## alls
hdate | batch_no | spoolno2 | preform | spoolno | l1310i | l1310o | l1550i | l1550o | otdrlength | graph1310 | graph1550 | mfd13pi | mfd13po | cutoffi | cutoffo | claddiai | claddiao | cladovi | cladovo | coreovi | coreovo | ecci | ecco | m22_cutoff | coat2o | r75mm_10turn_l1550 | coat2ovo | coatecci | coatecco | dispzero | dispslope | max1285 | max1290 | max1330 | max1550 | pmd13co | pmd15co | curl | l1360i | l1360o | l1410i | l1410o | l1625i | l1625o | mfd13gi | mfd13go | mfd15gi | mfd15go | mfd15pi | mfd15po | corediai | corediao | coat2wi | coat2wo | coat1i | coat1o | coat1wi | coat1wo | coat1ovi | coat1ovo | max1320 | max1530 | max1540 | max1560 | max1570 | pmd13 | pmd15 | dmd_10giga | r75mm_10turn_l1625 | r10mm_10turn_l1550 | r10mm_10turn_l1625 | graph31550 | l1383i | l1383o | l1625i | l1625o | l1310imax | l1310omax | l1550imax | l1550omax | r15mm_20turn_l1550 | r15mm_20turn_l1625 | draw_work_date | jungsu_yn
2025.08.18 | 25081805 | 20M25183A00W02A0500100E | 20M25183 | 2M25183A00100 | 0.329 | 0.319 | 0.192 | 0.188 | 50521 |  |  | 8.65 | 9.147 | [16 empty] | 1316.149 | 0.086 | 2.754 | 2.301 | 1.176 | 16.651 | 0 | 0 |  | 0.297 | 0.281 |  |  | 0.203 | 0.203 |  |  |  |  | 10.427 | 10.636 | [10 empty] | 0 | 0 | 0 | 0 | 0 | 0 | 0.025 |  |  |  |  | NT | 0.297 | 0.281 | 0.203 | 0.203 | 0.368 | 0.331 | 0.208 | 0.197 |  |  | 20250815 | Y
2025.08.18 | 25081805 | 20M25183A00W02A0500200S | 20M25183 | 2M25183A00200 | 0.324 | 0.324 | 0.19 | 0.19 | 50517 |  |  | 9.148 | 9.129 | [16 empty] | 1316.204 | 0.086 | 2.758 | 2.305 | 1.171 | 16.635 | 0 | 0 |  | 0.286 | 0.28 |  |  | 0.2 | 0.2 |  |  |  |  | 10.638 | 10.64 | [10 empty] | 0 | 0 | 0 | 0 | 0 | 0 | 0.023 |  |  |  |  | NT | 0.286 | 0.28 | 0.2 | 0.2 | 0.333 | 0.333 | 0.198 | 0.198 |  |  | 20250815 | Y
2025.08.18 | 25081805 | 20M25183A00W02A0500300S | 20M25183 | 2M25183A00300 | 0.324 | 0.324 | 0.189 | 0.189 | 50520 |  |  | 9.125 | 9.129 | [16 empty] | 1315.702 | 0.086 | 2.735 | 2.274 | 1.212 | 16.54 | 0 | 0 |  | 0.282 | 0.284 |  |  | 0 | 0 |  |  |  |  | 10.633 | 10.624 | [10 empty] | 0 | 0 | 0 | 0 | 0 | 0 | 0.034 |  |  |  |  | NT | 0.282 | 0.284 | 0 | 0 | 0.333 | 0.332 | 0.196 | 0.195 |  |  | 20250815 | Y
2025.08.18 | 25081805 | 20M25183A00W02A0500400S | 20M25183 | 2M25183A00400 | 0.324 | 0.324 | 0.19 | 0.189 | 50522 |  |  | 9.14 | 9.16 | [16 empty] | 1315.005 | 0.086 | 2.681 | 2.22 | 1.275 | 16.61 | 0 | 0 |  | 0.286 | 0.283 |  |  | 0 | 0 |  |  |  |  | 10.638 | 10.652 | [10 empty] | 0 | 0 | 0 | 0 | 0 | 0 | 0.035 |  |  |  |  | NT | 0.286 | 0.283 | 0 | 0 | 0.331 | 0.332 | 0.197 | 0.196 |  |  | 20250815 | Y
2025.08.18 | 25081805 | 20M25183A00W02A0500500S | 20M25183 | 2M25183A00500 | 0.324 | 0.324 | 0.189 | 0.19 | 50517 |  |  | 9.158 | 9.161 | [16 empty] | 1314.732 | 0.086 | 2.654 | 2.193 | 1.298 | 16.641 | 0 | 0 |  | 0.287 | 0.282 |  |  | 0 | 0 |  |  |  |  | 10.655 | 10.648 | [10 empty] | 0 | 0 | 0 | 0 | 0 | 0 | 0.033 |  |  |  |  | NT | 0.287 | 0.282 | 0 | 0 | 0.333 | 0.333 | 0.196 | 0.197 |  |  | 20250815 | Y
2025.08.18 | 25081805 | 20M25183A00W02A0500600S | 20M25183 | 2M25183A00600 | 0.324 | 0.324 | 0.189 | 0.189 | 50519 |  |  | 9.164 | 9.161 | [16 empty] | 1314.495 | 0.086 | 2.634 | 2.173 | 1.319 | 16.661 | 0 | 0 |  | 0.284 | 0.283 |  |  | 0 | 0 |  |  |  |  | 10.654 | 10.649 | [10 empty] | 0 | 0 | 0 | 0 | 0 | 0 | 0.037 |  |  |  |  | NT | 0.284 | 0.283 | 0 | 0 | 0.334 | 0.334 | 0.197 | 0.197 |  |  | 20250815 | Y
2025.08.18 | 25081805 | 20M25183A00W02A0500700S | 20M25183 | 2M25183A00700 | 0.324 | 0.324 | 0.189 | 0.189 | 41305 |  |  | 9.156 | 9.172 | [16 empty] | 1315.412 | 0.086 | 2.691 | 2.238 | 1.24 | 16.721 | 0 | 0 |  | 0.279 | 0.279 |  |  | 0.199 | 0.2 |  |  |  |  | 10.651 | 10.652 | [10 empty] | 0 | 0 | 0 | 0 | 0 | 0 | 0.033 |  |  |  |  | NT | 0.279 | 0.279 | 0.199 | 0.2 | 0.336 | 0.333 | 0.197 | 0.197 |  |  | 20250815 | Y
2025.08.18 | 25081805 | 20M25183A00W02A0500800S | 20M25183 | 2M25183A00800 | 0.324 | 0.324 | 0.189 | 0.189 | 50520 |  |  | 9.158 | 9.157 | [16 empty] | 1314.38 | 0.086 | 2.627 | 2.166 | 1.329 | 16.669 | 0 | 0 |  | 0.286 | 0.281 |  |  | 0 | 0 |  |  |  |  | 10.647 | 10.644 | [10 empty] | 0 | 0 | 0 | 0 | 0 | 0 | 0.033 |  |  |  |  | NT | 0.286 | 0.281 | 0 | 0 | 0.332 | 0.331 | 0.195 | 0.195 |  |  | 20250815 | Y
2025.08.18 | 25081805 | 20M25183A00W02A0500900S | 20M25183 | 2M25183A00900 | 0.324 | 0.325 | 0.188 | 0.189 | 50520 |  |  | 9.167 | 9.154 | [16 empty] | 1314.347 | 0.086 | 2.624 | 2.163 | 1.332 | 16.67 | 0 | 0 |  | 0.281 | 0.282 |  |  | 0 | 0 |  |  |  |  | 10.647 | 10.639 | [10 empty] | 0 | 0 | 0 | 0 | 0 | 0 | 0.024 |  |  |  |  | NT | 0.281 | 0.282 | 0 | 0 | 0.334 | 0.333 | 0.196 | 0.196 |  |  | 20250815 | Y
2025.08.18 | 25081805 | 20M25183A00W02A0501000S | 20M25183 | 2M25183A01000 | 0 | 0 | 0 | 0 | 50400 | [29 empty] | 0 | 0 |  |  | 0 | 0 | [27 empty] | NT | 0 | 0 | 0 | 0 | 0 | 0 | 0 | 0 |  |  | 20250815 | Y
2025.08.18 | 25081805 | 20M25183A00W02A0501100S | 20M25183 | 2M25183A01100 | 0.324 | 0.325 | 0.188 | 0.188 | 50523 |  |  | 9.153 | 9.139 | [16 empty] | 1314.458 | 0.086 | 2.633 | 2.172 | 1.323 | 16.662 | 0 | 0 |  | 0.279 | 0.28 |  |  | 0 | 0 |  |  |  |  | 10.638 | 10.627 | [10 empty] | 0 | 0 | 0 | 0 | 0 | 0 | 0.026 |  |  |  |  | NT | 0.279 | 0.28 | 0 | 0 | 0.337 | 0.332 | 0.197 | 0.195 |  |  | 20250815 | Y
2025.08.18 | 25081805 | 20M25183A00W02A0501200S | 20M25183 | 2M25183A01200 | 0.325 | 0.324 | 0.188 | 0.188 | 50518 |  |  | 9.138 | 9.156 | [16 empty] | 1314.197 | 0.086 | 2.609 | 2.148 | 1.345 | 16.686 | 0 | 0 |  | 0.278 | 0.279 |  |  | 0 | 0 |  |  |  |  | 10.625 | 10.635 | [10 empty] | 0 | 0 | 0 | 0 | 0 | 0 | 0.032 |  |  |  |  | NT | 0.278 | 0.279 | 0 | 0 | 0.332 | 0.333 | 0.196 | 0.195 |  |  | 20250815 | Y
2025.08.18 | 25081805 | 20M25183A00W02A0501300S | 20M25183 | 2M25183A01300 | 0.325 | 0.325 | 0.189 | 0.189 | 50520 |  |  | 9.158 | 9.153 | [16 empty] | 1315.008 | 0.086 | 2.658 | 2.205 | 1.275 | 16.751 | 0 | 0 |  | 0.278 | 0.279 |  |  | 0.199 | 0.199 |  |  |  |  | 10.636 | 10.636 | [10 empty] | 0 | 0 | 0 | 0 | 0 | 0 | 0.028 |  |  |  |  | NT | 0.278 | 0.279 | 0.199 | 0.199 | 0.336 | 0.332 | 0.196 | 0.194 |  |  | 20250815 | Y
2025.08.18 | 25081805 | 20M25183A00W02A0501400S | 20M25183 | 2M25183A01400 | 0.325 | 0.325 | 0.189 | 0.189 | 50520 |  |  | 9.161 | 9.178 | [16 empty] | 1313.186 | 0.087 | 2.526 | 2.064 | 1.434 | 16.786 | 0 | 0 |  | 0.28 | 0.281 |  |  | 0 | 0 |  |  |  |  | 10.632 | 10.649 | [10 empty] | 0 | 0 | 0 | 0 | 0 | 0 | 0.026 |  |  |  |  | NT | 0.28 | 0.281 | 0 | 0 | 0.334 | 0.335 | 0.195 | 0.195 |  |  | 20250815 | Y
2025.08.18 | 25081805 | 20M25183A00W02A0501500S | 20M25183 | 2M25183A01500 | 0.324 | 0.325 | 0.189 | 0.189 | 29628 |  |  | 9.175 | 9.171 | [16 empty] | 1313.37 | 0.086 | 2.536 | 2.075 | 1.415 | 16.775 | 0 | 0 |  | 0.278 | 0.278 |  |  | 0 | 0 |  |  |  |  | 10.648 | 10.65 | [10 empty] | 0 | 0 | 0 | 0 | 0 | 0 | 0.052 |  |  |  |  | NT | 0.278 | 0.278 | 0 | 0 | 0.331 | 0.333 | 0.196 | 0.197 |  |  | 20250815 | Y
2025.08.18 | 25081805 | 20M25183A00W02A0501600S | 20M25183 | 2M25183A01600 | 0.325 | 0.325 | 0.189 | 0.189 | 50521 |  |  | 9.175 | 9.168 | [16 empty] | 1313.38 | 0.087 | 2.541 | 2.079 | 1.415 | 16.761 | 0 | 0 |  | 0.28 | 0.279 |  |  | 0 | 0 |  |  |  |  | 10.646 | 10.632 | [10 empty] | 0 | 0 | 0 | 0 | 0 | 0 | 0.033 |  |  |  |  | NT | 0.28 | 0.279 | 0 | 0 | 0.335 | 0.334 | 0.198 | 0.197 |  |  | 20250815 | Y
2025.08.18 | 25081805 | 20M25183A00W02A0501700S | 20M25183 | 2M25183A01700 | 0.325 | 0.325 | 0.19 | 0.19 | 50519 |  |  | 9.16 | 9.162 | [16 empty] | 1313.525 | 0.086 | 2.552 | 2.09 | 1.403 | 16.749 | 0 | 0 |  | 0.283 | 0.277 |  |  | 0 | 0 |  |  |  |  | 10.637 | 10.639 | [10 empty] | 0 | 0 | 0 | 0 | 0 | 0 | 0.039 |  |  |  |  | NT | 0.283 | 0.277 | 0 | 0 | 0.332 | 0.332 | 0.196 | 0.195 |  |  | 20250815 | Y
2025.08.18 | 25081805 | 20M25183A00W02A0501800S | 20M25183 | 2M25183A01800 | 0.324 | 0.325 | 0.19 | 0.19 | 50521 |  |  | 9.161 | 9.154 | [16 empty] | 1313.688 | 0.086 | 2.566 | 2.105 | 1.388 | 16.732 | 0 | 0 |  | 0.28 | 0.278 |  |  | 0 | 0 |  |  |  |  | 10.636 | 10.631 | [10 empty] | 0 | 0 | 0 | 0 | 0 | 0 | 0.041 |  |  |  |  | NT | 0.28 | 0.278 | 0 | 0 | 0.333 | 0.334 | 0.199 | 0.197 |  |  | 20250815 | Y
2025.08.18 | 25081805 | 20M25183A00W02A0501900S | 20M25183 | 2M25183A01900 | 0.325 | 0.325 | 0.19 | 0.19 | 50518 |  |  | 9.157 | 9.156 | [16 empty] | 1314.386 | 0.086 | 2.606 | 2.152 | 1.329 | 16.812 | 0 | 0 |  | 0.28 | 0.28 |  |  | 0.2 | 0.201 |  |  |  |  | 10.635 | 10.632 | [10 empty] | 0 | 0 | 0 | 0 | 0 | 0 | 0.036 |  |  |  |  | NT | 0.28 | 0.28 | 0.2 | 0.201 | 0.333 | 0.333 | 0.195 | 0.195 |  |  | 20250815 | Y
2025.08.18 | 25081805 | 20M25183A00W02A0502000S | 20M25183 | 2M25183A02000 | 0.325 | 0.324 | 0.19 | 0.19 | 50528 |  |  | 9.152 | 9.17 | [16 empty] | 1315.04 | 0.086 | 2.661 | 2.208 | 1.272 | 16.746 | 0 | 0 |  | 0.282 | 0.28 |  |  | 0.2 | 0.202 |  |  |  |  | 10.628 | 10.592 | [10 empty] | 0 | 0 | 0 | 0 | 0 | 0 | 0.041 |  |  |  |  | NT | 0.282 | 0.28 | 0.2 | 0.202 | 0.336 | 0.334 | 0.198 | 0.195 |  |  | 20250815 | Y
2025.08.18 | 25081804 | A0LE0172A00W08A0300100E | A0LE0172 | ALE0172A00100 | 0.339 | 0.34 | 0.193 | 0.193 | 50295 |  |  | 8.498 | 8.498 | 1266 | 1267 | 124.86 | 124.98 | 0.25 | 0.15 | 0.6 | 1.71 | 0.05 | 0.09 |  | 240.44 |  | 1.99 | 0 | 0.74 | 1313.144 | 0.088 | 2.56 | 2.094 | 1.463 | 17.161 | 0 | 0 |  | 0.296 | 0.296 |  |  | 0.2 | 0.201 |  |  |  |  | 9.757 | 9.762 | 9.53 | 9.58 | 0 | 0 | 0 | 192.28 | 0 | 0 | 0 | 2.71 | 0 | 0 | 0 | 0 | 0 | 0 | 0.035 |  |  |  |  | NT | 0.296 | 0.296 | 0.2 | 0.201 | 0.35 | 0.348 | 0.201 | 0.199 |  |  | 20250817 | N
2025.08.18 | 25081804 | A0LE0172A00W08A0300200S | A0LE0172 | ALE0172A00200 | 0.34 | 0.34 | 0.193 | 0.193 | 50296 |  |  | 8.499 | 8.492 | [16 empty] | 1312.447 | 0.089 | 2.523 | 2.052 | 1.531 | 17.139 | 0 | 0 |  | 0.298 | 0.303 |  |  | 0 | 0 |  |  |  |  | 9.76 | 9.748 | [10 empty] | 0 | 0 | 0 | 0 | 0 | 0 | 0.03 |  |  |  |  | NT | 0.298 | 0.303 | 0 | 0 | 0.357 | 0.349 | 0.203 | 0.2 |  |  | 20250817 | N
2025.08.18 | 25081804 | A0LE0172A00W08A0300300S | A0LE0172 | ALE0172A00300 | 0.34 | 0.339 | 0.194 | 0.193 | 50305 |  |  | 8.491 | 8.545 | [16 empty] | 1311.786 | 0.089 | 2.468 | 1.996 | 1.591 | 17.214 | 0 | 0 |  | 0.296 | 0.301 |  |  | 0 | 0 |  |  |  |  | 9.754 | 9.807 | [10 empty] | 0 | 0 | 0 | 0 | 0 | 0 | 0.03 |  |  |  |  | NT | 0.296 | 0.301 | 0 | 0 | 0.349 | 0.346 | 0.201 | 0.198 |  |  | 20250817 | N
2025.08.18 | 25081804 | A0LE0172A00W08A0300400S | A0LE0172 | ALE0172A00400 | 0.339 | 0.338 | 0.193 | 0.192 | 34111 |  |  | 8.562 | 8.593 | [11 empty] | 241.71 |  | 2.68 | 0 | 0.44 | 1310.578 | 0.089 | 2.336 | 1.869 | 1.693 | 17.44 | 0 | 0 |  | 0.294 | 0.294 |  |  | 0.201 | 0.2 |  |  |  |  | 9.817 | 9.864 |  |  | 0 | 0 | 0 | 194.03 | 0 | 0 | 0 | 2.08 | 0 | 0 | 0 | 0 | 0 | 0 | 0.033 |  |  |  |  | NT | 0.294 | 0.294 | 0.201 | 0.2 | 0.348 | 0.347 | 0.203 | 0.201 |  |  | 20250817 | N
2025.08.18 | 25081802 | AJF00497A00W01A0100100E | AJF00497 | AF00497A00100 | 0.331 | 0.332 | 0.192 | 0.192 | 50221 |  |  | 8.59 | 8.566 | 1264 | 1256 | 125.13 | 125.1 | 0.37 | 0.14 | 3 | 0.75 | 0.09 | 0.09 |  | 239.07 |  | 5.22 | 0 | 1.52 | 1315.106 | 0.088 | 2.713 | 2.252 | 1.29 | 17.099 | 0 | 0 |  | 0.284 | 0.283 |  |  | 0.201 | 0.202 |  |  |  |  | 9.956 | 9.941 | 9.54 | 9.51 | 0 | 0 | 0 | 192.83 | 0 | 0 | 0 | 3.86 | 0 | 0 | 0 | 0 | 0 | 0 | 0.035 |  |  |  |  | NT | 0.284 | 0.283 | 0.201 | 0.202 | 0.342 | 0.344 | 0.2 | 0.202 |  |  | 20250815 | Y
2025.08.18 | 25081802 | AJF00497A00W01A0100200S | AJF00497 | AF00497A00200 | 0.332 | 0.332 | 0.193 | 0.193 | 50227 |  |  | 8.561 | 8.57 | 1255 | 1255 | 125.03 | 125.03 | 0.22 | 0.22 | 1.51 | 1.51 | 0.04 | 0.04 | [6 empty] | 1314.629 | 0.088 | 2.672 | 2.211 | 1.332 | 17.153 | 0 | 0 |  | 0.283 | 0.283 |  |  | 0.201 | 0.201 |  |  |  |  | 9.93 | 9.941 | 9.59 | 9.59 | [8 empty] | 0 | 0 | 0 | 0 | 0 | 0 | 0.035 |  |  |  |  | NT | 0.283 | 0.283 | 0.201 | 0.201 | 0.343 | 0.345 | 0.206 | 0.2 |  |  | 20250815 | Y
2025.08.18 | 25081802 | AJF00497A00W01A0100300S | AJF00497 | AF00497A00300 | 0.332 | 0.332 | 0.193 | 0.193 | 50223 |  |  | 8.569 | 8.565 | [16 empty] | 1313.643 | 0.088 | 2.607 | 2.137 | 1.418 | 17.104 | 0 | 0 |  | 0.287 | 0.286 |  |  | 0 | 0 |  |  |  |  | 9.939 | 9.94 | [10 empty] | 0 | 0 | 0 | 0 | 0 | 0 | 0.034 |  |  |  |  | NT | 0.287 | 0.286 | 0 | 0 | 0.34 | 0.343 | 0.201 | 0.199 |  |  | 20250815 | Y
2025.08.18 | 25081802 | AJF00497A00W01A0100400S | AJF00497 | AF00497A00400 | 0.332 | 0.332 | 0.193 | 0.193 | 50223 |  |  | 8.569 | 8.58 | [16 empty] | 1313.356 | 0.088 | 2.582 | 2.112 | 1.444 | 17.122 | 0 | 0 |  | 0.284 | 0.283 |  |  | 0 | 0 |  |  |  |  | 9.941 | 9.944 | [10 empty] | 0 | 0 | 0 | 0 | 0 | 0 | 0.03 |  |  |  |  | NT | 0.284 | 0.283 | 0 | 0 | 0.339 | 0.34 | 0.2 | 0.202 |  |  | 20250815 | Y
2025.08.18 | 25081802 | AJF00497A00W01A0100500S | AJF00497 | AF00497A00500 | 0.332 | 0.332 | 0.193 | 0.193 | 50224 |  |  | 8.574 | 8.572 | [16 empty] | 1312.924 | 0.088 | 2.547 | 2.077 | 1.484 | 17.162 | 0 | 0 |  | 0.283 | 0.284 |  |  | 0 | 0 |  |  |  |  | 9.942 | 9.934 | [10 empty] | 0 | 0 | 0 | 0 | 0 | 0 | 0.034 |  |  |  |  | NT | 0.283 | 0.284 | 0 | 0 | 0.341 | 0.341 | 0.202 | 0.199 |  |  | 20250815 | Y
2025.08.18 | 25081802 | AJF00497A00W01A0100600S | AJF00497 | AF00497A00600 | 0.332 | 0.332 | 0.192 | 0.192 | 50223 |  |  | 8.578 | 8.574 | [16 empty] | 1312.899 | 0.088 | 2.54 | 2.071 | 1.483 | 17.163 | 0 | 0 |  | 0.287 | 0.283 |  |  | 0 | 0 |  |  |  |  | 9.94 | 9.94 | [10 empty] | 0 | 0 | 0 | 0 | 0 | 0 | 0.031 |  |  |  |  | NT | 0.287 | 0.283 | 0 | 0 | 0.342 | 0.341 | 0.201 | 0.202 |  |  | 20250815 | Y
2025.08.18 | 25081802 | AJF00497A00W01A0100700S | AJF00497 | AF00497A00700 | 0.332 | 0.332 | 0.192 | 0.192 | 50223 |  |  | 8.574 | 8.584 | 1264 | 1264 | 125.04 | 125.04 | 0.04 | 0.04 | 1.06 | 1.06 | 0.09 | 0.09 | [6 empty] | 1313.862 | 0.088 | 2.604 | 2.143 | 1.399 | 17.211 | 0 | 0 |  | 0.287 | 0.282 |  |  | 0.2 | 0.2 |  |  |  |  | 9.94 | 9.953 | 9.62 | 9.62 | [8 empty] | 0 | 0 | 0 | 0 | 0 | 0 | 0.04 |  |  |  |  | NT | 0.287 | 0.282 | 0.2 | 0.2 | 0.343 | 0.34 | 0.2 | 0.199 |  |  | 20250815 | Y
2025.08.18 | 25081802 | AJF00497A00W01A0100800S | AJF00497 | AF00497A00800 | 0.332 | 0.332 | 0.192 | 0.192 | 50223 |  |  | 8.59 | 8.576 | [16 empty] | 1312.772 | 0.088 | 2.53 | 2.061 | 1.495 | 17.168 | 0 | 0 |  | 0.286 | 0.281 |  |  | 0 | 0 |  |  |  |  | 9.947 | 9.941 | [10 empty] | 0 | 0 | 0 | 0 | 0 | 0 | 0.03 |  |  |  |  | NT | 0.286 | 0.281 | 0 | 0 | 0.342 | 0.342 | 0.199 | 0.199 |  |  | 20250815 | Y
2025.08.18 | 25081802 | AJF00497A00W01A0100900S | AJF00497 | AF00497A00900 | 0.332 | 0.332 | 0.191 | 0.191 | 50224 |  |  | 8.578 | 8.579 | [16 empty] | 1312.512 | 0.088 | 2.509 | 2.039 | 1.518 | 17.19 | 0 | 0 |  | 0.285 | 0.281 |  |  | 0 | 0 |  |  |  |  | 9.936 | 9.937 | [10 empty] | 0 | 0 | 0 | 0 | 0 | 0 | 0.033 |  |  |  |  | NT | 0.285 | 0.281 | 0 | 0 | 0.342 | 0.34 | 0.203 | 0.198 |  |  | 20250815 | Y
2025.08.18 | 25081802 | AJF00497A00W01A0101000S | AJF00497 | AF00497A01000 | 0.332 | 0.332 | 0.191 | 0.191 | 50220 |  |  | 8.578 | 8.569 | [16 empty] | 1312.633 | 0.088 | 2.52 | 2.051 | 1.508 | 17.173 | 0 | 0 |  | 0.28 | 0.283 |  |  | 0 | 0 |  |  |  |  | 9.938 | 9.922 | [10 empty] | 0 | 0 | 0 | 0 | 0 | 0 | 0.037 |  |  |  |  | NT | 0.28 | 0.283 | 0 | 0 | 0.344 | 0.342 | 0.199 | 0.198 |  |  | 20250815 | Y
2025.08.18 | 25081802 | AJF00497A00W01A0101100S | AJF00497 | AF00497A01100 | 0.332 | 0.332 | 0.191 | 0.19 | 29718 |  |  | 8.567 | 8.59 | [16 empty] | 1312.049 | 0.088 | 2.467 | 1.998 | 1.56 | 17.233 | 0 | 0 |  | 0.281 | 0.28 |  |  | 0 | 0 |  |  |  |  | 9.919 | 9.942 | [10 empty] | 0 | 0 | 0 | 0 | 0 | 0 | 0.04 |  |  |  |  | NT | 0.281 | 0.28 | 0 | 0 | 0.34 | 0.34 | 0.201 | 0.2 |  |  | 20250815 | Y
2025.08.18 | 25081802 | AJF00497A00W01A0101200S | AJF00497 | AF00497A01200 | 0.332 | 0.332 | 0.191 | 0.191 | 50225 |  |  | 8.585 | 8.559 | 1270 | 1270 | 125.12 | 125.12 | 0.13 | 0.13 | 1.26 | 1.26 | 0.13 | 0.13 |  | 240.28 |  | 5.39 | 0 | 1.77 | 1312.894 | 0.088 | 2.517 | 2.057 | 1.484 | 17.281 | 0 | 0 |  | 0.285 | 0.281 |  |  | 0.199 | 0.199 |  |  |  |  | 9.936 | 9.911 | 9.56 | 9.56 | 0 | 0 | 0 | 192.7 | 0 | 0 | 0 | 1.75 | 0 | 0 | 0 | 0 | 0 | 0 | 0.028 |  |  |  |  | NT | 0.285 | 0.281 | 0.199 | 0.199 | 0.342 | 0.341 | 0.198 | 0.198 |  |  | 20250815 | Y
2025.08.18 | 25081802 | AJF00497A00W01A0101300S | AJF00497 | AF00497A01300 | 0.332 | 0.332 | 0.192 | 0.192 | 50224 |  |  | 8.568 | 8.564 | [16 empty] | 1312.197 | 0.088 | 2.479 | 2.01 | 1.545 | 17.194 | 0 | 0 |  | 0.282 | 0.283 |  |  | 0 | 0 |  |  |  |  | 9.919 | 9.914 | [10 empty] | 0 | 0 | 0 | 0 | 0 | 0 | 0.031 |  |  |  |  | NT | 0.282 | 0.283 | 0 | 0 | 0.341 | 0.342 | 0.2 | 0.198 |  |  | 20250815 | Y
2025.08.18 | 25081802 | AJF00497A00W01A0101400S | AJF00497 | AF00497A01400 | 0.332 | 0.332 | 0.192 | 0.192 | 50224 |  |  | 8.567 | 8.576 | [16 empty] | 1312.126 | 0.088 | 2.474 | 2.005 | 1.552 | 17.199 | 0 | 0 |  | 0.281 | 0.283 |  |  | 0 | 0 |  |  |  |  | 9.916 | 9.927 | [10 empty] | 0 | 0 | 0 | 0 | 0 | 0 | 0.034 |  |  |  |  | NT | 0.281 | 0.283 | 0 | 0 | 0.339 | 0.342 | 0.198 | 0.199 |  |  | 20250815 | Y
2025.08.18 | 25081802 | AJF00497A00W01A0101500S | AJF00497 | AF00497A01500 | 0.332 | 0.332 | 0.192 | 0.192 | 50225 |  |  | 8.573 | 8.562 | [16 empty] | 1312.483 | 0.088 | 2.501 | 2.032 | 1.518 | 17.165 | 0 | 0 |  | 0.28 | 0.282 |  |  | 0 | 0 |  |  |  |  | 9.927 | 9.918 | [10 empty] | 0 | 0 | 0 | 0 | 0 | 0 | 0.031 |  |  |  |  | NT | 0.28 | 0.282 | 0 | 0 | 0.341 | 0.339 | 0.198 | 0.199 |  |  | 20250815 | Y
2025.08.18 | 25081802 | AJF00497A00W01A0101600S | AJF00497 | AF00497A01600 | 0.332 | 0.332 | 0.192 | 0.192 | 50224 |  |  | 8.566 | 8.584 | [16 empty] | 1312.401 | 0.088 | 2.497 | 2.028 | 1.526 | 17.163 | 0 | 0 |  | 0.283 | 0.281 |  |  | 0 | 0 |  |  |  |  | 9.921 | 9.934 | [10 empty] | 0 | 0 | 0 | 0 | 0 | 0 | 0.032 |  |  |  |  | NT | 0.283 | 0.281 | 0 | 0 | 0.34 | 0.34 | 0.201 | 0.198 |  |  | 20250815 | Y
2025.08.18 | 25081802 | AJF00497A00W01A0101700S | AJF00497 | AF00497A01700 | 0.332 | 0.331 | 0.192 | 0.192 | 50223 |  |  | 8.578 | 8.587 | [16 empty] | 1312.983 | 0.088 | 2.523 | 2.063 | 1.475 | 17.257 | 0 | 0 |  | 0.284 | 0.282 |  |  | 0.2 | 0.2 |  |  |  |  | 9.933 | 9.944 | [10 empty] | 0 | 0 | 0 | 0 | 0 | 0 | 0.03 |  |  |  |  | NT | 0.284 | 0.282 | 0.2 | 0.2 | 0.343 | 0.341 | 0.198 | 0.2 |  |  | 20250815 | Y
2025.08.18 | 25081802 | AJF00497A00W01A0101800S | AJF00497 | AF00497A01800 | 0.331 | 0.332 | 0.192 | 0.192 | 50224 |  |  | 8.587 | 8.572 | 1264 | 1264 | 125.12 | 125.12 | 0.09 | 0.09 | 0.7 | 0.7 | 0.23 | 0.23 | [6 empty] | 1313.462 | 0.088 | 2.564 | 2.104 | 1.432 | 17.211 | 0 | 0 |  | 0.284 | 0.283 |  |  | 0.2 | 0.2 |  |  |  |  | 9.943 | 9.927 | 9.57 | 9.57 | [8 empty] | 0 | 0 | 0 | 0 | 0 | 0 | 0.03 |  |  |  |  | NT | 0.284 | 0.283 | 0.2 | 0.2 | 0.339 | 0.34 | 0.197 | 0.201 |  |  | 20250815 | Y
2025.08.18 | 25081802 | AJF00497A00W01A0101900S | AJF00497 | AF00497A01900 | 0.332 | 0.331 | 0.191 | 0.191 | 15293 |  |  | 8.576 | 8.586 | 1264 | 1268 | 125.02 | 125.17 | 0.05 | 0.12 | 0.71 | 1.02 | 0.31 | 0.38 |  | 239.36 |  | 2.79 | 0 | 1.29 | 1314.066 | 0.087 | 2.605 | 2.148 | 1.376 | 17.194 | 0 | 0 |  | 0.28 | 0.28 |  |  | 0.2 | 0.2 |  |  |  |  | 9.933 | 9.952 | 9.52 | 9.59 | 0 | 0 | 0 | 193 | 0 | 0 | 0 | 3.22 | 0 | 0 | 0 | 0 | 0 | 0 | 0.049 |  |  |  |  | NT | 0.28 | 0.28 | 0.2 | 0.2 | 0.339 | 0.338 | 0.198 | 0.197 |  |  | 20250815 | Y
2025.08.18 | 25081804 | AJF00504A00W02A0500100E | AJF00504 | AF00504A00100 | 0.333 | 0.333 | 0.193 | 0.193 | 19001 |  |  | 8.601 | 8.589 | 1264 | 1258 | 125.07 | 125.04 | 0.94 | 0.82 | 5.22 | 4.18 | 0.19 | 0.17 |  | 240.34 |  | 6.07 | 0 | 0.7 | 1312.171 | 0.088 | 2.467 | 2.002 | 1.545 | 17.211 | 0 | 0 |  | 0.283 | 0.282 |  |  | 0.203 | 0.204 |  |  |  |  | 9.866 | 9.855 | 9.45 | 9.4 | 0 | 0 | 0 | 192.05 | 0 | 0 | 0 | 0.97 | 0 | 0 | 0 | 0 | 0 | 0 | 0.06 |  |  |  |  | NT | 0.283 | 0.282 | 0.203 | 0.204 | 0.344 | 0.342 | 0.201 | 0.202 |  |  | 20250815 | Y
2025.08.18 | 25081804 | AJF00504A00W02A0500200S | AJF00504 | AF00504A00200 | 0.333 | 0.333 | 0.193 | 0.193 | 40046 |  |  | 8.592 | 8.591 | 1262 | 1262 | 125.02 | 125.02 | 1.01 | 1.01 | 4.81 | 4.81 | 0.09 | 0.09 | [6 empty] | 1312.266 | 0.088 | 2.474 | 2.009 | 1.535 | 17.192 | 0 | 0 |  | 0.282 | 0.282 |  |  | 0.203 | 0.203 |  |  |  |  | 9.871 | 9.871 | 9.4 | 9.4 | [8 empty] | 0 | 0 | 0 | 0 | 0 | 0 | 0.047 |  |  |  |  | NT | 0.282 | 0.282 | 0.203 | 0.203 | 0.342 | 0.347 | 0.201 | 0.202 |  |  | 20250815 | Y
2025.08.18 | 25081804 | AJF00504A00W02A0500300S | AJF00504 | AF00504A00300 | 0.333 | 0.334 | 0.193 | 0.193 | 50242 |  |  | 8.606 | 8.596 | [16 empty] | 1311.508 | 0.089 | 2.433 | 1.963 | 1.609 | 17.181 | 0 | 0 |  | 0.282 | 0.285 |  |  | 0 | 0 |  |  |  |  | 9.879 | 9.87 | [10 empty] | 0 | 0 | 0 | 0 | 0 | 0 | 0.039 |  |  |  |  | NT | 0.282 | 0.285 | 0 | 0 | 0.345 | 0.341 | 0.2 | 0.2 |  |  | 20250815 | Y
2025.08.18 | 25081804 | AJF00504A00W02A0500400S | AJF00504 | AF00504A00400 | 0.334 | 0.334 | 0.193 | 0.193 | 50245 |  |  | 8.599 | 8.605 | [16 empty] | 1311.646 | 0.089 | 2.445 | 1.975 | 1.597 | 17.163 | 0 | 0 |  | 0.283 | 0.285 |  |  | 0 | 0 |  |  |  |  | 9.87 | 9.878 | [10 empty] | 0 | 0 | 0 | 0 | 0 | 0 | 0.031 |  |  |  |  | NT | 0.283 | 0.285 | 0 | 0 | 0.342 | 0.341 | 0.199 | 0.198 |  |  | 20250815 | Y
2025.08.18 | 25081804 | AJF00504A00W02A0500500S | AJF00504 | AF00504A00500 | 0.333 | 0.334 | 0.193 | 0.193 | 50242 |  |  | 8.604 | 8.584 | [16 empty] | 1311.796 | 0.089 | 2.457 | 1.988 | 1.585 | 17.154 | 0 | 0 |  | 0.285 | 0.285 |  |  | 0 | 0 |  |  |  |  | 9.877 | 9.874 | [10 empty] | 0 | 0 | 0 | 0 | 0 | 0 | 0.043 |  |  |  |  | NT | 0.285 | 0.285 | 0 | 0 | 0.34 | 0.341 | 0.2 | 0.2 |  |  | 20250815 | Y
2025.08.18 | 25081804 | AJF00504A00W02A0500600S | AJF00504 | AF00504A00600 | 0.334 | 0.333 | 0.193 | 0.193 | 50242 |  |  | 8.593 | 8.602 | [16 empty] | 1311.845 | 0.089 | 2.467 | 1.997 | 1.581 | 17.141 | 0 | 0 |  | 0.284 | 0.281 |  |  | 0 | 0 |  |  |  |  | 9.87 | 9.881 | [10 empty] | 0 | 0 | 0 | 0 | 0 | 0 | 0.034 |  |  |  |  | NT | 0.284 | 0.281 | 0 | 0 | 0.341 | 0.344 | 0.201 | 0.199 |  |  | 20250815 | Y
2025.08.18 | 25081804 | AJF00504A00W02A0500700S | AJF00504 | AF00504A00700 | 0.333 | 0.333 | 0.193 | 0.193 | 50243 |  |  | 8.6 | 8.59 | 1272 | 1272 | 124.9 | 124.9 | 0.24 | 0.24 | 0.88 | 0.88 | 0.06 | 0.06 | [6 empty] | 1312.191 | 0.088 | 2.467 | 2.003 | 1.542 | 17.199 | 0 | 0 |  | 0.28 | 0.281 |  |  | 0.202 | 0.203 |  |  |  |  | 9.879 | 9.882 | 9.4 | 9.4 | [8 empty] | 0 | 0 | 0 | 0 | 0 | 0 | 0.044 |  |  |  |  | NT | 0.28 | 0.281 | 0.202 | 0.203 | 0.341 | 0.341 | 0.2 | 0.202 |  |  | 20250815 | Y
2025.08.18 | 25081804 | AJF00504A00W02A0500800S | AJF00504 | AF00504A00800 | 0.333 | 0.333 | 0.193 | 0.193 | 50243 |  |  | 8.607 | 8.602 | [16 empty] | 1311.797 | 0.089 | 2.459 | 1.989 | 1.585 | 17.151 | 0 | 0 |  | 0.279 | 0.28 |  |  | 0 | 0 |  |  |  |  | 9.877 | 9.876 | [10 empty] | 0 | 0 | 0 | 0 | 0 | 0 | 0.037 |  |  |  |  | NT | 0.279 | 0.28 | 0 | 0 | 0.341 | 0.342 | 0.2 | 0.199 |  |  | 20250815 | Y
2025.08.18 | 25081804 | AJF00504A00W02A0500900S | AJF00504 | AF00504A00900 | 0.333 | 0.333 | 0.192 | 0.192 | 50242 |  |  | 8.602 | 8.582 | [16 empty] | 1312.185 | 0.089 | 2.495 | 2.025 | 1.55 | 17.102 | 0 | 0 |  | 0.28 | 0.28 |  |  | 0 | 0 |  |  |  |  | 9.879 | 9.871 | [10 empty] | 0 | 0 | 0 | 0 | 0 | 0 | 0.033 |  |  |  |  | NT | 0.28 | 0.28 | 0 | 0 | 0.34 | 0.34 | 0.2 | 0.198 |  |  | 20250815 | Y
2025.08.18 | 25081804 | AJF00504A00W02A0501000S | AJF00504 | AF00504A01000 | 0.333 | 0.333 | 0.192 | 0.192 | 50243 |  |  | 8.589 | 8.602 | [16 empty] | 1312.116 | 0.089 | 2.49 | 2.02 | 1.556 | 17.104 | 0 | 0 |  | 0.279 | 0.279 |  |  | 0 | 0 |  |  |  |  | 9.871 | 9.877 | [10 empty] | 0 | 0 | 0 | 0 | 0 | 0 | 0.036 |  |  |  |  | NT | 0.279 | 0.279 | 0 | 0 | 0.34 | 0.341 | 0.199 | 0.2 |  |  | 20250815 | Y
2025.08.18 | 25081804 | AJF00504A00W02A0501100S | AJF00504 | AF00504A01100 | 0.333 | 0.333 | 0.192 | 0.193 | 50243 |  |  | 8.601 | 8.587 | 1251 | 1251 | 124.93 | 124.93 | 0.06 | 0.06 | 0.62 | 0.62 | 0.21 | 0.21 |  | 241.45 |  | 2.84 | 0 | 2.84 | 1312.727 | 0.088 | 2.512 | 2.048 | 1.494 | 17.143 | 0 | 0 |  | 0.278 | 0.279 |  |  | 0.202 | 0.202 |  |  |  |  | 9.877 | 9.876 | 9.28 | 9.28 | 0 | 0 | 0 | 192.56 | 0 | 0 | 0 | 3.51 | 0 | 0 | 0 | 0 | 0 | 0 | 0.031 |  |  |  |  | NT | 0.278 | 0.279 | 0.202 | 0.202 | 0.341 | 0.343 | 0.2 | 0.199 |  |  | 20250815 | Y
2025.08.18 | 25081804 | AJF00504A00W02A0501200S | AJF00504 | AF00504A01200 | 0.332 | 0.333 | 0.192 | 0.193 | 50243 |  |  | 8.6 | 8.579 | [16 empty] | 1312.443 | 0.089 | 2.517 | 2.047 | 1.527 | 17.072 | 0 | 0 |  | 0.278 | 0.282 |  |  | 0 | 0 |  |  |  |  | 9.881 | 9.87 | [10 empty] | 0 | 0 | 0 | 0 | 0 | 0 | 0.028 |  |  |  |  | NT | 0.278 | 0.282 | 0 | 0 | 0.343 | 0.341 | 0.201 | 0.2 |  |  | 20250815 | Y
2025.08.18 | 25081804 | AJF00504A00W02A0501300S | AJF00504 | AF00504A01300 | 0.332 | 0.332 | 0.193 | 0.192 | 50241 |  |  | 8.581 | 8.601 | [16 empty] | 1312.544 | 0.089 | 2.526 | 2.056 | 1.519 | 17.066 | 0 | 0 |  | 0.275 | 0.277 |  |  | 0 | 0 |  |  |  |  | 9.865 | 9.884 | [10 empty] | 0 | 0 | 0 | 0 | 0 | 0 | 0.041 |  |  |  |  | NT | 0.275 | 0.277 | 0 | 0 | 0.34 | 0.341 | 0.201 | 0.198 |  |  | 20250815 | Y
2025.08.18 | 25081804 | AJF00504A00W02A0501400S | AJF00504 | AF00504A01400 | 0.332 | 0.332 | 0.192 | 0.192 | 50242 |  |  | 8.596 | 8.598 | [16 empty] | 1312.356 | 0.089 | 2.511 | 2.041 | 1.536 | 17.085 | 0 | 0 |  | 0.277 | 0.278 |  |  | 0 | 0 |  |  |  |  | 9.88 | 9.89 | [10 empty] | 0 | 0 | 0 | 0 | 0 | 0 | 0.04 |  |  |  |  | NT | 0.277 | 0.278 | 0 | 0 | 0.34 | 0.341 | 0.202 | 0.198 |  |  | 20250815 | Y
2025.08.18 | 25081804 | AJF00504A00W02A0501500S | AJF00504 | AF00504A01500 | 0.331 | 0.332 | 0.191 | 0.192 | 21234 |  |  | 8.597 | 8.583 | 1256 | 1256 | 124.94 | 124.94 | 0.15 | 0.15 | 1.04 | 1.04 | 0.18 | 0.18 | [6 empty] | 1313.394 | 0.088 | 2.57 | 2.106 | 1.435 | 17.107 | 0 | 0 |  | 0.274 | 0.274 |  |  | 0.202 | 0.202 |  |  |  |  | 9.885 | 9.88 | 9.27 | 9.27 | [8 empty] | 0 | 0 | 0 | 0 | 0 | 0 | 0.047 |  |  |  |  | NT | 0.274 | 0.274 | 0.202 | 0.202 | 0.338 | 0.34 | 0.198 | 0.198 |  |  | 20250815 | Y
2025.08.18 | 25081804 | AJF00504A00W02A0501600S | AJF00504 | AF00504A01600 | 0.332 | 0.332 | 0.192 | 0.192 | 50250 |  |  | 8.592 | 8.608 | 1254 | 1253 | 124.97 | 124.84 | 0.08 | 0.18 | 0.39 | 1.6 | 0.24 | 0.06 |  | 240.84 |  | 1.84 | 0 | 1.43 | 1313.298 | 0.088 | 2.564 | 2.1 | 1.444 | 17.096 | 0 | 0 |  | 0.277 | 0.28 |  |  | 0.202 | 0.201 |  |  |  |  | 9.884 | 9.907 | 9.23 | 9.26 | 0 | 0 | 0 | 193.3 | 0 | 0 | 0 | 1.92 | 0 | 0 | 0 | 0 | 0 | 0 | 0.036 |  |  |  |  | NT | 0.277 | 0.28 | 0.202 | 0.201 | 0.346 | 0.339 | 0.198 | 0.198 |  |  | 20250815 | Y
2025.08.18 | 25081801 | S0E02899A00V10A0900100E | S0E02899 | SE02899A00100 | 0.332 | 0.332 | 0.193 | 0.193 | 50524 |  |  | 8.872 | 8.87 | 1304 | 1300 | 124.97 | 124.88 | 0.31 | 0.43 | 1.85 | 2.09 | 0.09 | 0.1 |  | 199.04 |  | 2.82 | 0 | 0.74 | 1314.491 | 0.085 | 2.577 | 2.13 | 1.3 | 16.503 | 0 | 0 |  | 0.284 | 0.283 |  |  | 0.201 | 0.202 |  |  |  |  | 10.296 | 10.298 | 8.82 | 8.71 | 0 | 0 | 0 | 177.9 | 0 | 0 | 0 | 1.03 | 0 | 0 | 0 | 0 | 0 | 0 | 0.063 |  |  |  |  | NT | 0.284 | 0.283 | 0.201 | 0.202 | 0.339 | 0.34 | 0.199 | 0.201 |  |  | 20250816 | N
2025.08.18 | 25081801 | S0E02899A00V10A0900200S | S0E02899 | SE02899A00200 | 0.333 | 0.332 | 0.193 | 0.193 | 50519 |  |  | 8.868 | 8.91 | [16 empty] | 1313.271 | 0.085 | 2.495 | 2.04 | 1.406 | 16.481 | 0 | 0 |  | 0.287 | 0.286 |  |  | 0 | 0 |  |  |  |  | 10.297 | 10.326 | [10 empty] | 0 | 0 | 0 | 0 | 0 | 0 | 0.07 |  |  |  |  | NT | 0.287 | 0.286 | 0 | 0 | 0.347 | 0.345 | 0.205 | 0.206 |  |  | 20250816 | N
2025.08.18 | 25081801 | S0E02899A00V10A0900300S | S0E02899 | SE02899A00300 | 0.332 | 0.332 | 0.193 | 0.193 | 50524 |  |  | 8.922 | 8.917 | [16 empty] | 1313.581 | 0.085 | 2.502 | 2.055 | 1.38 | 16.601 | 0 | 0 |  | 0.284 | 0.283 |  |  | 0.202 | 0.201 |  |  |  |  | 10.321 | 10.338 | [10 empty] | 0 | 0 | 0 | 0 | 0 | 0 | 0.055 |  |  |  |  | NT | 0.284 | 0.283 | 0.202 | 0.201 | 0.344 | 0.343 | 0.201 | 0.198 |  |  | 20250816 | N
2025.08.18 | 25081801 | S0E02899A00V10A0900400S | S0E02899 | SE02899A00400 | 0.332 | 0.332 | 0.192 | 0.194 | 45140 |  |  | 8.919 | 8.9 | 1307 | 1303 | 124.91 | 125.06 | 0.44 | 0.35 | 2.16 | 1.96 | 0.38 | 0.49 |  | 198.77 |  | 1.71 | 0 | 0.77 | 1313.406 | 0.085 | 2.487 | 2.04 | 1.395 | 16.623 | 0 | 0 |  | 0.286 | 0.283 |  |  | 0.201 | 0.202 |  |  |  |  | 10.403 | 10.323 | 9.07 | 8.66 | 0 | 0 | 0 | 179.66 | 0 | 0 | 0 | 0.48 | 0 | 0 | 0 | 0 | 0 | 0 | 0.067 |  |  |  |  | NT | 0.286 | 0.283 | 0.201 | 0.202 | 0.341 | 0.343 | 0.204 | 0.199 |  |  | 20250816 | N
2025.08.18 | 25081803 | S0E02917A00W06D2800100E | S0E02917 | SE02917D00100 | 0.333 | 0.333 | 0.194 | 0.194 | 49686 |  |  | 8.953 | 8.941 | 1264 | 1263 | 124.94 | 124.86 | 0.56 | 0.58 | 1.11 | 3.26 | 0.13 | 0.14 |  | 239.94 |  | 3.53 | 0 | 0.25 | 1317.204 | 0.085 | 2.842 | 2.387 | 1.075 | 16.261 | 0 | 0 |  | 0.283 | 0.285 |  |  | 0.205 | 0.205 |  |  |  |  | 10.364 | 10.387 | 8.5 | 8.5 | 0 | 0 | 0 | 189.09 | 0 | 0 | 0 | 1.12 | 0 | 0 | 0 | 0 | 0 | 0 | 0.04 |  |  |  |  | NT | 0.283 | 0.285 | 0.205 | 0.205 | 0.342 | 0.34 | 0.202 | 0.201 |  |  | 20250814 | Y
2025.08.18 | 25081803 | S0E02917A00W06D2800200S | S0E02917 | SE02917D00200 | 0.333 | 0.333 | 0.194 | 0.195 | 49684 |  |  | 8.945 | 8.93 | 1268 | 1268 | 124.89 | 124.89 | 0.51 | 0.51 | 4.24 | 4.24 | 0.05 | 0.05 | [6 empty] | 1317.242 | 0.085 | 2.843 | 2.389 | 1.072 | 16.265 | 0 | 0 |  | 0.279 | 0.279 |  |  | 0.205 | 0.206 |  |  |  |  | 10.372 | 10.376 | 8.47 | 8.47 | [8 empty] | 0 | 0 | 0 | 0 | 0 | 0 | 0.038 |  |  |  |  | NT | 0.279 | 0.279 | 0.205 | 0.206 | 0.343 | 0.34 | 0.201 | 0.201 |  |  | 20250814 | Y
2025.08.18 | 25081803 | S0E02917A00W06D2800300S | S0E02917 | SE02917D00300 | 0.333 | 0.333 | 0.194 | 0.194 | 49689 |  |  | 8.94 | 8.956 | [16 empty] | 1316.764 | 0.086 | 2.836 | 2.377 | 1.119 | 16.217 | 0 | 0 |  | 0.283 | 0.285 |  |  | 0 | 0 |  |  |  |  | 10.386 | 10.378 | [10 empty] | 0 | 0 | 0 | 0 | 0 | 0 | 0.045 |  |  |  |  | NT | 0.283 | 0.285 | 0 | 0 | 0.341 | 0.342 | 0.202 | 0.202 |  |  | 20250814 | Y
2025.08.18 | 25081803 | S0E02917A00W06D2800400S | S0E02917 | SE02917D00400 | 0.333 | 0.333 | 0.194 | 0.194 | 49689 |  |  | 8.943 | 8.919 | [16 empty] | 1316.821 | 0.086 | 2.841 | 2.382 | 1.114 | 16.215 | 0 | 0 |  | 0.279 | 0.281 |  |  | 0 | 0 |  |  |  |  | 10.368 | 10.37 | [10 empty] | 0 | 0 | 0 | 0 | 0 | 0 | 0.032 |  |  |  |  | NT | 0.279 | 0.281 | 0 | 0 | 0.342 | 0.34 | 0.203 | 0.2 |  |  | 20250814 | Y
2025.08.18 | 25081803 | S0E02917A00W06D2800500S | S0E02917 | SE02917D00500 | 0.333 | 0.333 | 0.196 | 0.194 | 49688 |  |  | 8.937 | 8.928 | [16 empty] | 1316.731 | 0.086 | 2.832 | 2.372 | 1.122 | 16.225 | 0 | 0 |  | 0.283 | 0.282 |  |  | 0 | 0 |  |  |  |  | 10.362 | 10.488 | [10 empty] | 0 | 0 | 0 | 0 | 0 | 0 | 0.037 |  |  |  |  | NT | 0.283 | 0.282 | 0 | 0 | 0.344 | 0.341 | 0.202 | 0.201 |  |  | 20250814 | Y
2025.08.18 | 25081803 | S0E02917A00W06D2800600S | S0E02917 | SE02917D00600 | 0.333 | 0.333 | 0.194 | 0.194 | 49689 |  |  | 8.948 | 8.95 | [16 empty] | 1316.617 | 0.086 | 2.823 | 2.363 | 1.132 | 16.237 | 0 | 0 |  | 0.282 | 0.282 |  |  | 0 | 0 |  |  |  |  | 10.371 | 10.37 | [10 empty] | 0 | 0 | 0 | 0 | 0 | 0 | 0.04 |  |  |  |  | NT | 0.282 | 0.282 | 0 | 0 | 0.344 | 0.342 | 0.203 | 0.2 |  |  | 20250814 | Y
2025.08.18 | 25081803 | S0E02917A00W06D2800700S | S0E02917 | SE02917D00700 | 0.333 | 0.333 | 0.194 | 0.195 | 49688 |  |  | 8.956 | 8.923 | 1266 | 1266 | 124.92 | 124.92 | 0.54 | 0.54 | 3.15 | 3.15 | 0.14 | 0.14 | [6 empty] | 1317.476 | 0.085 | 2.862 | 2.408 | 1.052 | 16.25 | 0 | 0 |  | 0.283 | 0.278 |  |  | 0.205 | 0.206 |  |  |  |  | 10.375 | 10.371 | 8.48 | 8.48 | [8 empty] | 0 | 0 | 0 | 0 | 0 | 0 | 0.03 |  |  |  |  | NT | 0.283 | 0.278 | 0.205 | 0.206 | 0.342 | 0.344 | 0.203 | 0.203 |  |  | 20250814 | Y
2025.08.18 | 25081803 | S0E02917A00W06D2800800S | S0E02917 | SE02917D00800 | 0.333 | 0.333 | 0.194 | 0.194 | 49687 |  |  | 8.931 | 8.938 | [16 empty] | 1316.637 | 0.086 | 2.824 | 2.364 | 1.128 | 16.227 | 0 | 0 |  | 0.278 | 0.28 |  |  | 0 | 0 |  |  |  |  | 10.355 | 10.366 | [10 empty] | 0 | 0 | 0 | 0 | 0 | 0 | 0.047 |  |  |  |  | NT | 0.278 | 0.28 | 0 | 0 | 0.343 | 0.343 | 0.203 | 0.199 |  |  | 20250814 | Y
2025.08.18 | 25081803 | S0E02917A00W06D2800900S | S0E02917 | SE02917D00900 | 0.333 | 0.333 | 0.194 | 0.194 | 49688 |  |  | 8.948 | 8.942 | [16 empty] | 1316.095 | 0.086 | 2.775 | 2.316 | 1.176 | 16.277 | 0 | 0 |  | 0.279 | 0.28 |  |  | 0 | 0 |  |  |  |  | 10.36 | 10.377 | [10 empty] | 0 | 0 | 0 | 0 | 0 | 0 | 0.034 |  |  |  |  | NT | 0.279 | 0.28 | 0 | 0 | 0.341 | 0.346 | 0.207 | 0.201 |  |  | 20250814 | Y
2025.08.18 | 25081803 | S0E02917A00W06D2801000S | S0E02917 | SE02917D01000 | 0.333 | 0.333 | 0.194 | 0.194 | 49687 |  |  | 8.954 | 8.963 | [16 empty] | 1315.939 | 0.086 | 2.768 | 2.308 | 1.191 | 16.304 | 0 | 0 |  | 0.279 | 0.284 |  |  | 0 | 0 |  |  |  |  | 10.372 | 10.374 | [10 empty] | 0 | 0 | 0 | 0 | 0 | 0 | 0.043 |  |  |  |  | NT | 0.279 | 0.284 | 0 | 0 | 0.342 | 0.342 | 0.2 | 0.199 |  |  | 20250814 | Y
2025.08.18 | 25081803 | S0E02917A00W06D2801100S | S0E02917 | SE02917D01100 | 0.333 | 0.333 | 0.193 | 0.193 | 49690 |  |  | 8.962 | 8.945 | [16 empty] | 1315.996 | 0.086 | 2.778 | 2.317 | 1.186 | 16.296 | 0 | 0 |  | 0.279 | 0.278 |  |  | 0 | 0 |  |  |  |  | 10.383 | 10.378 | [10 empty] | 0 | 0 | 0 | 0 | 0 | 0 | 0.032 |  |  |  |  | NT | 0.279 | 0.278 | 0 | 0 | 0.341 | 0.343 | 0.202 | 0.2 |  |  | 20250814 | Y
2025.08.18 | 25081803 | S0E02917A00W06D2801200S | S0E02917 | SE02917D01200 | 0.333 | 0.333 | 0.193 | 0.193 | 49690 |  |  | 8.954 | 8.937 | 1268 | 1268 | 125.02 | 125.02 | 0.61 | 0.61 | 2.68 | 2.68 | 0.08 | 0.08 |  | 239.76 |  | 2.44 | 0 | 2.3 | 1316.87 | 0.085 | 2.813 | 2.358 | 1.104 | 16.314 | 0 | 0 |  | 0.278 | 0.282 |  |  | 0.203 | 0.203 |  |  |  |  | 10.379 | 10.376 | 8.59 | 8.59 | 0 | 0 | 0 | 189.42 | 0 | 0 | 0 | 2.49 | 0 | 0 | 0 | 0 | 0 | 0 | 0.04 |  |  |  |  | NT | 0.278 | 0.282 | 0.203 | 0.203 | 0.342 | 0.339 | 0.199 | 0.2 |  |  | 20250814 | Y
2025.08.18 | 25081803 | S0E02917A00W06D2801300S | S0E02917 | SE02917D01300 | 0.333 | 0.333 | 0.193 | 0.193 | 49690 |  |  | 8.942 | 8.955 | [16 empty] | 1316.159 | 0.086 | 2.79 | 2.33 | 1.172 | 16.289 | 0 | 0 |  | 0.279 | 0.28 |  |  | 0 | 0 |  |  |  |  | 10.342 | 10.384 | [10 empty] | 0 | 0 | 0 | 0 | 0 | 0 | 0.043 |  |  |  |  | NT | 0.279 | 0.28 | 0 | 0 | 0.341 | 0.342 | 0.201 | 0.198 |  |  | 20250814 | Y
2025.08.18 | 25081803 | S0E02917A00W06D2801400S | S0E02917 | SE02917D01400 | 0.333 | 0.333 | 0.193 | 0.193 | 49690 |  |  | 8.963 | 8.955 | [16 empty] | 1316.073 | 0.086 | 2.784 | 2.323 | 1.181 | 16.295 | 0 | 0 |  | 0.281 | 0.284 |  |  | 0 | 0 |  |  |  |  | 10.389 | 10.38 | [10 empty] | 0 | 0 | 0 | 0 | 0 | 0 | 0.044 |  |  |  |  | NT | 0.281 | 0.284 | 0 | 0 | 0.342 | 0.346 | 0.199 | 0.2 |  |  | 20250814 | Y
2025.08.18 | 25081803 | S0E02917A00W06D2801500S | S0E02917 | SE02917D01500 | 0.333 | 0.333 | 0.193 | 0.193 | 49690 |  |  | 8.963 | 8.95 | [16 empty] | 1316.046 | 0.086 | 2.78 | 2.319 | 1.182 | 16.298 | 0 | 0 |  | 0.279 | 0.285 |  |  | 0 | 0 |  |  |  |  | 10.383 | 10.391 | [10 empty] | 0 | 0 | 0 | 0 | 0 | 0 | 0.051 |  |  |  |  | NT | 0.279 | 0.285 | 0 | 0 | 0.341 | 0.34 | 0.199 | 0.199 |  |  | 20250814 | Y
2025.08.18 | 25081803 | S0E02917A00W06D2801600S | S0E02917 | SE02917D01600 | 0.333 | 0.333 | 0.193 | 0.193 | 49687 |  |  | 8.959 | 8.935 | 1270 | 1270 | 124.89 | 124.89 | 0.55 | 0.55 | 2.66 | 2.66 | 0.15 | 0.15 | [6 empty] | 1317.056 | 0.085 | 2.824 | 2.371 | 1.088 | 16.303 | 0 | 0 |  | 0.28 | 0.279 |  |  | 0.203 | 0.203 |  |  |  |  | 10.392 | 10.383 | 8.53 | 8.53 | [8 empty] | 0 | 0 | 0 | 0 | 0 | 0 | 0.045 |  |  |  |  | NT | 0.28 | 0.279 | 0.203 | 0.203 | 0.341 | 0.343 | 0.199 | 0.199 |  |  | 20250814 | Y
2025.08.18 | 25081803 | S0E02917A00W06D2801700S | S0E02917 | SE02917D01700 | 0.333 | 0.333 | 0.193 | 0.194 | 49687 |  |  | 8.953 | 8.928 | [16 empty] | 1316.435 | 0.086 | 2.809 | 2.349 | 1.146 | 16.255 | 0 | 0 |  | 0.283 | 0.279 |  |  | 0 | 0 |  |  |  |  | 10.377 | 10.356 | [10 empty] | 0 | 0 | 0 | 0 | 0 | 0 | 0.038 |  |  |  |  | NT | 0.283 | 0.279 | 0 | 0 | 0.344 | 0.341 | 0.199 | 0.2 |  |  | 20250814 | Y
2025.08.18 | 25081803 | S0E02917A00W06D2801800S | S0E02917 | SE02917D01800 | 0.333 | 0.333 | 0.194 | 0.194 | 49687 |  |  | 8.935 | 8.925 | [16 empty] | 1316.519 | 0.086 | 2.816 | 2.356 | 1.139 | 16.245 | 0 | 0 |  | 0.279 | 0.281 |  |  | 0 | 0 |  |  |  |  | 10.358 | 10.36 | [10 empty] | 0 | 0 | 0 | 0 | 0 | 0 | 0.04 |  |  |  |  | NT | 0.279 | 0.281 | 0 | 0 | 0.347 | 0.344 | 0.206 | 0.202 |  |  | 20250814 | Y
2025.08.18 | 25081803 | S0E02917A00W06D2801900S | S0E02917 | SE02917D01900 | 0.333 | 0.333 | 0.194 | 0.194 | 49687 |  |  | 8.937 | 8.933 | [16 empty] | 1316.448 | 0.086 | 2.817 | 2.356 | 1.148 | 16.258 | 0 | 0 |  | 0.28 | 0.278 |  |  | 0 | 0 |  |  |  |  | 10.363 | 10.374 | [10 empty] | 0 | 0 | 0 | 0 | 0 | 0 | 0.034 |  |  |  |  | NT | 0.28 | 0.278 | 0 | 0 | 0.342 | 0.34 | 0.202 | 0.201 |  |  | 20250814 | Y
2025.08.18 | 25081803 | S0E02917A00W06D2802000S | S0E02917 | SE02917D02000 | 0.333 | 0.333 | 0.194 | 0.194 | 49688 |  |  | 8.927 | 8.934 | 1273 | 1273 | 124.87 | 124.87 | 0.44 | 0.44 | 1.39 | 1.39 | 0.15 | 0.15 | [6 empty] | 1316.985 | 0.085 | 2.819 | 2.365 | 1.094 | 16.306 | 0 | 0 |  | 0.283 | 0.279 |  |  | 0.205 | 0.205 |  |  |  |  | 10.376 | 10.376 | 8.56 | 8.56 | [8 empty] | 0 | 0 | 0 | 0 | 0 | 0 | 0.039 |  |  |  |  | NT | 0.283 | 0.279 | 0.205 | 0.205 | 0.341 | 0.343 | 0.201 | 0.202 |  |  | 20250814 | Y
2025.08.18 | 25081803 | S0E02917A00W06D2802100S | S0E02917 | SE02917D02100 | 0.332 | 0.333 | 0.193 | 0.193 | 10171 |  |  | 8.94 | 8.931 | 1273 | 1268 | 124.98 | 125.04 | 0.43 | 0.5 | 1.57 | 1.88 | 0.17 | 0.11 |  | 239.9 |  | 3.4 | 0 | 3.05 | 1317.349 | 0.085 | 2.852 | 2.398 | 1.064 | 16.321 | 0 | 0 |  | 0.278 | 0.278 |  |  | 0.204 | 0.205 |  |  |  |  | 10.374 | 10.374 | 8.55 | 8.53 | 0 | 0 | 0 | 189.55 | 0 | 0 | 0 | 3.27 | 0 | 0 | 0 | 0 | 0 | 0 | 0.062 |  |  |  |  | NT | 0.278 | 0.278 | 0.204 | 0.205 | 0.337 | 0.337 | 0.2 | 0.198 |  |  | 20250814 | Y
2025.08.18 | 25081801 | S0E02950A00V11G0400100E | S0E02950 | SE02950G00100 | 0.332 | 0.333 | 0.196 | 0.197 | 25022 |  |  | 8.92 | 8.909 | 1272 | 1284 | 124.83 | 125.38 | 0.59 | 0.3 | 2.6 | 1.27 | 0.12 | 0.08 |  | 200.32 |  | 0.76 | 0 | 0.31 | 1315.102 | 0.085 | 2.62 | 2.175 | 1.246 | 16.449 | 0 | 0 |  | 0.284 | 0.285 |  |  | 0.207 | 0.208 |  |  |  |  | 10.355 | 10.343 | 8.5 | 8.59 | 0 | 0 | 0 | 182.25 | 0 | 0 | 0 | 0.59 | 0 | 0 | 0 | 0 | 0 | 0 | 0.051 |  |  |  |  | NT | 0.284 | 0.285 | 0.207 | 0.208 | 0.34 | 0.341 | 0.205 | 0.203 |  |  | 20250812 | Y
2025.08.18 | 25081801 | S0E02950A00V11G0400200S | S0E02950 | SE02950G00200 | 0.333 | 0.333 | 0.198 | 0.197 | 50539 |  |  | 8.912 | 8.916 | 1282 | 1282 | 125.38 | 125.38 | 0.55 | 0.55 | 1.71 | 1.71 | 0.02 | 0.02 | [6 empty] | 1314.855 | 0.085 | 2.604 | 2.158 | 1.268 | 16.451 | 0 | 0 |  | 0.287 | 0.287 |  |  | 0.208 | 0.208 |  |  |  |  | 10.334 | 10.347 | 8.49 | 8.49 | [8 empty] | 0 | 0 | 0 | 0 | 0 | 0 | 0.035 |  |  |  |  | NT | 0.287 | 0.287 | 0.208 | 0.208 | 0.348 | 0.342 | 0.205 | 0.205 |  |  | 20250812 | Y
2025.08.18 | 25081801 | S0E02950A00V11G0400300S | S0E02950 | SE02950G00300 | 0.333 | 0.333 | 0.197 | 0.197 | 50538 |  |  | 8.922 | 8.924 | [16 empty] | 1314.068 | 0.085 | 2.562 | 2.107 | 1.335 | 16.387 | 0 | 0 |  | 0.285 | 0.288 |  |  | 0 | 0 |  |  |  |  | 10.353 | 10.358 | [10 empty] | 0 | 0 | 0 | 0 | 0 | 0 | 0.039 |  |  |  |  | NT | 0.285 | 0.288 | 0 | 0 | 0.346 | 0.342 | 0.206 | 0.204 |  |  | 20250812 | Y
2025.08.18 | 25081801 | S0E02950A00V11G0400400S | S0E02950 | SE02950G00400 | 0.333 | 0.333 | 0.198 | 0.198 | 50539 |  |  | 8.926 | 8.923 | [16 empty] | 1314.072 | 0.085 | 2.563 | 2.108 | 1.335 | 16.389 | 0 | 0 |  | 0.29 | 0.286 |  |  | 0 | 0 |  |  |  |  | 10.355 | 10.348 | [10 empty] | 0 | 0 | 0 | 0 | 0 | 0 | 0.033 |  |  |  |  | NT | 0.29 | 0.286 | 0 | 0 | 0.347 | 0.348 | 0.211 | 0.212 |  |  | 20250812 | Y
2025.08.18 | 25081801 | S0E02950A00V11G0400500S | S0E02950 | SE02950G00500 | 0.334 | 0.334 | 0.198 | 0.198 | 50539 |  |  | 8.917 | 8.911 | [16 empty] | 1313.928 | 0.085 | 2.547 | 2.092 | 1.347 | 16.399 | 0 | 0 |  | 0.289 | 0.289 |  |  | 0 | 0 |  |  |  |  | 10.345 | 10.354 | [10 empty] | 0 | 0 | 0 | 0 | 0 | 0 | 0.029 |  |  |  |  | NT | 0.289 | 0.289 | 0 | 0 | 0.354 | 0.354 | 0.216 | 0.213 |  |  | 20250812 | Y
2025.08.18 | 25081801 | S0E02950A00V11G0400600S | S0E02950 | SE02950G00600 | 0.333 | 0.333 | 0.199 | 0.199 | 50538 |  |  | 8.922 | 8.911 | [16 empty] | 1314.325 | 0.085 | 2.579 | 2.125 | 1.313 | 16.363 | 0 | 0 |  | 0.292 | 0.289 |  |  | 0 | 0 |  |  |  |  | 10.348 | 10.347 | [10 empty] | 0 | 0 | 0 | 0 | 0 | 0 | 0.047 |  |  |  |  | NT | 0.292 | 0.289 | 0 | 0 | 0.342 | 0.342 | 0.207 | 0.204 |  |  | 20250812 | Y
2025.08.18 | 25081801 | S0E02950A00V11G0400700S | S0E02950 | SE02950G00700 | 0.333 | 0.334 | 0.198 | 0.198 | 50537 |  |  | 8.91 | 8.884 | 1277 | 1277 | 125.09 | 125.09 | 0.51 | 0.51 | 2.12 | 2.12 | 0.11 | 0.11 |  | 200.27 |  | 1.31 | 0 | 0.16 | 1315.554 | 0.085 | 2.663 | 2.216 | 1.208 | 16.383 | 0 | 0 |  | 0.289 | 0.286 |  |  | 0.209 | 0.21 |  |  |  |  | 10.346 | 10.313 | 8.56 | 8.56 | 0 | 0 | 0 | 182.13 | 0 | 0 | 0 | 0.47 | 0 | 0 | 0 | 0 | 0 | 0 | 0.047 |  |  |  |  | NT | 0.289 | 0.286 | 0.209 | 0.21 | 0.344 | 0.341 | 0.205 | 0.204 |  |  | 20250812 | Y
2025.08.18 | 25081801 | S0E02950A00V11G0400800S | S0E02950 | SE02950G00800 | 0.334 | 0.334 | 0.198 | 0.198 | 50539 |  |  | 8.882 | 8.894 | [16 empty] | 1314.605 | 0.085 | 2.602 | 2.148 | 1.287 | 16.333 | 0 | 0 |  | 0.29 | 0.287 |  |  | 0 | 0 |  |  |  |  | 10.313 | 10.33 | [10 empty] | 0 | 0 | 0 | 0 | 0 | 0 | 0.045 |  |  |  |  | NT | 0.29 | 0.287 | 0 | 0 | 0.342 | 0.345 | 0.205 | 0.204 |  |  | 20250812 | Y
2025.08.18 | 25081801 | S0E02950A00V11G0400900S | S0E02950 | SE02950G00900 | 0.334 | 0.334 | 0.197 | 0.197 | 50539 |  |  | 8.896 | 8.895 | [16 empty] | 1314.495 | 0.085 | 2.596 | 2.141 | 1.298 | 16.345 | 0 | 0 |  | 0.292 | 0.29 |  |  | 0 | 0 |  |  |  |  | 10.329 | 10.333 | [10 empty] | 0 | 0 | 0 | 0 | 0 | 0 | 0.028 |  |  |  |  | NT | 0.292 | 0.29 | 0 | 0 | 0.343 | 0.34 | 0.205 | 0.203 |  |  | 20250812 | Y
2025.08.18 | 25081801 | S0E02950A00V11G0401000S | S0E02950 | SE02950G01000 | 0.334 | 0.334 | 0.197 | 0.197 | 50539 |  |  | 8.897 | 8.893 | [16 empty] | 1314.507 | 0.085 | 2.595 | 2.14 | 1.295 | 16.342 | 0 | 0 |  | 0.29 | 0.288 |  |  | 0 | 0 |  |  |  |  | 10.326 | 10.327 | [10 empty] | 0 | 0 | 0 | 0 | 0 | 0 | 0.047 |  |  |  |  | NT | 0.29 | 0.288 | 0 | 0 | 0.341 | 0.343 | 0.21 | 0.212 |  |  | 20250812 | Y
2025.08.18 | 25081801 | S0E02950A00V11G0401100S | S0E02950 | SE02950G01100 | 0.334 | 0.334 | 0.197 | 0.197 | 50542 |  |  | 8.894 | 8.894 | [16 empty] | 1314.544 | 0.085 | 2.597 | 2.143 | 1.293 | 16.339 | 0 | 0 |  | 0.289 | 0.287 |  |  | 0 | 0 |  |  |  |  | 10.324 | 10.324 | [10 empty] | 0 | 0 | 0 | 0 | 0 | 0 | 0.039 |  |  |  |  | NT | 0.289 | 0.287 | 0 | 0 | 0.343 | 0.343 | 0.204 | 0.205 |  |  | 20250812 | Y
2025.08.18 | 25081801 | S0E02950A00V11G0401200S | S0E02950 | SE02950G01200 | 0.334 | 0.334 | 0.197 | 0.197 | 50539 |  |  | 8.882 | 8.891 | [16 empty] | 1314.243 | 0.085 | 2.577 | 2.122 | 1.32 | 16.369 | 0 | 0 |  | 0.287 | 0.287 |  |  | 0 | 0 |  |  |  |  | 10.313 | 10.326 | [10 empty] | 0 | 0 | 0 | 0 | 0 | 0 | 0.044 |  |  |  |  | NT | 0.287 | 0.287 | 0 | 0 | 0.343 | 0.341 | 0.205 | 0.203 |  |  | 20250812 | Y
2025.08.18 | 25081801 | S0E02950A00V11G0401300S | S0E02950 | SE02950G01300 | 0.334 | 0.334 | 0.197 | 0.197 | 50538 |  |  | 8.895 | 8.906 | 1283 | 1283 | 125.16 | 125.16 | 0.34 | 0.34 | 1.16 | 1.16 | 0.1 | 0.1 | [6 empty] | 1314.944 | 0.085 | 2.612 | 2.166 | 1.26 | 16.439 | 0 | 0 |  | 0.292 | 0.288 |  |  | 0.208 | 0.208 |  |  |  |  | 10.323 | 10.332 | 8.59 | 8.59 | [8 empty] | 0 | 0 | 0 | 0 | 0 | 0 | 0.042 |  |  |  |  | NT | 0.292 | 0.288 | 0.208 | 0.208 | 0.341 | 0.342 | 0.209 | 0.204 |  |  | 20250812 | Y
2025.08.18 | 25081801 | S0E02950A00V11G0401400S | S0E02950 | SE02950G01400 | 0.333 | 0.334 | 0.197 | 0.197 | 20112 |  |  | 8.898 | 8.899 | 1286 | 1278 | 125.06 | 125.18 | 0.45 | 0.44 | 1.75 | 2.61 | 0.06 | 0.1 |  | 200.79 |  | 1.38 | 0 | 1.64 | 1315.034 | 0.085 | 2.612 | 2.168 | 1.251 | 16.464 | 0 | 0 |  | 0.286 | 0.286 |  |  | 0.208 | 0.209 |  |  |  |  | 10.326 | 10.329 | 8.74 | 8.61 | 0 | 0 | 0 | 182.11 | 0 | 0 | 0 | 2.02 | 0 | 0 | 0 | 0 | 0 | 0 | 0.04 |  |  |  |  | NT | 0.286 | 0.286 | 0.208 | 0.209 | 0.341 | 0.342 | 0.205 | 0.202 |  |  | 20250812 | Y
2025.08.17 | 25081706 | A0LE0161A00W08B2600100E | A0LE0161 | ALE0161B00100 | 0.338 | 0.337 | 0.195 | 0.195 | 50247 |  |  | 8.522 | 8.516 | 1265 | 1259 | 124.98 | 124.71 | 0.14 | 0.11 | 1.25 | 1.27 | 0.08 | 0.14 |  | 239.95 |  | 0.77 | 0 | 0.05 | 1313.492 | 0.087 | 2.548 | 2.092 | 1.419 | 17.089 | 0 | 0.022 |  | 0.292 | 0.29 |  |  | 0.203 | 0.203 |  | 8.522 |  |  | 9.845 | 9.842 | 9.36 | 9.34 | 0 | 0 | 0 | 194.31 | 0 | 0 | 0 | 1.29 | 0 | 0 | 0 | 0 | 0 | 0 | 0.022 |  |  |  |  | NT | 0.292 | 0.29 | 0.203 | 0.203 | 0.348 | 0.345 | 0.201 | 0.201 |  |  | 20250815 | Y
2025.08.17 | 25081706 | A0LE0161A00W08B2600200S | A0LE0161 | ALE0161B00200 | 0.338 | 0.338 | 0.195 | 0.195 | 50251 |  |  | 8.517 | 8.52 | 1262 | 1262 | 124.72 | 124.72 | 0.25 | 0.25 | 0.95 | 0.95 | 0.16 | 0.16 |  | 239.97 |  | 0.825 |  | 0.243 | 1313.354 | 0.087 | 2.538 | 2.081 | 1.432 | 17.102 | 0 | 0.035 |  | 0.289 | 0.29 |  |  | 0.203 | 0.203 |  | 8.517 |  |  | 9.846 | 9.844 | 9.42 | 9.42 |  |  |  | 194.322 |  |  |  | 1.587 | 0 | 0 | 0 | 0 | 0 | 0 | 0.035 |  |  |  |  | NT | 0.289 | 0.29 | 0.203 | 0.203 | 0.346 | 0.346 | 0.206 | 0.202 |  |  | 20250815 | Y
2025.08.17 | 25081706 | A0LE0161A00W08B2600300S | A0LE0161 | ALE0161B00300 | 0.337 | 0.338 | 0.195 | 0.195 | 50251 |  |  | 8.518 | 8.527 | 1263 | 1263 | 124.8 | 124.8 | 0.228 | 0.228 | 0.858 | 0.858 | 0.152 | 0.152 |  | 239.99 |  | 0.88 |  | 0.437 | 1312.046 | 0.088 | 2.448 | 1.983 | 1.548 | 17.088 | 0 | 0.031 |  | 0.29 | 0.292 |  |  | 0.203 | 0.203 |  | 8.518 |  |  | 9.844 | 9.852 | 9.402 | 9.402 |  |  |  | 194.335 |  |  |  | 1.883 | 0 | 0 | 0 | 0 | 0 | 0 | 0.031 |  |  |  |  | NT | 0.29 | 0.292 | 0.203 | 0.203 | 0.347 | 0.347 | 0.204 | 0.201 |  |  | 20250815 | Y
2025.08.17 | 25081706 | A0LE0161A00W08B2600400S | A0LE0161 | ALE0161B00400 | 0.338 | 0.338 | 0.195 | 0.195 | 50251 |  |  | 8.529 | 8.519 | 1264 | 1264 | 124.88 | 124.88 | 0.206 | 0.206 | 0.766 | 0.766 | 0.144 | 0.144 |  | 240.01 |  | 0.935 |  | 0.63 | 1312.267 | 0.088 | 2.466 | 2.001 | 1.529 | 17.074 | 0 | 0.035 |  | 0.288 | 0.289 |  |  | 0.203 | 0.203 |  | 8.529 |  |  | 9.86 | 9.844 | 9.384 | 9.384 |  |  |  | 194.348 |  |  |  | 2.18 | 0 | 0 | 0 | 0 | 0 | 0 | 0.035 |  |  |  |  | NT | 0.288 | 0.289 | 0.203 | 0.203 | 0.345 | 0.346 | 0.201 | 0.202 |  |  | 20250815 | Y
2025.08.17 | 25081706 | A0LE0161A00W08B2600500S | A0LE0161 | ALE0161B00500 | 0.338 | 0.337 | 0.195 | 0.195 | 50251 |  |  | 8.519 | 8.51 | 1266 | 1266 | 124.96 | 124.96 | 0.184 | 0.184 | 0.674 | 0.674 | 0.136 | 0.136 |  | 240.03 |  | 0.99 |  | 0.823 | 1312.356 | 0.088 | 2.478 | 2.012 | 1.522 | 17.061 | 0 | 0.032 |  | 0.289 | 0.29 |  |  | 0.202 | 0.202 |  | 8.519 |  |  | 9.85 | 9.836 | 9.366 | 9.366 |  |  |  | 194.36 |  |  |  | 2.477 | 0 | 0 | 0 | 0 | 0 | 0 | 0.032 |  |  |  |  | NT | 0.289 | 0.29 | 0.202 | 0.202 | 0.348 | 0.349 | 0.204 | 0.201 |  |  | 20250815 | Y
2025.08.17 | 25081706 | A0LE0161A00W08B2600600S | A0LE0161 | ALE0161B00600 | 0.338 | 0.338 | 0.195 | 0.195 | 50251 |  |  | 8.514 | 8.527 | 1267 | 1267 | 125.04 | 125.04 | 0.162 | 0.162 | 0.582 | 0.582 | 0.128 | 0.128 |  | 240.05 |  | 1.045 |  | 1.017 | 1312.053 | 0.088 | 2.451 | 1.985 | 1.548 | 17.091 | 0 | 0.038 |  | 0.29 | 0.289 |  |  | 0.202 | 0.202 |  | 8.514 |  |  | 9.836 | 9.844 | 9.348 | 9.348 |  |  |  | 194.372 |  |  |  | 2.773 | 0 | 0 | 0 | 0 | 0 | 0 | 0.038 |  |  |  |  | NT | 0.29 | 0.289 | 0.202 | 0.202 | 0.348 | 0.345 | 0.205 | 0.201 |  |  | 20250815 | Y
2025.08.17 | 25081706 | A0LE0161A00W08B2600700S | A0LE0161 | ALE0161B00700 | 0.338 | 0.338 | 0.194 | 0.194 | 50251 |  |  | 8.521 | 8.527 | 1268 | 1268 | 125.12 | 125.12 | 0.14 | 0.14 | 0.49 | 0.49 | 0.12 | 0.12 |  | 240.07 |  | 1.1 |  | 1.21 | 1312.814 | 0.087 | 2.492 | 2.035 | 1.48 | 17.167 | 0 | 0.022 |  | 0.294 | 0.292 |  |  | 0.202 | 0.202 |  | 8.521 |  |  | 9.847 | 9.85 | 9.33 | 9.33 |  |  |  | 194.385 |  |  |  | 3.07 | 0 | 0 | 0 | 0 | 0 | 0 | 0.022 |  |  |  |  | NT | 0.294 | 0.292 | 0.202 | 0.202 | 0.348 | 0.347 | 0.204 | 0.2 |  |  | 20250815 | Y
2025.08.17 | 25081706 | A0LE0161A00W08B2600800S | A0LE0161 | ALE0161B00800 | 0.338 | 0.338 | 0.194 | 0.194 | 50251 |  |  | 8.528 | 8.529 | 1269 | 1269 | 125.082 | 125.082 | 0.137 | 0.137 | 0.552 | 0.552 | 0.132 | 0.132 |  | 240.09 |  | 1.155 |  | 1.403 | 1311.787 | 0.088 | 2.427 | 1.961 | 1.572 | 17.119 | 0 | 0.019 |  | 0.289 | 0.291 |  |  | 0.202 | 0.202 |  | 8.528 |  |  | 9.85 | 9.848 | 9.342 | 9.342 |  |  |  | 194.398 |  |  |  | 3.367 | 0 | 0 | 0 | 0 | 0 | 0 | 0.019 |  |  |  |  | NT | 0.289 | 0.291 | 0.202 | 0.202 | 0.348 | 0.348 | 0.202 | 0.202 |  |  | 20250815 | Y
2025.08.17 | 25081706 | A0LE0161A00W08B2600900S | A0LE0161 | ALE0161B00900 | 0.338 | 0.338 | 0.193 | 0.193 | 50251 |  |  | 8.529 | 8.536 | 1269 | 1269 | 125.043 | 125.043 | 0.133 | 0.133 | 0.613 | 0.613 | 0.143 | 0.143 |  | 240.11 |  | 1.21 |  | 1.597 | 1311.748 | 0.088 | 2.426 | 1.96 | 1.576 | 17.126 | 0 | 0.019 |  | 0.293 | 0.29 |  |  | 0.201 | 0.201 |  | 8.529 |  |  | 9.849 | 9.86 | 9.353 | 9.353 |  |  |  | 194.41 |  |  |  | 3.663 | 0 | 0 | 0 | 0 | 0 | 0 | 0.019 |  |  |  |  | NT | 0.293 | 0.29 | 0.201 | 0.201 | 0.347 | 0.346 | 0.201 | 0.202 |  |  | 20250815 | Y
2025.08.17 | 25081706 | A0LE0161A00W08B2601000S | A0LE0161 | ALE0161B01000 | 0.337 | 0.338 | 0.193 | 0.193 | 50251 |  |  | 8.534 | 8.554 | 1270 | 1270 | 125.005 | 125.005 | 0.13 | 0.13 | 0.675 | 0.675 | 0.155 | 0.155 |  | 240.13 |  | 1.265 |  | 1.79 | 1311.39 | 0.088 | 2.395 | 1.928 | 1.608 | 17.164 | 0 | 0.024 |  | 0.289 | 0.29 |  |  | 0.201 | 0.201 |  | 8.534 |  |  | 9.86 | 9.874 | 9.365 | 9.365 |  |  |  | 194.422 |  |  |  | 3.96 | 0 | 0 | 0 | 0 | 0 | 0 | 0.024 |  |  |  |  | NT | 0.289 | 0.29 | 0.201 | 0.201 | 0.346 | 0.349 | 0.201 | 0.2 |  |  | 20250815 | Y
2025.08.17 | 25081706 | A0LE0161A00W08B2601100S | A0LE0161 | ALE0161B01100 | 0.338 | 0.338 | 0.193 | 0.193 | 50251 |  |  | 8.551 | 8.547 | 1271 | 1271 | 124.967 | 124.967 | 0.127 | 0.127 | 0.737 | 0.737 | 0.167 | 0.167 |  | 240.15 |  | 1.32 |  | 1.983 | 1311.182 | 0.088 | 2.374 | 1.908 | 1.626 | 17.188 | 0 | 0.024 |  | 0.292 | 0.291 |  |  | 0.201 | 0.201 |  | 8.551 |  |  | 9.873 | 9.87 | 9.377 | 9.377 |  |  |  | 194.435 |  |  |  | 4.257 | 0 | 0 | 0 | 0 | 0 | 0 | 0.024 |  |  |  |  | NT | 0.292 | 0.291 | 0.201 | 0.201 | 0.347 | 0.347 | 0.201 | 0.201 |  |  | 20250815 | Y
2025.08.17 | 25081706 | A0LE0161A00W08B2601200S | A0LE0161 | ALE0161B01200 | 0.338 | 0.338 | 0.194 | 0.193 | 50250 |  |  | 8.543 | 8.544 | 1271 | 1271 | 124.928 | 124.928 | 0.123 | 0.123 | 0.798 | 0.798 | 0.178 | 0.178 |  | 240.17 |  | 1.375 |  | 2.177 | 1311.471 | 0.088 | 2.4 | 1.933 | 1.599 | 17.158 | 0 | 0.017 |  | 0.29 | 0.29 |  |  | 0.2 | 0.2 |  | 8.543 |  |  | 9.867 | 9.867 | 9.388 | 9.388 |  |  |  | 194.448 |  |  |  | 4.553 | 0 | 0 | 0 | 0 | 0 | 0 | 0.017 |  |  |  |  | NT | 0.29 | 0.29 | 0.2 | 0.2 | 0.349 | 0.349 | 0.2 | 0.2 |  |  | 20250815 | Y
2025.08.17 | 25081706 | A0LE0161A00W08B2601300S | A0LE0161 | ALE0161B01300 | 0.338 | 0.338 | 0.194 | 0.193 | 50248 |  |  | 8.54 | 8.545 | 1272 | 1272 | 124.89 | 124.89 | 0.12 | 0.12 | 0.86 | 0.86 | 0.19 | 0.19 |  | 240.19 |  | 1.43 | 0 | 2.37 | 1312.299 | 0.088 | 2.448 | 1.991 | 1.526 | 17.225 | 0 | 0.028 |  | 0.29 | 0.292 |  |  | 0.2 | 0.2 |  | 8.54 |  |  | 9.86 | 9.865 | 9.4 | 9.4 | 0 | 0 | 0 | 194.46 | 0 | 0 | 0 | 4.85 | 0 | 0 | 0 | 0 | 0 | 0 | 0.028 |  |  |  |  | NT | 0.29 | 0.292 | 0.2 | 0.2 | 0.346 | 0.347 | 0.202 | 0.2 |  |  | 20250815 | Y
2025.08.17 | 25081706 | A0LE0161A00W08B2601400S | A0LE0161 | ALE0161B01400 | 0.338 | 0.338 | 0.193 | 0.193 | 50248 |  |  | 8.549 | 8.543 | 1270 | 1270 | 124.892 | 124.892 | 0.128 | 0.128 | 0.843 | 0.843 | 0.167 | 0.167 |  | 240.217 |  | 1.44 |  | 2.86 | 1311.325 | 0.088 | 2.388 | 1.922 | 1.614 | 17.172 | 0 | 0.034 |  | 0.294 | 0.29 |  |  | 0.2 | 0.2 |  | 8.549 |  |  | 9.868 | 9.862 | 9.388 | 9.388 |  |  |  | 194.759 |  |  |  | 5.09 | 0 | 0 | 0 | 0 | 0 | 0 | 0.034 |  |  |  |  | NT | 0.294 | 0.29 | 0.2 | 0.2 | 0.346 | 0.349 | 0.2 | 0.206 |  |  | 20250815 | Y
2025.08.17 | 25081706 | A0LE0161A00W08B2601500S | A0LE0161 | ALE0161B01500 | 0.338 | 0.338 | 0.193 | 0.193 | 50248 |  |  | 8.538 | 8.545 | 1268 | 1268 | 124.893 | 124.893 | 0.137 | 0.137 | 0.827 | 0.827 | 0.143 | 0.143 |  | 240.244 |  | 1.45 |  | 3.35 | 1311.489 | 0.088 | 2.4 | 1.934 | 1.597 | 17.152 | 0 | 0.029 |  | 0.29 | 0.29 |  |  | 0.201 | 0.201 |  | 8.538 |  |  | 9.862 | 9.864 | 9.377 | 9.377 |  |  |  | 195.057 |  |  |  | 5.33 | 0 | 0 | 0 | 0 | 0 | 0 | 0.029 |  |  |  |  | NT | 0.29 | 0.29 | 0.201 | 0.201 | 0.348 | 0.347 | 0.204 | 0.2 |  |  | 20250815 | Y
2025.08.17 | 25081706 | A0LE0161A00W08B2601600S | A0LE0161 | ALE0161B01600 | 0.338 | 0.338 | 0.193 | 0.193 | 50250 |  |  | 8.54 | 8.539 | 1266 | 1266 | 124.895 | 124.895 | 0.145 | 0.145 | 0.81 | 0.81 | 0.12 | 0.12 |  | 240.271 |  | 1.46 |  | 3.84 | 1311.364 | 0.088 | 2.389 | 1.923 | 1.608 | 17.165 | 0 | 0.023 |  | 0.292 | 0.29 |  |  | 0.201 | 0.201 |  | 8.54 |  |  | 9.863 | 9.864 | 9.365 | 9.365 |  |  |  | 195.356 |  |  |  | 5.57 | 0 | 0 | 0 | 0 | 0 | 0 | 0.023 |  |  |  |  | NT | 0.292 | 0.29 | 0.201 | 0.201 | 0.346 | 0.345 | 0.2 | 0.198 |  |  | 20250815 | Y
2025.08.17 | 25081706 | A0LE0161A00W08B2601700S | A0LE0161 | ALE0161B01700 | 0.338 | 0.338 | 0.194 | 0.194 | 50250 |  |  | 8.542 | 8.551 | 1264 | 1264 | 124.897 | 124.897 | 0.153 | 0.153 | 0.793 | 0.793 | 0.097 | 0.097 |  | 240.299 |  | 1.47 |  | 4.33 | 1311.19 | 0.088 | 2.375 | 1.909 | 1.625 | 17.185 | 0 | 0.022 |  | 0.29 | 0.291 |  |  | 0.201 | 0.201 |  | 8.542 |  |  | 9.858 | 9.867 | 9.353 | 9.353 |  |  |  | 195.654 |  |  |  | 5.81 | 0 | 0 | 0 | 0 | 0 | 0 | 0.022 |  |  |  |  | NT | 0.29 | 0.291 | 0.201 | 0.201 | 0.347 | 0.345 | 0.199 | 0.204 |  |  | 20250815 | Y
2025.08.17 | 25081706 | A0LE0161A00W08B2601800S | A0LE0161 | ALE0161B01800 | 0.337 | 0.337 | 0.194 | 0.194 | 50249 |  |  | 8.543 | 8.541 | 1262 | 1262 | 124.898 | 124.898 | 0.162 | 0.162 | 0.777 | 0.777 | 0.073 | 0.073 |  | 240.326 |  | 1.48 |  | 4.82 | 1311.271 | 0.088 | 2.381 | 1.915 | 1.616 | 17.174 | 0 | 0.027 |  | 0.29 | 0.291 |  |  | 0.202 | 0.202 |  | 8.543 |  |  | 9.864 | 9.868 | 9.342 | 9.342 |  |  |  | 195.953 |  |  |  | 6.05 | 0 | 0 | 0 | 0 | 0 | 0 | 0.027 |  |  |  |  | NT | 0.29 | 0.291 | 0.202 | 0.202 | 0.345 | 0.346 | 0.203 | 0.199 |  |  | 20250815 | Y
2025.08.17 | 25081706 | A0LE0161A00W08B2601900S | A0LE0161 | ALE0161B01900 | 0.338 | 0.337 | 0.194 | 0.194 | 50249 |  |  | 8.545 | 8.526 | 1260 | 1260 | 124.9 | 124.9 | 0.17 | 0.17 | 0.76 | 0.76 | 0.05 | 0.05 |  | 240.353 |  | 1.49 |  | 5.31 | 1312.628 | 0.087 | 2.477 | 2.02 | 1.497 | 17.189 | 0 | 0.024 |  | 0.289 | 0.29 |  |  | 0.202 | 0.202 |  | 8.545 |  |  | 9.861 | 9.844 | 9.33 | 9.33 |  |  |  | 196.251 |  |  |  | 6.29 | 0 | 0 | 0 | 0 | 0 | 0 | 0.024 |  |  |  |  | NT | 0.289 | 0.29 | 0.202 | 0.202 | 0.345 | 0.344 | 0.201 | 0.2 |  |  | 20250815 | Y
2025.08.17 | 25081706 | A0LE0161A00W08B2602000S | A0LE0161 | ALE0161B02000 | 0.338 | 0.338 | 0.195 | 0.195 | 46441 |  |  | 8.518 | 8.524 | 1266 | 1261 | 124.85 | 124.84 | 0.09 | 0.24 | 0.84 | 1.24 | 0.23 | 0.22 |  | 240.38 |  | 1.5 | 0 | 5.8 | 1312.828 | 0.087 | 2.494 | 2.037 | 1.479 | 17.164 | 0 | 0.023 |  | 0.292 | 0.292 |  |  | 0.203 | 0.203 |  | 8.518 |  |  | 9.846 | 9.853 | 9.36 | 9.39 | 0 | 0 | 0 | 196.55 | 0 | 0 | 0 | 6.53 | 0 | 0 | 0 | 0 | 0 | 0 | 0.023 |  |  |  |  | NT | 0.292 | 0.292 | 0.203 | 0.203 | 0.347 | 0.347 | 0.202 | 0.203 |  |  | 20250815 | Y
2025.08.17 | 25081712 | A0LE0174A00W08B0900100E | A0LE0174 | ALE0174B00100 | 0.337 | 0.337 | 0.193 | 0.193 | 50255 |  |  | 8.47 | 8.477 | 1265 | 1265 | 124.97 | 124.97 | 0.21 | 0.12 | 1.34 | 2 | 0.17 | 0.16 |  | 240.03 |  | 3.37 | 0 | 2.19 | 1314.973 | 0.087 | 2.69 | 2.231 | 1.297 | 17.067 | 0 | 0.034 |  | 0.293 | 0.293 |  |  | 0.2 | 0.2 |  | 8.47 |  |  | 9.815 | 9.822 | 9.5 | 9.47 | 0 | 0 | 0 | 194.75 | 0 | 0 | 0 | 2.37 | 0 | 0 | 0 | 0 | 0 | 0 | 0.034 |  |  |  |  | NT | 0.293 | 0.293 | 0.2 | 0.2 | 0.35 | 0.346 | 0.201 | 0.2 |  |  | 20250816 | N
2025.08.17 | 25081709 | A0LE0174A00W08C0900100E | A0LE0174 | ALE0174C00100 | 0.337 | 0.337 | 0.193 | 0.193 | 50252 |  |  | 8.467 | 8.467 | 1269 | 1265 | 125.04 | 124.98 | 0.04 | 0.19 | 1.35 | 2.16 | 0.16 | 0.12 |  | 240.47 |  | 2.06 | 0 | 0.32 | 1315.06 | 0.087 | 2.699 | 2.24 | 1.29 | 17.061 | 0 | 0.029 |  | 0.293 | 0.294 |  |  | 0.2 | 0.2 |  | 8.467 |  |  | 9.815 | 9.809 | 9.52 | 9.52 | 0 | 0 | 0 | 195.31 | 0 | 0 | 0 | 2.3 | 0 | 0 | 0 | 0 | 0 | 0 | 0.029 |  |  |  |  | NT | 0.293 | 0.294 | 0.2 | 0.2 | 0.345 | 0.346 | 0.201 | 0.201 |  |  | 20250816 | N
2025.08.17 | 25081709 | A0LE0174A00W08C0900200S | A0LE0174 | ALE0174C00200 | 0.337 | 0.337 | 0.193 | 0.194 | 45290 |  |  | 8.469 | 8.469 | 1267 | 1267 | 124.9 | 125.09 | 0.2 | 0.13 | 2.31 | 1.69 | 0.03 | 0.05 |  | 240.15 |  | 1.88 | 0 | 1.62 | 1315.313 | 0.087 | 2.721 | 2.262 | 1.267 | 17.036 | 0 | 0.038 |  | 0.295 | 0.294 |  |  | 0.201 | 0.201 |  | 8.469 |  |  | 9.811 | 9.814 | 9.5 | 9.47 | 0 | 0 | 0 | 194.11 | 0 | 0 | 0 | 2.08 | 0 | 0 | 0 | 0 | 0 | 0 | 0.038 |  |  |  |  | NT | 0.295 | 0.294 | 0.201 | 0.201 | 0.348 | 0.346 | 0.202 | 0.201 |  |  | 20250816 | N
2025.08.17 | 25081702 | A0LE0176A00W08C0500100E | A0LE0176 | ALE0176C00100 | 0.337 | 0.338 | 0.194 | 0.195 | 27623 |  |  | 8.469 | 8.489 | 1273 | 1273 | 125.09 | 124.98 | 0.04 | 0.05 | 0.46 | 0.69 | 0.01 | 0.05 |  | 240.28 |  | 0.34 | 0 | 0.59 | 1314.25 | 0.087 | 2.608 | 2.152 | 1.35 | 16.996 | 0 | 0.045 |  | 0.29 | 0.289 |  |  | 0.203 | 0.202 |  | 8.469 |  |  | 9.807 | 9.826 | 9.52 | 9.5 | 0 | 0 | 0 | 194.84 | 0 | 0 | 0 | 1.2 | 0 | 0 | 0 | 0 | 0 | 0 | 0.045 |  |  |  |  | NT | 0.29 | 0.289 | 0.203 | 0.202 | 0.347 | 0.344 | 0.203 | 0.202 |  |  | 20250814 | Y
2025.08.17 | 25081702 | A0LE0176A00W08C0500200S | A0LE0176 | ALE0176C00200 | 0.337 | 0.338 | 0.195 | 0.195 | 50254 |  |  | 8.481 | 8.516 | 1269 | 1269 | 125.04 | 125.04 | 0.04 | 0.04 | 0.35 | 0.35 | 0.1 | 0.1 |  | 240.307 |  | 0.391 |  | 0.808 | 1313.951 | 0.087 | 2.586 | 2.13 | 1.377 | 17.014 | 0 | 0.039 |  | 0.29 | 0.289 |  |  | 0.203 | 0.203 |  | 8.481 |  |  | 9.816 | 9.851 | 9.53 | 9.53 |  |  |  | 194.796 |  |  |  | 1.352 | 0 | 0 | 0 | 0 | 0 | 0 | 0.039 |  |  |  |  | NT | 0.29 | 0.289 | 0.203 | 0.203 | 0.347 | 0.345 | 0.203 | 0.201 |  |  | 20250814 | Y
2025.08.17 | 25081702 | A0LE0176A00W08C0500300S | A0LE0176 | ALE0176C00300 | 0.338 | 0.337 | 0.195 | 0.195 | 50250 |  |  | 8.512 | 8.482 | 1269 | 1269 | 125.062 | 125.062 | 0.078 | 0.078 | 0.534 | 0.534 | 0.1 | 0.1 |  | 240.333 |  | 0.442 |  | 1.025 | 1312.737 | 0.087 | 2.505 | 2.039 | 1.485 | 16.987 | 0 | 0.041 |  | 0.293 | 0.293 |  |  | 0.203 | 0.203 |  | 8.512 |  |  | 9.849 | 9.812 | 9.52 | 9.52 |  |  |  | 194.752 |  |  |  | 1.505 | 0 | 0 | 0 | 0 | 0 | 0 | 0.041 |  |  |  |  | NT | 0.293 | 0.293 | 0.203 | 0.203 | 0.347 | 0.346 | 0.203 | 0.204 |  |  | 20250814 | Y
2025.08.17 | 25081702 | A0LE0176A00W08C0500400S | A0LE0176 | ALE0176C00400 | 0.338 | 0.338 | 0.195 | 0.195 | 50256 |  |  | 8.485 | 8.5 | 1270 | 1270 | 125.084 | 125.084 | 0.116 | 0.116 | 0.718 | 0.718 | 0.1 | 0.1 |  | 240.36 |  | 0.492 |  | 1.243 | 1313.118 | 0.087 | 2.535 | 2.07 | 1.45 | 16.951 | 0 | 0.033 |  | 0.291 | 0.292 |  |  | 0.203 | 0.203 |  | 8.485 |  |  | 9.82 | 9.838 | 9.51 | 9.51 |  |  |  | 194.708 |  |  |  | 1.658 | 0 | 0 | 0 | 0 | 0 | 0 | 0.033 |  |  |  |  | NT | 0.291 | 0.292 | 0.203 | 0.203 | 0.347 | 0.345 | 0.202 | 0.204 |  |  | 20250814 | Y
2025.08.17 | 25081702 | A0LE0176A00W08C0500500S | A0LE0176 | ALE0176C00500 | 0.338 | 0.338 | 0.195 | 0.195 | 50250 |  |  | 8.503 | 8.491 | 1270 | 1270 | 125.106 | 125.106 | 0.154 | 0.154 | 0.902 | 0.902 | 0.1 | 0.1 |  | 240.387 |  | 0.543 |  | 1.46 | 1312.819 | 0.087 | 2.51 | 2.045 | 1.477 | 16.976 | 0 | 0.038 |  | 0.292 | 0.294 |  |  | 0.202 | 0.202 |  | 8.503 |  |  | 9.844 | 9.822 | 9.5 | 9.5 |  |  |  | 194.663 |  |  |  | 1.81 | 0 | 0 | 0 | 0 | 0 | 0 | 0.038 |  |  |  |  | NT | 0.292 | 0.294 | 0.202 | 0.202 | 0.348 | 0.347 | 0.201 | 0.201 |  |  | 20250814 | Y
2025.08.17 | 25081702 | A0LE0176A00W08C0500600S | A0LE0176 | ALE0176C00600 | 0.338 | 0.338 | 0.195 | 0.195 | 50255 |  |  | 8.486 | 8.488 | 1271 | 1271 | 125.128 | 125.128 | 0.192 | 0.192 | 1.086 | 1.086 | 0.1 | 0.1 |  | 240.413 |  | 0.594 |  | 1.678 | 1313.082 | 0.087 | 2.531 | 2.066 | 1.453 | 16.949 | 0 | 0.036 |  | 0.291 | 0.292 |  |  | 0.202 | 0.202 |  | 8.486 |  |  | 9.819 | 9.813 | 9.49 | 9.49 |  |  |  | 194.619 |  |  |  | 1.962 | 0 | 0 | 0 | 0 | 0 | 0 | 0.036 |  |  |  |  | NT | 0.291 | 0.292 | 0.202 | 0.202 | 0.348 | 0.349 | 0.201 | 0.202 |  |  | 20250814 | Y
2025.08.17 | 25081702 | A0LE0176A00W08C0500700S | A0LE0176 | ALE0176C00700 | 0.338 | 0.338 | 0.195 | 0.195 | 50253 |  |  | 8.481 | 8.487 | 1271 | 1271 | 125.15 | 125.15 | 0.23 | 0.23 | 1.27 | 1.27 | 0.1 | 0.1 |  | 240.44 |  | 0.645 |  | 1.895 | 1314.436 | 0.087 | 2.628 | 2.171 | 1.335 | 16.966 | 0 | 0.039 |  | 0.291 | 0.291 |  |  | 0.202 | 0.202 |  | 8.481 |  |  | 9.819 | 9.822 | 9.48 | 9.48 |  |  |  | 194.575 |  |  |  | 2.115 | 0 | 0 | 0 | 0 | 0 | 0 | 0.039 |  |  |  |  | NT | 0.291 | 0.291 | 0.202 | 0.202 | 0.346 | 0.347 | 0.201 | 0.202 |  |  | 20250814 | Y
2025.08.17 | 25081702 | A0LE0176A00W08C0500800S | A0LE0176 | ALE0176C00800 | 0.338 | 0.338 | 0.194 | 0.194 | 50255 |  |  | 8.485 | 8.486 | 1273 | 1273 | 125.16 | 125.16 | 0.208 | 0.208 | 1.167 | 1.167 | 0.088 | 0.088 |  | 240.467 |  | 0.696 |  | 2.113 | 1313.198 | 0.087 | 2.543 | 2.078 | 1.443 | 16.948 | 0 | 0.03 |  | 0.293 | 0.293 |  |  | 0.202 | 0.202 |  | 8.485 |  |  | 9.822 | 9.819 | 9.497 | 9.497 |  |  |  | 194.531 |  |  |  | 2.268 | 0 | 0 | 0 | 0 | 0 | 0 | 0.03 |  |  |  |  | NT | 0.293 | 0.293 | 0.202 | 0.202 | 0.349 | 0.349 | 0.201 | 0.204 |  |  | 20250814 | Y
2025.08.17 | 25081702 | A0LE0176A00W08C0500900S | A0LE0176 | ALE0176C00900 | 0.339 | 0.339 | 0.194 | 0.194 | 50255 |  |  | 8.478 | 8.481 | 1274 | 1274 | 125.17 | 125.17 | 0.187 | 0.187 | 1.063 | 1.063 | 0.077 | 0.077 |  | 240.493 |  | 0.747 |  | 2.33 | 1313.008 | 0.087 | 2.525 | 2.06 | 1.459 | 16.96 | 0 | 0.027 |  | 0.291 | 0.292 |  |  | 0.202 | 0.202 |  | 8.478 |  |  | 9.815 | 9.808 | 9.513 | 9.513 |  |  |  | 194.487 |  |  |  | 2.42 | 0 | 0 | 0 | 0 | 0 | 0 | 0.027 |  |  |  |  | NT | 0.291 | 0.292 | 0.202 | 0.202 | 0.349 | 0.346 | 0.203 | 0.203 |  |  | 20250814 | Y
2025.08.17 | 25081702 | A0LE0176A00W08C0501000S | A0LE0176 | ALE0176C01000 | 0.339 | 0.339 | 0.194 | 0.194 | 50254 |  |  | 8.48 | 8.483 | 1276 | 1276 | 125.18 | 125.18 | 0.165 | 0.165 | 0.96 | 0.96 | 0.065 | 0.065 |  | 240.52 |  | 0.797 |  | 2.548 | 1312.922 | 0.087 | 2.522 | 2.056 | 1.468 | 16.971 | 0 | 0.045 |  | 0.294 | 0.295 |  |  | 0.202 | 0.202 |  | 8.48 |  |  | 9.81 | 9.81 | 9.53 | 9.53 |  |  |  | 194.442 |  |  |  | 2.572 | 0 | 0 | 0 | 0 | 0 | 0 | 0.045 |  |  |  |  | NT | 0.294 | 0.295 | 0.202 | 0.202 | 0.348 | 0.349 | 0.201 | 0.202 |  |  | 20250814 | Y
2025.08.17 | 25081702 | A0LE0176A00W08C0501100S | A0LE0176 | ALE0176C01100 | 0.339 | 0.339 | 0.194 | 0.193 | 50256 |  |  | 8.486 | 8.474 | 1278 | 1278 | 125.19 | 125.19 | 0.143 | 0.143 | 0.857 | 0.857 | 0.053 | 0.053 |  | 240.547 |  | 0.848 |  | 2.765 | 1312.705 | 0.087 | 2.501 | 2.036 | 1.486 | 16.992 | 0 | 0.029 |  | 0.296 | 0.292 |  |  | 0.201 | 0.201 |  | 8.486 |  |  | 9.813 | 9.796 | 9.547 | 9.547 |  |  |  | 194.398 |  |  |  | 2.725 | 0 | 0 | 0 | 0 | 0 | 0 | 0.029 |  |  |  |  | NT | 0.296 | 0.292 | 0.201 | 0.201 | 0.349 | 0.347 | 0.203 | 0.2 |  |  | 20250814 | Y
2025.08.17 | 25081702 | A0LE0176A00W08C0501200S | A0LE0176 | ALE0176C01200 | 0.339 | 0.339 | 0.194 | 0.194 | 50257 |  |  | 8.472 | 8.478 | 1279 | 1279 | 125.2 | 125.2 | 0.122 | 0.122 | 0.753 | 0.753 | 0.042 | 0.042 |  | 240.573 |  | 0.899 |  | 2.983 | 1312.806 | 0.087 | 2.509 | 2.044 | 1.477 | 16.985 | 0 | 0.036 |  | 0.294 | 0.294 |  |  | 0.201 | 0.201 |  | 8.472 |  |  | 9.799 | 9.799 | 9.563 | 9.563 |  |  |  | 194.354 |  |  |  | 2.878 | 0 | 0 | 0 | 0 | 0 | 0 | 0.036 |  |  |  |  | NT | 0.294 | 0.294 | 0.201 | 0.201 | 0.348 | 0.347 | 0.206 | 0.203 |  |  | 20250814 | Y
2025.08.17 | 25081702 | A0LE0176A00W08C0501300S | A0LE0176 | ALE0176C01300 | 0.339 | 0.339 | 0.194 | 0.194 | 50253 |  |  | 8.475 | 8.488 | 1281 | 1281 | 125.21 | 125.21 | 0.1 | 0.1 | 0.65 | 0.65 | 0.03 | 0.03 |  | 240.6 |  | 0.95 | 0 | 3.2 | 1313.626 | 0.087 | 2.558 | 2.102 | 1.406 | 17.054 | 0 | 0.047 |  | 0.296 | 0.296 |  |  | 0.201 | 0.201 |  | 8.475 |  |  | 9.808 | 9.809 | 9.58 | 9.58 | 0 | 0 | 0 | 194.31 | 0 | 0 | 0 | 3.03 | 0 | 0 | 0 | 0 | 0 | 0 | 0.047 |  |  |  |  | NT | 0.296 | 0.296 | 0.201 | 0.201 | 0.348 | 0.347 | 0.204 | 0.202 |  |  | 20250814 | Y
2025.08.17 | 25081702 | A0LE0176A00W08C0501400S | A0LE0176 | ALE0176C01400 | 0.339 | 0.339 | 0.194 | 0.194 | 50254 |  |  | 8.488 | 8.463 | 1280 | 1280 | 125.182 | 125.182 | 0.095 | 0.095 | 0.605 | 0.605 | 0.038 | 0.038 |  | 240.513 |  | 1.056 |  | 2.996 | 1312.66 | 0.087 | 2.497 | 2.032 | 1.492 | 17 | 0 | 0.045 |  | 0.293 | 0.295 |  |  | 0.201 | 0.201 |  | 8.488 |  |  | 9.813 | 9.782 | 9.565 | 9.565 |  |  |  | 194.341 |  |  |  | 2.741 | 0 | 0 | 0 | 0 | 0 | 0 | 0.045 |  |  |  |  | NT | 0.293 | 0.295 | 0.201 | 0.201 | 0.346 | 0.347 | 0.203 | 0.202 |  |  | 20250814 | Y
2025.08.17 | 25081702 | A0LE0176A00W08C0501500S | A0LE0176 | ALE0176C01500 | 0.339 | 0.339 | 0.194 | 0.194 | 50259 |  |  | 8.467 | 8.456 | 1279 | 1279 | 125.153 | 125.153 | 0.09 | 0.09 | 0.56 | 0.56 | 0.047 | 0.047 |  | 240.426 |  | 1.161 |  | 2.791 | 1312.823 | 0.087 | 2.512 | 2.047 | 1.478 | 16.986 | 0 | 0.048 |  | 0.294 | 0.294 |  |  | 0.201 | 0.201 |  | 8.467 |  |  | 9.794 | 9.781 | 9.55 | 9.55 |  |  |  | 194.373 |  |  |  | 2.453 | 0 | 0 | 0 | 0 | 0 | 0 | 0.048 |  |  |  |  | NT | 0.294 | 0.294 | 0.201 | 0.201 | 0.35 | 0.347 | 0.2 | 0.201 |  |  | 20250814 | Y
2025.08.17 | 25081702 | A0LE0176A00W08C0501600S | A0LE0176 | ALE0176C01600 | 0.339 | 0.339 | 0.194 | 0.194 | 50255 |  |  | 8.463 | 8.469 | 1278 | 1278 | 125.125 | 125.125 | 0.085 | 0.085 | 0.515 | 0.515 | 0.055 | 0.055 |  | 240.339 |  | 1.267 |  | 2.587 | 1312.711 | 0.087 | 2.503 | 2.038 | 1.486 | 16.991 | 0 | 0.036 |  | 0.295 | 0.294 |  |  | 0.202 | 0.202 |  | 8.463 |  |  | 9.791 | 9.789 | 9.535 | 9.535 |  |  |  | 194.404 |  |  |  | 2.164 | 0 | 0 | 0 | 0 | 0 | 0 | 0.036 |  |  |  |  | NT | 0.295 | 0.294 | 0.202 | 0.202 | 0.354 | 0.348 | 0.203 | 0.202 |  |  | 20250814 | Y
2025.08.17 | 25081702 | A0LE0176A00W08C0501700S | A0LE0176 | ALE0176C01700 | 0.339 | 0.339 | 0.194 | 0.194 | 50254 |  |  | 8.456 | 8.442 | 1276 | 1276 | 125.097 | 125.097 | 0.08 | 0.08 | 0.47 | 0.47 | 0.063 | 0.063 |  | 240.251 |  | 1.373 |  | 2.383 | 1312.892 | 0.087 | 2.52 | 2.054 | 1.471 | 16.975 | 0 | 0.035 |  | 0.294 | 0.294 |  |  | 0.202 | 0.202 |  | 8.456 |  |  | 9.781 | 9.768 | 9.52 | 9.52 |  |  |  | 194.436 |  |  |  | 1.876 | 0 | 0 | 0 | 0 | 0 | 0 | 0.035 |  |  |  |  | NT | 0.294 | 0.294 | 0.202 | 0.202 | 0.35 | 0.35 | 0.202 | 0.202 |  |  | 20250814 | Y
2025.08.17 | 25081702 | A0LE0176A00W08C0501800S | A0LE0176 | ALE0176C01800 | 0.339 | 0.339 | 0.194 | 0.195 | 50254 |  |  | 8.453 | 8.471 | 1275 | 1275 | 125.068 | 125.068 | 0.075 | 0.075 | 0.425 | 0.425 | 0.072 | 0.072 |  | 240.164 |  | 1.479 |  | 2.179 | 1314.056 | 0.087 | 2.594 | 2.138 | 1.368 | 17.008 | 0 | 0.042 |  | 0.297 | 0.296 |  |  | 0.202 | 0.202 |  | 8.453 |  |  | 9.779 | 9.792 | 9.505 | 9.505 |  |  |  | 194.467 |  |  |  | 1.587 | 0 | 0 | 0 | 0 | 0 | 0 | 0.042 |  |  |  |  | NT | 0.297 | 0.296 | 0.202 | 0.202 | 0.35 | 0.349 | 0.204 | 0.201 |  |  | 20250814 | Y
2025.08.17 | 25081702 | A0LE0176A00W08C0501900S | A0LE0176 | ALE0176C01900 | 0.339 | 0.339 | 0.195 | 0.195 | 50256 |  |  | 8.466 | 8.453 | 1274 | 1274 | 125.04 | 125.04 | 0.07 | 0.07 | 0.38 | 0.38 | 0.08 | 0.08 |  | 240.077 |  | 1.584 |  | 1.974 | 1314.099 | 0.087 | 2.598 | 2.142 | 1.364 | 17 | 0 | 0.033 |  | 0.296 | 0.296 |  |  | 0.202 | 0.202 |  | 8.466 |  |  | 9.791 | 9.781 | 9.49 | 9.49 |  |  |  | 194.499 |  |  |  | 1.299 | 0 | 0 | 0 | 0 | 0 | 0 | 0.033 |  |  |  |  | NT | 0.296 | 0.296 | 0.202 | 0.202 | 0.349 | 0.348 | 0.203 | 0.201 |  |  | 20250814 | Y
2025.08.17 | 25081702 | A0LE0176A00W08C0502000S | A0LE0176 | ALE0176C02000 | 0.339 | 0.339 | 0.195 | 0.195 | 35144 |  |  | 8.45 | 8.457 | 1276 | 1274 | 125.27 | 124.92 | 0.15 | 0.05 | 1.94 | 0.31 | 0.12 | 0.05 |  | 239.99 |  | 1.69 | 0 | 1.77 | 1314.373 | 0.087 | 2.62 | 2.164 | 1.34 | 16.988 | 0 | 0.051 |  | 0.294 | 0.293 |  |  | 0.203 | 0.203 |  | 8.45 |  |  | 9.776 | 9.782 | 9.56 | 9.42 | 0 | 0 | 0 | 194.53 | 0 | 0 | 0 | 1.01 | 0 | 0 | 0 | 0 | 0 | 0 | 0.051 |  |  |  |  | NT | 0.294 | 0.293 | 0.203 | 0.203 | 0.349 | 0.348 | 0.206 | 0.204 |  |  | 20250814 | Y
2025.08.17 | 25081703 | AJF00496A00W02A0200100E | AJF00496 | AF00496A00100 | 0.334 | 0.335 | 0.193 | 0.193 | 42301 |  | O4 | 8.561 | 8.559 | 1263 | 1273 | 124.98 | 125.01 | 0.8 | 0.73 | 3.29 | 3.69 | 0.56 | 0.04 |  | 240.61 |  | 2.24 | 0 | 1.46 | 1311.891 | 0.088 | 2.434 | 1.971 | 1.564 | 17.184 | 0 | 0.064 |  | 0.283 | 0.283 |  |  | 0.202 | 0.202 |  | 8.561 |  |  | 9.831 | 9.83 | 9.3 | 9.38 | 0 | 0 | 0 | 191 | 0 | 0 | 0 | 1.24 | 0 | 0 | 0 | 0 | 0 | 0 | 0.064 |  |  |  |  | NT | 0.283 | 0.283 | 0.202 | 0.202 | 0.35 | 0.346 | 0.206 | 0.2 |  |  | 20250814 | Y
2025.08.17 | 25081703 | AJF00496A00W02A0200200S | AJF00496 | AF00496A00200 | 0.334 | 0.334 | 0.192 | 0.192 | 26130 |  |  | 8.568 | 8.555 | 1266 | 1266 | 124.92 | 124.92 | 0.76 | 0.76 | 4.24 | 4.24 | 0.17 | 0.17 |  | 240.619 |  | 2.258 |  | 1.342 | 1312.251 | 0.088 | 2.464 | 2.001 | 1.532 | 17.16 | 0 | 0.038 |  | 0.283 | 0.283 |  |  | 0.202 | 0.202 |  | 8.568 |  |  | 9.836 | 9.83 | 9.43 | 9.43 |  |  |  | 191.015 |  |  |  | 1.197 | 0 | 0 | 0 | 0 | 0 | 0 | 0.038 |  |  |  |  | NT | 0.283 | 0.283 | 0.202 | 0.202 | 0.344 | 0.341 | 0.2 | 0.198 |  |  | 20250814 | Y
2025.08.17 | 25081703 | AJF00496A00W02A0200300S | AJF00496 | AF00496A00300 | 0.335 | 0.335 | 0.193 | 0.193 | 50256 |  |  | 8.571 | 8.554 | 1265 | 1265 | 124.94 | 124.94 | 0.634 | 0.634 | 3.578 | 3.578 | 0.164 | 0.164 |  | 240.628 |  | 2.276 |  | 1.224 | 1311.704 | 0.089 | 2.454 | 1.984 | 1.593 | 17.109 | 0 | 0.033 |  | 0.283 | 0.284 |  |  | 0.202 | 0.202 |  | 8.571 |  |  | 9.837 | 9.828 | 9.412 | 9.412 |  |  |  | 191.031 |  |  |  | 1.155 | 0 | 0 | 0 | 0 | 0 | 0 | 0.033 |  |  |  |  | NT | 0.283 | 0.284 | 0.202 | 0.202 | 0.343 | 0.343 | 0.199 | 0.199 |  |  | 20250814 | Y
2025.08.17 | 25081703 | AJF00496A00W02A0200400S | AJF00496 | AF00496A00400 | 0.335 | 0.335 | 0.193 | 0.193 | 50259 |  |  | 8.559 | 8.55 | 1264 | 1264 | 124.96 | 124.96 | 0.508 | 0.508 | 2.916 | 2.916 | 0.158 | 0.158 |  | 240.637 |  | 2.295 |  | 1.105 | 1311.884 | 0.089 | 2.466 | 1.997 | 1.575 | 17.095 | 0 | 0.034 |  | 0.283 | 0.287 |  |  | 0.202 | 0.202 |  | 8.559 |  |  | 9.826 | 9.825 | 9.394 | 9.394 |  |  |  | 191.046 |  |  |  | 1.112 | 0 | 0 | 0 | 0 | 0 | 0 | 0.034 |  |  |  |  | NT | 0.283 | 0.287 | 0.202 | 0.202 | 0.344 | 0.342 | 0.199 | 0.198 |  |  | 20250814 | Y
2025.08.17 | 25081703 | AJF00496A00W02A0200500S | AJF00496 | AF00496A00500 | 0.335 | 0.335 | 0.193 | 0.193 | 50261 |  |  | 8.561 | 8.561 | 1264 | 1264 | 124.98 | 124.98 | 0.382 | 0.382 | 2.254 | 2.254 | 0.152 | 0.152 |  | 240.646 |  | 2.313 |  | 0.987 | 1311.814 | 0.089 | 2.455 | 1.986 | 1.58 | 17.098 | 0 | 0.034 |  | 0.283 | 0.285 |  |  | 0.201 | 0.201 |  | 8.561 |  |  | 9.822 | 9.82 | 9.376 | 9.376 |  |  |  | 191.062 |  |  |  | 1.069 | 0 | 0 | 0 | 0 | 0 | 0 | 0.034 |  |  |  |  | NT | 0.283 | 0.285 | 0.201 | 0.201 | 0.345 | 0.343 | 0.199 | 0.199 |  |  | 20250814 | Y
2025.08.17 | 25081703 | AJF00496A00W02A0200600S | AJF00496 | AF00496A00600 | 0.335 | 0.335 | 0.192 | 0.193 | 50257 |  |  | 8.56 | 8.566 | 1263 | 1263 | 125 | 125 | 0.256 | 0.256 | 1.592 | 1.592 | 0.146 | 0.146 |  | 240.655 |  | 2.331 |  | 0.869 | 1311.655 | 0.089 | 2.447 | 1.977 | 1.596 | 17.112 | 0 | 0.035 |  | 0.287 | 0.283 |  |  | 0.201 | 0.201 |  | 8.56 |  |  | 9.813 | 9.828 | 9.358 | 9.358 |  |  |  | 191.077 |  |  |  | 1.026 | 0 | 0 | 0 | 0 | 0 | 0 | 0.035 |  |  |  |  | NT | 0.287 | 0.283 | 0.201 | 0.201 | 0.348 | 0.342 | 0.197 | 0.197 |  |  | 20250814 | Y
2025.08.17 | 25081703 | AJF00496A00W02A0200700S | AJF00496 | AF00496A00700 | 0.335 | 0.335 | 0.192 | 0.192 | 50258 |  |  | 8.572 | 8.567 | 1262 | 1262 | 125.02 | 125.02 | 0.13 | 0.13 | 0.93 | 0.93 | 0.14 | 0.14 |  | 240.665 |  | 2.349 |  | 0.751 | 1312.411 | 0.088 | 2.474 | 2.012 | 1.517 | 17.137 | 0 | 0.032 |  | 0.282 | 0.281 |  |  | 0.201 | 0.201 |  | 8.572 |  |  | 9.843 | 9.839 | 9.34 | 9.34 |  |  |  | 191.093 |  |  |  | 0.984 | 0 | 0 | 0 | 0 | 0 | 0 | 0.032 |  |  |  |  | NT | 0.282 | 0.281 | 0.201 | 0.201 | 0.345 | 0.345 | 0.199 | 0.199 |  |  | 20250814 | Y
2025.08.17 | 25081703 | AJF00496A00W02A0200800S | AJF00496 | AF00496A00800 | 0.335 | 0.335 | 0.192 | 0.192 | 50259 |  | R2 | 8.574 | 8.569 | 1261 | 1261 | 124.99 | 124.99 | 0.114 | 0.114 | 1.098 | 1.098 | 0.13 | 0.13 |  | 240.674 |  | 2.367 |  | 0.633 | 1311.93 | 0.089 | 2.47 | 2.001 | 1.572 | 17.082 | 0 | 0.047 |  | 0.283 | 0.287 |  |  | 0.201 | 0.201 |  | 8.574 |  |  | 9.838 | 9.847 | 9.328 | 9.328 |  |  |  | 191.108 |  |  |  | 0.941 | 0 | 0 | 0 | 0 | 0 | 0 | 0.047 |  |  |  |  | NT | 0.283 | 0.287 | 0.201 | 0.201 | 0.343 | 0.347 | 0.199 | 0.199 |  |  | 20250814 | Y
2025.08.17 | 25081703 | AJF00496A00W02A0200900S | AJF00496 | AF00496A00900 | 0.334 | 0.334 | 0.191 | 0.191 | 50258 |  |  | 8.579 | 8.579 | 1260 | 1260 | 124.96 | 124.96 | 0.098 | 0.098 | 1.266 | 1.266 | 0.12 | 0.12 |  | 240.683 |  | 2.385 |  | 0.515 | 1311.642 | 0.089 | 2.443 | 1.974 | 1.597 | 17.103 | 0 | 0.041 |  | 0.281 | 0.286 |  |  | 0.2 | 0.2 |  | 8.579 |  |  | 9.844 | 9.853 | 9.316 | 9.316 |  |  |  | 191.124 |  |  |  | 0.898 | 0 | 0 | 0 | 0 | 0 | 0 | 0.041 |  |  |  |  | NT | 0.281 | 0.286 | 0.2 | 0.2 | 0.343 | 0.344 | 0.196 | 0.197 |  |  | 20250814 | Y
2025.08.17 | 25081703 | AJF00496A00W02A0201000S | AJF00496 | AF00496A01000 | 0.334 | 0.334 | 0.191 | 0.191 | 50259 |  |  | 8.584 | 8.576 | 1259 | 1259 | 124.93 | 124.93 | 0.082 | 0.082 | 1.434 | 1.434 | 0.11 | 0.11 |  | 240.692 |  | 2.404 |  | 0.396 | 1311.705 | 0.089 | 2.448 | 1.979 | 1.591 | 17.101 | 0 | 0.035 |  | 0.285 | 0.282 |  |  | 0.2 | 0.2 |  | 8.584 |  |  | 9.852 | 9.855 | 9.304 | 9.304 |  |  |  | 191.139 |  |  |  | 0.855 | 0 | 0 | 0 | 0 | 0 | 0 | 0.035 |  |  |  |  | NT | 0.285 | 0.282 | 0.2 | 0.2 | 0.342 | 0.341 | 0.199 | 0.196 |  |  | 20250814 | Y
2025.08.17 | 25081703 | AJF00496A00W02A0201100S | AJF00496 | AF00496A01100 | 0.334 | 0.334 | 0.19 | 0.19 | 50258 |  |  | 8.578 | 8.587 | 1258 | 1258 | 124.9 | 124.9 | 0.066 | 0.066 | 1.602 | 1.602 | 0.1 | 0.1 |  | 240.701 |  | 2.422 |  | 0.278 | 1311.783 | 0.089 | 2.454 | 1.985 | 1.581 | 17.08 | 0 | 0.031 |  | 0.28 | 0.283 |  |  | 0.199 | 0.199 |  | 8.578 |  |  | 9.852 | 9.849 | 9.292 | 9.292 |  |  |  | 191.155 |  |  |  | 0.813 | 0 | 0 | 0 | 0 | 0 | 0 | 0.031 |  |  |  |  | NT | 0.28 | 0.283 | 0.199 | 0.199 | 0.342 | 0.343 | 0.198 | 0.197 |  |  | 20250814 | Y
2025.08.17 | 25081703 | AJF00496A00W02A0201200S | AJF00496 | AF00496A01200 | 0.334 | 0.334 | 0.191 | 0.191 | 50256 |  |  | 8.584 | 8.568 | 1257 | 1257 | 124.87 | 124.87 | 0.05 | 0.05 | 1.77 | 1.77 | 0.09 | 0.09 |  | 240.71 |  | 2.44 | 0 | 0.16 | 1312.692 | 0.088 | 2.498 | 2.036 | 1.491 | 17.096 | 0 | 0.03 |  | 0.281 | 0.283 |  |  | 0.199 | 0.199 |  | 8.584 |  |  | 9.86 | 9.845 | 9.28 | 9.28 | 0 | 0 | 0 | 191.17 | 0 | 0 | 0 | 0.77 | 0 | 0 | 0 | 0 | 0 | 0 | 0.03 |  |  |  |  | NT | 0.281 | 0.283 | 0.199 | 0.199 | 0.341 | 0.34 | 0.197 | 0.2 |  |  | 20250814 | Y
2025.08.17 | 25081703 | AJF00496A00W02A0201300S | AJF00496 | AF00496A01300 | 0.334 | 0.334 | 0.191 | 0.191 | 50257 |  |  | 8.569 | 8.545 | 1256 | 1256 | 124.893 | 124.893 | 0.067 | 0.067 | 1.668 | 1.668 | 0.092 | 0.092 |  | 240.981 |  | 2.436 |  | 0.619 | 1312.387 | 0.089 | 2.507 | 2.039 | 1.529 | 17.024 | 0 | 0.034 |  | 0.283 | 0.279 |  |  | 0.2 | 0.2 |  | 8.569 |  |  | 9.842 | 9.828 | 9.262 | 9.262 |  |  |  | 191.574 |  |  |  | 1.314 | 0 | 0 | 0 | 0 | 0 | 0 | 0.034 |  |  |  |  | NT | 0.283 | 0.279 | 0.2 | 0.2 | 0.342 | 0.34 | 0.2 | 0.197 |  |  | 20250814 | Y
2025.08.17 | 25081703 | AJF00496A00W02A0201400S | AJF00496 | AF00496A01400 | 0.334 | 0.334 | 0.191 | 0.192 | 50257 |  |  | 8.555 | 8.551 | 1254 | 1254 | 124.917 | 124.917 | 0.083 | 0.083 | 1.567 | 1.567 | 0.093 | 0.093 |  | 241.253 |  | 2.431 |  | 1.077 | 1313.078 | 0.088 | 2.531 | 2.069 | 1.456 | 17.048 | 0 | 0.037 |  | 0.281 | 0.284 |  |  | 0.2 | 0.2 |  | 8.555 |  |  | 9.827 | 9.83 | 9.243 | 9.243 |  |  |  | 191.979 |  |  |  | 1.859 | 0 | 0 | 0 | 0 | 0 | 0 | 0.037 |  |  |  |  | NT | 0.281 | 0.284 | 0.2 | 0.2 | 0.346 | 0.343 | 0.2 | 0.198 |  |  | 20250814 | Y
2025.08.17 | 25081703 | AJF00496A00W02A0201500S | AJF00496 | AF00496A01500 | 0.333 | 0.333 | 0.192 | 0.191 | 30980 |  |  | 8.559 | 8.54 | 1253 | 1253 | 124.94 | 124.94 | 0.1 | 0.1 | 1.465 | 1.465 | 0.095 | 0.095 |  | 241.524 |  | 2.427 |  | 1.536 | 1313.367 | 0.087 | 2.555 | 2.093 | 1.431 | 17.032 | 0 | 0.02 |  | 0.278 | 0.278 |  |  | 0.201 | 0.201 |  | 8.559 |  |  | 9.834 | 9.831 | 9.225 | 9.225 |  |  |  | 192.383 |  |  |  | 2.403 | 0 | 0 | 0 | 0 | 0 | 0 | 0.02 |  |  |  |  | NT | 0.278 | 0.278 | 0.201 | 0.201 | 0.341 | 0.341 | 0.2 | 0.201 |  |  | 20250814 | Y
2025.08.17 | 25081703 | AJF00496A00W02A0201600S | AJF00496 | AF00496A01600 | 0.334 | 0.334 | 0.192 | 0.192 | 50257 |  |  | 8.559 | 8.552 | 1252 | 1252 | 124.963 | 124.963 | 0.117 | 0.117 | 1.363 | 1.363 | 0.097 | 0.097 |  | 241.796 |  | 2.423 |  | 1.994 | 1312.54 | 0.089 | 2.517 | 2.049 | 1.513 | 16.999 | 0 | 0.033 |  | 0.281 | 0.281 |  |  | 0.201 | 0.201 |  | 8.559 |  |  | 9.822 | 9.827 | 9.207 | 9.207 |  |  |  | 192.787 |  |  |  | 2.947 | 0 | 0 | 0 | 0 | 0 | 0 | 0.033 |  |  |  |  | NT | 0.281 | 0.281 | 0.201 | 0.201 | 0.342 | 0.341 | 0.2 | 0.198 |  |  | 20250814 | Y
2025.08.17 | 25081703 | AJF00496A00W02A0201700S | AJF00496 | AF00496A01700 | 0.333 | 0.333 | 0.192 | 0.192 | 50258 |  |  | 8.546 | 8.544 | 1250 | 1250 | 124.987 | 124.987 | 0.133 | 0.133 | 1.262 | 1.262 | 0.098 | 0.098 |  | 242.067 |  | 2.419 |  | 2.453 | 1312.572 | 0.089 | 2.522 | 2.054 | 1.512 | 16.994 | 0 | 0.028 |  | 0.28 | 0.278 |  |  | 0.201 | 0.201 |  | 8.546 |  |  | 9.836 | 9.827 | 9.188 | 9.188 |  |  |  | 193.191 |  |  |  | 3.491 | 0 | 0 | 0 | 0 | 0 | 0 | 0.028 |  |  |  |  | NT | 0.28 | 0.278 | 0.201 | 0.201 | 0.342 | 0.342 | 0.198 | 0.198 |  |  | 20250814 | Y
2025.08.17 | 25081703 | AJF00496A00W02A0201800S | AJF00496 | AF00496A01800 | 0.333 | 0.333 | 0.192 | 0.192 | 50254 |  |  | 8.552 | 8.555 | 1249 | 1249 | 125.01 | 125.01 | 0.15 | 0.15 | 1.16 | 1.16 | 0.1 | 0.1 |  | 242.339 |  | 2.414 |  | 2.911 | 1313.357 | 0.087 | 2.552 | 2.091 | 1.431 | 17.021 | 0 | 0.026 |  | 0.28 | 0.282 |  |  | 0.201 | 0.201 |  | 8.552 |  |  | 9.828 | 9.838 | 9.17 | 9.17 |  |  |  | 193.596 |  |  |  | 4.036 | 0 | 0 | 0 | 0 | 0 | 0 | 0.026 |  |  |  |  | NT | 0.28 | 0.282 | 0.201 | 0.201 | 0.34 | 0.341 | 0.199 | 0.199 |  |  | 20250814 | Y
2025.08.17 | 25081703 | AJF00496A00W02A0201900S | AJF00496 | AF00496A01900 | 0.332 | 0.333 | 0.191 | 0.192 | 31120 |  | GA | 8.569 | 8.59 | 1251 | 1258 | 124.89 | 124.88 | 0.25 | 0.02 | 1.42 | 0.87 | 0.16 | 0.26 |  | 242.61 |  | 2.41 | 0 | 3.37 | 1313.534 | 0.087 | 2.568 | 2.107 | 1.416 | 17.015 | 0 | 0.04 |  | 0.279 | 0.278 |  |  | 0.202 | 0.201 |  | 8.569 |  |  | 9.839 | 9.872 | 9.18 | 9.33 | 0 | 0 | 0 | 194 | 0 | 0 | 0 | 4.58 | 0 | 0 | 0 | 0 | 0 | 0 | 0.04 |  |  |  |  | NT | 0.279 | 0.278 | 0.202 | 0.201 | 0.344 | 0.342 | 0.206 | 0.217 |  |  | 20250814 | Y
2025.08.17 | 25081710 | AJF00501A00W01A0100100E | AJF00501 | AF00501A00100 | 0.331 | 0.331 | 0.192 | 0.191 | 50227 |  |  | 8.572 | 8.55 | 1283 | 1270 | 124.96 | 125.04 | 0.13 | 0.17 | 1.08 | 0.96 | 0.15 | 0.15 |  | 240.32 |  | 3.99 | 0 | 1.26 | 1313.004 | 0.087 | 2.501 | 2.045 | 1.459 | 17.094 | 0 | 0.036 |  | 0.281 | 0.282 |  |  | 0.2 | 0.2 |  | 8.572 |  |  | 9.906 | 9.886 | 9.42 | 9.34 | 0 | 0 | 0 | 192.81 | 0 | 0 | 0 | 1.63 | 0 | 0 | 0 | 0 | 0 | 0 | 0.036 |  |  |  |  | NT | 0.281 | 0.282 | 0.2 | 0.2 | 0.343 | 0.339 | 0.198 | 0.199 |  |  | 20250815 | Y
2025.08.17 | 25081710 | AJF00501A00W01A0100200S | AJF00501 | AF00501A00200 | 0.331 | 0.33 | 0.191 | 0.191 | 23026 |  |  | 8.55 | 8.539 | 1265 | 1265 | 125.04 | 125.04 | 0.14 | 0.14 | 0.88 | 0.88 | 0.18 | 0.18 |  | 240.453 |  | 4.228 |  | 1.346 | 1313.672 | 0.087 | 2.552 | 2.098 | 1.399 | 17.061 | 0 | 0.037 |  | 0.282 | 0.282 |  |  | 0.2 | 0.2 |  | 8.55 |  |  | 9.889 | 9.877 | 9.24 | 9.24 |  |  |  | 192.775 |  |  |  | 1.768 | 0 | 0 | 0 | 0 | 0 | 0 | 0.037 |  |  |  |  | NT | 0.282 | 0.282 | 0.2 | 0.2 | 0.34 | 0.338 | 0.2 | 0.199 |  |  | 20250815 | Y
2025.08.17 | 25081710 | AJF00501A00W01A0100300S | AJF00501 | AF00501A00300 | 0.332 | 0.332 | 0.192 | 0.192 | 50230 |  |  | 8.538 | 8.519 | 1265 | 1265 | 125.032 | 125.032 | 0.126 | 0.126 | 0.728 | 0.728 | 0.172 | 0.172 |  | 240.585 |  | 4.466 |  | 1.433 | 1312.813 | 0.087 | 2.509 | 2.044 | 1.477 | 16.98 | 0 | 0.025 |  | 0.287 | 0.282 |  |  | 0.2 | 0.2 |  | 8.538 |  |  | 9.874 | 9.859 | 9.238 | 9.238 |  |  |  | 192.741 |  |  |  | 1.906 | 0 | 0 | 0 | 0 | 0 | 0 | 0.025 |  |  |  |  | NT | 0.287 | 0.282 | 0.2 | 0.2 | 0.339 | 0.338 | 0.199 | 0.199 |  |  | 20250815 | Y
2025.08.17 | 25081710 | AJF00501A00W01A0100400S | AJF00501 | AF00501A00400 | 0.332 | 0.331 | 0.191 | 0.191 | 27992 |  |  | 8.521 | 8.517 | 1264 | 1264 | 125.024 | 125.024 | 0.112 | 0.112 | 0.576 | 0.576 | 0.164 | 0.164 |  | 240.718 |  | 4.705 |  | 1.519 | 1313.19 | 0.087 | 2.536 | 2.072 | 1.439 | 16.951 | 0 | 0.039 |  | 0.282 | 0.282 |  |  | 0.2 | 0.2 |  | 8.521 |  |  | 9.856 | 9.86 | 9.236 | 9.236 |  |  |  | 192.706 |  |  |  | 2.045 | 0 | 0 | 0 | 0 | 0 | 0 | 0.039 |  |  |  |  | NT | 0.282 | 0.282 | 0.2 | 0.2 | 0.339 | 0.34 | 0.197 | 0.198 |  |  | 20250815 | Y
2025.08.17 | 25081710 | AJF00501A00W01A0100500S | AJF00501 | AF00501A00500 | 0.332 | 0.332 | 0.192 | 0.192 | 50232 |  |  | 8.519 | 8.512 | 1264 | 1264 | 125.016 | 125.016 | 0.098 | 0.098 | 0.424 | 0.424 | 0.156 | 0.156 |  | 240.851 |  | 4.943 |  | 1.605 | 1313.073 | 0.087 | 2.53 | 2.065 | 1.453 | 16.956 | 0 | 0.032 |  | 0.284 | 0.283 |  |  | 0.199 | 0.199 |  | 8.519 |  |  | 9.853 | 9.86 | 9.234 | 9.234 |  |  |  | 192.672 |  |  |  | 2.183 | 0 | 0 | 0 | 0 | 0 | 0 | 0.032 |  |  |  |  | NT | 0.284 | 0.283 | 0.199 | 0.199 | 0.342 | 0.339 | 0.198 | 0.197 |  |  | 20250815 | Y
2025.08.17 | 25081710 | AJF00501A00W01A0100600S | AJF00501 | AF00501A00600 | 0.332 | 0.332 | 0.192 | 0.191 | 50230 |  |  | 8.519 | 8.513 | 1263 | 1263 | 125.008 | 125.008 | 0.084 | 0.084 | 0.272 | 0.272 | 0.148 | 0.148 |  | 240.984 |  | 5.181 |  | 1.692 | 1313.231 | 0.087 | 2.544 | 2.08 | 1.441 | 16.943 | 0 | 0.023 |  | 0.283 | 0.282 |  |  | 0.199 | 0.199 |  | 8.519 |  |  | 9.861 | 9.851 | 9.232 | 9.232 |  |  |  | 192.637 |  |  |  | 2.321 | 0 | 0 | 0 | 0 | 0 | 0 | 0.023 |  |  |  |  | NT | 0.283 | 0.282 | 0.199 | 0.199 | 0.341 | 0.339 | 0.198 | 0.2 |  |  | 20250815 | Y
2025.08.17 | 25081710 | AJF00501A00W01A0100700S | AJF00501 | AF00501A00700 | 0.332 | 0.332 | 0.191 | 0.191 | 50230 |  | R2 | 8.514 | 8.509 | 1263 | 1263 | 125 | 125 | 0.07 | 0.07 | 0.12 | 0.12 | 0.14 | 0.14 |  | 241.116 |  | 5.419 |  | 1.778 | 1314.305 | 0.087 | 2.615 | 2.159 | 1.346 | 16.983 | 0 | 0.028 |  | 0.286 | 0.283 |  |  | 0.199 | 0.199 |  | 8.514 |  |  | 9.847 | 9.847 | 9.23 | 9.23 |  |  |  | 192.603 |  |  |  | 2.459 | 0 | 0 | 0 | 0 | 0 | 0 | 0.028 |  |  |  |  | NT | 0.286 | 0.283 | 0.199 | 0.199 | 0.341 | 0.339 | 0.198 | 0.198 |  |  | 20250815 | Y
2025.08.17 | 25081710 | AJF00501A00W01A0100800S | AJF00501 | AF00501A00800 | 0.332 | 0.332 | 0.191 | 0.191 | 50228 |  |  | 8.508 | 8.505 | 1263 | 1263 | 125.004 | 125.004 | 0.064 | 0.064 | 0.25 | 0.25 | 0.116 | 0.116 |  | 241.249 |  | 5.657 |  | 1.865 | 1313.331 | 0.087 | 2.551 | 2.087 | 1.431 | 16.932 | 0 | 0.026 |  | 0.284 | 0.28 |  |  | 0.198 | 0.198 |  | 8.508 |  |  | 9.85 | 9.84 | 9.226 | 9.226 |  |  |  | 192.568 |  |  |  | 2.597 | 0 | 0 | 0 | 0 | 0 | 0 | 0.026 |  |  |  |  | NT | 0.284 | 0.28 | 0.198 | 0.198 | 0.338 | 0.341 | 0.198 | 0.202 |  |  | 20250815 | Y
2025.08.17 | 25081710 | AJF00501A00W01A0100900S | AJF00501 | AF00501A00900 | 0.332 | 0.332 | 0.19 | 0.191 | 50228 |  | R2 | 8.51 | 8.508 | 1263 | 1263 | 125.008 | 125.008 | 0.058 | 0.058 | 0.38 | 0.38 | 0.092 | 0.092 |  | 241.382 |  | 5.895 |  | 1.951 | 1313.224 | 0.087 | 2.545 | 2.08 | 1.44 | 16.946 | 0 | 0.038 |  | 0.283 | 0.282 |  |  | 0.198 | 0.198 |  | 8.51 |  |  | 9.843 | 9.848 | 9.222 | 9.222 |  |  |  | 192.534 |  |  |  | 2.735 | 0 | 0 | 0 | 0 | 0 | 0 | 0.038 |  |  |  |  | NT | 0.283 | 0.282 | 0.198 | 0.198 | 0.339 | 0.339 | 0.196 | 0.199 |  |  | 20250815 | Y
2025.08.17 | 25081710 | AJF00501A00W01A0101000S | AJF00501 | AF00501A01000 | 0.332 | 0.332 | 0.19 | 0.19 | 50231 |  |  | 8.509 | 8.505 | 1262 | 1262 | 125.012 | 125.012 | 0.052 | 0.052 | 0.51 | 0.51 | 0.068 | 0.068 |  | 241.515 |  | 6.134 |  | 2.037 | 1313.287 | 0.087 | 2.553 | 2.088 | 1.436 | 16.942 | 0 | 0.03 |  | 0.283 | 0.28 |  |  | 0.197 | 0.197 |  | 8.509 |  |  | 9.846 | 9.844 | 9.218 | 9.218 |  |  |  | 192.499 |  |  |  | 2.874 | 0 | 0 | 0 | 0 | 0 | 0 | 0.03 |  |  |  |  | NT | 0.283 | 0.28 | 0.197 | 0.197 | 0.339 | 0.34 | 0.196 | 0.198 |  |  | 20250815 | Y
2025.08.17 | 25081710 | AJF00501A00W01A0101100S | AJF00501 | AF00501A01100 | 0.331 | 0.331 | 0.19 | 0.189 | 28488 |  |  | 8.506 | 8.504 | 1262 | 1262 | 125.016 | 125.016 | 0.046 | 0.046 | 0.64 | 0.64 | 0.044 | 0.044 |  | 241.647 |  | 6.372 |  | 2.124 | 1313.473 | 0.087 | 2.566 | 2.101 | 1.419 | 16.936 | 0 | 0.031 |  | 0.281 | 0.281 |  |  | 0.197 | 0.197 |  | 8.506 |  |  | 9.843 | 9.84 | 9.214 | 9.214 |  |  |  | 192.465 |  |  |  | 3.012 | 0 | 0 | 0 | 0 | 0 | 0 | 0.031 |  |  |  |  | NT | 0.281 | 0.281 | 0.197 | 0.197 | 0.341 | 0.34 | 0.193 | 0.197 |  |  | 20250815 | Y
2025.08.17 | 25081710 | AJF00501A00W01A0101200S | AJF00501 | AF00501A01200 | 0.331 | 0.332 | 0.189 | 0.189 | 50230 |  |  | 8.507 | 8.516 | 1262 | 1262 | 125.02 | 125.02 | 0.04 | 0.04 | 0.77 | 0.77 | 0.02 | 0.02 |  | 241.78 |  | 6.61 | 0 | 2.21 | 1314.308 | 0.087 | 2.615 | 2.159 | 1.346 | 16.986 | 0 | 0.041 |  | 0.282 | 0.28 |  |  | 0.196 | 0.196 |  | 8.507 |  |  | 9.84 | 9.849 | 9.21 | 9.21 | 0 | 0 | 0 | 192.43 | 0 | 0 | 0 | 3.15 | 0 | 0 | 0 | 0 | 0 | 0 | 0.041 |  |  |  |  | NT | 0.282 | 0.28 | 0.196 | 0.196 | 0.34 | 0.338 | 0.194 | 0.194 |  |  | 20250815 | Y
2025.08.17 | 25081710 | AJF00501A00W01A0101300S | AJF00501 | AF00501A01300 | 0.332 | 0.332 | 0.19 | 0.189 | 34793 |  | G8/R2 | 8.515 | 8.503 | 1262 | 1262 | 125.032 | 125.032 | 0.064 | 0.064 | 0.69 | 0.69 | 0.024 | 0.024 |  | 241.714 |  | 6.344 |  | 2.226 | 1313.196 | 0.087 | 2.543 | 2.078 | 1.445 | 16.964 | 0 | 0.044 |  | 0.281 | 0.281 |  |  | 0.197 | 0.197 |  | 8.515 |  |  | 9.848 | 9.839 | 9.218 | 9.218 |  |  |  | 192.478 |  |  |  | 3.056 | 0 | 0 | 0 | 0 | 0 | 0 | 0.044 |  |  |  |  | NT | 0.281 | 0.281 | 0.197 | 0.197 | 0.339 | 0.341 | 0.194 | 0.196 |  |  | 20250815 | Y
2025.08.17 | 25081710 | AJF00501A00W01A0101400S | AJF00501 | AF00501A01400 | 0.332 | 0.332 | 0.19 | 0.19 | 50230 |  |  | 8.508 | 8.508 | 1263 | 1263 | 125.044 | 125.044 | 0.088 | 0.088 | 0.61 | 0.61 | 0.028 | 0.028 |  | 241.648 |  | 6.078 |  | 2.242 | 1313.374 | 0.087 | 2.555 | 2.091 | 1.428 | 16.938 | 0 | 0.044 |  | 0.285 | 0.283 |  |  | 0.197 | 0.197 |  | 8.508 |  |  | 9.84 | 9.846 | 9.226 | 9.226 |  |  |  | 192.526 |  |  |  | 2.962 | 0 | 0 | 0 | 0 | 0 | 0 | 0.044 |  |  |  |  | NT | 0.285 | 0.283 | 0.197 | 0.197 | 0.339 | 0.338 | 0.197 | 0.198 |  |  | 20250815 | Y
2025.08.17 | 25081710 | AJF00501A00W01A0101500S | AJF00501 | AF00501A01500 | 0.331 | 0.332 | 0.19 | 0.19 | 50230 |  | R2 | 8.505 | 8.523 | 1263 | 1263 | 125.056 | 125.056 | 0.112 | 0.112 | 0.53 | 0.53 | 0.032 | 0.032 |  | 241.582 |  | 5.812 |  | 2.258 | 1313.112 | 0.087 | 2.533 | 2.069 | 1.45 | 16.965 | 0 | 0.038 |  | 0.281 | 0.28 |  |  | 0.198 | 0.198 |  | 8.505 |  |  | 9.846 | 9.857 | 9.234 | 9.234 |  |  |  | 192.574 |  |  |  | 2.868 | 0 | 0 | 0 | 0 | 0 | 0 | 0.038 |  |  |  |  | NT | 0.281 | 0.28 | 0.198 | 0.198 | 0.339 | 0.339 | 0.198 | 0.196 |  |  | 20250815 | Y
2025.08.17 | 25081710 | AJF00501A00W01A0101600S | AJF00501 | AF00501A01600 | 0.331 | 0.331 | 0.19 | 0.19 | 20017 |  |  | 8.524 | 8.524 | 1264 | 1264 | 125.068 | 125.068 | 0.136 | 0.136 | 0.45 | 0.45 | 0.036 | 0.036 |  | 241.516 |  | 5.546 |  | 2.274 | 1312.997 | 0.087 | 2.526 | 2.061 | 1.464 | 16.999 | 0 | 0.036 |  | 0.281 | 0.28 |  |  | 0.198 | 0.198 |  | 8.524 |  |  | 9.858 | 9.856 | 9.242 | 9.242 |  |  |  | 192.622 |  |  |  | 2.774 | 0 | 0 | 0 | 0 | 0 | 0 | 0.036 |  |  |  |  | NT | 0.281 | 0.28 | 0.198 | 0.198 | 0.34 | 0.336 | 0.197 | 0.197 |  |  | 20250815 | Y
2025.08.17 | 25081710 | AJF00501A00W01A0101700S | AJF00501 | AF00501A01700 | 0.331 | 0.332 | 0.191 | 0.191 | 50235 |  |  | 8.515 | 8.522 | 1264 | 1264 | 125.08 | 125.08 | 0.16 | 0.16 | 0.37 | 0.37 | 0.04 | 0.04 |  | 241.45 |  | 5.28 |  | 2.29 | 1314.007 | 0.087 | 2.591 | 2.135 | 1.373 | 17.025 | 0 | 0.025 |  | 0.282 | 0.281 |  |  | 0.199 | 0.199 |  | 8.515 |  |  | 9.853 | 9.851 | 9.25 | 9.25 |  |  |  | 192.67 |  |  |  | 2.68 | 0 | 0 | 0 | 0 | 0 | 0 | 0.025 |  |  |  |  | NT | 0.282 | 0.281 | 0.199 | 0.199 | 0.342 | 0.342 | 0.197 | 0.197 |  |  | 20250815 | Y
2025.08.17 | 25081710 | AJF00501A00W01A0101800S | AJF00501 | AF00501A01800 | 0.332 | 0.332 | 0.191 | 0.191 | 50231 |  |  | 8.519 | 8.52 | 1265 | 1265 | 125.058 | 125.058 | 0.13 | 0.13 | 0.352 | 0.352 | 0.05 | 0.05 |  | 241.384 |  | 5.014 |  | 2.306 | 1312.752 | 0.087 | 2.505 | 2.04 | 1.483 | 17.001 | 0 | 0.027 |  | 0.282 | 0.282 |  |  | 0.199 | 0.199 |  | 8.519 |  |  | 9.852 | 9.849 | 9.255 | 9.255 |  |  |  | 192.718 |  |  |  | 2.586 | 0 | 0 | 0 | 0 | 0 | 0 | 0.027 |  |  |  |  | NT | 0.282 | 0.282 | 0.199 | 0.199 | 0.342 | 0.34 | 0.199 | 0.197 |  |  | 20250815 | Y
2025.08.17 | 25081710 | AJF00501A00W01A0101900S | AJF00501 | AF00501A01900 | 0.332 | 0.332 | 0.192 | 0.192 | 50232 |  |  | 8.523 | 8.521 | 1266 | 1266 | 125.035 | 125.035 | 0.1 | 0.1 | 0.335 | 0.335 | 0.06 | 0.06 |  | 241.318 |  | 4.748 |  | 2.322 | 1312.64 | 0.087 | 2.494 | 2.029 | 1.493 | 17.012 | 0 | 0.041 |  | 0.283 | 0.281 |  |  | 0.2 | 0.2 |  | 8.523 |  |  | 9.853 | 9.852 | 9.26 | 9.26 |  |  |  | 192.766 |  |  |  | 2.492 | 0 | 0 | 0 | 0 | 0 | 0 | 0.041 |  |  |  |  | NT | 0.283 | 0.281 | 0.2 | 0.2 | 0.339 | 0.339 | 0.197 | 0.198 |  |  | 20250815 | Y
2025.08.17 | 25081710 | AJF00501A00W01A0102000S | AJF00501 | AF00501A02000 | 0.332 | 0.332 | 0.192 | 0.192 | 50232 |  |  | 8.518 | 8.518 | 1266 | 1266 | 125.012 | 125.012 | 0.07 | 0.07 | 0.318 | 0.318 | 0.07 | 0.07 |  | 241.252 |  | 4.482 |  | 2.338 | 1312.774 | 0.087 | 2.507 | 2.042 | 1.482 | 17.001 | 0 | 0.03 |  | 0.281 | 0.281 |  |  | 0.2 | 0.2 |  | 8.518 |  |  | 9.852 | 9.847 | 9.265 | 9.265 |  |  |  | 192.814 |  |  |  | 2.398 | 0 | 0 | 0 | 0 | 0 | 0 | 0.03 |  |  |  |  | NT | 0.281 | 0.281 | 0.2 | 0.2 | 0.339 | 0.342 | 0.199 | 0.198 |  |  | 20250815 | Y
2025.08.17 | 25081710 | AJF00501A00W01A0102100S | AJF00501 | AF00501A02100 | 0.331 | 0.331 | 0.191 | 0.191 | 28254 |  |  | 8.511 | 8.51 | 1267 | 1267 | 124.99 | 124.99 | 0.04 | 0.04 | 0.3 | 0.3 | 0.08 | 0.08 |  | 241.186 |  | 4.216 |  | 2.354 | 1313.936 | 0.087 | 2.58 | 2.125 | 1.378 | 17.046 | 0 | 0.036 |  | 0.281 | 0.281 |  |  | 0.2 | 0.2 |  | 8.511 |  |  | 9.843 | 9.842 | 9.27 | 9.27 |  |  |  | 192.862 |  |  |  | 2.304 | 0 | 0 | 0 | 0 | 0 | 0 | 0.036 |  |  |  |  | NT | 0.281 | 0.281 | 0.2 | 0.2 | 0.338 | 0.341 | 0.197 | 0.2 |  |  | 20250815 | Y
2025.08.17 | 25081710 | AJF00501A00W01A0102200S | AJF00501 | AF00501A02200 | 0.331 | 0.331 | 0.191 | 0.191 | 18258 |  |  | 8.512 | 8.516 | 1264 | 1263 | 125.06 | 125.07 | 0.14 | 0.18 | 0.46 | 0.73 | 0.05 | 0.12 |  | 241.12 |  | 3.95 | 0 | 2.37 | 1314.1 | 0.087 | 2.591 | 2.137 | 1.363 | 17.049 | 0 | 0.037 |  | 0.28 | 0.281 |  |  | 0.2 | 0.2 |  | 8.512 |  |  | 9.839 | 9.842 | 9.23 | 9.23 | 0 | 0 | 0 | 192.91 | 0 | 0 | 0 | 2.21 | 0 | 0 | 0 | 0 | 0 | 0 | 0.037 |  |  |  |  | NT | 0.28 | 0.281 | 0.2 | 0.2 | 0.337 | 0.338 | 0.202 | 0.196 |  |  | 20250815 | Y
2025.08.17 | 25081712 | AJF00502A00W02A0200100E | AJF00502 | AF00502A00100 | 0.331 | 0.331 | 0.192 | 0.192 | 50262 |  | L2 | 8.66 | 8.64 | 1290 | 1279 | 124.92 | 125.16 | 0.81 | 0.2 | 3.42 | 0.84 | 0.08 | 0.08 |  | 239.96 |  | 1.5 | 0 | 0.59 | 1313.24 | 0.087 | 2.533 | 2.075 | 1.445 | 17.156 | 0 | 0.029 |  | 0.278 | 0.28 |  |  | 0.2 | 0.201 |  | 8.66 |  |  | 10.009 | 9.992 | 9.58 | 9.54 | 0 | 0 | 0 | 191.16 | 0 | 0 | 0 | 0.86 | 0 | 0 | 0 | 0 | 0 | 0 | 0.029 |  |  |  |  | NT | 0.278 | 0.28 | 0.2 | 0.201 | 0.344 | 0.343 | 0.203 | 0.201 |  |  | 20250815 | Y
2025.08.17 | 25081712 | AJF00502A00W02A0200200S | AJF00502 | AF00502A00200 | 0.332 | 0.332 | 0.192 | 0.192 | 50263 |  |  | 8.615 | 8.602 | 1265 | 1265 | 124.93 | 124.93 | 0.35 | 0.35 | 1.13 | 1.13 | 0.2 | 0.2 |  | 239.984 |  | 1.434 |  | 0.73 | 1313.926 | 0.087 | 2.593 | 2.135 | 1.385 | 17.097 | 0 | 0.021 |  | 0.283 | 0.28 |  |  | 0.201 | 0.201 |  | 8.615 |  |  | 9.977 | 9.964 | 9.34 | 9.34 |  |  |  | 191.154 |  |  |  | 1.027 | 0 | 0 | 0 | 0 | 0 | 0 | 0.021 |  |  |  |  | NT | 0.283 | 0.28 | 0.201 | 0.201 | 0.339 | 0.339 | 0.2 | 0.198 |  |  | 20250815 | Y
2025.08.17 | 25081712 | AJF00502A00W02A0200300S | AJF00502 | AF00502A00300 | 0.332 | 0.332 | 0.193 | 0.193 | 50262 |  |  | 8.6 | 8.615 | 1264 | 1264 | 124.934 | 124.934 | 0.36 | 0.36 | 1.36 | 1.36 | 0.192 | 0.192 |  | 240.008 |  | 1.368 |  | 0.87 | 1312.748 | 0.088 | 2.516 | 2.049 | 1.491 | 17.071 | 0 | 0.018 |  | 0.284 | 0.281 |  |  | 0.201 | 0.201 |  | 8.6 |  |  | 9.96 | 9.971 | 9.332 | 9.332 |  |  |  | 191.148 |  |  |  | 1.193 | 0 | 0 | 0 | 0 | 0 | 0 | 0.018 |  |  |  |  | NT | 0.284 | 0.281 | 0.201 | 0.201 | 0.343 | 0.339 | 0.2 | 0.198 |  |  | 20250815 | Y
2025.08.17 | 25081712 | AJF00502A00W02A0200400S | AJF00502 | AF00502A00400 | 0.332 | 0.332 | 0.192 | 0.192 | 50261 |  |  | 8.616 | 8.587 | 1262 | 1262 | 124.938 | 124.938 | 0.37 | 0.37 | 1.59 | 1.59 | 0.184 | 0.184 |  | 240.032 |  | 1.302 |  | 1.01 | 1312.755 | 0.088 | 2.515 | 2.048 | 1.49 | 17.078 | 0 | 0.022 |  | 0.284 | 0.28 |  |  | 0.2 | 0.201 |  | 8.616 |  |  | 9.973 | 9.955 | 9.324 | 9.324 |  |  |  | 191.142 |  |  |  | 1.36 | 0 | 0 | 0 | 0 | 0 | 0 | 0.022 |  |  |  |  | NT | 0.284 | 0.28 | 0.2 | 0.201 | 0.34 | 0.343 | 0.198 | 0.198 |  |  | 20250815 | Y
2025.08.17 | 25081712 | AJF00502A00W02A0200500S | AJF00502 | AF00502A00500 | 0.332 | 0.332 | 0.192 | 0.192 | 50263 |  |  | 8.592 | 8.569 | 1261 | 1261 | 124.942 | 124.942 | 0.38 | 0.38 | 1.82 | 1.82 | 0.176 | 0.176 |  | 240.057 |  | 1.237 |  | 1.15 | 1313.624 | 0.088 | 2.593 | 2.126 | 1.414 | 16.993 | 0 | 0.02 |  | 0.279 | 0.28 |  |  | 0.2 | 0.2 |  | 8.592 |  |  | 9.951 | 9.931 | 9.316 | 9.316 |  |  |  | 191.137 |  |  |  | 1.527 | 0 | 0 | 0 | 0 | 0 | 0 | 0.02 |  |  |  |  | NT | 0.279 | 0.28 | 0.2 | 0.2 | 0.341 | 0.342 | 0.201 | 0.207 |  |  | 20250815 | Y
2025.08.17 | 25081712 | AJF00502A00W02A0200600S | AJF00502 | AF00502A00600 | 0.332 | 0.332 | 0.192 | 0.192 | 50262 |  |  | 8.571 | 8.569 | 1259 | 1259 | 124.946 | 124.946 | 0.39 | 0.39 | 2.05 | 2.05 | 0.168 | 0.168 |  | 240.081 |  | 1.171 |  | 1.29 | 1313.639 | 0.087 | 2.591 | 2.125 | 1.41 | 16.996 | 0 | 0.026 |  | 0.28 | 0.28 |  |  | 0.199 | 0.2 |  | 8.571 |  |  | 9.928 | 9.925 | 9.308 | 9.308 |  |  |  | 191.131 |  |  |  | 1.693 | 0 | 0 | 0 | 0 | 0 | 0 | 0.026 |  |  |  |  | NT | 0.28 | 0.28 | 0.199 | 0.2 | 0.346 | 0.342 | 0.2 | 0.199 |  |  | 20250815 | Y
2025.08.17 | 25081712 | AJF00502A00W02A0200700S | AJF00502 | AF00502A00700 | 0.332 | 0.332 | 0.191 | 0.191 | 50262 |  |  | 8.564 | 8.537 | 1258 | 1258 | 124.95 | 124.95 | 0.4 | 0.4 | 2.28 | 2.28 | 0.16 | 0.16 |  | 240.105 |  | 1.105 |  | 1.43 | 1314.938 | 0.087 | 2.681 | 2.223 | 1.297 | 17.013 | 0 | 0.02 |  | 0.28 | 0.279 |  |  | 0.199 | 0.2 |  | 8.564 |  |  | 9.923 | 9.902 | 9.3 | 9.3 |  |  |  | 191.125 |  |  |  | 1.86 | 0 | 0 | 0 | 0 | 0 | 0 | 0.02 |  |  |  |  | NT | 0.28 | 0.279 | 0.199 | 0.2 | 0.343 | 0.34 | 0.198 | 0.198 |  |  | 20250815 | Y
2025.08.17 | 25081712 | AJF00502A00W02A0200800S | AJF00502 | AF00502A00800 | 0.332 | 0.332 | 0.191 | 0.191 | 50262 |  |  | 8.54 | 8.53 | 1257 | 1257 | 124.955 | 124.955 | 0.39 | 0.39 | 2.532 | 2.532 | 0.15 | 0.15 |  | 240.129 |  | 1.039 |  | 1.57 | 1314.369 | 0.087 | 2.656 | 2.19 | 1.348 | 16.927 | 0 | 0.032 |  | 0.278 | 0.28 |  |  | 0.199 | 0.2 |  | 8.54 |  |  | 9.899 | 9.896 | 9.283 | 9.283 |  |  |  | 191.119 |  |  |  | 2.027 | 0 | 0 | 0 | 0 | 0 | 0 | 0.032 |  |  |  |  | NT | 0.278 | 0.28 | 0.199 | 0.2 | 0.344 | 0.339 | 0.197 | 0.197 |  |  | 20250815 | Y
2025.08.17 | 25081712 | AJF00502A00W02A0200900S | AJF00502 | AF00502A00900 | 0.332 | 0.332 | 0.191 | 0.19 | 50264 |  |  | 8.533 | 8.514 | 1256 | 1256 | 124.96 | 124.96 | 0.38 | 0.38 | 2.783 | 2.783 | 0.14 | 0.14 |  | 240.153 |  | 0.973 |  | 1.71 | 1314.868 | 0.087 | 2.699 | 2.232 | 1.304 | 16.884 | 0 | 0.025 |  | 0.278 | 0.279 |  |  | 0.199 | 0.199 |  | 8.533 |  |  | 9.897 | 9.875 | 9.267 | 9.267 |  |  |  | 191.113 |  |  |  | 2.193 | 0 | 0 | 0 | 0 | 0 | 0 | 0.025 |  |  |  |  | NT | 0.278 | 0.279 | 0.199 | 0.199 | 0.341 | 0.341 | 0.196 | 0.197 |  |  | 20250815 | Y
2025.08.17 | 25081712 | AJF00502A00W02A0201000S | AJF00502 | AF00502A01000 | 0.332 | 0.332 | 0.19 | 0.19 | 50261 |  |  | 8.516 | 8.518 | 1256 | 1256 | 124.965 | 124.965 | 0.37 | 0.37 | 3.035 | 3.035 | 0.13 | 0.13 |  | 240.178 |  | 0.908 |  | 1.85 | 1315.151 | 0.087 | 2.723 | 2.257 | 1.278 | 16.86 | 0 | 0.029 |  | 0.28 | 0.281 |  |  | 0.198 | 0.199 |  | 8.516 |  |  | 9.882 | 9.878 | 9.25 | 9.25 |  |  |  | 191.108 |  |  |  | 2.36 | 0 | 0 | 0 | 0 | 0 | 0 | 0.029 |  |  |  |  | NT | 0.28 | 0.281 | 0.198 | 0.199 | 0.341 | 0.341 | 0.196 | 0.197 |  |  | 20250815 | Y
2025.08.17 | 25081712 | AJF00502A00W02A0201100S | AJF00502 | AF00502A01100 | 0.332 | 0.332 | 0.19 | 0.19 | 50263 |  |  | 8.518 | 8.519 | 1255 | 1255 | 124.97 | 124.97 | 0.36 | 0.36 | 3.287 | 3.287 | 0.12 | 0.12 |  | 240.202 |  | 0.842 |  | 1.99 | 1314.883 | 0.087 | 2.698 | 2.232 | 1.303 | 16.889 | 0 | 0.022 |  | 0.279 | 0.279 |  |  | 0.198 | 0.199 |  | 8.518 |  |  | 9.881 | 9.887 | 9.233 | 9.233 |  |  |  | 191.102 |  |  |  | 2.527 | 0 | 0 | 0 | 0 | 0 | 0 | 0.022 |  |  |  |  | NT | 0.279 | 0.279 | 0.198 | 0.199 | 0.342 | 0.341 | 0.197 | 0.198 |  |  | 20250815 | Y
2025.08.17 | 25081712 | AJF00502A00W02A0201200S | AJF00502 | AF00502A01200 | 0.332 | 0.332 | 0.19 | 0.19 | 50266 |  |  | 8.523 | 8.5 | 1254 | 1254 | 124.975 | 124.975 | 0.35 | 0.35 | 3.538 | 3.538 | 0.11 | 0.11 |  | 240.226 |  | 0.776 |  | 2.13 | 1315.434 | 0.087 | 2.75 | 2.283 | 1.254 | 16.832 | 0 | 0.025 |  | 0.282 | 0.282 |  |  | 0.198 | 0.198 |  | 8.523 |  |  | 9.889 | 9.859 | 9.217 | 9.217 |  |  |  | 191.096 |  |  |  | 2.693 | 0 | 0 | 0 | 0 | 0 | 0 | 0.025 |  |  |  |  | NT | 0.282 | 0.282 | 0.198 | 0.198 | 0.338 | 0.338 | 0.197 | 0.198 |  |  | 20250815 | Y
2025.08.17 | 25081712 | AJF00502A00W02A0201300S | AJF00502 | AF00502A01300 | 0.331 | 0.332 | 0.19 | 0.19 | 50262 |  |  | 8.502 | 8.516 | 1253 | 1253 | 124.98 | 124.98 | 0.34 | 0.34 | 3.79 | 3.79 | 0.1 | 0.1 |  | 240.25 |  | 0.71 | 0 | 2.27 | 1316.126 | 0.087 | 2.783 | 2.326 | 1.193 | 16.908 | 0 | 0.021 |  | 0.281 | 0.279 |  |  | 0.198 | 0.198 |  | 8.502 |  |  | 9.863 | 9.876 | 9.2 | 9.2 | 0 | 0 | 0 | 191.09 | 0 | 0 | 0 | 2.86 | 0 | 0 | 0 | 0 | 0 | 0 | 0.021 |  |  |  |  | NT | 0.281 | 0.279 | 0.198 | 0.198 | 0.342 | 0.339 | 0.197 | 0.198 |  |  | 20250815 | Y
2025.08.17 | 25081712 | AJF00502A00W02A0201400S | AJF00502 | AF00502A01400 | 0.332 | 0.332 | 0.191 | 0.191 | 50263 |  |  | 8.515 | 8.52 | 1255 | 1255 | 124.975 | 124.975 | 0.337 | 0.337 | 3.487 | 3.487 | 0.088 | 0.088 |  | 240.307 |  | 0.96 |  | 2.4 | 1314.689 | 0.087 | 2.682 | 2.216 | 1.319 | 16.911 | 0 | 0.022 |  | 0.28 | 0.28 |  |  | 0.198 | 0.198 |  | 8.515 |  |  | 9.874 | 9.877 | 9.223 | 9.223 |  |  |  | 191.289 |  |  |  | 3.159 | 0 | 0 | 0 | 0 | 0 | 0 | 0.022 |  |  |  |  | NT | 0.28 | 0.28 | 0.198 | 0.198 | 0.339 | 0.34 | 0.199 | 0.197 |  |  | 20250815 | Y
2025.08.17 | 25081712 | AJF00502A00W02A0201500S | AJF00502 | AF00502A01500 | 0.332 | 0.331 | 0.191 | 0.191 | 50263 |  |  | 8.52 | 8.51 | 1257 | 1257 | 124.97 | 124.97 | 0.333 | 0.333 | 3.183 | 3.183 | 0.077 | 0.077 |  | 240.364 |  | 1.21 |  | 2.53 | 1315.016 | 0.087 | 2.714 | 2.248 | 1.293 | 16.877 | 0 | 0.022 |  | 0.283 | 0.281 |  |  | 0.199 | 0.199 |  | 8.52 |  |  | 9.881 | 9.871 | 9.247 | 9.247 |  |  |  | 191.487 |  |  |  | 3.457 | 0 | 0 | 0 | 0 | 0 | 0 | 0.022 |  |  |  |  | NT | 0.283 | 0.281 | 0.199 | 0.199 | 0.339 | 0.34 | 0.204 | 0.203 |  |  | 20250815 | Y
2025.08.17 | 25081712 | AJF00502A00W02A0201600S | AJF00502 | AF00502A01600 | 0.331 | 0.332 | 0.191 | 0.192 | 50261 |  |  | 8.504 | 8.533 | 1258 | 1258 | 124.965 | 124.965 | 0.33 | 0.33 | 2.88 | 2.88 | 0.065 | 0.065 |  | 240.421 |  | 1.46 |  | 2.66 | 1314.764 | 0.087 | 2.689 | 2.223 | 1.312 | 16.9 | 0 | 0.028 |  | 0.28 | 0.281 |  |  | 0.199 | 0.199 |  | 8.504 |  |  | 9.872 | 9.888 | 9.27 | 9.27 |  |  |  | 191.686 |  |  |  | 3.756 | 0 | 0 | 0 | 0 | 0 | 0 | 0.028 |  |  |  |  | NT | 0.28 | 0.281 | 0.199 | 0.199 | 0.342 | 0.34 | 0.199 | 0.198 |  |  | 20250815 | Y
2025.08.17 | 25081712 | AJF00502A00W02A0201700S | AJF00502 | AF00502A01700 | 0.331 | 0.332 | 0.192 | 0.192 | 50264 |  |  | 8.525 | 8.546 | 1260 | 1260 | 124.96 | 124.96 | 0.327 | 0.327 | 2.577 | 2.577 | 0.053 | 0.053 |  | 240.479 |  | 1.71 |  | 2.79 | 1313.923 | 0.088 | 2.621 | 2.154 | 1.388 | 16.987 | 0 | 0.02 |  | 0.283 | 0.28 |  |  | 0.199 | 0.199 |  | 8.525 |  |  | 9.885 | 9.902 | 9.293 | 9.293 |  |  |  | 191.884 |  |  |  | 4.054 | 0 | 0 | 0 | 0 | 0 | 0 | 0.02 |  |  |  |  | NT | 0.283 | 0.28 | 0.199 | 0.199 | 0.34 | 0.34 | 0.208 | 0.205 |  |  | 20250815 | Y
2025.08.17 | 25081712 | AJF00502A00W02A0201800S | AJF00502 | AF00502A01800 | 0.331 | 0.331 | 0.192 | 0.192 | 21524 |  |  | 8.542 | 8.543 | 1262 | 1262 | 124.955 | 124.955 | 0.323 | 0.323 | 2.273 | 2.273 | 0.042 | 0.042 |  | 240.536 |  | 1.96 |  | 2.92 | 1313.912 | 0.087 | 2.613 | 2.146 | 1.385 | 17.008 | 0 | 0.023 |  | 0.278 | 0.279 |  |  | 0.2 | 0.2 |  | 8.542 |  |  | 9.898 | 9.896 | 9.317 | 9.317 |  |  |  | 192.083 |  |  |  | 4.353 | 0 | 0 | 0 | 0 | 0 | 0 | 0.023 |  |  |  |  | NT | 0.278 | 0.279 | 0.2 | 0.2 | 0.339 | 0.34 | 0.198 | 0.198 |  |  | 20250815 | Y
2025.08.17 | 25081712 | AJF00502A00W02A0201900S | AJF00502 | AF00502A01900 | 0.332 | 0.332 | 0.192 | 0.192 | 50264 |  |  | 8.536 | 8.545 | 1264 | 1264 | 124.95 | 124.95 | 0.32 | 0.32 | 1.97 | 1.97 | 0.03 | 0.03 |  | 240.593 |  | 2.21 |  | 3.05 | 1314.972 | 0.087 | 2.686 | 2.228 | 1.295 | 17.027 | 0 | 0.027 |  | 0.279 | 0.28 |  |  | 0.2 | 0.2 |  | 8.536 |  |  | 9.895 | 9.897 | 9.34 | 9.34 |  |  |  | 192.281 |  |  |  | 4.651 | 0 | 0 | 0 | 0 | 0 | 0 | 0.027 |  |  |  |  | NT | 0.279 | 0.28 | 0.2 | 0.2 | 0.341 | 0.339 | 0.2 | 0.199 |  |  | 20250815 | Y
2025.08.17 | 25081712 | AJF00502A00W02A0202000S | AJF00502 | AF00502A02000 | 0.332 | 0.332 | 0.192 | 0.192 | 50270 |  |  | 8.539 | 8.539 | 1265 | 1258 | 124.91 | 124.94 | 0.35 | 0.43 | 1.2 | 2.27 | 0.14 | 0.2 |  | 240.65 |  | 2.46 | 0 | 3.18 | 1314.835 | 0.087 | 2.675 | 2.216 | 1.307 | 17.042 | 0 | 0.022 | 62 | 0.279 | 0.278 |  |  | 0.201 | 0.201 |  | 8.539 |  |  | 9.897 | 9.896 | 9.34 | 9.31 | 0 | 0 | 0 | 192.48 | 0 | 0 | 0 | 4.95 | 0 | 0 | 0 | 0 | 0 | 0 | 0.022 |  |  |  |  | NT | 0.279 | 0.278 | 0.201 | 0.201 | 0.339 | 0.341 | 0.201 | 0.199 |  |  | 20250815 | Y
2025.08.17 | 25081709 | AJF00505A00W01A0300100E | AJF00505 | AF00505A00100 | 0.331 | 0.331 | 0.192 | 0.193 | 50278 |  |  | 8.541 | 8.56 | 1252 | 1272 | 125.04 | 125.13 | 0.21 | 0.05 | 2.04 | 1.6 | 0.17 | 0.25 |  | 240.86 |  | 5.6 | 0 | 1.4 | 1312.968 | 0.087 | 2.507 | 2.05 | 1.468 | 17.166 | 0 | 0.026 |  | 0.281 | 0.282 |  |  | 0.202 | 0.201 |  | 8.541 |  |  | 9.879 | 9.896 | 9.18 | 9.39 | 0 | 0 | 0 | 191.75 | 0 | 0 | 0 | 2.42 | 0 | 0 | 0 | 0 | 0 | 0 | 0.026 |  |  |  |  | NT | 0.281 | 0.282 | 0.202 | 0.201 | 0.35 | 0.344 | 0.207 | 0.2 |  |  | 20250814 | Y
2025.08.17 | 25081709 | AJF00505A00W01A0300200S | AJF00505 | AF00505A00200 | 0.331 | 0.331 | 0.192 | 0.192 | 50300 |  |  | 8.561 | 8.559 | 1266 | 1266 | 124.83 | 124.83 | 0.03 | 0.03 | 0.88 | 0.88 | 0.25 | 0.25 |  | 240.967 |  | 5.535 |  | 1.685 | 1313.312 | 0.087 | 2.536 | 2.079 | 1.437 | 17.132 | 0 | 0.031 |  | 0.282 | 0.281 |  |  | 0.201 | 0.201 |  | 8.561 |  |  | 9.896 | 9.895 | 9.29 | 9.29 |  |  |  | 191.829 |  |  |  | 2.659 | 0 | 0 | 0 | 0 | 0 | 0 | 0.031 |  |  |  |  | NT | 0.282 | 0.281 | 0.201 | 0.201 | 0.34 | 0.341 | 0.202 | 0.199 |  |  | 20250814 | Y
2025.08.17 | 25081709 | AJF00505A00W01A0300300S | AJF00505 | AF00505A00300 | 0.331 | 0.331 | 0.193 | 0.193 | 50292 |  |  | 8.553 | 8.551 | 1266 | 1266 | 124.88 | 124.88 | 0.054 | 0.054 | 0.874 | 0.874 | 0.238 | 0.238 |  | 241.075 |  | 5.469 |  | 1.971 | 1312.273 | 0.088 | 2.471 | 2.005 | 1.53 | 17.088 | 0 | 0.031 |  | 0.282 | 0.284 |  |  | 0.201 | 0.201 |  | 8.553 |  |  | 9.89 | 9.888 | 9.292 | 9.292 |  |  |  | 191.908 |  |  |  | 2.898 | 0 | 0 | 0 | 0 | 0 | 0 | 0.031 |  |  |  |  | NT | 0.282 | 0.284 | 0.201 | 0.201 | 0.34 | 0.339 | 0.198 | 0.199 |  |  | 20250814 | Y
2025.08.17 | 25081709 | AJF00505A00W01A0300400S | AJF00505 | AF00505A00400 | 0.331 | 0.331 | 0.193 | 0.193 | 50290 |  |  | 8.554 | 8.547 | 1267 | 1267 | 124.93 | 124.93 | 0.078 | 0.078 | 0.868 | 0.868 | 0.226 | 0.226 |  | 241.182 |  | 5.404 |  | 2.256 | 1312.245 | 0.088 | 2.469 | 2.003 | 1.533 | 17.09 | 0 | 0.027 |  | 0.287 | 0.282 |  |  | 0.201 | 0.201 |  | 8.554 |  |  | 9.89 | 9.881 | 9.294 | 9.294 |  |  |  | 191.987 |  |  |  | 3.137 | 0 | 0 | 0 | 0 | 0 | 0 | 0.027 |  |  |  |  | NT | 0.287 | 0.282 | 0.201 | 0.201 | 0.342 | 0.34 | 0.198 | 0.198 |  |  | 20250814 | Y
2025.08.17 | 25081709 | AJF00505A00W01A0300500S | AJF00505 | AF00505A00500 | 0.331 | 0.332 | 0.192 | 0.192 | 50300 |  |  | 8.545 | 8.55 | 1267 | 1267 | 124.98 | 124.98 | 0.102 | 0.102 | 0.862 | 0.862 | 0.214 | 0.214 |  | 241.289 |  | 5.338 |  | 2.542 | 1312.322 | 0.088 | 2.471 | 2.006 | 1.523 | 17.083 | 0 | 0.03 |  | 0.285 | 0.284 |  |  | 0.2 | 0.2 |  | 8.545 |  |  | 9.883 | 9.889 | 9.296 | 9.296 |  |  |  | 192.066 |  |  |  | 3.376 | 0 | 0 | 0 | 0 | 0 | 0 | 0.03 |  |  |  |  | NT | 0.285 | 0.284 | 0.2 | 0.2 | 0.343 | 0.339 | 0.199 | 0.198 |  |  | 20250814 | Y
2025.08.17 | 25081709 | AJF00505A00W01A0300600S | AJF00505 | AF00505A00600 | 0.331 | 0.331 | 0.192 | 0.192 | 50320 |  |  | 8.548 | 8.554 | 1268 | 1268 | 125.03 | 125.03 | 0.126 | 0.126 | 0.856 | 0.856 | 0.202 | 0.202 |  | 241.396 |  | 5.273 |  | 2.827 | 1312.336 | 0.088 | 2.473 | 2.007 | 1.523 | 17.079 | 0 | 0.034 |  | 0.285 | 0.283 |  |  | 0.2 | 0.2 |  | 8.548 |  |  | 9.886 | 9.891 | 9.298 | 9.298 |  |  |  | 192.145 |  |  |  | 3.615 | 0 | 0 | 0 | 0 | 0 | 0 | 0.034 |  |  |  |  | NT | 0.285 | 0.283 | 0.2 | 0.2 | 0.341 | 0.341 | 0.199 | 0.198 |  |  | 20250814 | Y
2025.08.17 | 25081709 | AJF00505A00W01A0300700S | AJF00505 | AF00505A00700 | 0.331 | 0.331 | 0.191 | 0.192 | 50283 |  |  | 8.554 | 8.556 | 1268 | 1268 | 125.08 | 125.08 | 0.15 | 0.15 | 0.85 | 0.85 | 0.19 | 0.19 |  | 241.504 |  | 5.207 |  | 3.113 | 1313.365 | 0.087 | 2.54 | 2.083 | 1.432 | 17.12 | 0 | 0.033 |  | 0.285 | 0.284 |  |  | 0.2 | 0.2 |  | 8.554 |  |  | 9.889 | 9.898 | 9.3 | 9.3 |  |  |  | 192.225 |  |  |  | 3.855 | 0 | 0 | 0 | 0 | 0 | 0 | 0.033 |  |  |  |  | NT | 0.285 | 0.284 | 0.2 | 0.2 | 0.34 | 0.34 | 0.2 | 0.199 |  |  | 20250814 | Y
2025.08.17 | 25081709 | AJF00505A00W01A0300800S | AJF00505 | AF00505A00800 | 0.331 | 0.331 | 0.191 | 0.191 | 50296 |  |  | 8.56 | 8.568 | 1269 | 1269 | 125.068 | 125.068 | 0.156 | 0.156 | 0.902 | 0.902 | 0.178 | 0.178 |  | 241.611 |  | 5.142 |  | 3.398 | 1312.125 | 0.088 | 2.454 | 1.988 | 1.541 | 17.1 | 0 | 0.042 |  | 0.287 | 0.283 |  |  | 0.2 | 0.2 |  | 8.56 |  |  | 9.901 | 9.907 | 9.322 | 9.322 |  |  |  | 192.304 |  |  |  | 4.094 | 0 | 0 | 0 | 0 | 0 | 0 | 0.042 |  |  |  |  | NT | 0.287 | 0.283 | 0.2 | 0.2 | 0.342 | 0.339 | 0.198 | 0.198 |  |  | 20250814 | Y
2025.08.17 | 25081709 | AJF00505A00W01A0300900S | AJF00505 | AF00505A00900 | 0.331 | 0.331 | 0.191 | 0.191 | 50279 |  |  | 8.574 | 8.561 | 1270 | 1270 | 125.056 | 125.056 | 0.162 | 0.162 | 0.954 | 0.954 | 0.166 | 0.166 |  | 241.718 |  | 5.076 |  | 3.684 | 1311.956 | 0.088 | 2.443 | 1.977 | 1.558 | 17.114 | 0 | 0.033 |  | 0.285 | 0.282 |  |  | 0.2 | 0.2 |  | 8.574 |  |  | 9.908 | 9.903 | 9.344 | 9.344 |  |  |  | 192.383 |  |  |  | 4.333 | 0 | 0 | 0 | 0 | 0 | 0 | 0.033 |  |  |  |  | NT | 0.285 | 0.282 | 0.2 | 0.2 | 0.341 | 0.339 | 0.197 | 0.197 |  |  | 20250814 | Y
2025.08.17 | 25081709 | AJF00505A00W01A0301000S | AJF00505 | AF00505A01000 | 0.331 | 0.331 | 0.191 | 0.19 | 44296 |  |  | 8.556 | 8.555 | 1271 | 1271 | 125.044 | 125.044 | 0.168 | 0.168 | 1.006 | 1.006 | 0.154 | 0.154 |  | 241.825 |  | 5.011 |  | 3.969 | 1312.206 | 0.088 | 2.461 | 1.996 | 1.533 | 17.094 | 0 | 0.038 |  | 0.283 | 0.282 |  |  | 0.199 | 0.199 |  | 8.556 |  |  | 9.898 | 9.893 | 9.366 | 9.366 |  |  |  | 192.462 |  |  |  | 4.572 | 0 | 0 | 0 | 0 | 0 | 0 | 0.038 |  |  |  |  | NT | 0.283 | 0.282 | 0.199 | 0.199 | 0.34 | 0.338 | 0.197 | 0.2 |  |  | 20250814 | Y
2025.08.17 | 25081709 | AJF00505A00W01A0301100S | AJF00505 | AF00505A01100 | 0.331 | 0.331 | 0.191 | 0.191 | 50274 |  |  | 8.557 | 8.555 | 1272 | 1272 | 125.032 | 125.032 | 0.174 | 0.174 | 1.058 | 1.058 | 0.142 | 0.142 |  | 241.933 |  | 4.945 |  | 4.255 | 1312.161 | 0.088 | 2.46 | 1.994 | 1.538 | 17.09 | 0 | 0.029 |  | 0.284 | 0.284 |  |  | 0.199 | 0.199 |  | 8.557 |  |  | 9.895 | 9.899 | 9.388 | 9.388 |  |  |  | 192.541 |  |  |  | 4.811 | 0 | 0 | 0 | 0 | 0 | 0 | 0.029 |  |  |  |  | NT | 0.284 | 0.284 | 0.199 | 0.199 | 0.34 | 0.339 | 0.2 | 0.198 |  |  | 20250814 | Y
2025.08.17 | 25081709 | AJF00505A00W01A0301200S | AJF00505 | AF00505A01200 | 0.331 | 0.331 | 0.191 | 0.191 | 50288 |  |  | 8.558 | 8.564 | 1273 | 1273 | 125.02 | 125.02 | 0.18 | 0.18 | 1.11 | 1.11 | 0.13 | 0.13 |  | 242.04 |  | 4.88 | 0 | 4.54 | 1312.896 | 0.087 | 2.5 | 2.042 | 1.473 | 17.162 | 0 | 0.034 |  | 0.283 | 0.283 |  |  | 0.199 | 0.199 |  | 8.558 |  |  | 9.9 | 9.896 | 9.41 | 9.41 | 0 | 0 | 0 | 192.62 | 0 | 0 | 0 | 5.05 | 0 | 0 | 0 | 0 | 0 | 0 | 0.034 |  |  |  |  | NT | 0.283 | 0.283 | 0.199 | 0.199 | 0.339 | 0.338 | 0.199 | 0.199 |  |  | 20250814 | Y
2025.08.17 | 25081709 | AJF00505A00W01A0301300S | AJF00505 | AF00505A01300 | 0.331 | 0.331 | 0.192 | 0.191 | 50281 |  |  | 8.562 | 8.55 | 1270 | 1270 | 125.023 | 125.023 | 0.178 | 0.178 | 1.025 | 1.025 | 0.148 | 0.148 |  | 241.873 |  | 4.891 |  | 4.49 | 1311.99 | 0.088 | 2.442 | 1.976 | 1.553 | 17.108 | 0 | 0.03 |  | 0.286 | 0.285 |  |  | 0.199 | 0.199 |  | 8.562 |  |  | 9.894 | 9.887 | 9.4 | 9.4 |  |  |  | 192.723 |  |  |  | 5.319 | 0 | 0 | 0 | 0 | 0 | 0 | 0.03 |  |  |  |  | NT | 0.286 | 0.285 | 0.199 | 0.199 | 0.338 | 0.339 | 0.198 | 0.199 |  |  | 20250814 | Y
2025.08.17 | 25081709 | AJF00505A00W01A0301400S | AJF00505 | AF00505A01400 | 0.331 | 0.332 | 0.192 | 0.192 | 50276 |  |  | 8.55 | 8.565 | 1268 | 1268 | 125.027 | 125.027 | 0.177 | 0.177 | 0.94 | 0.94 | 0.167 | 0.167 |  | 241.706 |  | 4.903 |  | 4.44 | 1312.191 | 0.088 | 2.461 | 1.995 | 1.534 | 17.082 | 0 | 0.033 |  | 0.283 | 0.283 |  |  | 0.2 | 0.2 |  | 8.55 |  |  | 9.883 | 9.904 | 9.39 | 9.39 |  |  |  | 192.826 |  |  |  | 5.587 | 0 | 0 | 0 | 0 | 0 | 0 | 0.033 |  |  |  |  | NT | 0.283 | 0.283 | 0.2 | 0.2 | 0.34 | 0.339 | 0.199 | 0.198 |  |  | 20250814 | Y
2025.08.17 | 25081709 | AJF00505A00W01A0301500S | AJF00505 | AF00505A01500 | 0.331 | 0.331 | 0.192 | 0.192 | 50290 |  |  | 8.565 | 8.559 | 1265 | 1265 | 125.03 | 125.03 | 0.175 | 0.175 | 0.855 | 0.855 | 0.185 | 0.185 |  | 241.539 |  | 4.914 |  | 4.39 | 1312.162 | 0.088 | 2.459 | 1.993 | 1.537 | 17.081 | 0 | 0.043 |  | 0.287 | 0.282 |  |  | 0.2 | 0.2 |  | 8.565 |  |  | 9.899 | 9.896 | 9.38 | 9.38 |  |  |  | 192.929 |  |  |  | 5.856 | 0 | 0 | 0 | 0 | 0 | 0 | 0.043 |  |  |  |  | NT | 0.287 | 0.282 | 0.2 | 0.2 | 0.339 | 0.341 | 0.198 | 0.199 |  |  | 20250814 | Y
2025.08.17 | 25081709 | AJF00505A00W01A0301600S | AJF00505 | AF00505A01600 | 0.331 | 0.331 | 0.192 | 0.192 | 50287 |  |  | 8.558 | 8.564 | 1262 | 1262 | 125.033 | 125.033 | 0.173 | 0.173 | 0.77 | 0.77 | 0.203 | 0.203 |  | 241.371 |  | 4.926 |  | 4.34 | 1312.035 | 0.088 | 2.447 | 1.981 | 1.549 | 17.093 | 0 | 0.027 |  | 0.284 | 0.284 |  |  | 0.2 | 0.2 |  | 8.558 |  |  | 9.896 | 9.899 | 9.37 | 9.37 |  |  |  | 193.031 |  |  |  | 6.124 | 0 | 0 | 0 | 0 | 0 | 0 | 0.027 |  |  |  |  | NT | 0.284 | 0.284 | 0.2 | 0.2 | 0.34 | 0.343 | 0.198 | 0.199 |  |  | 20250814 | Y
2025.08.17 | 25081709 | AJF00505A00W01A0301700S | AJF00505 | AF00505A01700 | 0.33 | 0.331 | 0.192 | 0.192 | 9225 |  |  | 8.563 | 8.564 | 1260 | 1260 | 125.037 | 125.037 | 0.172 | 0.172 | 0.685 | 0.685 | 0.222 | 0.222 |  | 241.204 |  | 4.937 |  | 4.29 | 1312.107 | 0.087 | 2.439 | 1.974 | 1.533 | 17.134 | 0 | 0.05 |  | 0.282 | 0.281 |  |  | 0.201 | 0.201 |  | 8.563 |  |  | 9.906 | 9.903 | 9.36 | 9.36 |  |  |  | 193.134 |  |  |  | 6.393 | 0 | 0 | 0 | 0 | 0 | 0 | 0.05 |  |  |  |  | NT | 0.282 | 0.281 | 0.201 | 0.201 | 0.338 | 0.335 | 0.197 | 0.199 |  |  | 20250814 | Y
2025.08.17 | 25081709 | AJF00505A00W01A0301800S | AJF00505 | AF00505A01800 | 0.331 | 0.331 | 0.192 | 0.192 | 50305 |  |  | 8.56 | 8.565 | 1257 | 1257 | 125.04 | 125.04 | 0.17 | 0.17 | 0.6 | 0.6 | 0.24 | 0.24 |  | 241.037 |  | 4.949 |  | 4.24 | 1312.928 | 0.087 | 2.501 | 2.044 | 1.47 | 17.15 | 0 | 0.026 |  | 0.283 | 0.282 |  |  | 0.201 | 0.201 |  | 8.56 |  |  | 9.894 | 9.896 | 9.35 | 9.35 |  |  |  | 193.237 |  |  |  | 6.661 | 0 | 0 | 0 | 0 | 0 | 0 | 0.026 |  |  |  |  | NT | 0.283 | 0.282 | 0.201 | 0.201 | 0.344 | 0.339 | 0.2 | 0.198 |  |  | 20250814 | Y
2025.08.17 | 25081709 | AJF00505A00W01A0301900S | AJF00505 | AF00505A01900 | 0.33 | 0.332 | 0.191 | 0.193 | 16094 |  |  | 8.563 | 8.585 | 1271 | 1282 | 125 | 124.98 | 0.31 | 0.12 | 0.63 | 0.86 | 0.2 | 0.29 |  | 240.87 |  | 4.96 | 0 | 4.19 | 1313.187 | 0.087 | 2.514 | 2.059 | 1.445 | 17.172 | 0 | 0.039 | 52 | 0.283 | 0.281 |  |  | 0.201 | 0.201 |  | 8.563 |  |  | 9.9 | 9.918 | 9.39 | 9.46 | 0 | 0 | 0 | 193.34 | 0 | 0 | 0 | 6.93 | 0 | 0 | 0 | 0 | 0 | 0 | 0.039 |  |  |  |  | NT | 0.283 | 0.281 | 0.201 | 0.201 | 0.341 | 0.338 | 0.202 | 0.199 |  |  | 20250814 | Y
2025.08.17 | 25081701 | S0E02890A00V10A0700100E | S0E02890 | SE02890A00100 | 0.334 | 0.334 | 0.192 | 0.191 | 17492 |  |  | 8.99 | 8.988 | 1279 | 1319 | 124.79 | 124.91 | 0.35 | 0.38 | 2.04 | 0.9 | 0.12 | 0.06 |  | 198.96 |  | 3.25 | 0 | 0.45 | 1312.898 | 0.086 | 2.466 | 2.013 | 1.442 | 16.65 | 0 | 0.047 |  | 0.279 | 0.279 |  |  | 0.201 | 0.201 |  | 8.99 |  |  | 10.327 | 10.342 | 8.64 | 9.06 | 0 | 0 | 0 | 179.94 | 0 | 0 | 0 | 3.04 | 0 | 0 | 0 | 0 | 0 | 0 | 0.047 |  |  |  |  | NT | 0.279 | 0.279 | 0.201 | 0.201 | 0.342 | 0.34 | 0.198 | 0.2 |  |  | 20250814 | N
2025.08.17 | 25081701 | S0E02890A00V10A0700200S | S0E02890 | SE02890A00200 | 0.334 | 0.334 | 0.192 | 0.192 | 50484 |  |  | 8.985 | 8.988 | 1283 | 1306 | 124.788 | 124.878 | 0.372 | 0.43 | 1.915 | 1.432 | 0.17 | 0.13 |  | 199.045 |  | 3.495 |  | 0.37 | 1312.273 | 0.087 | 2.449 | 1.99 | 1.506 | 16.585 | 0 | 0.032 |  | 0.279 | 0.279 |  |  | 0.201 | 0.2 |  | 8.985 |  |  | 10.326 | 10.362 | 8.678 | 8.928 |  |  |  | 179.77 |  |  |  | 2.552 | 0 | 0 | 0 | 0 | 0 | 0 | 0.032 |  |  |  |  | NT | 0.279 | 0.279 | 0.201 | 0.2 | 0.342 | 0.342 | 0.2 | 0.199 |  |  | 20250814 | N
2025.08.17 | 25081701 | S0E02890A00V10A0700300S | S0E02890 | SE02890A00300 | 0.333 | 0.333 | 0.191 | 0.192 | 50486 |  |  | 8.997 | 8.971 | 1287 | 1294 | 124.785 | 124.845 | 0.395 | 0.48 | 1.79 | 1.965 | 0.22 | 0.2 |  | 199.13 |  | 3.74 |  | 0.29 | 1312.641 | 0.087 | 2.478 | 2.019 | 1.474 | 16.549 | 0 | 0.046 |  | 0.282 | 0.28 |  |  | 0.202 | 0.2 |  | 8.997 |  |  | 10.342 | 10.355 | 8.715 | 8.795 |  |  |  | 179.6 |  |  |  | 2.065 | 0 | 0 | 0 | 0 | 0 | 0 | 0.046 |  |  |  |  | NT | 0.282 | 0.28 | 0.202 | 0.2 | 0.343 | 0.343 | 0.199 | 0.199 |  |  | 20250814 | N
2025.08.17 | 25081701 | S0E02890A00V10A0700400S | S0E02890 | SE02890A00400 | 0.333 | 0.333 | 0.191 | 0.191 | 50483 |  |  | 8.992 | 8.963 | 1291 | 1281 | 124.782 | 124.812 | 0.418 | 0.53 | 1.665 | 2.498 | 0.27 | 0.27 |  | 199.215 |  | 3.985 |  | 0.21 | 1312.923 | 0.087 | 2.5 | 2.041 | 1.449 | 16.526 | 0 | 0.03 |  | 0.283 | 0.282 |  |  | 0.202 | 0.199 |  | 8.992 |  |  | 10.347 | 10.346 | 8.752 | 8.662 |  |  |  | 179.43 |  |  |  | 1.578 | 0 | 0 | 0 | 0 | 0 | 0 | 0.03 |  |  |  |  | NT | 0.283 | 0.282 | 0.202 | 0.199 | 0.341 | 0.342 | 0.199 | 0.2 |  |  | 20250814 | N
2025.08.17 | 25081701 | S0E02890A00V10A0700500S | S0E02890 | SE02890A00500 | 0.331 | 0.333 | 0.189 | 0.192 | 25082 |  |  | 8.98 | 9.026 | 1295 | 1272 | 124.78 | 124.78 | 0.44 | 0.58 | 1.54 | 3.03 | 0.32 | 0.34 |  | 199.3 |  | 4.23 | 0 | 0.13 | 1314.583 | 0.085 | 2.607 | 2.154 | 1.296 | 16.484 | 0 | 0.04 |  | 0.279 | 0.276 |  |  | 0.202 | 0.198 |  | 8.98 |  |  | 10.339 | 10.455 | 8.79 | 8.53 | 0 | 0 | 0 | 179.26 | 0 | 0 | 0 | 1.09 | 0 | 0 | 0 | 0 | 0 | 0 | 0.04 |  |  |  |  | NT | 0.279 | 0.276 | 0.202 | 0.198 | 0.342 | 0.339 | 0.2 | 0.199 |  |  | 20250814 | N
2025.08.17 | 25081708 | S0E02892A00V11A0700100E | S0E02892 | SE02892A00100 | 0.333 | 0.333 | 0.193 | 0.193 | 50479 |  |  | 8.96 | 8.947 | 1297 | 1290 | 125.06 | 125.14 | 0.32 | 0.27 | 1.91 | 1.75 | 0.1 | 0.22 |  | 240.37 |  | 3.42 | 0 | 0.31 | 1314.686 | 0.085 | 2.598 | 2.15 | 1.286 | 16.522 | 0 | 0.037 |  | 0.278 | 0.279 |  |  | 0.201 | 0.201 |  | 8.96 |  |  | 10.4 | 10.392 | 8.74 | 8.51 | 0 | 0 | 0 | 191.15 | 0 | 0 | 0 | 1.32 | 0 | 0 | 0 | 0 | 0 | 0 | 0.037 |  |  |  |  | NT | 0.278 | 0.279 | 0.201 | 0.201 | 0.342 | 0.34 | 0.199 | 0.198 |  |  | 20250815 | N
2025.08.17 | 25081708 | S0E02892A00V11A0700200S | S0E02892 | SE02892A00200 | 0.333 | 0.333 | 0.193 | 0.193 | 50499 |  |  | 8.936 | 8.956 | 1299 | 1299 | 125.05 | 125.05 | 0.26 | 0.26 | 1.15 | 1.15 | 0.11 | 0.11 |  | 240.372 |  | 3.14 |  | 0.318 | 1313.708 | 0.085 | 2.535 | 2.079 | 1.369 | 16.476 | 0 | 0.025 |  | 0.28 | 0.279 |  |  | 0.201 | 0.2 |  | 8.936 |  |  | 10.38 | 10.4 | 8.77 | 8.77 |  |  |  | 191.42 |  |  |  | 1.16 | 0 | 0 | 0 | 0 | 0 | 0 | 0.025 |  |  |  |  | NT | 0.28 | 0.279 | 0.201 | 0.2 | 0.342 | 0.342 | 0.202 | 0.201 |  |  | 20250815 | N
2025.08.17 | 25081708 | S0E02892A00V11A0700300S | S0E02892 | SE02892A00300 | 0.332 | 0.333 | 0.192 | 0.193 | 50498 |  | O4 | 8.952 | 9.034 | 1309 | 1309 | 125.09 | 125.09 | 0.57 | 0.57 | 1.3 | 1.3 | 0.56 | 0.56 |  | 240.375 |  | 2.86 |  | 0.325 | 1312.92 | 0.086 | 2.47 | 2.013 | 1.438 | 16.564 | 0 | 0.029 |  | 0.279 | 0.277 |  |  | 0.201 | 0.2 |  | 8.952 |  |  | 10.394 | 10.481 | 9.07 | 9.07 |  |  |  | 191.69 |  |  |  | 1 | 0 | 0 | 0 | 0 | 0 | 0 | 0.029 |  |  |  |  | NT | 0.279 | 0.277 | 0.201 | 0.2 | 0.344 | 0.341 | 0.2 | 0.2 |  |  | 20250815 | N
2025.08.17 | 25081708 | S0E02892A00V11A0700400S | S0E02892 | SE02892A00400 | 0.331 | 0.331 | 0.191 | 0.192 | 23661 |  | O4 | 9.023 | 9.04 | 1293 | 1293 | 125.07 | 125.07 | 0.45 | 0.45 | 1.8 | 1.8 | 0.75 | 0.75 |  | 240.378 |  | 2.58 |  | 0.332 | 1312.675 | 0.086 | 2.452 | 1.995 | 1.46 | 16.617 | 0 | 0.034 |  | 0.277 | 0.276 |  |  | 0.201 | 0.2 |  | 9.023 |  |  | 10.486 | 10.493 | 8.85 | 8.85 |  |  |  | 191.96 |  |  |  | 0.84 | 0 | 0 | 0 | 0 | 0 | 0 | 0.034 |  |  |  |  | NT | 0.277 | 0.276 | 0.201 | 0.2 | 0.338 | 0.341 | 0.199 | 0.197 |  |  | 20250815 | N
2025.08.17 | 25081708 | S0E02892A00V11A0700500S | S0E02892 | SE02892A00500 | 0.33 | 0.331 | 0.19 | 0.192 | 13087 |  | O4 | 9.021 | 9.041 | 1292 | 1280 | 125.08 | 125.26 | 0.53 | 0.45 | 2.49 | 2.79 | 0.79 | 0.73 |  | 240.38 |  | 2.3 | 0 | 0.34 | 1314.42 | 0.085 | 2.562 | 2.118 | 1.308 | 16.634 | 0 | 0.041 |  | 0.277 | 0.274 |  |  | 0.201 | 0.199 |  | 9.021 |  |  | 10.477 | 10.518 | 8.83 | 8.55 | 0 | 0 | 0 | 192.23 | 0 | 0 | 0 | 0.68 | 0 | 0 | 0 | 0 | 0 | 0 | 0.041 |  |  |  |  | NT | 0.277 | 0.274 | 0.201 | 0.199 | 0.337 | 0.338 | 0.199 | 0.194 |  |  | 20250815 | N
2025.08.17 | 25081704 | S0E02898A00V11C0400100E | S0E02898 | SE02898C00100 | 0.332 | 0.332 | 0.196 | 0.196 | 50537 |  | G1 | 8.965 | 8.964 | [16 empty] | 1314.457 | 0.085 | 2.575 | 2.128 | 1.304 | 16.519 | 0 | 0.043 |  | 0.283 | 0.279 |  |  | 0.206 | 0.207 |  | 8.965 |  |  | 10.399 | 10.404 | [10 empty] | 0 | 0 | 0 | 0 | 0 | 0 | 0.043 |  |  |  |  | NT | 0.283 | 0.279 | 0.206 | 0.207 | 0.341 | 0.357 | 0.214 | 0.216 |  |  | 20250814 | Y
2025.08.17 | 25081704 | S0E02898A00V11C0400200S | S0E02898 | SE02898C00200 | 0.331 | 0.331 | 0.195 | 0.195 | 13880 |  |  | 8.962 | 8.968 | 1288 | 1288 | 125.49 | 125.49 | 0.23 | 0.23 | 2.04 | 2.04 | 0.1 | 0.1 |  | 200.79 |  | 0.51 | 0 | 1.59 | 1314.935 | 0.085 | 2.603 | 2.159 | 1.261 | 16.527 | 0 | 0.053 |  | 0.278 | 0.277 |  |  | 0.206 | 0.206 |  | 8.962 |  |  | 10.408 | 10.408 | 8.75 | 8.75 | 0 | 0 | 0 | 181.44 | 0 | 0 | 0 | 2.3 | 0 | 0 | 0 | 0 | 0 | 0 | 0.053 |  |  |  |  | NT | 0.278 | 0.277 | 0.206 | 0.206 | 0.338 | 0.339 | 0.205 | 0.203 |  |  | 20250814 | Y
2025.08.17 | 25081704 | S0E02898A00V11C0400300S | S0E02898 | SE02898C00300 | 0.332 | 0.331 | 0.196 | 0.196 | 50535 |  |  | 8.961 | 8.965 | 1284 | 1284 | 125.44 | 125.44 | 0.222 | 0.222 | 2.282 | 2.282 | 0.096 | 0.096 |  | 200.819 |  | 0.543 |  | 1.577 | 1313.755 | 0.085 | 2.54 | 2.084 | 1.365 | 16.445 | 0 | 0.039 |  | 0.28 | 0.282 |  |  | 0.206 | 0.206 |  | 8.961 |  |  | 10.407 | 10.408 | 8.708 | 8.708 |  |  |  | 181.706 |  |  |  | 2.301 | 0 | 0 | 0 | 0 | 0 | 0 | 0.039 |  |  |  |  | NT | 0.28 | 0.282 | 0.206 | 0.206 | 0.339 | 0.339 | 0.205 | 0.203 |  |  | 20250814 | Y
2025.08.17 | 25081704 | S0E02898A00V11C0400400S | S0E02898 | SE02898C00400 | 0.331 | 0.331 | 0.196 | 0.196 | 50536 |  |  | 8.962 | 8.956 | 1281 | 1281 | 125.39 | 125.39 | 0.214 | 0.214 | 2.524 | 2.524 | 0.092 | 0.092 |  | 200.848 |  | 0.576 |  | 1.564 | 1313.721 | 0.085 | 2.537 | 2.082 | 1.368 | 16.446 | 0 | 0.046 |  | 0.279 | 0.28 |  |  | 0.206 | 0.206 |  | 8.962 |  |  | 10.405 | 10.391 | 8.666 | 8.666 |  |  |  | 181.972 |  |  |  | 2.302 | 0 | 0 | 0 | 0 | 0 | 0 | 0.046 |  |  |  |  | NT | 0.279 | 0.28 | 0.206 | 0.206 | 0.341 | 0.341 | 0.203 | 0.201 |  |  | 20250814 | Y
2025.08.17 | 25081704 | S0E02898A00V11C0400500S | S0E02898 | SE02898C00500 | 0.331 | 0.331 | 0.196 | 0.196 | 50534 |  |  | 8.959 | 8.971 | 1277 | 1277 | 125.34 | 125.34 | 0.206 | 0.206 | 2.766 | 2.766 | 0.088 | 0.088 |  | 200.877 |  | 0.609 |  | 1.551 | 1313.506 | 0.085 | 2.519 | 2.063 | 1.387 | 16.469 | 0 | 0.055 |  | 0.282 | 0.281 |  |  | 0.207 | 0.207 |  | 8.959 |  |  | 10.396 | 10.417 | 8.624 | 8.624 |  |  |  | 182.238 |  |  |  | 2.303 | 0 | 0 | 0 | 0 | 0 | 0 | 0.055 |  |  |  |  | NT | 0.282 | 0.281 | 0.207 | 0.207 | 0.341 | 0.338 | 0.201 | 0.203 |  |  | 20250814 | Y
2025.08.17 | 25081704 | S0E02898A00V11C0400600S | S0E02898 | SE02898C00600 | 0.331 | 0.331 | 0.196 | 0.195 | 50535 |  |  | 8.97 | 8.968 | 1274 | 1274 | 125.29 | 125.29 | 0.198 | 0.198 | 3.008 | 3.008 | 0.084 | 0.084 |  | 200.906 |  | 0.642 |  | 1.538 | 1313.695 | 0.085 | 2.535 | 2.079 | 1.369 | 16.451 | 0 | 0.042 |  | 0.285 | 0.282 |  |  | 0.207 | 0.207 |  | 8.97 |  |  | 10.411 | 10.41 | 8.582 | 8.582 |  |  |  | 182.504 |  |  |  | 2.304 | 0 | 0 | 0 | 0 | 0 | 0 | 0.042 |  |  |  |  | NT | 0.285 | 0.282 | 0.207 | 0.207 | 0.339 | 0.339 | 0.203 | 0.205 |  |  | 20250814 | Y
2025.08.17 | 25081704 | S0E02898A00V11C0400700S | S0E02898 | SE02898C00700 | 0.331 | 0.331 | 0.195 | 0.199 | 50538 |  | G2 | 8.961 | 8.974 | 1270 | 1270 | 125.24 | 125.24 | 0.19 | 0.19 | 3.25 | 3.25 | 0.08 | 0.08 |  | 200.935 |  | 0.675 |  | 1.525 | 1314.53 | 0.085 | 2.581 | 2.134 | 1.298 | 16.512 | 0 | 0.046 |  | 0.281 | 0.283 |  |  | 0.207 | 0.207 |  | 8.961 |  |  | 10.406 | 10.64 | 8.54 | 8.54 |  |  |  | 182.77 |  |  |  | 2.305 | 0 | 0 | 0 | 0 | 0 | 0 | 0.046 |  |  |  |  | NT | 0.281 | 0.283 | 0.207 | 0.207 | 0.341 | 0.34 | 0.213 | 0.221 |  |  | 20250814 | Y
2025.08.17 | 25081704 | S0E02898A00V11C0400800S | S0E02898 | SE02898C00800 | 0.331 | 0.331 | 0.194 | 0.195 | 50536 |  |  | 8.971 | 8.983 | 1274 | 1274 | 125.256 | 125.256 | 0.212 | 0.212 | 2.94 | 2.94 | 0.078 | 0.078 |  | 200.964 |  | 0.708 |  | 1.512 | 1313.261 | 0.085 | 2.496 | 2.041 | 1.408 | 16.493 | 0 | 0.043 |  | 0.282 | 0.283 |  |  | 0.206 | 0.206 |  | 8.971 |  |  | 10.421 | 10.424 | 8.594 | 8.594 |  |  |  | 183.036 |  |  |  | 2.306 | 0 | 0 | 0 | 0 | 0 | 0 | 0.043 |  |  |  |  | NT | 0.282 | 0.283 | 0.206 | 0.206 | 0.338 | 0.341 | 0.201 | 0.201 |  |  | 20250814 | Y
2025.08.17 | 25081704 | S0E02898A00V11C0400900S | S0E02898 | SE02898C00900 | 0.331 | 0.331 | 0.194 | 0.194 | 50535 |  |  | 8.978 | 8.987 | 1279 | 1279 | 125.272 | 125.272 | 0.234 | 0.234 | 2.63 | 2.63 | 0.076 | 0.076 |  | 200.993 |  | 0.741 |  | 1.499 | 1313.415 | 0.085 | 2.508 | 2.053 | 1.393 | 16.48 | 0 | 0.041 |  | 0.28 | 0.282 |  |  | 0.205 | 0.204 |  | 8.978 |  |  | 10.416 | 10.424 | 8.648 | 8.648 |  |  |  | 183.302 |  |  |  | 2.307 | 0 | 0 | 0 | 0 | 0 | 0 | 0.041 |  |  |  |  | NT | 0.28 | 0.282 | 0.205 | 0.204 | 0.34 | 0.341 | 0.2 | 0.2 |  |  | 20250814 | Y
2025.08.17 | 25081704 | S0E02898A00V11C0401000S | S0E02898 | SE02898C01000 | 0.331 | 0.331 | 0.193 | 0.193 | 50537 |  |  | 8.982 | 8.983 | 1283 | 1283 | 125.288 | 125.288 | 0.256 | 0.256 | 2.32 | 2.32 | 0.074 | 0.074 |  | 201.022 |  | 0.774 |  | 1.486 | 1313.415 | 0.085 | 2.509 | 2.054 | 1.393 | 16.479 | 0 | 0.055 |  | 0.284 | 0.281 |  |  | 0.203 | 0.203 |  | 8.982 |  |  | 10.425 | 10.422 | 8.702 | 8.702 |  |  |  | 183.568 |  |  |  | 2.308 | 0 | 0 | 0 | 0 | 0 | 0 | 0.055 |  |  |  |  | NT | 0.284 | 0.281 | 0.203 | 0.203 | 0.339 | 0.34 | 0.203 | 0.199 |  |  | 20250814 | Y
2025.08.17 | 25081704 | S0E02898A00V11C0401100S | S0E02898 | SE02898C01100 | 0.331 | 0.331 | 0.192 | 0.192 | 50536 |  |  | 8.979 | 8.981 | 1288 | 1288 | 125.304 | 125.304 | 0.278 | 0.278 | 2.01 | 2.01 | 0.072 | 0.072 |  | 201.051 |  | 0.807 |  | 1.473 | 1313.337 | 0.085 | 2.506 | 2.05 | 1.401 | 16.485 | 0 | 0.055 |  | 0.281 | 0.281 |  |  | 0.202 | 0.201 |  | 8.979 |  |  | 10.421 | 10.416 | 8.756 | 8.756 |  |  |  | 183.834 |  |  |  | 2.309 | 0 | 0 | 0 | 0 | 0 | 0 | 0.055 |  |  |  |  | NT | 0.281 | 0.281 | 0.202 | 0.201 | 0.341 | 0.339 | 0.199 | 0.199 |  |  | 20250814 | Y
2025.08.17 | 25081704 | S0E02898A00V11C0401200S | S0E02898 | SE02898C01200 | 0.331 | 0.331 | 0.191 | 0.192 | 50536 |  |  | 8.988 | 8.991 | 1292 | 1292 | 125.32 | 125.32 | 0.3 | 0.3 | 1.7 | 1.7 | 0.07 | 0.07 |  | 201.08 |  | 0.84 | 0 | 1.46 | 1314.334 | 0.085 | 2.565 | 2.118 | 1.314 | 16.535 | 0 | 0.036 |  | 0.281 | 0.283 |  |  | 0.201 | 0.2 |  | 8.988 |  |  | 10.428 | 10.431 | 8.81 | 8.81 | 0 | 0 | 0 | 184.1 | 0 | 0 | 0 | 2.31 | 0 | 0 | 0 | 0 | 0 | 0 | 0.036 |  |  |  |  | NT | 0.281 | 0.283 | 0.201 | 0.2 | 0.344 | 0.339 | 0.199 | 0.197 |  |  | 20250814 | Y
2025.08.17 | 25081704 | S0E02898A00V11C0401300S | S0E02898 | SE02898C01300 | 0.331 | 0.331 | 0.191 | 0.191 | 50537 |  |  | 8.986 | 8.989 | 1295 | 1295 | 125.298 | 125.298 | 0.25 | 0.25 | 1.465 | 1.465 | 0.06 | 0.06 |  | 201.191 |  | 0.869 |  | 1.597 | 1313.162 | 0.085 | 2.486 | 2.031 | 1.414 | 16.505 | 0 | 0.04 |  | 0.286 | 0.284 |  |  | 0.201 | 0.2 |  | 8.986 |  |  | 10.434 | 10.424 | 8.81 | 8.81 |  |  |  | 184.249 |  |  |  | 2.686 | 0 | 0 | 0 | 0 | 0 | 0 | 0.04 |  |  |  |  | NT | 0.286 | 0.284 | 0.201 | 0.2 | 0.34 | 0.338 | 0.199 | 0.199 |  |  | 20250814 | Y
2025.08.17 | 25081704 | S0E02898A00V11C0401400S | S0E02898 | SE02898C01400 | 0.331 | 0.331 | 0.191 | 0.191 | 50537 |  |  | 8.991 | 9.018 | 1298 | 1298 | 125.275 | 125.275 | 0.2 | 0.2 | 1.23 | 1.23 | 0.05 | 0.05 |  | 201.302 |  | 0.898 |  | 1.733 | 1312.94 | 0.085 | 2.468 | 2.013 | 1.434 | 16.529 | 0 | 0.051 |  | 0.281 | 0.283 |  |  | 0.2 | 0.2 |  | 8.991 |  |  | 10.424 | 10.457 | 8.81 | 8.81 |  |  |  | 184.398 |  |  |  | 3.061 | 0 | 0 | 0 | 0 | 0 | 0 | 0.051 |  |  |  |  | NT | 0.281 | 0.283 | 0.2 | 0.2 | 0.341 | 0.339 | 0.201 | 0.199 |  |  | 20250814 | Y
2025.08.17 | 25081704 | S0E02898A00V11C0401500S | S0E02898 | SE02898C01500 | 0.331 | 0.331 | 0.191 | 0.191 | 50535 |  |  | 9.018 | 9.028 | 1300 | 1300 | 125.252 | 125.252 | 0.15 | 0.15 | 0.995 | 0.995 | 0.04 | 0.04 |  | 201.413 |  | 0.927 |  | 1.87 | 1312.892 | 0.086 | 2.468 | 2.012 | 1.44 | 16.54 | 0 | 0.049 |  | 0.286 | 0.281 |  |  | 0.2 | 0.201 |  | 9.018 |  |  | 10.462 | 10.468 | 8.81 | 8.81 |  |  |  | 184.547 |  |  |  | 3.437 | 0 | 0 | 0 | 0 | 0 | 0 | 0.049 |  |  |  |  | NT | 0.286 | 0.281 | 0.2 | 0.201 | 0.339 | 0.337 | 0.199 | 0.197 |  |  | 20250814 | Y
2025.08.17 | 25081704 | S0E02898A00V11C0401600S | S0E02898 | SE02898C01600 | 0.331 | 0.331 | 0.192 | 0.191 | 50533 |  |  | 9.027 | 9.01 | 1303 | 1303 | 125.23 | 125.23 | 0.1 | 0.1 | 0.76 | 0.76 | 0.03 | 0.03 |  | 201.524 |  | 0.956 |  | 2.007 | 1313.91 | 0.085 | 2.53 | 2.083 | 1.351 | 16.581 | 0 | 0.058 |  | 0.28 | 0.282 |  |  | 0.2 | 0.201 |  | 9.027 |  |  | 10.476 | 10.45 | 8.81 | 8.81 |  |  |  | 184.696 |  |  |  | 3.812 | 0 | 0 | 0 | 0 | 0 | 0 | 0.058 |  |  |  |  | NT | 0.28 | 0.282 | 0.2 | 0.201 | 0.342 | 0.34 | 0.201 | 0.198 |  |  | 20250814 | Y
2025.08.17 | 25081704 | S0E02898A00V11C0401700S | S0E02898 | SE02898C01700 | 0.331 | 0.331 | 0.192 | 0.192 | 50537 |  |  | 9.006 | 9.014 | 1305 | 1305 | 125.202 | 125.202 | 0.09 | 0.09 | 1.042 | 1.042 | 0.04 | 0.04 |  | 201.636 |  | 0.984 |  | 2.143 | 1312.651 | 0.086 | 2.446 | 1.99 | 1.461 | 16.556 | 0 | 0.059 |  | 0.282 | 0.282 |  |  | 0.201 | 0.202 |  | 9.006 |  |  | 10.452 | 10.447 | 8.798 | 8.798 |  |  |  | 184.844 |  |  |  | 4.188 | 0 | 0 | 0 | 0 | 0 | 0 | 0.059 |  |  |  |  | NT | 0.282 | 0.282 | 0.201 | 0.202 | 0.34 | 0.341 | 0.199 | 0.2 |  |  | 20250814 | Y
2025.08.17 | 25081704 | S0E02898A00V11C0401800S | S0E02898 | SE02898C01800 | 0.331 | 0.331 | 0.193 | 0.193 | 50537 |  |  | 9.015 | 9.015 | 1306 | 1306 | 125.175 | 125.175 | 0.08 | 0.08 | 1.325 | 1.325 | 0.05 | 0.05 |  | 201.747 |  | 1.013 |  | 2.28 | 1312.495 | 0.086 | 2.432 | 1.976 | 1.472 | 16.571 | 0 | 0.039 |  | 0.285 | 0.28 |  |  | 0.202 | 0.202 |  | 9.015 |  |  | 10.451 | 10.447 | 8.785 | 8.785 |  |  |  | 184.993 |  |  |  | 4.563 | 0 | 0 | 0 | 0 | 0 | 0 | 0.039 |  |  |  |  | NT | 0.285 | 0.28 | 0.202 | 0.202 | 0.341 | 0.339 | 0.2 | 0.2 |  |  | 20250814 | Y
2025.08.17 | 25081704 | S0E02898A00V11C0401900S | S0E02898 | SE02898C01900 | 0.331 | 0.331 | 0.193 | 0.193 | 50534 |  |  | 9.011 | 9.013 | 1308 | 1308 | 125.148 | 125.148 | 0.07 | 0.07 | 1.608 | 1.608 | 0.06 | 0.06 |  | 201.858 |  | 1.042 |  | 2.417 | 1312.819 | 0.085 | 2.459 | 2.003 | 1.445 | 16.541 | 0 | 0.044 |  | 0.285 | 0.282 |  |  | 0.203 | 0.203 |  | 9.011 |  |  | 10.456 | 10.448 | 8.772 | 8.772 |  |  |  | 185.142 |  |  |  | 4.939 | 0 | 0 | 0 | 0 | 0 | 0 | 0.044 |  |  |  |  | NT | 0.285 | 0.282 | 0.203 | 0.203 | 0.339 | 0.338 | 0.203 | 0.201 |  |  | 20250814 | Y
2025.08.17 | 25081704 | S0E02898A00V11C0402000S | S0E02898 | SE02898C02000 | 0.331 | 0.331 | 0.193 | 0.194 | 50535 |  |  | 9.009 | 9.02 | 1310 | 1310 | 125.12 | 125.12 | 0.06 | 0.06 | 1.89 | 1.89 | 0.07 | 0.07 |  | 201.969 |  | 1.071 |  | 2.553 | 1314.08 | 0.085 | 2.544 | 2.097 | 1.336 | 16.559 | 0 | 0.047 |  | 0.282 | 0.284 |  |  | 0.204 | 0.204 |  | 9.009 |  |  | 10.448 | 10.461 | 8.76 | 8.76 |  |  |  | 185.291 |  |  |  | 5.314 | 0 | 0 | 0 | 0 | 0 | 0 | 0.047 |  |  |  |  | NT | 0.282 | 0.284 | 0.204 | 0.204 | 0.339 | 0.34 | 0.202 | 0.201 |  |  | 20250814 | Y
2025.08.17 | 25081704 | S0E02898A00V11C0402100S | S0E02898 | SE02898C02100 | 0.331 | 0.331 | 0.194 | 0.194 | 33121 |  |  | 9.015 | 9.011 | 1270 | 1310 | 125.16 | 125.18 | 0.26 | 0.39 | 3 | 1.41 | 0.05 | 0.05 |  | 202.08 |  | 1.1 | 0 | 2.69 | 1314.372 | 0.085 | 2.566 | 2.12 | 1.311 | 16.544 | 0 | 0.039 | 12 | 0.281 | 0.281 |  |  | 0.206 | 0.206 |  | 9.015 |  |  | 10.459 | 10.464 | 8.5 | 9 | 0 | 0 | 0 | 185.44 | 0 | 0 | 0 | 5.69 | 0 | 0 | 0 | 0 | 0 | 0 | 0.039 |  |  |  |  | NT | 0.281 | 0.281 | 0.206 | 0.206 | 0.34 | 0.339 | 0.202 | 0.203 |  |  | 20250814 | Y
2025.08.17 | 25081711 | S0E02898A00V11D1500100E | S0E02898 | SE02898D00100 | 0.332 | 0.332 | 0.192 | 0.192 | 50525 |  |  | 8.938 | 8.947 | 1281 | 1292 | 125.2 | 125.35 | 0.37 | 0.2 | 2.49 | 0.31 | 0.1 | 0.14 |  | 199.83 |  | 0.96 | 0 | 0.26 | 1314.038 | 0.085 | 2.54 | 2.093 | 1.34 | 16.561 | 0 | 0.046 |  | 0.277 | 0.278 |  |  | 0.2 | 0.2 |  | 8.938 |  |  | 10.364 | 10.377 | 8.6 | 8.72 | 0 | 0 | 0 | 182.14 | 0 | 0 | 0 | 0.76 | 0 | 0 | 0 | 0 | 0 | 0 | 0.046 |  |  |  |  | NT | 0.277 | 0.278 | 0.2 | 0.2 | 0.339 | 0.339 | 0.201 | 0.198 |  |  | 20250814 | N
2025.08.17 | 25081711 | S0E02898A00V11D1500200S | S0E02898 | SE02898D00200 | 0.332 | 0.332 | 0.192 | 0.192 | 50525 |  |  | 8.949 | 8.949 | 1294 | 1294 | 125.36 | 125.36 | 0.16 | 0.16 | 1.14 | 1.14 | 0.08 | 0.08 |  | 199.888 |  | 0.848 |  | 0.324 | 1314.192 | 0.085 | 2.553 | 2.106 | 1.327 | 16.545 | 0 | 0.046 |  | 0.281 | 0.279 |  |  | 0.2 | 0.2 |  | 8.949 |  |  | 10.379 | 10.384 | 8.73 | 8.73 |  |  |  | 182.108 |  |  |  | 0.772 | 0 | 0 | 0 | 0 | 0 | 0 | 0.046 |  |  |  |  | NT | 0.281 | 0.279 | 0.2 | 0.2 | 0.341 | 0.342 | 0.199 | 0.201 |  |  | 20250814 | N
2025.08.17 | 25081711 | S0E02898A00V11D1500300S | S0E02898 | SE02898D00300 | 0.332 | 0.332 | 0.192 | 0.192 | 50530 |  |  | 8.949 | 8.952 | 1292 | 1292 | 125.328 | 125.328 | 0.202 | 0.202 | 1.252 | 1.252 | 0.098 | 0.098 |  | 199.946 |  | 0.736 |  | 0.388 | 1313.017 | 0.085 | 2.476 | 2.021 | 1.428 | 16.515 | 0 | 0.033 |  | 0.28 | 0.277 |  |  | 0.2 | 0.2 |  | 8.949 |  |  | 10.382 | 10.383 | 8.745 | 8.745 |  |  |  | 182.076 |  |  |  | 0.784 | 0 | 0 | 0 | 0 | 0 | 0 | 0.033 |  |  |  |  | NT | 0.28 | 0.277 | 0.2 | 0.2 | 0.343 | 0.34 | 0.202 | 0.201 |  |  | 20250814 | N
2025.08.17 | 25081711 | S0E02898A00V11D1500400S | S0E02898 | SE02898D00400 | 0.332 | 0.332 | 0.191 | 0.192 | 50527 |  |  | 8.955 | 8.964 | 1291 | 1291 | 125.295 | 125.295 | 0.245 | 0.245 | 1.365 | 1.365 | 0.115 | 0.115 |  | 200.004 |  | 0.624 |  | 0.452 | 1313.181 | 0.085 | 2.49 | 2.034 | 1.413 | 16.501 | 0 | 0.046 |  | 0.277 | 0.277 |  |  | 0.2 | 0.2 |  | 8.955 |  |  | 10.379 | 10.404 | 8.76 | 8.76 |  |  |  | 182.044 |  |  |  | 0.796 | 0 | 0 | 0 | 0 | 0 | 0 | 0.046 |  |  |  |  | NT | 0.277 | 0.277 | 0.2 | 0.2 | 0.342 | 0.343 | 0.201 | 0.2 |  |  | 20250814 | N
2025.08.17 | 25081711 | S0E02898A00V11D1500500S | S0E02898 | SE02898D00500 | 0.332 | 0.331 | 0.192 | 0.192 | 50530 |  |  | 8.968 | 8.953 | 1290 | 1290 | 125.262 | 125.262 | 0.288 | 0.288 | 1.478 | 1.478 | 0.132 | 0.132 |  | 200.062 |  | 0.512 |  | 0.516 | 1313.578 | 0.085 | 2.521 | 2.066 | 1.379 | 16.463 | 0 | 0.038 |  | 0.277 | 0.279 |  |  | 0.2 | 0.2 |  | 8.968 |  |  | 10.407 | 10.395 | 8.775 | 8.775 |  |  |  | 182.012 |  |  |  | 0.808 | 0 | 0 | 0 | 0 | 0 | 0 | 0.038 |  |  |  |  | NT | 0.277 | 0.279 | 0.2 | 0.2 | 0.34 | 0.34 | 0.197 | 0.2 |  |  | 20250814 | N
2025.08.17 | 25081711 | S0E02898A00V11D1500600S | S0E02898 | SE02898D00600 | 0.331 | 0.332 | 0.192 | 0.192 | 50527 |  |  | 8.955 | 8.961 | 1288 | 1288 | 125.23 | 125.23 | 0.33 | 0.33 | 1.59 | 1.59 | 0.15 | 0.15 |  | 200.12 |  | 0.4 | 0 | 0.58 | 1314.534 | 0.085 | 2.58 | 2.134 | 1.297 | 16.511 | 0 | 0.038 |  | 0.283 | 0.278 |  |  | 0.2 | 0.2 |  | 8.955 |  |  | 10.392 | 10.399 | 8.79 | 8.79 | 0 | 0 | 0 | 181.98 | 0 | 0 | 0 | 0.82 | 0 | 0 | 0 | 0 | 0 | 0 | 0.038 |  |  |  |  | NT | 0.283 | 0.278 | 0.2 | 0.2 | 0.348 | 0.34 | 0.199 | 0.198 |  |  | 20250814 | N
2025.08.17 | 25081711 | S0E02898A00V11D1500700S | S0E02898 | SE02898D00700 | 0.331 | 0.331 | 0.192 | 0.192 | 50526 |  |  | 8.963 | 8.971 | 1286 | 1286 | 125.228 | 125.228 | 0.3 | 0.3 | 2.013 | 2.013 | 0.16 | 0.16 |  | 200.212 |  | 0.408 |  | 0.634 | 1313.507 | 0.085 | 2.517 | 2.062 | 1.385 | 16.469 | 0 | 0.029 |  | 0.278 | 0.28 |  |  | 0.2 | 0.2 |  | 8.963 |  |  | 10.404 | 10.41 | 8.747 | 8.747 |  |  |  | 182.092 |  |  |  | 0.796 | 0 | 0 | 0 | 0 | 0 | 0 | 0.029 |  |  |  |  | NT | 0.278 | 0.28 | 0.2 | 0.2 | 0.345 | 0.34 | 0.2 | 0.199 |  |  | 20250814 | N
2025.08.17 | 25081711 | S0E02898A00V11D1500800S | S0E02898 | SE02898D00800 | 0.332 | 0.331 | 0.192 | 0.191 | 50527 |  |  | 8.958 | 8.954 | 1284 | 1284 | 125.225 | 125.225 | 0.27 | 0.27 | 2.435 | 2.435 | 0.17 | 0.17 |  | 200.304 |  | 0.416 |  | 0.688 | 1314.662 | 0.085 | 2.591 | 2.144 | 1.286 | 16.495 | 0 | 0.044 |  | 0.279 | 0.279 |  |  | 0.2 | 0.2 |  | 8.958 |  |  | 10.401 | 10.391 | 8.705 | 8.705 |  |  |  | 182.204 |  |  |  | 0.772 | 0 | 0 | 0 | 0 | 0 | 0 | 0.044 |  |  |  |  | NT | 0.279 | 0.279 | 0.2 | 0.2 | 0.343 | 0.339 | 0.199 | 0.199 |  |  | 20250814 | N
2025.08.17 | 25081711 | S0E02898A00V11D1500900S | S0E02898 | SE02898D00900 | 0.331 | 0.332 | 0.192 | 0.192 | 50528 |  | R2/G2 | 8.947 | 8.963 | 1283 | 1283 | 125.222 | 125.222 | 0.24 | 0.24 | 2.858 | 2.858 | 0.18 | 0.18 |  | 200.396 |  | 0.424 |  | 0.742 | 1314.56 | 0.085 | 2.583 | 2.136 | 1.295 | 16.504 | 0 | 0.053 |  | 0.278 | 0.278 |  |  | 0.202 | 0.202 |  | 8.947 |  |  | 10.386 | 10.403 | 8.662 | 8.662 |  |  |  | 182.316 |  |  |  | 0.748 | 0 | 0 | 0 | 0 | 0 | 0 | 0.053 |  |  |  |  | NT | 0.278 | 0.278 | 0.202 | 0.202 | 0.341 | 0.34 | 0.198 | 0.199 |  |  | 20250814 | N
2025.08.17 | 25081711 | S0E02898A00V11D1501000S | S0E02898 | SE02898D01000 | 0.332 | 0.331 | 0.194 | 0.193 | 50527 |  | G3 | 8.966 | 8.957 | 1281 | 1281 | 125.22 | 125.22 | 0.21 | 0.21 | 3.28 | 3.28 | 0.19 | 0.19 |  | 200.488 |  | 0.432 |  | 0.796 | 1314.759 | 0.085 | 2.599 | 2.152 | 1.277 | 16.487 | 0 | 0.045 |  | 0.283 | 0.28 |  |  | 0.205 | 0.206 |  | 8.966 |  |  | 10.391 | 10.395 | 8.62 | 8.62 |  |  |  | 182.428 |  |  |  | 0.724 | 0 | 0 | 0 | 0 | 0 | 0 | 0.045 |  |  |  |  | NT | 0.283 | 0.28 | 0.205 | 0.206 | 0.341 | 0.341 | 0.218 | 0.243 |  |  | 20250814 | N
2025.08.17 | 25081711 | S0E02898A00V11D1501100S | S0E02898 | SE02898D01100 | 0.331 | 0.331 | 0.192 | 0.192 | 37125 |  |  | 8.958 | 8.965 | 1298 | 1291 | 124.93 | 125.04 | 0.36 | 0.35 | 0.47 | 4.02 | 0.2 | 0.11 |  | 200.58 |  | 0.44 | 0 | 0.85 | 1314.782 | 0.085 | 2.6 | 2.154 | 1.275 | 16.492 | 0 | 0.036 |  | 0.278 | 0.277 |  |  | 0.2 | 0.2 |  | 8.958 |  |  | 10.393 | 10.403 | 8.81 | 8.6 | 0 | 0 | 0 | 182.54 | 0 | 0 | 0 | 0.7 | 0 | 0 | 0 | 0 | 0 | 0 | 0.036 |  |  |  |  | NT | 0.278 | 0.277 | 0.2 | 0.2 | 0.342 | 0.34 | 0.202 | 0.201 |  |  | 20250814 | N
2025.08.17 | 25081711 | S0E02898A00V11E0900100E | S0E02898 | SE02898E00100 | 0.332 | 0.332 | 0.196 | 0.196 | 50516 |  |  | 8.937 | 8.943 | 1272 | 1283 | 125.04 | 125.11 | 0.4 | 0.29 | 2.41 | 1.87 | 0.07 | 0.17 |  | 200.32 |  | 0.61 | 0 | 0.62 | 1314.879 | 0.085 | 2.61 | 2.163 | 1.268 | 16.482 | 0 | 0.037 |  | 0.279 | 0.277 |  |  | 0.208 | 0.208 |  | 8.937 |  |  | 10.376 | 10.382 | 8.54 | 8.56 | 0 | 0 | 0 | 182.28 | 0 | 0 | 0 | 0.19 | 0 | 0 | 0 | 0 | 0 | 0 | 0.037 |  |  |  |  | NT | 0.279 | 0.277 | 0.208 | 0.208 | 0.343 | 0.342 | 0.203 | 0.204 |  |  | 20250814 | Y
2025.08.17 | 25081711 | S0E02898A00V11E0900200S | S0E02898 | SE02898E00200 | 0.332 | 0.332 | 0.196 | 0.196 | 50526 |  |  | 8.94 | 8.959 | 1284 | 1284 | 124.94 | 124.94 | 0.35 | 0.35 | 3.11 | 3.11 | 0.15 | 0.15 |  | 200.486 |  | 0.594 |  | 0.77 | 1314.54 | 0.085 | 2.582 | 2.135 | 1.297 | 16.514 | 0 | 0.038 |  | 0.277 | 0.277 |  |  | 0.208 | 0.207 |  | 8.94 |  |  | 10.378 | 10.4 | 8.62 | 8.62 |  |  |  | 182.43 |  |  |  | 0.514 | 0 | 0 | 0 | 0 | 0 | 0 | 0.038 |  |  |  |  | NT | 0.277 | 0.277 | 0.208 | 0.207 | 0.342 | 0.345 | 0.202 | 0.204 |  |  | 20250814 | Y
2025.08.17 | 25081711 | S0E02898A00V11E0900300S | S0E02898 | SE02898E00300 | 0.332 | 0.332 | 0.196 | 0.196 | 50518 |  |  | 8.954 | 8.947 | 1285 | 1285 | 125.032 | 125.032 | 0.322 | 0.322 | 2.692 | 2.692 | 0.132 | 0.132 |  | 200.652 |  | 0.578 |  | 0.92 | 1313.267 | 0.085 | 2.498 | 2.042 | 1.406 | 16.495 | 0 | 0.03 |  | 0.28 | 0.277 |  |  | 0.208 | 0.207 |  | 8.954 |  |  | 10.39 | 10.377 | 8.638 | 8.638 |  |  |  | 182.58 |  |  |  | 0.838 | 0 | 0 | 0 | 0 | 0 | 0 | 0.03 |  |  |  |  | NT | 0.28 | 0.277 | 0.208 | 0.207 | 0.341 | 0.342 | 0.205 | 0.205 |  |  | 20250814 | Y
2025.08.17 | 25081711 | S0E02898A00V11E0900400S | S0E02898 | SE02898E00400 | 0.332 | 0.332 | 0.196 | 0.196 | 44339 |  |  | 8.944 | 8.947 | 1286 | 1286 | 125.125 | 125.125 | 0.295 | 0.295 | 2.275 | 2.275 | 0.115 | 0.115 |  | 200.818 |  | 0.562 |  | 1.07 | 1313.18 | 0.085 | 2.491 | 2.036 | 1.415 | 16.507 | 0 | 0.037 |  | 0.277 | 0.276 |  |  | 0.207 | 0.206 |  | 8.944 |  |  | 10.381 | 10.38 | 8.655 | 8.655 |  |  |  | 182.73 |  |  |  | 1.162 | 0 | 0 | 0 | 0 | 0 | 0 | 0.037 |  |  |  |  | NT | 0.277 | 0.276 | 0.207 | 0.206 | 0.341 | 0.343 | 0.205 | 0.204 |  |  | 20250814 | Y
2025.08.17 | 25081711 | S0E02898A00V11E0900500S | S0E02898 | SE02898E00500 | 0.332 | 0.332 | 0.196 | 0.196 | 50526 |  |  | 8.947 | 8.959 | 1287 | 1287 | 125.218 | 125.218 | 0.267 | 0.267 | 1.858 | 1.858 | 0.098 | 0.098 |  | 200.984 |  | 0.546 |  | 1.22 | 1312.939 | 0.085 | 2.469 | 2.014 | 1.435 | 16.53 | 0 | 0.032 |  | 0.277 | 0.278 |  |  | 0.206 | 0.206 |  | 8.947 |  |  | 10.385 | 10.395 | 8.672 | 8.672 |  |  |  | 182.88 |  |  |  | 1.486 | 0 | 0 | 0 | 0 | 0 | 0 | 0.032 |  |  |  |  | NT | 0.277 | 0.278 | 0.206 | 0.206 | 0.342 | 0.341 | 0.201 | 0.205 |  |  | 20250814 | Y
2025.08.17 | 25081711 | S0E02898A00V11E0900600S | S0E02898 | SE02898E00600 | 0.332 | 0.332 | 0.195 | 0.195 | 50519 |  |  | 8.96 | 8.953 | 1288 | 1288 | 125.31 | 125.31 | 0.24 | 0.24 | 1.44 | 1.44 | 0.08 | 0.08 |  | 201.15 |  | 0.53 | 0 | 1.37 | 1314.04 | 0.085 | 2.54 | 2.093 | 1.34 | 16.566 | 0 | 0.04 |  | 0.277 | 0.279 |  |  | 0.206 | 0.206 |  | 8.96 |  |  | 10.39 | 10.385 | 8.69 | 8.69 | 0 | 0 | 0 | 183.03 | 0 | 0 | 0 | 1.81 | 0 | 0 | 0 | 0 | 0 | 0 | 0.04 |  |  |  |  | NT | 0.277 | 0.279 | 0.206 | 0.206 | 0.341 | 0.34 | 0.212 | 0.206 |  |  | 20250814 | Y
2025.08.17 | 25081711 | S0E02898A00V11E0900700S | S0E02898 | SE02898E00700 | 0.331 | 0.332 | 0.194 | 0.194 | 50522 |  |  | 8.952 | 8.958 | 1287 | 1287 | 125.273 | 125.273 | 0.25 | 0.25 | 1.908 | 1.908 | 0.09 | 0.09 |  | 201.16 |  | 0.57 |  | 1.236 | 1313.228 | 0.085 | 2.494 | 2.039 | 1.411 | 16.502 | 0 | 0.032 |  | 0.279 | 0.277 |  |  | 0.206 | 0.205 |  | 8.952 |  |  | 10.384 | 10.396 | 8.665 | 8.665 |  |  |  | 183.186 |  |  |  | 1.66 | 0 | 0 | 0 | 0 | 0 | 0 | 0.032 |  |  |  |  | NT | 0.279 | 0.277 | 0.206 | 0.205 | 0.34 | 0.341 | 0.203 | 0.203 |  |  | 20250814 | Y
2025.08.17 | 25081711 | S0E02898A00V11E0900800S | S0E02898 | SE02898E00800 | 0.331 | 0.331 | 0.194 | 0.193 | 21987 |  |  | 8.955 | 8.954 | 1286 | 1286 | 125.235 | 125.235 | 0.26 | 0.26 | 2.375 | 2.375 | 0.1 | 0.1 |  | 201.17 |  | 0.61 |  | 1.102 | 1313.362 | 0.085 | 2.503 | 2.047 | 1.396 | 16.504 | 0 | 0.059 |  | 0.277 | 0.277 |  |  | 0.205 | 0.205 |  | 8.955 |  |  | 10.392 | 10.382 | 8.64 | 8.64 |  |  |  | 183.342 |  |  |  | 1.51 | 0 | 0 | 0 | 0 | 0 | 0 | 0.059 |  |  |  |  | NT | 0.277 | 0.277 | 0.205 | 0.205 | 0.34 | 0.339 | 0.203 | 0.199 |  |  | 20250814 | Y
2025.08.17 | 25081711 | S0E02898A00V11E0900900S | S0E02898 | SE02898E00900 | 0.332 | 0.332 | 0.194 | 0.194 | 50531 |  |  | 8.957 | 8.95 | 1286 | 1286 | 125.197 | 125.197 | 0.27 | 0.27 | 2.843 | 2.843 | 0.11 | 0.11 |  | 201.18 |  | 0.65 |  | 0.968 | 1313.059 | 0.085 | 2.479 | 2.023 | 1.424 | 16.514 | 0 | 0.035 |  | 0.278 | 0.277 |  |  | 0.204 | 0.204 |  | 8.957 |  |  | 10.385 | 10.385 | 8.615 | 8.615 |  |  |  | 183.498 |  |  |  | 1.36 | 0 | 0 | 0 | 0 | 0 | 0 | 0.035 |  |  |  |  | NT | 0.278 | 0.277 | 0.204 | 0.204 | 0.343 | 0.339 | 0.215 | 0.218 |  |  | 20250814 | Y
2025.08.17 | 25081711 | S0E02898A00V11E0901000S | S0E02898 | SE02898E01000 | 0.331 | 0.331 | 0.193 | 0.193 | 50543 |  |  | 8.956 | 8.956 | 1285 | 1285 | 125.16 | 125.16 | 0.28 | 0.28 | 3.31 | 3.31 | 0.12 | 0.12 |  | 201.19 |  | 0.69 |  | 0.834 | 1314.312 | 0.085 | 2.563 | 2.116 | 1.316 | 16.535 | 0 | 0.042 |  | 0.281 | 0.277 |  |  | 0.204 | 0.203 |  | 8.956 |  |  | 10.388 | 10.399 | 8.59 | 8.59 |  |  |  | 183.654 |  |  |  | 1.21 | 0 | 0 | 0 | 0 | 0 | 0 | 0.042 |  |  |  |  | NT | 0.281 | 0.277 | 0.204 | 0.203 | 0.339 | 0.34 | 0.201 | 0.2 |  |  | 20250814 | Y
2025.08.17 | 25081711 | S0E02898A00V11E0901100S | S0E02898 | SE02898E01100 | 0.332 | 0.332 | 0.194 | 0.194 | 50537 |  |  | 8.966 | 8.954 | 1279 | 1288 | 125.15 | 125.42 | 0.29 | 0.18 | 0.75 | 2.21 | 0.12 | 0.03 |  | 201.2 |  | 0.73 | 0 | 0.7 | 1314.394 | 0.085 | 2.569 | 2.122 | 1.309 | 16.527 | 0 | 0.048 | 18 | 0.28 | 0.278 |  |  | 0.204 | 0.204 |  | 8.966 |  |  | 10.398 | 10.385 | 8.69 | 8.7 | 0 | 0 | 0 | 183.81 | 0 | 0 | 0 | 1.06 | 0 | 0 | 0 | 0 | 0 | 0 | 0.048 |  |  |  |  | NT | 0.28 | 0.278 | 0.204 | 0.204 | 0.341 | 0.343 | 0.201 | 0.202 |  |  | 20250814 | Y
2025.08.17 | 25081708 | S0E02917A00W06E2700100E | S0E02917 | SE02917E00100 | 0.331 | 0.33 | 0.196 | 0.195 | 50559 |  |  | 9.046 | 9.002 | 1300 | 1286 | 125.21 | 124.78 | 0.55 | 0.46 | 1.89 | 2.86 | 0.15 | 0.04 |  | 240.56 |  | 3.04 | 0 | 0.45 | 1314.541 | 0.085 | 2.588 | 2.14 | 1.3 | 16.567 | 0 | 0.024 |  | 0.277 | 0.277 |  |  | 0.206 | 0.206 |  | 9.046 |  |  | 10.51 | 10.47 | 8.77 | 8.67 | 0 | 0 | 0 | 190.89 | 0 | 0 | 0 | 1.12 | 0 | 0 | 0 | 0 | 0 | 0 | 0.024 |  |  |  |  | NT | 0.277 | 0.277 | 0.206 | 0.206 | 0.34 | 0.339 | 0.204 | 0.203 |  |  | 20250814 | Y
2025.08.17 | 25081708 | S0E02917A00W06E2700200S | S0E02917 | SE02917E00200 | 0.331 | 0.331 | 0.196 | 0.195 | 50560 |  |  | 8.988 | 8.965 | 1277 | 1277 | 124.93 | 124.93 | 0.59 | 0.59 | 1.19 | 1.19 | 0.09 | 0.09 |  | 240.488 |  | 3.032 |  | 0.512 | 1315.743 | 0.085 | 2.687 | 2.239 | 1.196 | 16.443 | 0 | 0.024 |  | 0.279 | 0.281 |  |  | 0.206 | 0.206 |  | 8.988 |  |  | 10.467 | 10.441 | 8.55 | 8.55 |  |  |  | 190.806 |  |  |  | 1.272 | 0 | 0 | 0 | 0 | 0 | 0 | 0.024 |  |  |  |  | NT | 0.279 | 0.281 | 0.206 | 0.206 | 0.34 | 0.339 | 0.203 | 0.201 |  |  | 20250814 | Y
2025.08.17 | 25081708 | S0E02917A00W06E2700300S | S0E02917 | SE02917E00300 | 0.33 | 0.33 | 0.195 | 0.195 | 50560 |  |  | 8.963 | 8.96 | 1274 | 1274 | 124.93 | 124.93 | 0.6 | 0.6 | 1.72 | 1.72 | 0.095 | 0.095 |  | 240.416 |  | 3.024 |  | 0.574 | 1315.957 | 0.085 | 2.726 | 2.271 | 1.179 | 16.283 | 0 | 0.029 |  | 0.282 | 0.278 |  |  | 0.206 | 0.206 |  | 8.963 |  |  | 10.437 | 10.458 | 8.518 | 8.518 |  |  |  | 190.722 |  |  |  | 1.424 | 0 | 0 | 0 | 0 | 0 | 0 | 0.029 |  |  |  |  | NT | 0.282 | 0.278 | 0.206 | 0.206 | 0.343 | 0.34 | 0.202 | 0.202 |  |  | 20250814 | Y
2025.08.17 | 25081708 | S0E02917A00W06E2700400S | S0E02917 | SE02917E00400 | 0.331 | 0.33 | 0.195 | 0.195 | 50562 |  |  | 8.958 | 8.924 | 1271 | 1271 | 124.93 | 124.93 | 0.61 | 0.61 | 2.25 | 2.25 | 0.1 | 0.1 |  | 240.344 |  | 3.016 |  | 0.636 | 1316.547 | 0.085 | 2.774 | 2.319 | 1.127 | 16.224 | 0 | 0.027 |  | 0.277 | 0.28 |  |  | 0.206 | 0.206 |  | 8.958 |  |  | 10.456 | 10.416 | 8.485 | 8.485 |  |  |  | 190.638 |  |  |  | 1.576 | 0 | 0 | 0 | 0 | 0 | 0 | 0.027 |  |  |  |  | NT | 0.277 | 0.28 | 0.206 | 0.206 | 0.338 | 0.34 | 0.201 | 0.201 |  |  | 20250814 | Y
2025.08.17 | 25081708 | S0E02917A00W06E2700500S | S0E02917 | SE02917E00500 | 0.332 | 0.332 | 0.196 | 0.196 | 50562 |  | G1 | 8.924 | 8.933 | 1268 | 1268 | 124.93 | 124.93 | 0.62 | 0.62 | 2.78 | 2.78 | 0.105 | 0.105 |  | 240.272 |  | 3.008 |  | 0.698 | 1316.918 | 0.085 | 2.805 | 2.35 | 1.094 | 16.182 | 0 | 0.036 |  | 0.283 | 0.281 |  |  | 0.206 | 0.205 |  | 8.924 |  |  | 10.413 | 10.433 | 8.452 | 8.452 |  |  |  | 190.554 |  |  |  | 1.728 | 0 | 0 | 0 | 0 | 0 | 0 | 0.036 |  |  |  |  | NT | 0.283 | 0.281 | 0.206 | 0.205 | 0.351 | 0.354 | 0.213 | 0.213 |  |  | 20250814 | Y
2025.08.17 | 25081708 | S0E02917A00W06E2700600S | S0E02917 | SE02917E00600 | 0.33 | 0.33 | 0.194 | 0.195 | 50561 |  |  | 8.93 | 8.952 | 1265 | 1265 | 124.93 | 124.93 | 0.63 | 0.63 | 3.31 | 3.31 | 0.11 | 0.11 |  | 240.2 |  | 3 | 0 | 0.76 | 1318.172 | 0.084 | 2.888 | 2.442 | 0.988 | 16.21 | 0 | 0.037 |  | 0.281 | 0.281 |  |  | 0.206 | 0.205 |  | 8.93 |  |  | 10.429 | 10.461 | 8.42 | 8.42 | 0 | 0 | 0 | 190.47 | 0 | 0 | 0 | 1.88 | 0 | 0 | 0 | 0 | 0 | 0 | 0.037 |  |  |  |  | NT | 0.281 | 0.281 | 0.206 | 0.205 | 0.336 | 0.338 | 0.2 | 0.201 |  |  | 20250814 | Y
2025.08.17 | 25081708 | S0E02917A00W06E2700700S | S0E02917 | SE02917E00700 | 0.331 | 0.33 | 0.195 | 0.194 | 50561 |  |  | 8.954 | 8.921 | 1263 | 1263 | 124.968 | 124.968 | 0.622 | 0.622 | 3.258 | 3.258 | 0.1 | 0.1 |  | 240.199 |  | 3.063 |  | 0.957 | 1317.21 | 0.085 | 2.829 | 2.374 | 1.071 | 16.165 | 0 | 0.027 |  | 0.281 | 0.278 |  |  | 0.206 | 0.205 |  | 8.954 |  |  | 10.457 | 10.418 | 8.425 | 8.425 |  |  |  | 190.37 |  |  |  | 1.994 | 0 | 0 | 0 | 0 | 0 | 0 | 0.027 |  |  |  |  | NT | 0.281 | 0.278 | 0.206 | 0.205 | 0.34 | 0.34 | 0.199 | 0.201 |  |  | 20250814 | Y
2025.08.17 | 25081708 | S0E02917A00W06E2700800S | S0E02917 | SE02917E00800 | 0.331 | 0.331 | 0.195 | 0.195 | 50560 |  |  | 8.917 | 8.923 | 1262 | 1262 | 125.005 | 125.005 | 0.615 | 0.615 | 3.205 | 3.205 | 0.09 | 0.09 |  | 240.198 |  | 3.127 |  | 1.153 | 1317.291 | 0.085 | 2.836 | 2.381 | 1.064 | 16.155 | 0 | 0.036 |  | 0.278 | 0.279 |  |  | 0.205 | 0.204 |  | 8.917 |  |  | 10.417 | 10.423 | 8.43 | 8.43 |  |  |  | 190.27 |  |  |  | 2.109 | 0 | 0 | 0 | 0 | 0 | 0 | 0.036 |  |  |  |  | NT | 0.278 | 0.279 | 0.205 | 0.204 | 0.339 | 0.339 | 0.202 | 0.203 |  |  | 20250814 | Y
2025.08.17 | 25081708 | S0E02917A00W06E2700900S | S0E02917 | SE02917E00900 | 0.331 | 0.331 | 0.194 | 0.194 | 20228 |  |  | 8.92 | 8.927 | 1260 | 1260 | 125.042 | 125.042 | 0.607 | 0.607 | 3.152 | 3.152 | 0.08 | 0.08 |  | 240.197 |  | 3.19 |  | 1.35 | 1317.573 | 0.085 | 2.859 | 2.404 | 1.039 | 16.148 | 0 | 0.045 |  | 0.278 | 0.277 |  |  | 0.204 | 0.204 |  | 8.92 |  |  | 10.421 | 10.43 | 8.435 | 8.435 |  |  |  | 190.17 |  |  |  | 2.223 | 0 | 0 | 0 | 0 | 0 | 0 | 0.045 |  |  |  |  | NT | 0.278 | 0.277 | 0.204 | 0.204 | 0.339 | 0.336 | 0.199 | 0.199 |  |  | 20250814 | Y
2025.08.17 | 25081708 | S0E02917A00W06E2701000S | S0E02917 | SE02917E01000 | 0.33 | 0.331 | 0.193 | 0.194 | 50559 |  |  | 8.921 | 8.941 | 1258 | 1258 | 125.08 | 125.08 | 0.6 | 0.6 | 3.1 | 3.1 | 0.07 | 0.07 |  | 240.196 |  | 3.253 |  | 1.547 | 1318.619 | 0.084 | 2.925 | 2.478 | 0.95 | 16.17 | 0 | 0.05 |  | 0.282 | 0.278 |  |  | 0.204 | 0.204 |  | 8.921 |  |  | 10.424 | 10.446 | 8.44 | 8.44 |  |  |  | 190.07 |  |  |  | 2.338 | 0 | 0 | 0 | 0 | 0 | 0 | 0.05 |  |  |  |  | NT | 0.282 | 0.278 | 0.204 | 0.204 | 0.34 | 0.339 | 0.201 | 0.206 |  |  | 20250814 | Y
2025.08.17 | 25081708 | S0E02917A00W06E2701100S | S0E02917 | SE02917E01100 | 0.33 | 0.33 | 0.194 | 0.193 | 50562 |  |  | 8.934 | 8.933 | 1246 | 1246 | 125.015 | 125.015 | 0.612 | 0.612 | 3.01 | 3.01 | 0.09 | 0.09 |  | 240.194 |  | 3.317 |  | 1.743 | 1317.676 | 0.085 | 2.869 | 2.414 | 1.032 | 16.122 | 0 | 0.029 |  | 0.279 | 0.28 |  |  | 0.204 | 0.204 |  | 8.934 |  |  | 10.442 | 10.433 | 8.425 | 8.425 |  |  |  | 189.97 |  |  |  | 2.452 | 0 | 0 | 0 | 0 | 0 | 0 | 0.029 |  |  |  |  | NT | 0.279 | 0.28 | 0.204 | 0.204 | 0.339 | 0.338 | 0.2 | 0.2 |  |  | 20250814 | Y
2025.08.17 | 25081708 | S0E02917A00W06E2701200S | S0E02917 | SE02917E01200 | 0.331 | 0.331 | 0.194 | 0.193 | 50562 |  |  | 8.932 | 8.918 | 1234 | 1234 | 124.95 | 124.95 | 0.625 | 0.625 | 2.92 | 2.92 | 0.11 | 0.11 |  | 240.193 |  | 3.38 |  | 1.94 | 1317.239 | 0.085 | 2.832 | 2.377 | 1.069 | 16.161 | 0 | 0.035 |  | 0.28 | 0.28 |  |  | 0.204 | 0.204 |  | 8.932 |  |  | 10.436 | 10.406 | 8.41 | 8.41 |  |  |  | 189.87 |  |  |  | 2.567 | 0 | 0 | 0 | 0 | 0 | 0 | 0.035 |  |  |  |  | NT | 0.28 | 0.28 | 0.204 | 0.204 | 0.345 | 0.34 | 0.2 | 0.204 |  |  | 20250814 | Y
2025.08.17 | 25081708 | S0E02917A00W06E2701300S | S0E02917 | SE02917E01300 | 0.332 | 0.331 | 0.194 | 0.194 | 50563 |  |  | 8.915 | 8.911 | 1222 | 1222 | 124.885 | 124.885 | 0.638 | 0.638 | 2.83 | 2.83 | 0.13 | 0.13 |  | 240.192 |  | 3.443 |  | 2.137 | 1316.997 | 0.085 | 2.813 | 2.358 | 1.089 | 16.185 | 0 | 0.033 |  | 0.282 | 0.281 |  |  | 0.204 | 0.204 |  | 8.915 |  |  | 10.406 | 10.406 | 8.395 | 8.395 |  |  |  | 189.77 |  |  |  | 2.681 | 0 | 0 | 0 | 0 | 0 | 0 | 0.033 |  |  |  |  | NT | 0.282 | 0.281 | 0.204 | 0.204 | 0.34 | 0.343 | 0.199 | 0.201 |  |  | 20250814 | Y
2025.08.17 | 25081708 | S0E02917A00W06E2701400S | S0E02917 | SE02917E01400 | 0.331 | 0.332 | 0.194 | 0.194 | 50563 |  |  | 8.923 | 8.934 | 1210 | 1210 | 124.82 | 124.82 | 0.65 | 0.65 | 2.74 | 2.74 | 0.15 | 0.15 |  | 240.191 |  | 3.507 |  | 2.333 | 1317.814 | 0.085 | 2.859 | 2.412 | 1.019 | 16.247 | 0 | 0.043 |  | 0.278 | 0.278 |  |  | 0.204 | 0.204 |  | 8.923 |  |  | 10.406 | 10.431 | 8.38 | 8.38 |  |  |  | 189.67 |  |  |  | 2.796 | 0 | 0 | 0 | 0 | 0 | 0 | 0.043 |  |  |  |  | NT | 0.278 | 0.278 | 0.204 | 0.204 | 0.34 | 0.339 | 0.201 | 0.2 |  |  | 20250814 | Y
2025.08.17 | 25081708 | S0E02917A00W06E2701500S | S0E02917 | SE02917E01500 | 0.331 | 0.331 | 0.194 | 0.194 | 50563 |  |  | 8.939 | 8.938 | 1255 | 1260 | 125.03 | 124.89 | 0.65 | 0.55 | 1.51 | 2.6 | 0.06 | 0.18 |  | 240.19 |  | 3.57 | 0 | 2.53 | 1317.792 | 0.085 | 2.857 | 2.41 | 1.021 | 16.256 | 0 | 0.031 | 11 | 0.278 | 0.278 |  |  | 0.204 | 0.204 |  | 8.939 |  |  | 10.429 | 10.431 | 8.44 | 8.44 | 0 | 0 | 0 | 189.57 | 0 | 0 | 0 | 2.91 | 0 | 0 | 0 | 0 | 0 | 0 | 0.031 |  |  |  |  | NT | 0.278 | 0.278 | 0.204 | 0.204 | 0.338 | 0.338 | 0.201 | 0.201 |  |  | 20250814 | Y
2025.08.17 | 25081705 | S0E02927A00V10C2700100E | S0E02927 | SE02927C00100 | 0.333 | 0.333 | 0.197 | 0.197 | 37500 |  |  | 8.966 | 8.963 | 1299 | 1288 | 124.81 | 124.77 | 0.33 | 0.4 | 2.47 | 1.78 | 0.08 | 0.14 |  | 198.97 |  | 4.35 | 0 | 0.84 | 1315.757 | 0.085 | 2.683 | 2.237 | 1.193 | 16.401 | 0 | 0.038 |  | 0.282 | 0.282 |  |  | 0.208 | 0.208 |  | 8.966 |  |  | 10.392 | 10.394 | 8.5 | 8.61 | 0 | 0 | 0 | 179.35 | 0 | 0 | 0 | 2.05 | 0 | 0 | 0 | 0 | 0 | 0 | 0.038 |  |  |  |  | NT | 0.282 | 0.282 | 0.208 | 0.208 | 0.341 | 0.344 | 0.205 | 0.208 |  |  | 20250813 | Y
2025.08.17 | 25081705 | S0E02927A00V10C2700200S | S0E02927 | SE02927C00200 | 0.333 | 0.333 | 0.197 | 0.197 | 50559 |  |  | 8.967 | 8.971 | 1288 | 1288 | 124.76 | 124.76 | 0.23 | 0.23 | 1.45 | 1.45 | 0.03 | 0.03 |  | 198.952 |  | 4.341 |  | 0.831 | 1315.529 | 0.085 | 2.666 | 2.219 | 1.212 | 16.416 | 0 | 0.018 |  | 0.283 | 0.282 |  |  | 0.208 | 0.208 |  | 8.967 |  |  | 10.393 | 10.397 | 8.61 | 8.61 |  |  |  | 179.232 |  |  |  | 2.038 | 0 | 0 | 0 | 0 | 0 | 0 | 0.018 |  |  |  |  | NT | 0.283 | 0.282 | 0.208 | 0.208 | 0.341 | 0.341 | 0.205 | 0.205 |  |  | 20250813 | Y
2025.08.17 | 25081705 | S0E02927A00V10C2700300S | S0E02927 | SE02927C00300 | 0.333 | 0.333 | 0.198 | 0.197 | 50561 |  |  | 8.973 | 8.974 | 1293 | 1293 | 124.778 | 124.778 | 0.234 | 0.234 | 1.612 | 1.612 | 0.036 | 0.036 |  | 198.933 |  | 4.332 |  | 0.822 | 1314.411 | 0.085 | 2.593 | 2.138 | 1.308 | 16.383 | 0 | 0.027 |  | 0.282 | 0.286 |  |  | 0.208 | 0.208 |  | 8.973 |  |  | 10.397 | 10.402 | 8.616 | 8.616 |  |  |  | 179.113 |  |  |  | 2.027 | 0 | 0 | 0 | 0 | 0 | 0 | 0.027 |  |  |  |  | NT | 0.282 | 0.286 | 0.208 | 0.208 | 0.342 | 0.346 | 0.207 | 0.204 |  |  | 20250813 | Y
2025.08.17 | 25081705 | S0E02927A00V10C2700400S | S0E02927 | SE02927C00400 | 0.333 | 0.333 | 0.198 | 0.198 | 50562 |  |  | 8.97 | 8.978 | 1298 | 1298 | 124.796 | 124.796 | 0.238 | 0.238 | 1.774 | 1.774 | 0.042 | 0.042 |  | 198.915 |  | 4.322 |  | 0.812 | 1314.382 | 0.085 | 2.592 | 2.136 | 1.311 | 16.388 | 0 | 0.023 |  | 0.283 | 0.283 |  |  | 0.208 | 0.208 |  | 8.97 |  |  | 10.391 | 10.408 | 8.622 | 8.622 |  |  |  | 178.995 |  |  |  | 2.015 | 0 | 0 | 0 | 0 | 0 | 0 | 0.023 |  |  |  |  | NT | 0.283 | 0.283 | 0.208 | 0.208 | 0.341 | 0.349 | 0.207 | 0.206 |  |  | 20250813 | Y
2025.08.17 | 25081705 | S0E02927A00V10C2700500S | S0E02927 | SE02927C00500 | 0.333 | 0.333 | 0.198 | 0.198 | 50562 |  |  | 8.984 | 8.99 | 1302 | 1302 | 124.814 | 124.814 | 0.242 | 0.242 | 1.936 | 1.936 | 0.048 | 0.048 |  | 198.897 |  | 4.313 |  | 0.803 | 1314.3 | 0.085 | 2.586 | 2.13 | 1.317 | 16.393 | 0 | 0.018 |  | 0.285 | 0.284 |  |  | 0.209 | 0.209 |  | 8.984 |  |  | 10.408 | 10.413 | 8.628 | 8.628 |  |  |  | 178.877 |  |  |  | 2.003 | 0 | 0 | 0 | 0 | 0 | 0 | 0.018 |  |  |  |  | NT | 0.285 | 0.284 | 0.209 | 0.209 | 0.341 | 0.342 | 0.206 | 0.207 |  |  | 20250813 | Y
2025.08.17 | 25081705 | S0E02927A00V10C2700600S | S0E02927 | SE02927C00600 | 0.333 | 0.333 | 0.198 | 0.198 | 50559 |  |  | 8.988 | 8.983 | 1307 | 1307 | 124.832 | 124.832 | 0.246 | 0.246 | 2.098 | 2.098 | 0.054 | 0.054 |  | 198.878 |  | 4.304 |  | 0.794 | 1314.121 | 0.085 | 2.568 | 2.113 | 1.333 | 16.415 | 0 | 0.026 |  | 0.288 | 0.286 |  |  | 0.209 | 0.209 |  | 8.988 |  |  | 10.413 | 10.41 | 8.634 | 8.634 |  |  |  | 178.758 |  |  |  | 1.992 | 0 | 0 | 0 | 0 | 0 | 0 | 0.026 |  |  |  |  | NT | 0.288 | 0.286 | 0.209 | 0.209 | 0.341 | 0.341 | 0.205 | 0.205 |  |  | 20250813 | Y
2025.08.17 | 25081705 | S0E02927A00V10C2700700S | S0E02927 | SE02927C00700 | 0.333 | 0.333 | 0.198 | 0.198 | 50561 |  |  | 8.978 | 8.977 | 1312 | 1312 | 124.85 | 124.85 | 0.25 | 0.25 | 2.26 | 2.26 | 0.06 | 0.06 |  | 198.86 |  | 4.295 |  | 0.785 | 1315.295 | 0.085 | 2.647 | 2.2 | 1.233 | 16.44 | 0 | 0.021 |  | 0.284 | 0.285 |  |  | 0.209 | 0.209 |  | 8.978 |  |  | 10.406 | 10.403 | 8.64 | 8.64 |  |  |  | 178.64 |  |  |  | 1.98 | 0 | 0 | 0 | 0 | 0 | 0 | 0.021 |  |  |  |  | NT | 0.284 | 0.285 | 0.209 | 0.209 | 0.341 | 0.342 | 0.208 | 0.205 |  |  | 20250813 | Y
2025.08.17 | 25081705 | S0E02927A00V10C2700800S | S0E02927 | SE02927C00800 | 0.333 | 0.333 | 0.198 | 0.198 | 50562 |  |  | 8.968 | 8.979 | 1311 | 1311 | 124.837 | 124.837 | 0.267 | 0.267 | 2.148 | 2.148 | 0.062 | 0.062 |  | 198.842 |  | 4.286 |  | 0.776 | 1314.3 | 0.085 | 2.584 | 2.129 | 1.318 | 16.392 | 0 | 0.026 |  | 0.284 | 0.285 |  |  | 0.208 | 0.208 |  | 8.968 |  |  | 10.399 | 10.404 | 8.625 | 8.625 |  |  |  | 178.522 |  |  |  | 1.968 | 0 | 0 | 0 | 0 | 0 | 0 | 0.026 |  |  |  |  | NT | 0.284 | 0.285 | 0.208 | 0.208 | 0.346 | 0.341 | 0.204 | 0.204 |  |  | 20250813 | Y
2025.08.17 | 25081705 | S0E02927A00V10C2700900S | S0E02927 | SE02927C00900 | 0.333 | 0.333 | 0.197 | 0.197 | 50560 |  |  | 8.979 | 8.972 | 1309 | 1309 | 124.823 | 124.823 | 0.283 | 0.283 | 2.037 | 2.037 | 0.063 | 0.063 |  | 198.823 |  | 4.277 |  | 0.767 | 1314.006 | 0.085 | 2.564 | 2.108 | 1.345 | 16.423 | 0 | 0.025 |  | 0.283 | 0.286 |  |  | 0.208 | 0.208 |  | 8.979 |  |  | 10.402 | 10.393 | 8.61 | 8.61 |  |  |  | 178.403 |  |  |  | 1.957 | 0 | 0 | 0 | 0 | 0 | 0 | 0.025 |  |  |  |  | NT | 0.283 | 0.286 | 0.208 | 0.208 | 0.342 | 0.344 | 0.206 | 0.204 |  |  | 20250813 | Y
2025.08.17 | 25081705 | S0E02927A00V10C2701000S | S0E02927 | SE02927C01000 | 0.333 | 0.333 | 0.197 | 0.197 | 50561 |  |  | 8.969 | 8.979 | 1308 | 1308 | 124.81 | 124.81 | 0.3 | 0.3 | 1.925 | 1.925 | 0.065 | 0.065 |  | 198.805 |  | 4.268 |  | 0.758 | 1314.205 | 0.085 | 2.575 | 2.12 | 1.325 | 16.402 | 0 | 0.018 |  | 0.288 | 0.286 |  |  | 0.207 | 0.207 |  | 8.969 |  |  | 10.394 | 10.402 | 8.595 | 8.595 |  |  |  | 178.285 |  |  |  | 1.945 | 0 | 0 | 0 | 0 | 0 | 0 | 0.018 |  |  |  |  | NT | 0.288 | 0.286 | 0.207 | 0.207 | 0.346 | 0.344 | 0.203 | 0.203 |  |  | 20250813 | Y
2025.08.17 | 25081705 | S0E02927A00V10C2701100S | S0E02927 | SE02927C01100 | 0.333 | 0.333 | 0.196 | 0.196 | 50558 |  |  | 8.98 | 8.989 | 1307 | 1307 | 124.797 | 124.797 | 0.317 | 0.317 | 1.813 | 1.813 | 0.067 | 0.067 |  | 198.787 |  | 4.258 |  | 0.748 | 1314.079 | 0.085 | 2.566 | 2.11 | 1.336 | 16.417 | 0 | 0.021 |  | 0.285 | 0.286 |  |  | 0.206 | 0.206 |  | 8.98 |  |  | 10.408 | 10.409 | 8.58 | 8.58 |  |  |  | 178.167 |  |  |  | 1.933 | 0 | 0 | 0 | 0 | 0 | 0 | 0.021 |  |  |  |  | NT | 0.285 | 0.286 | 0.206 | 0.206 | 0.34 | 0.34 | 0.202 | 0.202 |  |  | 20250813 | Y
2025.08.17 | 25081705 | S0E02927A00V10C2701200S | S0E02927 | SE02927C01200 | 0.333 | 0.333 | 0.196 | 0.196 | 50561 |  |  | 8.986 | 8.994 | 1305 | 1305 | 124.783 | 124.783 | 0.333 | 0.333 | 1.702 | 1.702 | 0.068 | 0.068 |  | 198.768 |  | 4.249 |  | 0.739 | 1313.804 | 0.085 | 2.544 | 2.088 | 1.361 | 16.447 | 0 | 0.023 |  | 0.289 | 0.287 |  |  | 0.206 | 0.206 |  | 8.986 |  |  | 10.405 | 10.412 | 8.565 | 8.565 |  |  |  | 178.048 |  |  |  | 1.922 | 0 | 0 | 0 | 0 | 0 | 0 | 0.023 |  |  |  |  | NT | 0.289 | 0.287 | 0.206 | 0.206 | 0.342 | 0.341 | 0.202 | 0.203 |  |  | 20250813 | Y
2025.08.17 | 25081705 | S0E02927A00V10C2701300S | S0E02927 | SE02927C01300 | 0.333 | 0.333 | 0.195 | 0.195 | 50561 |  |  | 8.984 | 8.981 | 1304 | 1304 | 124.77 | 124.77 | 0.35 | 0.35 | 1.59 | 1.59 | 0.07 | 0.07 |  | 198.75 |  | 4.24 | 0 | 0.73 | 1314.976 | 0.085 | 2.62 | 2.173 | 1.26 | 16.474 | 0 | 0.019 |  | 0.284 | 0.287 |  |  | 0.205 | 0.205 |  | 8.984 |  |  | 10.409 | 10.406 | 8.55 | 8.55 | 0 | 0 | 0 | 177.93 | 0 | 0 | 0 | 1.91 | 0 | 0 | 0 | 0 | 0 | 0 | 0.019 |  |  |  |  | NT | 0.284 | 0.287 | 0.205 | 0.205 | 0.341 | 0.342 | 0.202 | 0.202 |  |  | 20250813 | Y
2025.08.17 | 25081705 | S0E02927A00V10C2701400S | S0E02927 | SE02927C01400 | 0.333 | 0.333 | 0.195 | 0.195 | 50559 |  |  | 8.993 | 9.002 | 1306 | 1306 | 124.798 | 124.798 | 0.362 | 0.362 | 1.605 | 1.605 | 0.073 | 0.073 |  | 198.747 |  | 4 |  | 0.806 | 1313.579 | 0.085 | 2.527 | 2.071 | 1.38 | 16.467 | 0 | 0.032 |  | 0.284 | 0.283 |  |  | 0.205 | 0.205 |  | 8.993 |  |  | 10.409 | 10.417 | 8.568 | 8.568 |  |  |  | 178.109 |  |  |  | 1.897 | 0 | 0 | 0 | 0 | 0 | 0 | 0.032 |  |  |  |  | NT | 0.284 | 0.283 | 0.205 | 0.205 | 0.345 | 0.342 | 0.204 | 0.201 |  |  | 20250813 | Y
2025.08.17 | 25081705 | S0E02927A00V10C2701500S | S0E02927 | SE02927C01500 | 0.333 | 0.333 | 0.195 | 0.195 | 50562 |  |  | 8.992 | 8.988 | 1307 | 1307 | 124.827 | 124.827 | 0.373 | 0.373 | 1.62 | 1.62 | 0.077 | 0.077 |  | 198.744 |  | 3.76 |  | 0.881 | 1313.633 | 0.085 | 2.531 | 2.075 | 1.377 | 16.462 | 0 | 0.016 |  | 0.285 | 0.287 |  |  | 0.205 | 0.205 |  | 8.992 |  |  | 10.411 | 10.415 | 8.587 | 8.587 |  |  |  | 178.287 |  |  |  | 1.884 | 0 | 0 | 0 | 0 | 0 | 0 | 0.016 |  |  |  |  | NT | 0.285 | 0.287 | 0.205 | 0.205 | 0.341 | 0.341 | 0.203 | 0.202 |  |  | 20250813 | Y
2025.08.17 | 25081705 | S0E02927A00V10C2701600S | S0E02927 | SE02927C01600 | 0.333 | 0.333 | 0.196 | 0.195 | 50561 |  |  | 8.994 | 8.988 | 1308 | 1308 | 124.855 | 124.855 | 0.385 | 0.385 | 1.635 | 1.635 | 0.08 | 0.08 |  | 198.741 |  | 3.52 |  | 0.957 | 1313.815 | 0.085 | 2.548 | 2.092 | 1.361 | 16.443 | 0 | 0.017 |  | 0.283 | 0.285 |  |  | 0.206 | 0.206 |  | 8.994 |  |  | 10.414 | 10.41 | 8.605 | 8.605 |  |  |  | 178.466 |  |  |  | 1.871 | 0 | 0 | 0 | 0 | 0 | 0 | 0.017 |  |  |  |  | NT | 0.283 | 0.285 | 0.206 | 0.206 | 0.341 | 0.341 | 0.202 | 0.206 |  |  | 20250813 | Y
2025.08.17 | 25081705 | S0E02927A00V10C2701700S | S0E02927 | SE02927C01700 | 0.333 | 0.333 | 0.196 | 0.196 | 50562 |  |  | 8.985 | 8.981 | 1310 | 1310 | 124.883 | 124.883 | 0.397 | 0.397 | 1.65 | 1.65 | 0.083 | 0.083 |  | 198.739 |  | 3.28 |  | 1.033 | 1313.651 | 0.085 | 2.531 | 2.075 | 1.373 | 16.46 | 0 | 0.034 |  | 0.284 | 0.286 |  |  | 0.206 | 0.206 |  | 8.985 |  |  | 10.41 | 10.398 | 8.623 | 8.623 |  |  |  | 178.644 |  |  |  | 1.859 | 0 | 0 | 0 | 0 | 0 | 0 | 0.034 |  |  |  |  | NT | 0.284 | 0.286 | 0.206 | 0.206 | 0.344 | 0.343 | 0.203 | 0.202 |  |  | 20250813 | Y
2025.08.17 | 25081705 | S0E02927A00V10C2701800S | S0E02927 | SE02927C01800 | 0.334 | 0.333 | 0.196 | 0.196 | 50562 |  |  | 8.979 | 8.983 | 1312 | 1312 | 124.912 | 124.912 | 0.408 | 0.408 | 1.665 | 1.665 | 0.087 | 0.087 |  | 198.736 |  | 3.04 |  | 1.109 | 1313.653 | 0.085 | 2.533 | 2.077 | 1.374 | 16.459 | 0 | 0.026 |  | 0.287 | 0.285 |  |  | 0.206 | 0.206 |  | 8.979 |  |  | 10.397 | 10.406 | 8.642 | 8.642 |  |  |  | 178.823 |  |  |  | 1.846 | 0 | 0 | 0 | 0 | 0 | 0 | 0.026 |  |  |  |  | NT | 0.287 | 0.285 | 0.206 | 0.206 | 0.342 | 0.34 | 0.203 | 0.202 |  |  | 20250813 | Y
2025.08.17 | 25081705 | S0E02927A00V10C2701900S | S0E02927 | SE02927C01900 | 0.333 | 0.333 | 0.196 | 0.196 | 48031 |  |  | 8.984 | 8.972 | 1313 | 1313 | 124.94 | 124.94 | 0.42 | 0.42 | 1.68 | 1.68 | 0.09 | 0.09 |  | 198.733 |  | 2.8 |  | 1.184 | 1315.069 | 0.085 | 2.628 | 2.181 | 1.252 | 16.465 | 0 | 0.025 |  | 0.286 | 0.286 |  |  | 0.206 | 0.206 |  | 8.984 |  |  | 10.407 | 10.404 | 8.66 | 8.66 |  |  |  | 179.001 |  |  |  | 1.833 | 0 | 0 | 0 | 0 | 0 | 0 | 0.025 |  |  |  |  | NT | 0.286 | 0.286 | 0.206 | 0.206 | 0.346 | 0.34 | 0.204 | 0.204 |  |  | 20250813 | Y
2025.08.17 | 25081705 | S0E02927A00V10C2702000S | S0E02927 | SE02927C02000 | 0.334 | 0.334 | 0.197 | 0.197 | 48464 |  |  | 8.976 | 8.961 | 1291 | 1288 | 124.83 | 124.9 | 0.45 | 0.34 | 2.3 | 2.53 | 0.07 | 0.05 |  | 198.73 |  | 2.56 | 0 | 1.26 | 1315.623 | 0.085 | 2.673 | 2.226 | 1.204 | 16.401 | 0 | 0.029 |  | 0.282 | 0.283 |  |  | 0.207 | 0.207 |  | 8.976 |  |  | 10.405 | 10.392 | 8.61 | 8.43 | 0 | 0 | 0 | 179.18 | 0 | 0 | 0 | 1.82 | 0 | 0 | 0 | 0 | 0 | 0 | 0.029 |  |  |  |  | NT | 0.282 | 0.283 | 0.207 | 0.207 | 0.346 | 0.344 | 0.202 | 0.204 |  |  | 20250813 | Y
2025.08.17 | 25081701 | S0E02927A00V10E0900100E | S0E02927 | SE02927E00100 | 0.336 | 0.336 | 0.201 | 0.201 | 46956 |  |  | 9.015 | 9.024 | 1293 | 1298 | 124.88 | 124.77 | 0.49 | 0.49 | 0.97 | 1.41 | 0.02 | 0.04 |  | 198.92 |  | 2.82 | 0 | 0.33 | 1314.292 | 0.086 | 2.586 | 2.133 | 1.322 | 16.509 | 0 | 0.06 |  | 0.288 | 0.283 |  |  | 0.214 | 0.214 |  | 9.015 |  |  | 10.362 | 10.37 | 8.7 | 8.6 | 0 | 0 | 0 | 179.23 | 0 | 0 | 0 | 1.86 | 0 | 0 | 0 | 0 | 0 | 0 | 0.06 |  |  |  |  | NT | 0.288 | 0.283 | 0.214 | 0.214 | 0.348 | 0.347 | 0.209 | 0.209 |  |  | 20250814 | Y
2025.08.17 | 25081701 | S0E02927A00V10E0900200S | S0E02927 | SE02927E00200 | 0.336 | 0.336 | 0.201 | 0.201 | 50507 |  |  | 8.992 | 9.003 | 1287 | 1291 | 124.827 | 124.753 | 0.483 | 0.483 | 1.117 | 1.41 | 0.053 | 0.067 |  | 198.987 |  | 3.083 |  | 0.313 | 1313.506 | 0.087 | 2.556 | 2.096 | 1.401 | 16.481 | 0 | 0.059 |  | 0.285 | 0.282 |  |  | 0.214 | 0.214 |  | 8.992 |  |  | 10.36 | 10.359 | 8.67 | 8.603 |  |  |  | 179.057 |  |  |  | 2.07 | 0 | 0 | 0 | 0 | 0 | 0 | 0.059 |  |  |  |  | NT | 0.285 | 0.282 | 0.214 | 0.214 | 0.347 | 0.343 | 0.208 | 0.21 |  |  | 20250814 | Y
2025.08.17 | 25081701 | S0E02927A00V10E0900300S | S0E02927 | SE02927E00300 | 0.336 | 0.336 | 0.201 | 0.201 | 50504 |  |  | 9.012 | 9.01 | 1282 | 1283 | 124.773 | 124.737 | 0.477 | 0.477 | 1.263 | 1.41 | 0.087 | 0.093 |  | 199.053 |  | 3.347 |  | 0.297 | 1313.115 | 0.087 | 2.528 | 2.067 | 1.436 | 16.523 | 0 | 0.049 |  | 0.286 | 0.285 |  |  | 0.214 | 0.214 |  | 9.012 |  |  | 10.374 | 10.356 | 8.64 | 8.607 |  |  |  | 178.883 |  |  |  | 2.28 | 0 | 0 | 0 | 0 | 0 | 0 | 0.049 |  |  |  |  | NT | 0.286 | 0.285 | 0.214 | 0.214 | 0.344 | 0.346 | 0.21 | 0.207 |  |  | 20250814 | Y
2025.08.17 | 25081701 | S0E02927A00V10E0900400S | S0E02927 | SE02927E00400 | 0.336 | 0.336 | 0.201 | 0.2 | 50510 |  | G2 | 9.018 | 9.002 | 1276 | 1276 | 124.72 | 124.72 | 0.47 | 0.47 | 1.41 | 1.41 | 0.12 | 0.12 |  | 199.12 |  | 3.61 | 0 | 0.28 | 1313.853 | 0.086 | 2.548 | 2.095 | 1.361 | 16.557 | 0 | 0.059 |  | 0.285 | 0.289 |  |  | 0.214 | 0.214 |  | 9.018 |  |  | 10.375 | 10.36 | 8.61 | 8.61 | 0 | 0 | 0 | 178.71 | 0 | 0 | 0 | 2.49 | 0 | 0 | 0 | 0 | 0 | 0 | 0.059 |  |  |  |  | NT | 0.285 | 0.289 | 0.214 | 0.214 | 0.344 | 0.345 | 0.209 | 0.21 |  |  | 20250814 | Y
2025.08.17 | 25081701 | S0E02927A00V10E0900500S | S0E02927 | SE02927E00500 | 0.336 | 0.335 | 0.202 | 0.2 | 18069 |  |  | 9.017 | 9.011 | 1282 | 1282 | 124.732 | 124.73 | 0.448 | 0.435 | 1.66 | 1.725 | 0.14 | 0.118 |  | 199.308 |  | 3.565 |  | 0.64 | 1313.35 | 0.087 | 2.549 | 2.088 | 1.416 | 16.519 | 0 | 0.049 |  | 0.283 | 0.283 |  |  | 0.214 | 0.214 |  | 9.017 |  |  | 10.417 | 10.359 | 8.638 | 8.635 |  |  |  | 178.608 |  |  |  | 2.515 | 0 | 0 | 0 | 0 | 0 | 0 | 0.049 |  |  |  |  | NT | 0.283 | 0.283 | 0.214 | 0.214 | 0.344 | 0.345 | 0.214 | 0.205 |  |  | 20250814 | Y
2025.08.17 | 25081701 | S0E02927A00V10E0900600S | S0E02927 | SE02927E00600 | 0.336 | 0.336 | 0.2 | 0.2 | 50503 |  |  | 9.015 | 9.005 | 1287 | 1289 | 124.745 | 124.74 | 0.425 | 0.4 | 1.91 | 2.04 | 0.16 | 0.115 |  | 199.495 |  | 3.52 |  | 1 | 1313.191 | 0.087 | 2.528 | 2.068 | 1.427 | 16.507 | 0 | 0.055 |  | 0.287 | 0.283 |  |  | 0.214 | 0.214 |  | 9.015 |  |  | 10.368 | 10.35 | 8.665 | 8.66 |  |  |  | 178.505 |  |  |  | 2.54 | 0 | 0 | 0 | 0 | 0 | 0 | 0.055 |  |  |  |  | NT | 0.287 | 0.283 | 0.214 | 0.214 | 0.344 | 0.344 | 0.206 | 0.208 |  |  | 20250814 | Y
2025.08.17 | 25081701 | S0E02927A00V10E0900700S | S0E02927 | SE02927E00700 | 0.336 | 0.336 | 0.2 | 0.2 | 50510 |  |  | 9.013 | 8.993 | 1292 | 1296 | 124.758 | 124.75 | 0.402 | 0.365 | 2.16 | 2.355 | 0.18 | 0.112 |  | 199.682 |  | 3.475 |  | 1.36 | 1313.279 | 0.087 | 2.535 | 2.075 | 1.417 | 16.494 | 0 | 0.047 |  | 0.284 | 0.285 |  |  | 0.213 | 0.214 |  | 9.013 |  |  | 10.358 | 10.343 | 8.692 | 8.685 |  |  |  | 178.402 |  |  |  | 2.565 | 0 | 0 | 0 | 0 | 0 | 0 | 0.047 |  |  |  |  | NT | 0.284 | 0.285 | 0.213 | 0.214 | 0.348 | 0.344 | 0.209 | 0.207 |  |  | 20250814 | Y
2025.08.17 | 25081701 | S0E02927A00V10E0900800S | S0E02927 | SE02927E00800 | 0.336 | 0.336 | 0.2 | 0.199 | 16147 |  |  | 9.011 | 8.989 | 1298 | 1302 | 124.77 | 124.76 | 0.38 | 0.33 | 2.41 | 2.67 | 0.2 | 0.11 |  | 199.87 |  | 3.43 | 0 | 1.72 | 1314.291 | 0.086 | 2.588 | 2.134 | 1.324 | 16.527 | 0 | 0.06 |  | 0.283 | 0.283 |  |  | 0.213 | 0.214 |  | 9.011 |  |  | 10.356 | 10.344 | 8.72 | 8.71 | 0 | 0 | 0 | 178.3 | 0 | 0 | 0 | 2.59 | 0 | 0 | 0 | 0 | 0 | 0 | 0.06 |  |  |  |  | NT | 0.283 | 0.283 | 0.213 | 0.214 | 0.344 | 0.344 | 0.21 | 0.207 |  |  | 20250814 | Y
2025.08.17 | 25081707 | S0E02927A00V10F0900100E | S0E02927 | SE02927F00100 | 0.334 | 0.333 | 0.199 | 0.198 | 50507 |  |  | 9.013 | 9.005 | 1294 | 1299 | 125.03 | 124.64 | 0.34 | 0.37 | 0.7 | 0.95 | 0.06 | 0.11 |  | 199.03 |  | 3.25 | 0 | 0.39 | 1314.951 | 0.085 | 2.618 | 2.171 | 1.262 | 16.471 | 0 | 0.034 |  | 0.284 | 0.283 |  |  | 0.211 | 0.211 |  | 9.013 |  |  | 10.443 | 10.428 | 8.72 | 8.6 | 0 | 0 | 0 | 180.48 | 0 | 0 | 0 | 4.81 | 0 | 0 | 0 | 0 | 0 | 0 | 0.034 |  |  |  |  | NT | 0.284 | 0.283 | 0.211 | 0.211 | 0.342 | 0.343 | 0.209 | 0.21 |  |  | 20250814 | Y
2025.08.17 | 25081707 | S0E02927A00V10F0900200S | S0E02927 | SE02927F00200 | 0.333 | 0.334 | 0.198 | 0.199 | 50517 |  |  | 9.001 | 9.038 | 1293 | 1284 | 124.67 | 124.71 | 0.42 | 0.33 | 1.59 | 2.62 | 0.09 | 0.07 |  | 199.08 |  | 2.95 | 0 | 1.32 | 1315.366 | 0.085 | 2.652 | 2.205 | 1.226 | 16.43 | 0 | 0.039 |  | 0.282 | 0.284 |  |  | 0.211 | 0.21 |  | 9.001 |  |  | 10.431 | 10.477 | 8.69 | 8.41 | 0 | 0 | 0 | 179.66 | 0 | 0 | 0 | 1.14 | 0 | 0 | 0 | 0 | 0 | 0 | 0.039 |  |  |  |  | NT | 0.282 | 0.284 | 0.211 | 0.21 | 0.342 | 0.342 | 0.207 | 0.206 |  |  | 20250814 | Y
2025.08.17 | 25081707 | S0E02927A00V10G2900100E | S0E02927 | SE02927G00100 | 0.334 | 0.333 | 0.198 | 0.198 | 50490 |  |  | 9.022 | 8.983 | 1343 | 1308 | 125.12 | 124.69 | 0.41 | 0.46 | 1.36 | 2.21 | 0.22 | 0.25 |  | 198.86 |  | 1.41 | 0 | 0.66 | 1312.832 | 0.085 | 2.441 | 1.993 | 1.445 | 16.669 | 0 | 0.022 |  | 0.285 | 0.284 |  |  | 0.209 | 0.209 |  | 9.022 |  |  | 10.411 | 10.389 | 9.24 | 8.83 | 0 | 0 | 0 | 182.53 | 0 | 0 | 0 | 1.69 | 0 | 0 | 0 | 0 | 0 | 0 | 0.022 |  |  |  |  | NT | 0.285 | 0.284 | 0.209 | 0.209 | 0.344 | 0.342 | 0.206 | 0.205 |  |  | 20250814 | Y
2025.08.17 | 25081707 | S0E02927A00V10G2900200S | S0E02927 | SE02927G00200 | 0.334 | 0.333 | 0.198 | 0.198 | 50493 |  |  | 8.984 | 8.932 | 1294 | 1294 | 124.7 | 124.7 | 0.56 | 0.56 | 2.9 | 2.9 | 0.23 | 0.23 |  | 198.833 |  | 1.506 |  | 0.735 | 1314.627 | 0.085 | 2.589 | 2.142 | 1.289 | 16.486 | 0 | 0.025 |  | 0.281 | 0.282 |  |  | 0.209 | 0.209 |  | 8.984 |  |  | 10.388 | 10.344 | 8.64 | 8.64 |  |  |  | 182.195 |  |  |  | 1.616 | 0 | 0 | 0 | 0 | 0 | 0 | 0.025 |  |  |  |  | NT | 0.281 | 0.282 | 0.209 | 0.209 | 0.345 | 0.342 | 0.205 | 0.206 |  |  | 20250814 | Y
2025.08.17 | 25081707 | S0E02927A00V10G2900300S | S0E02927 | SE02927G00300 | 0.334 | 0.334 | 0.198 | 0.198 | 50492 |  |  | 8.935 | 8.938 | 1293 | 1293 | 124.74 | 124.74 | 0.526 | 0.526 | 2.402 | 2.402 | 0.22 | 0.22 |  | 198.805 |  | 1.603 |  | 0.811 | 1314.516 | 0.085 | 2.6 | 2.145 | 1.298 | 16.348 | 0 | 0.027 |  | 0.286 | 0.282 |  |  | 0.209 | 0.209 |  | 8.935 |  |  | 10.344 | 10.355 | 8.582 | 8.582 |  |  |  | 181.861 |  |  |  | 1.543 | 0 | 0 | 0 | 0 | 0 | 0 | 0.027 |  |  |  |  | NT | 0.286 | 0.282 | 0.209 | 0.209 | 0.342 | 0.341 | 0.205 | 0.206 |  |  | 20250814 | Y
2025.08.17 | 25081707 | S0E02927A00V10G2900400S | S0E02927 | SE02927G00400 | 0.334 | 0.334 | 0.198 | 0.198 | 41203 |  |  | 8.929 | 8.928 | 1291 | 1291 | 124.78 | 124.78 | 0.492 | 0.492 | 1.904 | 1.904 | 0.21 | 0.21 |  | 198.778 |  | 1.699 |  | 0.886 | 1314.785 | 0.085 | 2.623 | 2.168 | 1.277 | 16.328 | 0 | 0.025 |  | 0.282 | 0.281 |  |  | 0.209 | 0.208 |  | 8.929 |  |  | 10.352 | 10.351 | 8.524 | 8.524 |  |  |  | 181.526 |  |  |  | 1.469 | 0 | 0 | 0 | 0 | 0 | 0 | 0.025 |  |  |  |  | NT | 0.282 | 0.281 | 0.209 | 0.208 | 0.343 | 0.343 | 0.204 | 0.203 |  |  | 20250814 | Y
2025.08.17 | 25081707 | S0E02927A00V10G2900500S | S0E02927 | SE02927G00500 | 0.334 | 0.334 | 0.198 | 0.198 | 50489 |  |  | 8.934 | 8.935 | 1290 | 1290 | 124.82 | 124.82 | 0.458 | 0.458 | 1.406 | 1.406 | 0.2 | 0.2 |  | 198.751 |  | 1.795 |  | 0.962 | 1315.141 | 0.085 | 2.654 | 2.199 | 1.245 | 16.288 | 0 | 0.033 |  | 0.282 | 0.283 |  |  | 0.208 | 0.208 |  | 8.934 |  |  | 10.353 | 10.36 | 8.466 | 8.466 |  |  |  | 181.192 |  |  |  | 1.395 | 0 | 0 | 0 | 0 | 0 | 0 | 0.033 |  |  |  |  | NT | 0.282 | 0.283 | 0.208 | 0.208 | 0.344 | 0.342 | 0.204 | 0.205 |  |  | 20250814 | Y
2025.08.17 | 25081707 | S0E02927A00V10G2900600S | S0E02927 | SE02927G00600 | 0.333 | 0.334 | 0.198 | 0.198 | 50488 |  |  | 8.937 | 8.94 | 1288 | 1288 | 124.86 | 124.86 | 0.424 | 0.424 | 0.908 | 0.908 | 0.19 | 0.19 |  | 198.724 |  | 1.892 |  | 1.037 | 1315.316 | 0.085 | 2.665 | 2.211 | 1.229 | 16.275 | 0 | 0.026 |  | 0.283 | 0.284 |  |  | 0.208 | 0.207 |  | 8.937 |  |  | 10.359 | 10.374 | 8.408 | 8.408 |  |  |  | 180.857 |  |  |  | 1.322 | 0 | 0 | 0 | 0 | 0 | 0 | 0.026 |  |  |  |  | NT | 0.283 | 0.284 | 0.208 | 0.207 | 0.342 | 0.34 | 0.205 | 0.204 |  |  | 20250814 | Y
2025.08.17 | 25081707 | S0E02927A00V10G2900700S | S0E02927 | SE02927G00700 | 0.333 | 0.333 | 0.197 | 0.197 | 50494 |  |  | 8.943 | 8.984 | 1287 | 1287 | 124.9 | 124.9 | 0.39 | 0.39 | 0.41 | 0.41 | 0.18 | 0.18 |  | 198.696 |  | 1.988 |  | 1.113 | 1316.337 | 0.085 | 2.731 | 2.284 | 1.142 | 16.325 | 0 | 0.026 |  | 0.287 | 0.286 |  |  | 0.208 | 0.207 |  | 8.943 |  |  | 10.379 | 10.431 | 8.35 | 8.35 |  |  |  | 180.523 |  |  |  | 1.248 | 0 | 0 | 0 | 0 | 0 | 0 | 0.026 |  |  |  |  | NT | 0.287 | 0.286 | 0.208 | 0.207 | 0.342 | 0.34 | 0.204 | 0.203 |  |  | 20250814 | Y
2025.08.17 | 25081707 | S0E02927A00V10G2900800S | S0E02927 | SE02927G00800 | 0.332 | 0.332 | 0.196 | 0.196 | 50490 |  |  | 8.981 | 8.986 | 1286 | 1286 | 124.86 | 124.86 | 0.394 | 0.394 | 0.908 | 0.908 | 0.152 | 0.152 |  | 198.669 |  | 2.085 |  | 1.188 | 1315.671 | 0.085 | 2.695 | 2.24 | 1.2 | 16.255 | 0 | 0.018 |  | 0.285 | 0.283 |  |  | 0.207 | 0.207 |  | 8.981 |  |  | 10.425 | 10.442 | 8.376 | 8.376 |  |  |  | 180.188 |  |  |  | 1.175 | 0 | 0 | 0 | 0 | 0 | 0 | 0.018 |  |  |  |  | NT | 0.285 | 0.283 | 0.207 | 0.207 | 0.339 | 0.341 | 0.205 | 0.203 |  |  | 20250814 | Y
2025.08.17 | 25081707 | S0E02927A00V10G2900900S | S0E02927 | SE02927G00900 | 0.332 | 0.332 | 0.196 | 0.196 | 50490 |  |  | 8.993 | 8.971 | 1285 | 1285 | 124.82 | 124.82 | 0.398 | 0.398 | 1.406 | 1.406 | 0.124 | 0.124 |  | 198.642 |  | 2.181 |  | 1.264 | 1315.684 | 0.085 | 2.699 | 2.244 | 1.198 | 16.252 | 0 | 0.023 |  | 0.284 | 0.283 |  |  | 0.207 | 0.207 |  | 8.993 |  |  | 10.447 | 10.415 | 8.402 | 8.402 |  |  |  | 179.854 |  |  |  | 1.101 | 0 | 0 | 0 | 0 | 0 | 0 | 0.023 |  |  |  |  | NT | 0.284 | 0.283 | 0.207 | 0.207 | 0.343 | 0.341 | 0.204 | 0.202 |  |  | 20250814 | Y
2025.08.17 | 25081707 | S0E02927A00V10G2901000S | S0E02927 | SE02927G01000 | 0.333 | 0.333 | 0.196 | 0.196 | 24399 |  |  | 8.97 | 8.965 | 1284 | 1284 | 124.78 | 124.78 | 0.402 | 0.402 | 1.904 | 1.904 | 0.096 | 0.096 |  | 198.615 |  | 2.277 |  | 1.339 | 1315.166 | 0.085 | 2.654 | 2.199 | 1.242 | 16.313 | 0 | 0.03 |  | 0.281 | 0.281 |  |  | 0.206 | 0.206 |  | 8.97 |  |  | 10.41 | 10.398 | 8.428 | 8.428 |  |  |  | 179.519 |  |  |  | 1.027 | 0 | 0 | 0 | 0 | 0 | 0 | 0.03 |  |  |  |  | NT | 0.281 | 0.281 | 0.206 | 0.206 | 0.339 | 0.342 | 0.205 | 0.203 |  |  | 20250814 | Y
2025.08.17 | 25081707 | S0E02927A00V10G2901100S | S0E02927 | SE02927G01100 | 0.333 | 0.334 | 0.196 | 0.196 | 50489 |  |  | 8.964 | 8.992 | 1283 | 1283 | 124.74 | 124.74 | 0.406 | 0.406 | 2.402 | 2.402 | 0.068 | 0.068 |  | 198.587 |  | 2.374 |  | 1.415 | 1314.668 | 0.085 | 2.615 | 2.16 | 1.287 | 16.345 | 0 | 0.032 |  | 0.284 | 0.283 |  |  | 0.206 | 0.206 |  | 8.964 |  |  | 10.395 | 10.427 | 8.454 | 8.454 |  |  |  | 179.185 |  |  |  | 0.954 | 0 | 0 | 0 | 0 | 0 | 0 | 0.032 |  |  |  |  | NT | 0.284 | 0.283 | 0.206 | 0.206 | 0.342 | 0.341 | 0.204 | 0.203 |  |  | 20250814 | Y
2025.08.17 | 25081707 | S0E02927A00V10G2901200S | S0E02927 | SE02927G01200 | 0.333 | 0.333 | 0.196 | 0.195 | 50489 |  |  | 8.986 | 8.953 | 1282 | 1282 | 124.7 | 124.7 | 0.41 | 0.41 | 2.9 | 2.9 | 0.04 | 0.04 |  | 198.56 |  | 2.47 | 0 | 1.49 | 1316.083 | 0.085 | 2.711 | 2.264 | 1.164 | 16.356 | 0 | 0.028 |  | 0.281 | 0.282 |  |  | 0.205 | 0.206 |  | 8.986 |  |  | 10.425 | 10.379 | 8.48 | 8.48 | 0 | 0 | 0 | 178.85 | 0 | 0 | 0 | 0.88 | 0 | 0 | 0 | 0 | 0 | 0 | 0.028 |  |  |  |  | NT | 0.281 | 0.282 | 0.205 | 0.206 | 0.341 | 0.34 | 0.204 | 0.201 |  |  | 20250814 | Y
2025.08.17 | 25081707 | S0E02927A00V10G2901300S | S0E02927 | SE02927G01300 | 0.333 | 0.334 | 0.195 | 0.196 | 50489 |  |  | 8.944 | 8.998 | 1283 | 1283 | 124.71 | 124.71 | 0.424 | 0.424 | 2.66 | 2.66 | 0.064 | 0.064 |  | 199.333 |  | 2.588 |  | 1.292 | 1315.014 | 0.085 | 2.643 | 2.188 | 1.257 | 16.317 | 0 | 0.022 |  | 0.284 | 0.282 |  |  | 0.205 | 0.206 |  | 8.944 |  |  | 10.379 | 10.425 | 8.514 | 8.514 |  |  |  | 178.737 |  |  |  | 0.907 | 0 | 0 | 0 | 0 | 0 | 0 | 0.022 |  |  |  |  | NT | 0.284 | 0.282 | 0.205 | 0.206 | 0.342 | 0.342 | 0.201 | 0.202 |  |  | 20250814 | Y
2025.08.17 | 25081707 | S0E02927A00V10G2901400S | S0E02927 | SE02927G01400 | 0.333 | 0.333 | 0.196 | 0.196 | 50486 |  |  | 8.991 | 9.006 | 1284 | 1284 | 124.72 | 124.72 | 0.438 | 0.438 | 2.42 | 2.42 | 0.088 | 0.088 |  | 200.107 |  | 2.707 |  | 1.093 | 1314.638 | 0.085 | 2.614 | 2.159 | 1.29 | 16.354 | 0 | 0.025 |  | 0.287 | 0.283 |  |  | 0.205 | 0.206 |  | 8.991 |  |  | 10.424 | 10.439 | 8.548 | 8.548 |  |  |  | 178.623 |  |  |  | 0.933 | 0 | 0 | 0 | 0 | 0 | 0 | 0.025 |  |  |  |  | NT | 0.287 | 0.283 | 0.205 | 0.206 | 0.343 | 0.342 | 0.204 | 0.202 |  |  | 20250814 | Y
2025.08.17 | 25081707 | S0E02927A00V10G2901500S | S0E02927 | SE02927G01500 | 0.333 | 0.333 | 0.196 | 0.196 | 50490 |  |  | 9.001 | 9.003 | 1285 | 1285 | 124.73 | 124.73 | 0.452 | 0.452 | 2.18 | 2.18 | 0.112 | 0.112 |  | 200.88 |  | 2.825 |  | 0.895 | 1314.413 | 0.085 | 2.595 | 2.14 | 1.309 | 16.379 | 0 | 0.027 |  | 0.285 | 0.285 |  |  | 0.206 | 0.206 |  | 9.001 |  |  | 10.439 | 10.43 | 8.582 | 8.582 |  |  |  | 178.51 |  |  |  | 0.96 | 0 | 0 | 0 | 0 | 0 | 0 | 0.027 |  |  |  |  | NT | 0.285 | 0.285 | 0.206 | 0.206 | 0.342 | 0.341 | 0.203 | 0.205 |  |  | 20250814 | Y
2025.08.17 | 25081707 | S0E02927A00V10G2901600S | S0E02927 | SE02927G01600 | 0.333 | 0.333 | 0.196 | 0.197 | 50487 |  |  | 8.999 | 9.028 | 1286 | 1286 | 124.74 | 124.74 | 0.466 | 0.466 | 1.94 | 1.94 | 0.136 | 0.136 |  | 201.653 |  | 2.943 |  | 0.697 | 1314.247 | 0.085 | 2.579 | 2.124 | 1.321 | 16.398 | 0 | 0.025 |  | 0.284 | 0.283 |  |  | 0.206 | 0.206 |  | 8.999 |  |  | 10.427 | 10.466 | 8.616 | 8.616 |  |  |  | 178.397 |  |  |  | 0.987 | 0 | 0 | 0 | 0 | 0 | 0 | 0.025 |  |  |  |  | NT | 0.284 | 0.283 | 0.206 | 0.206 | 0.342 | 0.341 | 0.203 | 0.205 |  |  | 20250814 | Y
2025.08.17 | 25081707 | S0E02927A00V10G2901700S | S0E02927 | SE02927G01700 | 0.332 | 0.332 | 0.196 | 0.196 | 50491 |  |  | 9.026 | 9.034 | 1287 | 1287 | 124.75 | 124.75 | 0.48 | 0.48 | 1.7 | 1.7 | 0.16 | 0.16 |  | 202.427 |  | 3.062 |  | 0.498 | 1315.358 | 0.085 | 2.652 | 2.205 | 1.227 | 16.44 | 0 | 0.02 |  | 0.28 | 0.281 |  |  | 0.206 | 0.206 |  | 9.026 |  |  | 10.474 | 10.469 | 8.65 | 8.65 |  |  |  | 178.283 |  |  |  | 1.013 | 0 | 0 | 0 | 0 | 0 | 0 | 0.02 |  |  |  |  | NT | 0.28 | 0.281 | 0.206 | 0.206 | 0.345 | 0.339 | 0.205 | 0.202 |  |  | 20250814 | Y
2025.08.17 | 25081707 | S0E02927A00V10G2901800S | S0E02927 | SE02927G01800 | 0.333 | 0.333 | 0.197 | 0.197 | 50493 |  |  | 9.026 | 9.027 | 1278 | 1285 | 124.72 | 124.89 | 0.44 | 0.48 | 1.97 | 3.35 | 0.07 | 0.01 |  | 203.2 |  | 3.18 | 0 | 0.3 | 1315.402 | 0.085 | 2.655 | 2.208 | 1.223 | 16.431 | 0 | 0.024 | 7 | 0.282 | 0.283 |  |  | 0.208 | 0.207 |  | 9.026 |  |  | 10.473 | 10.476 | 8.62 | 8.51 | 0 | 0 | 0 | 178.17 | 0 | 0 | 0 | 1.04 | 0 | 0 | 0 | 0 | 0 | 0 | 0.024 |  |  |  |  | NT | 0.282 | 0.283 | 0.208 | 0.207 | 0.344 | 0.34 | 0.203 | 0.204 |  |  | 20250814 | Y
2025.08.16 | 25081611 | A0LE0158A00W08C1500100E | A0LE0158 | ALE0158C00100 | 0.334 | 0.334 | 0.195 | 0.195 | 50256 |  |  | 8.599 | 8.608 | 1273 | 1283 | 124.77 | 124.96 | 0.16 | 0.22 | 1.43 | 0.32 | 0.03 | 0.03 |  | 240.59 |  | 1.2 | 0 | 0.82 | 1315.107 | 0.087 | 2.701 | 2.242 | 1.284 | 17.04 | 0 | 0.03 |  | 0.283 | 0.282 |  |  | 0.204 | 0.204 |  | 8.599 |  |  | 9.979 | 9.983 | 9.55 | 9.63 | 0 | 0 | 0 | 194.52 | 0 | 0 | 0 | 1.72 | 0 | 0 | 0 | 0 | 0 | 0 | 0.03 |  |  |  |  | NT | 0.283 | 0.282 | 0.204 | 0.204 | 0.343 | 0.344 | 0.203 | 0.204 |  |  | 20250812 | Y
2025.08.16 | 25081611 | A0LE0158A00W08C1500200S | A0LE0158 | ALE0158C00200 | 0.335 | 0.334 | 0.194 | 0.194 | 50254 |  |  | 8.605 | 8.594 | 1271 | 1278 | 124.813 | 124.94 | 0.163 | 0.203 | 1.477 | 0.737 | 0.073 | 0.073 |  | 240.523 |  | 1.223 |  | 0.73 | 1313.867 | 0.088 | 2.616 | 2.149 | 1.395 | 17.016 | 0 | 0.02 |  | 0.282 | 0.282 |  |  | 0.204 | 0.204 |  | 8.605 |  |  | 9.98 | 9.971 | 9.51 | 9.563 |  |  |  | 194.647 |  |  |  | 1.593 | 0 | 0 | 0 | 0 | 0 | 0 | 0.02 |  |  |  |  | NT | 0.282 | 0.282 | 0.204 | 0.204 | 0.343 | 0.342 | 0.2 | 0.202 |  |  | 20250812 | Y
2025.08.16 | 25081611 | A0LE0158A00W08C1500300S | A0LE0158 | ALE0158C00300 | 0.334 | 0.334 | 0.194 | 0.194 | 50258 |  |  | 8.6 | 8.582 | 1270 | 1273 | 124.857 | 124.92 | 0.167 | 0.187 | 1.523 | 1.153 | 0.117 | 0.117 |  | 240.457 |  | 1.247 |  | 0.64 | 1314.19 | 0.088 | 2.647 | 2.179 | 1.366 | 16.99 | 0 | 0.034 |  | 0.281 | 0.282 |  |  | 0.203 | 0.203 |  | 8.6 |  |  | 9.966 | 9.961 | 9.47 | 9.497 |  |  |  | 194.773 |  |  |  | 1.467 | 0 | 0 | 0 | 0 | 0 | 0 | 0.034 |  |  |  |  | NT | 0.281 | 0.282 | 0.203 | 0.203 | 0.342 | 0.346 | 0.201 | 0.2 |  |  | 20250812 | Y
2025.08.16 | 25081611 | A0LE0158A00W08C1500400S | A0LE0158 | ALE0158C00400 | 0.334 | 0.334 | 0.194 | 0.194 | 50257 |  |  | 8.577 | 8.564 | 1268 | 1268 | 124.9 | 124.9 | 0.17 | 0.17 | 1.57 | 1.57 | 0.16 | 0.16 |  | 240.39 |  | 1.27 | 0 | 0.55 | 1316.117 | 0.087 | 2.789 | 2.33 | 1.196 | 16.958 | 0 | 0.025 |  | 0.284 | 0.281 |  |  | 0.203 | 0.203 |  | 8.577 |  |  | 9.962 | 9.951 | 9.43 | 9.43 | 0 | 0 | 0 | 194.9 | 0 | 0 | 0 | 1.34 | 0 | 0 | 0 | 0 | 0 | 0 | 0.025 |  |  |  |  | NT | 0.284 | 0.281 | 0.203 | 0.203 | 0.343 | 0.346 | 0.2 | 0.2 |  |  | 20250812 | Y
2025.08.16 | 25081611 | A0LE0158A00W08C1500500S | A0LE0158 | ALE0158C00500 | 0.334 | 0.334 | 0.194 | 0.193 | 50256 |  |  | 8.569 | 8.542 | 1263 | 1264 | 124.853 | 124.84 | 0.157 | 0.163 | 1.303 | 1.93 | 0.16 | 0.11 |  | 240.33 |  | 1.273 |  | 0.783 | 1316.864 | 0.087 | 2.855 | 2.396 | 1.131 | 16.896 | 0 | 0.033 |  | 0.281 | 0.281 |  |  | 0.202 | 0.202 |  | 8.569 |  |  | 9.948 | 9.924 | 9.367 | 9.38 |  |  |  | 194.56 |  |  |  | 2.177 | 0 | 0 | 0 | 0 | 0 | 0 | 0.033 |  |  |  |  | NT | 0.281 | 0.281 | 0.202 | 0.202 | 0.347 | 0.343 | 0.199 | 0.2 |  |  | 20250812 | Y
2025.08.16 | 25081611 | A0LE0158A00W08C1500600S | A0LE0158 | ALE0158C00600 | 0.334 | 0.334 | 0.193 | 0.193 | 50255 |  |  | 8.54 | 8.543 | 1259 | 1259 | 124.807 | 124.78 | 0.143 | 0.157 | 1.037 | 2.29 | 0.16 | 0.06 |  | 240.27 |  | 1.277 |  | 1.017 | 1316.358 | 0.087 | 2.834 | 2.367 | 1.175 | 16.802 | 0 | 0.026 |  | 0.285 | 0.28 |  |  | 0.202 | 0.202 |  | 8.54 |  |  | 9.923 | 9.932 | 9.303 | 9.33 |  |  |  | 194.22 |  |  |  | 3.013 | 0 | 0 | 0 | 0 | 0 | 0 | 0.026 |  |  |  |  | NT | 0.285 | 0.28 | 0.202 | 0.202 | 0.345 | 0.346 | 0.201 | 0.201 |  |  | 20250812 | Y
2025.08.16 | 25081611 | A0LE0158A00W08C1500700S | A0LE0158 | ALE0158C00700 | 0.334 | 0.334 | 0.193 | 0.193 | 50263 |  | R2/R4 | 8.541 | 8.537 | 1254 | 1255 | 124.76 | 124.72 | 0.13 | 0.15 | 0.77 | 2.65 | 0.16 | 0.01 |  | 240.21 |  | 1.28 | 0 | 1.25 | 1317.737 | 0.087 | 2.929 | 2.471 | 1.055 | 16.822 | 0 | 0.022 |  | 0.283 | 0.281 |  |  | 0.202 | 0.202 |  | 8.541 |  |  | 9.926 | 9.93 | 9.24 | 9.28 | 0 | 0 | 0 | 193.88 | 0 | 0 | 0 | 3.85 | 0 | 0 | 0 | 0 | 0 | 0 | 0.022 |  |  |  |  | NT | 0.283 | 0.281 | 0.202 | 0.202 | 0.344 | 0.344 | 0.2 | 0.198 |  |  | 20250812 | Y
2025.08.16 | 25081601 | A0LE0160A00W08B2600100E | A0LE0160 | ALE0160B00100 | 0 | 0 | 0 | 0 | 50190 |  | G9 | [27 empty] | 0 | 0 |  |  | 0 | 0 | [27 empty] | NT | 0 | 0 | 0 | 0 | 0 | 0 | 0 | 0 |  |  | 20250813 | Y
2025.08.16 | 25081601 | A0LE0160A00W08B2600200S | A0LE0160 | ALE0160B00200 | 0.338 | 0.338 | 0.196 | 0.196 | 50251 |  |  | 8.446 | 8.446 | 1269 | 1269 | 125.05 | 125.05 | 0.31 | 0.31 | 2.33 | 2.33 | 0.15 | 0.15 |  | 240.6 |  | 1.36 | 0 | 3.93 | 1313.958 | 0.087 | 2.589 | 2.132 | 1.378 | 17.048 | 0 | 0.025 |  | 0.286 | 0.286 |  |  | 0.204 | 0.204 |  | 8.446 |  |  | 9.759 | 9.757 | 9.34 | 9.34 | 0 | 0 | 0 | 194.79 | 0 | 0 | 0 | 4.99 | 0 | 0 | 0 | 0 | 0 | 0 | 0.025 |  |  |  |  | NT | 0.286 | 0.286 | 0.204 | 0.204 | 0.346 | 0.347 | 0.202 | 0.202 |  |  | 20250813 | Y
2025.08.16 | 25081601 | A0LE0160A00W08B2600300S | A0LE0160 | ALE0160B00300 | 0.338 | 0.338 | 0.196 | 0.196 | 50251 |  |  | 8.438 | 8.441 | 1266 | 1266 | 125.006 | 125.006 | 0.312 | 0.312 | 2.22 | 2.22 | 0.164 | 0.164 |  | 240.571 |  | 1.341 |  | 3.856 | 1312.856 | 0.087 | 2.517 | 2.051 | 1.475 | 17.009 | 0 | 0.018 |  | 0.286 | 0.283 |  |  | 0.204 | 0.204 |  | 8.438 |  |  | 9.758 | 9.759 | 9.308 | 9.308 |  |  |  | 194.732 |  |  |  | 4.885 | 0 | 0 | 0 | 0 | 0 | 0 | 0.018 |  |  |  |  | NT | 0.286 | 0.283 | 0.204 | 0.204 | 0.347 | 0.348 | 0.205 | 0.201 |  |  | 20250813 | Y
2025.08.16 | 25081601 | A0LE0160A00W08B2600400S | A0LE0160 | ALE0160B00400 | 0.338 | 0.338 | 0.196 | 0.195 | 50251 |  |  | 8.437 | 8.427 | 1263 | 1263 | 124.962 | 124.962 | 0.314 | 0.314 | 2.11 | 2.11 | 0.178 | 0.178 |  | 240.542 |  | 1.322 |  | 3.783 | 1313.281 | 0.087 | 2.553 | 2.088 | 1.438 | 16.974 | 0 | 0.02 |  | 0.284 | 0.283 |  |  | 0.204 | 0.204 |  | 8.437 |  |  | 9.757 | 9.741 | 9.276 | 9.276 |  |  |  | 194.674 |  |  |  | 4.779 | 0 | 0 | 0 | 0 | 0 | 0 | 0.02 |  |  |  |  | NT | 0.284 | 0.283 | 0.204 | 0.204 | 0.349 | 0.345 | 0.202 | 0.202 |  |  | 20250813 | Y
2025.08.16 | 25081601 | A0LE0160A00W08B2600500S | A0LE0160 | ALE0160B00500 | 0.338 | 0.338 | 0.196 | 0.196 | 50252 |  |  | 8.425 | 8.438 | 1261 | 1261 | 124.918 | 124.918 | 0.316 | 0.316 | 2 | 2 | 0.192 | 0.192 |  | 240.513 |  | 1.303 |  | 3.709 | 1313.412 | 0.087 | 2.564 | 2.098 | 1.425 | 16.958 | 0 | 0.022 |  | 0.283 | 0.283 |  |  | 0.203 | 0.203 |  | 8.425 |  |  | 9.742 | 9.76 | 9.244 | 9.244 |  |  |  | 194.615 |  |  |  | 4.674 | 0 | 0 | 0 | 0 | 0 | 0 | 0.022 |  |  |  |  | NT | 0.283 | 0.283 | 0.203 | 0.203 | 0.346 | 0.345 | 0.203 | 0.205 |  |  | 20250813 | Y
2025.08.16 | 25081601 | A0LE0160A00W08B2600600S | A0LE0160 | ALE0160B00600 | 0.338 | 0.338 | 0.196 | 0.195 | 50252 |  |  | 8.438 | 8.433 | 1258 | 1258 | 124.874 | 124.874 | 0.318 | 0.318 | 1.89 | 1.89 | 0.206 | 0.206 |  | 240.484 |  | 1.284 |  | 3.635 | 1313.459 | 0.087 | 2.569 | 2.104 | 1.423 | 16.957 | 0 | 0.023 |  | 0.282 | 0.283 |  |  | 0.203 | 0.203 |  | 8.438 |  |  | 9.756 | 9.747 | 9.212 | 9.212 |  |  |  | 194.557 |  |  |  | 4.568 | 0 | 0 | 0 | 0 | 0 | 0 | 0.023 |  |  |  |  | NT | 0.282 | 0.283 | 0.203 | 0.203 | 0.346 | 0.346 | 0.204 | 0.203 |  |  | 20250813 | Y
2025.08.16 | 25081601 | A0LE0160A00W08B2600700S | A0LE0160 | ALE0160B00700 | 0.338 | 0.338 | 0.195 | 0.195 | 50252 |  |  | 8.421 | 8.426 | 1255 | 1255 | 124.83 | 124.83 | 0.32 | 0.32 | 1.78 | 1.78 | 0.22 | 0.22 |  | 240.455 |  | 1.265 |  | 3.562 | 1314.518 | 0.087 | 2.637 | 2.181 | 1.33 | 17 | 0 | 0.015 |  | 0.284 | 0.285 |  |  | 0.203 | 0.203 |  | 8.421 |  |  | 9.741 | 9.741 | 9.18 | 9.18 |  |  |  | 194.499 |  |  |  | 4.463 | 0 | 0 | 0 | 0 | 0 | 0 | 0.015 |  |  |  |  | NT | 0.284 | 0.285 | 0.203 | 0.203 | 0.346 | 0.346 | 0.204 | 0.202 |  |  | 20250813 | Y
2025.08.16 | 25081601 | A0LE0160A00W08B2600800S | A0LE0160 | ALE0160B00800 | 0.338 | 0.338 | 0.195 | 0.195 | 50252 |  |  | 8.427 | 8.418 | 1256 | 1256 | 124.835 | 124.835 | 0.298 | 0.298 | 1.705 | 1.705 | 0.203 | 0.203 |  | 240.425 |  | 1.245 |  | 3.488 | 1313.47 | 0.087 | 2.568 | 2.103 | 1.421 | 16.956 | 0 | 0.029 |  | 0.282 | 0.282 |  |  | 0.202 | 0.202 |  | 8.427 |  |  | 9.744 | 9.739 | 9.2 | 9.2 |  |  |  | 194.441 |  |  |  | 4.357 | 0 | 0 | 0 | 0 | 0 | 0 | 0.029 |  |  |  |  | NT | 0.282 | 0.282 | 0.202 | 0.202 | 0.347 | 0.348 | 0.201 | 0.2 |  |  | 20250813 | Y
2025.08.16 | 25081601 | A0LE0160A00W08B2600900S | A0LE0160 | ALE0160B00900 | 0.338 | 0.338 | 0.194 | 0.195 | 50252 |  |  | 8.423 | 8.455 | 1258 | 1258 | 124.84 | 124.84 | 0.277 | 0.277 | 1.63 | 1.63 | 0.187 | 0.187 |  | 240.396 |  | 1.226 |  | 3.415 | 1313.151 | 0.087 | 2.545 | 2.079 | 1.449 | 16.988 | 0 | 0.022 |  | 0.286 | 0.284 |  |  | 0.202 | 0.202 |  | 8.423 |  |  | 9.738 | 9.771 | 9.22 | 9.22 |  |  |  | 194.383 |  |  |  | 4.252 | 0 | 0 | 0 | 0 | 0 | 0 | 0.022 |  |  |  |  | NT | 0.286 | 0.284 | 0.202 | 0.202 | 0.35 | 0.347 | 0.204 | 0.202 |  |  | 20250813 | Y
2025.08.16 | 25081601 | A0LE0160A00W08B2601000S | A0LE0160 | ALE0160B01000 | 0.338 | 0.338 | 0.194 | 0.194 | 50253 |  |  | 8.452 | 8.442 | 1260 | 1260 | 124.845 | 124.845 | 0.255 | 0.255 | 1.555 | 1.555 | 0.17 | 0.17 |  | 240.367 |  | 1.207 |  | 3.341 | 1313.222 | 0.087 | 2.551 | 2.085 | 1.444 | 16.983 | 0 | 0.02 |  | 0.287 | 0.285 |  |  | 0.202 | 0.202 |  | 8.452 |  |  | 9.772 | 9.753 | 9.24 | 9.24 |  |  |  | 194.325 |  |  |  | 4.146 | 0 | 0 | 0 | 0 | 0 | 0 | 0.02 |  |  |  |  | NT | 0.287 | 0.285 | 0.202 | 0.202 | 0.348 | 0.345 | 0.2 | 0.202 |  |  | 20250813 | Y
2025.08.16 | 25081601 | A0LE0160A00W08B2601100S | A0LE0160 | ALE0160B01100 | 0.338 | 0.338 | 0.193 | 0.193 | 50252 |  |  | 8.439 | 8.447 | 1261 | 1261 | 124.85 | 124.85 | 0.233 | 0.233 | 1.48 | 1.48 | 0.153 | 0.153 |  | 240.338 |  | 1.188 |  | 3.267 | 1313.002 | 0.087 | 2.53 | 2.064 | 1.463 | 17.004 | 0 | 0.027 |  | 0.288 | 0.286 |  |  | 0.201 | 0.201 |  | 8.439 |  |  | 9.749 | 9.762 | 9.26 | 9.26 |  |  |  | 194.266 |  |  |  | 4.041 | 0 | 0 | 0 | 0 | 0 | 0 | 0.027 |  |  |  |  | NT | 0.288 | 0.286 | 0.201 | 0.201 | 0.348 | 0.348 | 0.201 | 0.2 |  |  | 20250813 | Y
2025.08.16 | 25081601 | A0LE0160A00W08B2601200S | A0LE0160 | ALE0160B01200 | 0.338 | 0.338 | 0.193 | 0.193 | 50252 |  |  | 8.446 | 8.445 | 1262 | 1262 | 124.855 | 124.855 | 0.212 | 0.212 | 1.405 | 1.405 | 0.137 | 0.137 |  | 240.309 |  | 1.169 |  | 3.194 | 1312.912 | 0.087 | 2.525 | 2.059 | 1.471 | 17.011 | 0 | 0.02 |  | 0.287 | 0.283 |  |  | 0.2 | 0.2 |  | 8.446 |  |  | 9.759 | 9.755 | 9.28 | 9.28 |  |  |  | 194.208 |  |  |  | 3.935 | 0 | 0 | 0 | 0 | 0 | 0 | 0.02 |  |  |  |  | NT | 0.287 | 0.283 | 0.2 | 0.2 | 0.347 | 0.345 | 0.202 | 0.2 |  |  | 20250813 | Y
2025.08.16 | 25081601 | A0LE0160A00W08B2601300S | A0LE0160 | ALE0160B01300 | 0.338 | 0.338 | 0.194 | 0.194 | 50252 |  |  | 8.445 | 8.456 | 1264 | 1264 | 124.86 | 124.86 | 0.19 | 0.19 | 1.33 | 1.33 | 0.12 | 0.12 |  | 240.28 |  | 1.15 | 0 | 3.12 | 1313.711 | 0.087 | 2.568 | 2.111 | 1.401 | 17.079 | 0 | 0.04 |  | 0.283 | 0.283 |  |  | 0.2 | 0.2 |  | 8.445 |  |  | 9.754 | 9.771 | 9.3 | 9.3 | 0 | 0 | 0 | 194.15 | 0 | 0 | 0 | 3.83 | 0 | 0 | 0 | 0 | 0 | 0 | 0.04 |  |  |  |  | NT | 0.283 | 0.283 | 0.2 | 0.2 | 0.347 | 0.346 | 0.203 | 0.199 |  |  | 20250813 | Y
2025.08.16 | 25081601 | A0LE0160A00W08B2601400S | A0LE0160 | ALE0160B01400 | 0.338 | 0.338 | 0.194 | 0.193 | 50252 |  |  | 8.453 | 8.446 | 1265 | 1265 | 124.862 | 124.862 | 0.188 | 0.188 | 1.225 | 1.225 | 0.128 | 0.128 |  | 240.35 |  | 1.006 |  | 2.977 | 1312.684 | 0.088 | 2.504 | 2.038 | 1.492 | 17.036 | 0 | 0.027 |  | 0.287 | 0.286 |  |  | 0.2 | 0.2 |  | 8.453 |  |  | 9.762 | 9.76 | 9.308 | 9.308 |  |  |  | 194.29 |  |  |  | 3.581 | 0 | 0 | 0 | 0 | 0 | 0 | 0.027 |  |  |  |  | NT | 0.287 | 0.286 | 0.2 | 0.2 | 0.347 | 0.347 | 0.202 | 0.2 |  |  | 20250813 | Y
2025.08.16 | 25081601 | A0LE0160A00W08B2601500S | A0LE0160 | ALE0160B01500 | 0.337 | 0.338 | 0.193 | 0.194 | 50252 |  |  | 8.448 | 8.478 | 1266 | 1266 | 124.863 | 124.863 | 0.187 | 0.187 | 1.12 | 1.12 | 0.137 | 0.137 |  | 240.42 |  | 0.861 |  | 2.834 | 1312.502 | 0.087 | 2.485 | 2.02 | 1.507 | 17.049 | 0 | 0.034 |  | 0.284 | 0.283 |  |  | 0.2 | 0.2 |  | 8.448 |  |  | 9.758 | 9.791 | 9.317 | 9.317 |  |  |  | 194.43 |  |  |  | 3.333 | 0 | 0 | 0 | 0 | 0 | 0 | 0.034 |  |  |  |  | NT | 0.284 | 0.283 | 0.2 | 0.2 | 0.345 | 0.345 | 0.2 | 0.199 |  |  | 20250813 | Y
2025.08.16 | 25081601 | A0LE0160A00W08B2601600S | A0LE0160 | ALE0160B01600 | 0.338 | 0.337 | 0.193 | 0.193 | 50252 |  |  | 8.482 | 8.46 | 1266 | 1266 | 124.865 | 124.865 | 0.185 | 0.185 | 1.015 | 1.015 | 0.145 | 0.145 |  | 240.49 |  | 0.717 |  | 2.691 | 1312.336 | 0.088 | 2.474 | 2.008 | 1.522 | 17.068 | 0 | 0.023 |  | 0.284 | 0.285 |  |  | 0.2 | 0.2 |  | 8.482 |  |  | 9.798 | 9.771 | 9.325 | 9.325 |  |  |  | 194.57 |  |  |  | 3.084 | 0 | 0 | 0 | 0 | 0 | 0 | 0.023 |  |  |  |  | NT | 0.284 | 0.285 | 0.2 | 0.2 | 0.346 | 0.346 | 0.198 | 0.198 |  |  | 20250813 | Y
2025.08.16 | 25081601 | A0LE0160A00W08B2601700S | A0LE0160 | ALE0160B01700 | 0.338 | 0.338 | 0.194 | 0.194 | 50252 |  |  | 8.462 | 8.456 | 1267 | 1267 | 124.867 | 124.867 | 0.183 | 0.183 | 0.91 | 0.91 | 0.153 | 0.153 |  | 240.56 |  | 0.573 |  | 2.549 | 1312.446 | 0.087 | 2.481 | 2.016 | 1.511 | 17.051 | 0 | 0.019 |  | 0.285 | 0.284 |  |  | 0.201 | 0.201 |  | 8.462 |  |  | 9.771 | 9.768 | 9.333 | 9.333 |  |  |  | 194.71 |  |  |  | 2.836 | 0 | 0 | 0 | 0 | 0 | 0 | 0.019 |  |  |  |  | NT | 0.285 | 0.284 | 0.201 | 0.201 | 0.345 | 0.348 | 0.2 | 0.201 |  |  | 20250813 | Y
2025.08.16 | 25081601 | A0LE0160A00W08B2601800S | A0LE0160 | ALE0160B01800 | 0.338 | 0.338 | 0.194 | 0.194 | 50252 |  |  | 8.449 | 8.477 | 1268 | 1268 | 124.868 | 124.868 | 0.182 | 0.182 | 0.805 | 0.805 | 0.162 | 0.162 |  | 240.63 |  | 0.429 |  | 2.406 | 1312.423 | 0.087 | 2.479 | 2.013 | 1.513 | 17.055 | 0 | 0.022 |  | 0.285 | 0.285 |  |  | 0.201 | 0.201 |  | 8.449 |  |  | 9.764 | 9.785 | 9.342 | 9.342 |  |  |  | 194.85 |  |  |  | 2.587 | 0 | 0 | 0 | 0 | 0 | 0 | 0.022 |  |  |  |  | NT | 0.285 | 0.285 | 0.201 | 0.201 | 0.347 | 0.347 | 0.2 | 0.201 |  |  | 20250813 | Y
2025.08.16 | 25081601 | A0LE0160A00W08B2601900S | A0LE0160 | ALE0160B01900 | 0.338 | 0.338 | 0.194 | 0.194 | 50251 |  |  | 8.478 | 8.483 | 1269 | 1269 | 124.87 | 124.87 | 0.18 | 0.18 | 0.7 | 0.7 | 0.17 | 0.17 |  | 240.7 |  | 0.284 |  | 2.263 | 1313.087 | 0.087 | 2.514 | 2.057 | 1.455 | 17.133 | 0 | 0.022 |  | 0.287 | 0.283 |  |  | 0.201 | 0.201 |  | 8.478 |  |  | 9.78 | 9.794 | 9.35 | 9.35 |  |  |  | 194.99 |  |  |  | 2.339 | 0 | 0 | 0 | 0 | 0 | 0 | 0.022 |  |  |  |  | NT | 0.287 | 0.283 | 0.201 | 0.201 | 0.349 | 0.345 | 0.201 | 0.199 |  |  | 20250813 | Y
2025.08.16 | 25081601 | A0LE0160A00W08B2602000S | A0LE0160 | ALE0160B02000 | 0.338 | 0.338 | 0.194 | 0.194 | 45830 |  | GA | 8.481 | 8.489 | 1267 | 1266 | 124.92 | 125 | 0.25 | 0.1 | 0.16 | 0.05 | 0.04 | 0.08 |  | 240.77 |  | 0.14 | 0 | 2.12 | 1312.64 | 0.087 | 2.475 | 2.019 | 1.495 | 17.182 | 0 | 0.035 |  | 0.286 | 0.285 |  |  | 0.202 | 0.201 |  | 8.481 |  |  | 9.79 | 9.799 | 9.37 | 9.35 | 0 | 0 | 0 | 195.13 | 0 | 0 | 0 | 2.09 | 0 | 0 | 0 | 0 | 0 | 0 | 0.035 |  |  |  |  | NT | 0.286 | 0.285 | 0.202 | 0.201 | 0.345 | 0.348 | 0.201 | 0.201 |  |  | 20250813 | Y
2025.08.16 | 25081611 | A0LE0160A00W08C0500100E | A0LE0160 | ALE0160C00100 | 0.338 | 0.339 | 0.197 | 0.198 | 50254 |  |  | 8.463 | 8.476 | 1265 | 1268 | 125.02 | 124.83 | 0.26 | 0.17 | 2.92 | 0.82 | 0.17 | 0.16 |  | 239.67 |  | 0.9 | 0 | 0.07 | 1313.986 | 0.087 | 2.585 | 2.13 | 1.372 | 16.992 | 0 | 0.039 |  | 0.287 | 0.285 |  |  | 0.206 | 0.206 |  | 8.463 |  |  | 9.786 | 9.795 | 9.25 | 9.29 | 0 | 0 | 0 | 194.46 | 0 | 0 | 0 | 1.09 | 0 | 0 | 0 | 0 | 0 | 0 | 0.039 |  |  |  |  | NT | 0.287 | 0.285 | 0.206 | 0.206 | 0.351 | 0.346 | 0.205 | 0.207 |  |  | 20250813 | Y
2025.08.16 | 25081611 | A0LE0160A00W08C0500200S | A0LE0160 | ALE0160C00200 | 0.339 | 0.338 | 0.198 | 0.197 | 50249 |  |  | 8.473 | 8.475 | 1269 | 1269 | 124.84 | 124.84 | 0.13 | 0.13 | 0.3 | 0.3 | 0.16 | 0.16 |  | 240.016 |  | 1.036 |  | 0.582 | 1313.759 | 0.087 | 2.566 | 2.11 | 1.392 | 17.018 | 0 | 0.036 |  | 0.289 | 0.286 |  |  | 0.206 | 0.206 |  | 8.473 |  |  | 9.789 | 9.784 | 9.26 | 9.26 |  |  |  | 194.694 |  |  |  | 1.862 | 0 | 0 | 0 | 0 | 0 | 0 | 0.036 |  |  |  |  | NT | 0.289 | 0.286 | 0.206 | 0.206 | 0.347 | 0.349 | 0.204 | 0.204 |  |  | 20250813 | Y
2025.08.16 | 25081611 | A0LE0160A00W08C0500300S | A0LE0160 | ALE0160C00300 | 0.337 | 0.338 | 0.197 | 0.197 | 50257 |  |  | 8.465 | 8.487 | 1268 | 1268 | 124.87 | 124.87 | 0.155 | 0.155 | 0.24 | 0.24 | 0.148 | 0.148 |  | 240.362 |  | 1.172 |  | 1.094 | 1312.555 | 0.087 | 2.487 | 2.022 | 1.5 | 16.992 | 0 | 0.032 |  | 0.289 | 0.284 |  |  | 0.206 | 0.206 |  | 8.465 |  |  | 9.783 | 9.8 | 9.255 | 9.255 |  |  |  | 194.928 |  |  |  | 2.634 | 0 | 0 | 0 | 0 | 0 | 0 | 0.032 |  |  |  |  | NT | 0.289 | 0.284 | 0.206 | 0.206 | 0.346 | 0.349 | 0.203 | 0.209 |  |  | 20250813 | Y
2025.08.16 | 25081611 | A0LE0160A00W08C0500400S | A0LE0160 | ALE0160C00400 | 0.338 | 0.338 | 0.196 | 0.196 | 50256 |  |  | 8.484 | 8.479 | 1267 | 1267 | 124.9 | 124.9 | 0.18 | 0.18 | 0.18 | 0.18 | 0.135 | 0.135 |  | 240.708 |  | 1.308 |  | 1.606 | 1312.448 | 0.087 | 2.476 | 2.012 | 1.508 | 17.005 | 0 | 0.035 |  | 0.288 | 0.286 |  |  | 0.205 | 0.205 |  | 8.484 |  |  | 9.799 | 9.791 | 9.25 | 9.25 |  |  |  | 195.162 |  |  |  | 3.406 | 0 | 0 | 0 | 0 | 0 | 0 | 0.035 |  |  |  |  | NT | 0.288 | 0.286 | 0.205 | 0.205 | 0.346 | 0.347 | 0.205 | 0.205 |  |  | 20250813 | Y
2025.08.16 | 25081611 | A0LE0160A00W08C0500500S | A0LE0160 | ALE0160C00500 | 0.338 | 0.337 | 0.196 | 0.196 | 50251 |  |  | 8.474 | 8.464 | 1266 | 1266 | 124.93 | 124.93 | 0.205 | 0.205 | 0.12 | 0.12 | 0.122 | 0.122 |  | 241.054 |  | 1.444 |  | 2.118 | 1312.577 | 0.087 | 2.488 | 2.023 | 1.497 | 16.997 | 0 | 0.033 |  | 0.284 | 0.285 |  |  | 0.204 | 0.204 |  | 8.474 |  |  | 9.789 | 9.775 | 9.245 | 9.245 |  |  |  | 195.396 |  |  |  | 4.178 | 0 | 0 | 0 | 0 | 0 | 0 | 0.033 |  |  |  |  | NT | 0.284 | 0.285 | 0.204 | 0.204 | 0.351 | 0.345 | 0.206 | 0.205 |  |  | 20250813 | Y
2025.08.16 | 25081611 | A0LE0160A00W08C0500600S | A0LE0160 | ALE0160C00600 | 0.337 | 0.337 | 0.196 | 0.195 | 50254 |  |  | 8.461 | 8.45 | 1265 | 1265 | 124.96 | 124.96 | 0.23 | 0.23 | 0.06 | 0.06 | 0.11 | 0.11 |  | 241.4 |  | 1.58 | 0 | 2.63 | 1314.112 | 0.087 | 2.597 | 2.141 | 1.362 | 16.999 | 0 | 0.028 |  | 0.285 | 0.283 |  |  | 0.204 | 0.204 |  | 8.461 |  |  | 9.778 | 9.769 | 9.24 | 9.24 | 0 | 0 | 0 | 195.63 | 0 | 0 | 0 | 4.95 | 0 | 0 | 0 | 0 | 0 | 0 | 0.028 |  |  |  |  | NT | 0.285 | 0.283 | 0.204 | 0.204 | 0.346 | 0.346 | 0.204 | 0.203 |  |  | 20250813 | Y
2025.08.16 | 25081611 | A0LE0160A00W08C0500700S | A0LE0160 | ALE0160C00700 | 0.338 | 0.338 | 0.195 | 0.195 | 50252 |  |  | 8.451 | 8.459 | 1265 | 1265 | 124.917 | 124.917 | 0.208 | 0.208 | 0.542 | 0.542 | 0.118 | 0.118 |  | 241.263 |  | 1.736 |  | 2.493 | 1313.08 | 0.087 | 2.532 | 2.067 | 1.453 | 16.956 | 0 | 0.04 |  | 0.288 | 0.285 |  |  | 0.203 | 0.203 |  | 8.451 |  |  | 9.766 | 9.775 | 9.242 | 9.242 |  |  |  | 195.436 |  |  |  | 4.678 | 0 | 0 | 0 | 0 | 0 | 0 | 0.04 |  |  |  |  | NT | 0.288 | 0.285 | 0.203 | 0.203 | 0.35 | 0.348 | 0.203 | 0.203 |  |  | 20250813 | Y
2025.08.16 | 25081611 | A0LE0160A00W08C0500800S | A0LE0160 | ALE0160C00800 | 0.338 | 0.337 | 0.195 | 0.195 | 50254 |  |  | 8.456 | 8.449 | 1266 | 1266 | 124.875 | 124.875 | 0.185 | 0.185 | 1.025 | 1.025 | 0.125 | 0.125 |  | 241.127 |  | 1.891 |  | 2.357 | 1313.254 | 0.087 | 2.548 | 2.083 | 1.44 | 16.949 | 0 | 0.045 |  | 0.286 | 0.285 |  |  | 0.202 | 0.202 |  | 8.456 |  |  | 9.774 | 9.767 | 9.245 | 9.245 |  |  |  | 195.241 |  |  |  | 4.406 | 0 | 0 | 0 | 0 | 0 | 0 | 0.045 |  |  |  |  | NT | 0.286 | 0.285 | 0.202 | 0.202 | 0.35 | 0.348 | 0.203 | 0.203 |  |  | 20250813 | Y
2025.08.16 | 25081611 | A0LE0160A00W08C0500900S | A0LE0160 | ALE0160C00900 | 0.338 | 0.338 | 0.194 | 0.194 | 50254 |  |  | 8.448 | 8.435 | 1266 | 1266 | 124.833 | 124.833 | 0.162 | 0.162 | 1.508 | 1.508 | 0.132 | 0.132 |  | 240.99 |  | 2.047 |  | 2.22 | 1313.48 | 0.087 | 2.57 | 2.105 | 1.42 | 16.926 | 0 | 0.026 |  | 0.287 | 0.286 |  |  | 0.202 | 0.202 |  | 8.448 |  |  | 9.765 | 9.751 | 9.248 | 9.248 |  |  |  | 195.047 |  |  |  | 4.133 | 0 | 0 | 0 | 0 | 0 | 0 | 0.026 |  |  |  |  | NT | 0.287 | 0.286 | 0.202 | 0.202 | 0.347 | 0.35 | 0.2 | 0.2 |  |  | 20250813 | Y
2025.08.16 | 25081611 | A0LE0160A00W08C0501000S | A0LE0160 | ALE0160C01000 | 0.338 | 0.338 | 0.193 | 0.194 | 50255 |  |  | 8.434 | 8.451 | 1266 | 1266 | 124.79 | 124.79 | 0.14 | 0.14 | 1.99 | 1.99 | 0.14 | 0.14 |  | 240.853 |  | 2.202 |  | 2.083 | 1314.306 | 0.087 | 2.615 | 2.159 | 1.346 | 16.995 | 0 | 0.026 |  | 0.284 | 0.285 |  |  | 0.201 | 0.201 |  | 8.434 |  |  | 9.754 | 9.769 | 9.25 | 9.25 |  |  |  | 194.852 |  |  |  | 3.861 | 0 | 0 | 0 | 0 | 0 | 0 | 0.026 |  |  |  |  | NT | 0.284 | 0.285 | 0.201 | 0.201 | 0.349 | 0.348 | 0.203 | 0.2 |  |  | 20250813 | Y
2025.08.16 | 25081611 | A0LE0160A00W08C0501100S | A0LE0160 | ALE0160C01100 | 0.338 | 0.338 | 0.193 | 0.193 | 50253 |  |  | 8.451 | 8.443 | 1267 | 1267 | 124.83 | 124.83 | 0.162 | 0.162 | 2.08 | 2.08 | 0.128 | 0.128 |  | 240.717 |  | 2.358 |  | 1.947 | 1313.086 | 0.087 | 2.534 | 2.069 | 1.454 | 16.976 | 0 | 0.03 |  | 0.284 | 0.286 |  |  | 0.201 | 0.201 |  | 8.451 |  |  | 9.765 | 9.759 | 9.282 | 9.282 |  |  |  | 194.658 |  |  |  | 3.589 | 0 | 0 | 0 | 0 | 0 | 0 | 0.03 |  |  |  |  | NT | 0.284 | 0.286 | 0.201 | 0.201 | 0.349 | 0.346 | 0.201 | 0.201 |  |  | 20250813 | Y
2025.08.16 | 25081611 | A0LE0160A00W08C0501200S | A0LE0160 | ALE0160C01200 | 0.338 | 0.338 | 0.194 | 0.194 | 50252 |  |  | 8.434 | 8.454 | 1268 | 1268 | 124.87 | 124.87 | 0.185 | 0.185 | 2.17 | 2.17 | 0.115 | 0.115 |  | 240.58 |  | 2.513 |  | 1.81 | 1313.069 | 0.087 | 2.534 | 2.069 | 1.457 | 16.979 | 0 | 0.039 |  | 0.285 | 0.284 |  |  | 0.202 | 0.202 |  | 8.434 |  |  | 9.755 | 9.764 | 9.315 | 9.315 |  |  |  | 194.463 |  |  |  | 3.317 | 0 | 0 | 0 | 0 | 0 | 0 | 0.039 |  |  |  |  | NT | 0.285 | 0.284 | 0.202 | 0.202 | 0.348 | 0.345 | 0.2 | 0.199 |  |  | 20250813 | Y
2025.08.16 | 25081611 | A0LE0160A00W08C0501300S | A0LE0160 | ALE0160C01300 | 0.337 | 0.337 | 0.194 | 0.194 | 29855 |  |  | 8.442 | 8.46 | 1269 | 1269 | 124.91 | 124.91 | 0.208 | 0.208 | 2.26 | 2.26 | 0.103 | 0.103 |  | 240.443 |  | 2.669 |  | 1.673 | 1312.85 | 0.087 | 2.515 | 2.05 | 1.472 | 17.01 | 0 | 0.03 |  | 0.283 | 0.283 |  |  | 0.202 | 0.202 |  | 8.442 |  |  | 9.764 | 9.777 | 9.348 | 9.348 |  |  |  | 194.269 |  |  |  | 3.044 | 0 | 0 | 0 | 0 | 0 | 0 | 0.03 |  |  |  |  | NT | 0.283 | 0.283 | 0.202 | 0.202 | 0.345 | 0.346 | 0.2 | 0.203 |  |  | 20250813 | Y
2025.08.16 | 25081611 | A0LE0160A00W08C0501400S | A0LE0160 | ALE0160C01400 | 0.338 | 0.338 | 0.195 | 0.194 | 50256 |  |  | 8.463 | 8.456 | 1270 | 1270 | 124.95 | 124.95 | 0.23 | 0.23 | 2.35 | 2.35 | 0.09 | 0.09 |  | 240.307 |  | 2.824 |  | 1.537 | 1313.763 | 0.087 | 2.57 | 2.114 | 1.395 | 17.064 | 0 | 0.024 |  | 0.287 | 0.283 |  |  | 0.202 | 0.202 |  | 8.463 |  |  | 9.775 | 9.77 | 9.38 | 9.38 |  |  |  | 194.074 |  |  |  | 2.772 | 0 | 0 | 0 | 0 | 0 | 0 | 0.024 |  |  |  |  | NT | 0.287 | 0.283 | 0.202 | 0.202 | 0.346 | 0.346 | 0.202 | 0.201 |  |  | 20250813 | Y
2025.08.16 | 25081611 | A0LE0160A00W08C0501500S | A0LE0160 | ALE0160C01500 | 0.338 | 0.338 | 0.195 | 0.195 | 45154 |  |  | 8.45 | 8.447 | 1274 | 1272 | 124.96 | 125 | 0.12 | 0.21 | 1.79 | 2.13 | 0.11 | 0.18 |  | 240.17 |  | 2.98 | 0 | 1.4 | 1313.646 | 0.087 | 2.561 | 2.105 | 1.406 | 17.081 | 0 | 0.028 |  | 0.288 | 0.284 |  |  | 0.202 | 0.203 |  | 8.45 |  |  | 9.768 | 9.76 | 9.34 | 9.35 | 0 | 0 | 0 | 193.88 | 0 | 0 | 0 | 2.5 | 0 | 0 | 0 | 0 | 0 | 0 | 0.028 |  |  |  |  | NT | 0.288 | 0.284 | 0.202 | 0.203 | 0.349 | 0.349 | 0.202 | 0.206 |  |  | 20250813 | Y
2025.08.16 | 25081616 | A0LE0174A00W08D0600100E | A0LE0174 | ALE0174D00100 | 0.339 | 0.339 | 0.193 | 0.193 | 50218 |  |  | 8.479 | 8.48 | 1269 | 1267 | 125.09 | 124.9 | 0.23 | 0.36 | 1.81 | 0.9 | 0.12 | 0.15 |  | 240.11 |  | 1.35 | 0 | 1.24 | 1314.645 | 0.088 | 2.695 | 2.228 | 1.331 | 17.04 | 0 | 0.031 |  | 0.295 | 0.296 |  |  | 0.2 | 0.201 |  | 8.479 |  |  | 9.756 | 9.737 | 9.47 | 9.43 | 0 | 0 | 0 | 194.33 | 0 | 0 | 0 | 0.91 | 0 | 0 | 0 | 0 | 0 | 0 | 0.031 |  |  |  |  | NT | 0.295 | 0.296 | 0.2 | 0.201 | 0.349 | 0.347 | 0.202 | 0.199 |  |  | 20250816 | N
2025.08.16 | 25081616 | A0LE0174A00W08D0600200S | A0LE0174 | ALE0174D00200 | 0.339 | 0.339 | 0.193 | 0.193 | 50227 |  |  | 8.486 | 8.474 | 1268 | 1266 | 125.033 | 124.9 | 0.227 | 0.287 | 1.607 | 0.997 | 0.127 | 0.15 |  | 240.277 |  | 1.2 |  | 1.18 | 1314.103 | 0.089 | 2.68 | 2.208 | 1.389 | 17.028 | 0 | 0.034 |  | 0.294 | 0.297 |  |  | 0.2 | 0.201 |  | 8.486 |  |  | 9.759 | 9.757 | 9.48 | 9.43 |  |  |  | 194.407 |  |  |  | 1.19 | 0 | 0 | 0 | 0 | 0 | 0 | 0.034 |  |  |  |  | NT | 0.294 | 0.297 | 0.2 | 0.201 | 0.349 | 0.349 | 0.2 | 0.199 |  |  | 20250816 | N
2025.08.16 | 25081616 | A0LE0174A00W08D0600300S | A0LE0174 | ALE0174D00300 | 0.339 | 0.339 | 0.193 | 0.193 | 50232 |  |  | 8.474 | 8.468 | 1268 | 1265 | 124.977 | 124.9 | 0.223 | 0.213 | 1.403 | 1.093 | 0.133 | 0.15 |  | 240.443 |  | 1.05 |  | 1.12 | 1314.045 | 0.089 | 2.676 | 2.204 | 1.394 | 17.029 | 0 | 0.047 |  | 0.294 | 0.296 |  |  | 0.2 | 0.201 |  | 8.474 |  |  | 9.754 | 9.751 | 9.49 | 9.43 |  |  |  | 194.483 |  |  |  | 1.47 | 0 | 0 | 0 | 0 | 0 | 0 | 0.047 |  |  |  |  | NT | 0.294 | 0.296 | 0.2 | 0.201 | 0.347 | 0.348 | 0.2 | 0.198 |  |  | 20250816 | N
2025.08.16 | 25081616 | A0LE0174A00W08D0600400S | A0LE0174 | ALE0174D00400 | 0.339 | 0.339 | 0.193 | 0.193 | 47022 |  |  | 8.472 | 8.464 | 1267 | 1264 | 124.92 | 124.9 | 0.22 | 0.14 | 1.2 | 1.19 | 0.14 | 0.15 |  | 240.61 |  | 0.9 | 0 | 1.06 | 1314.941 | 0.088 | 2.716 | 2.25 | 1.304 | 17.033 | 0 | 0.035 |  | 0.295 | 0.293 |  |  | 0.2 | 0.201 |  | 8.472 |  |  | 9.751 | 9.751 | 9.5 | 9.43 | 0 | 0 | 0 | 194.56 | 0 | 0 | 0 | 1.75 | 0 | 0 | 0 | 0 | 0 | 0 | 0.035 |  |  |  |  | NT | 0.295 | 0.293 | 0.2 | 0.201 | 0.354 | 0.348 | 0.2 | 0.199 |  |  | 20250816 | N
2025.08.16 | 25081612 | A0LE0176A00W08B0300100E | A0LE0176 | ALE0176B00100 | 0.341 | 0.341 | 0.196 | 0.196 | 50301 |  |  | 8.457 | 8.454 | 1276 | 1274 | 125.31 | 124.99 | 0.16 | 0.08 | 0.61 | 0.49 | 0.11 | 0.05 |  | 240 |  | 1.1 | 0 | 1.91 | 1313.938 | 0.088 | 2.61 | 2.147 | 1.383 | 16.99 | 0 | 0.042 |  | 0.302 | 0.296 |  |  | 0.204 | 0.204 |  | 8.457 |  |  | 9.718 | 9.717 | 9.48 | 9.45 | 0 | 0 | 0 | 194.17 | 0 | 0 | 0 | 2.68 | 0 | 0 | 0 | 0 | 0 | 0 | 0.042 |  |  |  |  | NT | 0.302 | 0.296 | 0.204 | 0.204 | 0.35 | 0.349 | 0.203 | 0.203 |  |  | 20250814 | Y
2025.08.16 | 25081612 | A0LE0176A00W08B0300200S | A0LE0176 | ALE0176B00200 | 0.341 | 0.341 | 0.196 | 0.196 | 50286 |  |  | 8.459 | 8.429 | 1272 | 1272 | 125.02 | 125.02 | 0.13 | 0.13 | 0.75 | 0.75 | 0.03 | 0.03 |  | 240.022 |  | 1.179 |  | 1.846 | 1314.09 | 0.087 | 2.623 | 2.161 | 1.369 | 16.97 | 0 | 0.024 |  | 0.296 | 0.296 |  |  | 0.204 | 0.205 |  | 8.459 |  |  | 9.707 | 9.696 | 9.45 | 9.45 |  |  |  | 194.172 |  |  |  | 2.584 | 0 | 0 | 0 | 0 | 0 | 0 | 0.024 |  |  |  |  | NT | 0.296 | 0.296 | 0.204 | 0.205 | 0.351 | 0.349 | 0.204 | 0.205 |  |  | 20250814 | Y
2025.08.16 | 25081612 | A0LE0176A00W08B0300300S | A0LE0176 | ALE0176B00300 | 0.341 | 0.341 | 0.196 | 0.196 | 50292 |  |  | 8.43 | 8.432 | 1272 | 1272 | 125.04 | 125.04 | 0.108 | 0.108 | 0.626 | 0.626 | 0.044 | 0.044 |  | 240.043 |  | 1.258 |  | 1.782 | 1313.652 | 0.088 | 2.619 | 2.15 | 1.416 | 16.926 | 0 | 0.042 |  | 0.296 | 0.295 |  |  | 0.204 | 0.205 |  | 8.43 |  |  | 9.688 | 9.698 | 9.446 | 9.446 |  |  |  | 194.175 |  |  |  | 2.488 | 0 | 0 | 0 | 0 | 0 | 0 | 0.042 |  |  |  |  | NT | 0.296 | 0.295 | 0.204 | 0.205 | 0.349 | 0.352 | 0.209 | 0.202 |  |  | 20250814 | Y
2025.08.16 | 25081612 | A0LE0176A00W08B0300400S | A0LE0176 | ALE0176B00400 | 0.341 | 0.341 | 0.196 | 0.196 | 50285 |  |  | 8.432 | 8.433 | 1272 | 1272 | 125.06 | 125.06 | 0.086 | 0.086 | 0.502 | 0.502 | 0.058 | 0.058 |  | 240.065 |  | 1.338 |  | 1.717 | 1313.772 | 0.088 | 2.628 | 2.159 | 1.407 | 16.914 | 0 | 0.032 |  | 0.297 | 0.294 |  |  | 0.204 | 0.205 |  | 8.432 |  |  | 9.691 | 9.709 | 9.442 | 9.442 |  |  |  | 194.177 |  |  |  | 2.392 | 0 | 0 | 0 | 0 | 0 | 0 | 0.032 |  |  |  |  | NT | 0.297 | 0.294 | 0.204 | 0.205 | 0.349 | 0.348 | 0.203 | 0.204 |  |  | 20250814 | Y
2025.08.16 | 25081612 | A0LE0176A00W08B0300500S | A0LE0176 | ALE0176B00500 | 0.341 | 0.341 | 0.196 | 0.196 | 50282 |  |  | 8.446 | 8.426 | 1272 | 1272 | 125.08 | 125.08 | 0.064 | 0.064 | 0.378 | 0.378 | 0.072 | 0.072 |  | 240.087 |  | 1.417 |  | 1.653 | 1313.772 | 0.089 | 2.632 | 2.163 | 1.407 | 16.915 | 0 | 0.033 |  | 0.295 | 0.3 |  |  | 0.203 | 0.204 |  | 8.446 |  |  | 9.71 | 9.693 | 9.438 | 9.438 |  |  |  | 194.18 |  |  |  | 2.297 | 0 | 0 | 0 | 0 | 0 | 0 | 0.033 |  |  |  |  | NT | 0.295 | 0.3 | 0.203 | 0.204 | 0.35 | 0.351 | 0.202 | 0.202 |  |  | 20250814 | Y
2025.08.16 | 25081612 | A0LE0176A00W08B0300600S | A0LE0176 | ALE0176B00600 | 0.341 | 0.341 | 0.196 | 0.196 | 50298 |  |  | 8.449 | 8.436 | 1272 | 1272 | 125.1 | 125.1 | 0.042 | 0.042 | 0.254 | 0.254 | 0.086 | 0.086 |  | 240.108 |  | 1.496 |  | 1.589 | 1313.753 | 0.088 | 2.627 | 2.158 | 1.408 | 16.925 | 0 | 0.04 |  | 0.297 | 0.296 |  |  | 0.203 | 0.204 |  | 8.449 |  |  | 9.703 | 9.702 | 9.434 | 9.434 |  |  |  | 194.182 |  |  |  | 2.201 | 0 | 0 | 0 | 0 | 0 | 0 | 0.04 |  |  |  |  | NT | 0.297 | 0.296 | 0.203 | 0.204 | 0.356 | 0.351 | 0.205 | 0.203 |  |  | 20250814 | Y
2025.08.16 | 25081612 | A0LE0176A00W08B0300700S | A0LE0176 | ALE0176B00700 | 0.341 | 0.341 | 0.195 | 0.195 | 33288 |  |  | 8.445 | 8.419 | 1272 | 1272 | 125.12 | 125.12 | 0.02 | 0.02 | 0.13 | 0.13 | 0.1 | 0.1 |  | 240.13 |  | 1.575 |  | 1.525 | 1314.428 | 0.087 | 2.648 | 2.187 | 1.339 | 16.96 | 0 | 0.035 |  | 0.294 | 0.295 |  |  | 0.203 | 0.204 |  | 8.445 |  |  | 9.691 | 9.685 | 9.43 | 9.43 |  |  |  | 194.185 |  |  |  | 2.105 | 0 | 0 | 0 | 0 | 0 | 0 | 0.035 |  |  |  |  | NT | 0.294 | 0.295 | 0.203 | 0.204 | 0.353 | 0.352 | 0.202 | 0.203 |  |  | 20250814 | Y
2025.08.16 | 25081612 | A0LE0176A00W08B0300800S | A0LE0176 | ALE0176B00800 | 0.341 | 0.341 | 0.195 | 0.195 | 46009 |  |  | 8.429 | 8.414 | 1272 | 1272 | 125.137 | 125.137 | 0.027 | 0.027 | 0.123 | 0.123 | 0.107 | 0.107 |  | 240.152 |  | 1.654 |  | 1.461 | 1313.854 | 0.088 | 2.64 | 2.171 | 1.399 | 16.9 | 0 | 0.039 |  | 0.297 | 0.295 |  |  | 0.203 | 0.204 |  | 8.429 |  |  | 9.69 | 9.681 | 9.428 | 9.428 |  |  |  | 194.188 |  |  |  | 2.009 | 0 | 0 | 0 | 0 | 0 | 0 | 0.039 |  |  |  |  | NT | 0.297 | 0.295 | 0.203 | 0.204 | 0.352 | 0.35 | 0.204 | 0.202 |  |  | 20250814 | Y
2025.08.16 | 25081612 | A0LE0176A00W08B0300900S | A0LE0176 | ALE0176B00900 | 0.341 | 0.341 | 0.194 | 0.194 | 50280 |  |  | 8.439 | 8.426 | 1271 | 1271 | 125.153 | 125.153 | 0.033 | 0.033 | 0.117 | 0.117 | 0.113 | 0.113 |  | 240.173 |  | 1.733 |  | 1.397 | 1314.096 | 0.088 | 2.661 | 2.192 | 1.379 | 16.889 | 0 | 0.04 |  | 0.294 | 0.298 |  |  | 0.202 | 0.203 |  | 8.439 |  |  | 9.693 | 9.697 | 9.427 | 9.427 |  |  |  | 194.19 |  |  |  | 1.913 | 0 | 0 | 0 | 0 | 0 | 0 | 0.04 |  |  |  |  | NT | 0.294 | 0.298 | 0.202 | 0.203 | 0.349 | 0.348 | 0.203 | 0.199 |  |  | 20250814 | Y
2025.08.16 | 25081612 | A0LE0176A00W08B0301000S | A0LE0176 | ALE0176B01000 | 0.341 | 0.341 | 0.194 | 0.194 | 50285 |  |  | 8.429 | 8.422 | 1270 | 1270 | 125.17 | 125.17 | 0.04 | 0.04 | 0.11 | 0.11 | 0.12 | 0.12 |  | 240.195 |  | 1.812 |  | 1.332 | 1314.009 | 0.088 | 2.651 | 2.183 | 1.387 | 16.898 | 0 | 0.03 |  | 0.297 | 0.295 |  |  | 0.202 | 0.203 |  | 8.429 |  |  | 9.692 | 9.699 | 9.425 | 9.425 |  |  |  | 194.192 |  |  |  | 1.818 | 0 | 0 | 0 | 0 | 0 | 0 | 0.03 |  |  |  |  | NT | 0.297 | 0.295 | 0.202 | 0.203 | 0.348 | 0.35 | 0.2 | 0.201 |  |  | 20250814 | Y
2025.08.16 | 25081612 | A0LE0176A00W08B0301100S | A0LE0176 | ALE0176B01100 | 0.341 | 0.341 | 0.194 | 0.194 | 50297 |  |  | 8.438 | 8.415 | 1270 | 1270 | 125.187 | 125.187 | 0.047 | 0.047 | 0.103 | 0.103 | 0.127 | 0.127 |  | 240.217 |  | 1.892 |  | 1.268 | 1314.023 | 0.088 | 2.654 | 2.185 | 1.385 | 16.89 | 0 | 0.031 |  | 0.296 | 0.297 |  |  | 0.202 | 0.203 |  | 8.438 |  |  | 9.693 | 9.688 | 9.423 | 9.423 |  |  |  | 194.195 |  |  |  | 1.722 | 0 | 0 | 0 | 0 | 0 | 0 | 0.031 |  |  |  |  | NT | 0.296 | 0.297 | 0.202 | 0.203 | 0.349 | 0.35 | 0.203 | 0.198 |  |  | 20250814 | Y
2025.08.16 | 25081612 | A0LE0176A00W08B0301200S | A0LE0176 | ALE0176B01200 | 0.341 | 0.341 | 0.194 | 0.194 | 50284 |  |  | 8.423 | 8.417 | 1270 | 1270 | 125.203 | 125.203 | 0.053 | 0.053 | 0.097 | 0.097 | 0.133 | 0.133 |  | 240.238 |  | 1.971 |  | 1.204 | 1314.211 | 0.088 | 2.673 | 2.204 | 1.368 | 16.873 | 0 | 0.037 |  | 0.296 | 0.295 |  |  | 0.201 | 0.202 |  | 8.423 |  |  | 9.689 | 9.693 | 9.422 | 9.422 |  |  |  | 194.198 |  |  |  | 1.626 | 0 | 0 | 0 | 0 | 0 | 0 | 0.037 |  |  |  |  | NT | 0.296 | 0.295 | 0.201 | 0.202 | 0.35 | 0.349 | 0.201 | 0.202 |  |  | 20250814 | Y
2025.08.16 | 25081612 | A0LE0176A00W08B0301300S | A0LE0176 | ALE0176B01300 | 0.341 | 0.341 | 0.194 | 0.194 | 50307 |  |  | 8.432 | 8.419 | 1269 | 1269 | 125.22 | 125.22 | 0.06 | 0.06 | 0.09 | 0.09 | 0.14 | 0.14 |  | 240.26 |  | 2.05 | 0 | 1.14 | 1315.059 | 0.087 | 2.703 | 2.241 | 1.284 | 16.901 | 0 | 0.037 |  | 0.299 | 0.296 |  |  | 0.201 | 0.202 |  | 8.432 |  |  | 9.692 | 9.688 | 9.42 | 9.42 | 0 | 0 | 0 | 194.2 | 0 | 0 | 0 | 1.53 | 0 | 0 | 0 | 0 | 0 | 0 | 0.037 |  |  |  |  | NT | 0.299 | 0.296 | 0.201 | 0.202 | 0.352 | 0.349 | 0.203 | 0.201 |  |  | 20250814 | Y
2025.08.16 | 25081612 | A0LE0176A00W08B0301400S | A0LE0176 | ALE0176B01400 | 0.341 | 0.341 | 0.194 | 0.194 | 50308 |  |  | 8.422 | 8.415 | 1269 | 1269 | 125.168 | 125.168 | 0.055 | 0.055 | 0.195 | 0.195 | 0.138 | 0.138 |  | 240.32 |  | 1.967 |  | 1.249 | 1314.281 | 0.088 | 2.674 | 2.205 | 1.361 | 16.869 | 0 | 0.035 |  | 0.297 | 0.298 |  |  | 0.201 | 0.202 |  | 8.422 |  |  | 9.69 | 9.67 | 9.412 | 9.412 |  |  |  | 194.271 |  |  |  | 1.784 | 0 | 0 | 0 | 0 | 0 | 0 | 0.035 |  |  |  |  | NT | 0.297 | 0.298 | 0.201 | 0.202 | 0.348 | 0.348 | 0.2 | 0.202 |  |  | 20250814 | Y
2025.08.16 | 25081612 | A0LE0176A00W08B0301500S | A0LE0176 | ALE0176B01500 | 0.341 | 0.341 | 0.194 | 0.194 | 50313 |  |  | 8.423 | 8.411 | 1268 | 1268 | 125.117 | 125.117 | 0.05 | 0.05 | 0.3 | 0.3 | 0.137 | 0.137 |  | 240.38 |  | 1.884 |  | 1.357 | 1314.335 | 0.088 | 2.681 | 2.212 | 1.357 | 16.864 | 0 | 0.044 |  | 0.294 | 0.294 |  |  | 0.201 | 0.202 |  | 8.423 |  |  | 9.689 | 9.691 | 9.403 | 9.403 |  |  |  | 194.343 |  |  |  | 2.039 | 0 | 0 | 0 | 0 | 0 | 0 | 0.044 |  |  |  |  | NT | 0.294 | 0.294 | 0.201 | 0.202 | 0.348 | 0.347 | 0.202 | 0.2 |  |  | 20250814 | Y
2025.08.16 | 25081612 | A0LE0176A00W08B0301600S | A0LE0176 | ALE0176B01600 | 0.341 | 0.341 | 0.194 | 0.194 | 50317 |  |  | 8.427 | 8.435 | 1268 | 1268 | 125.065 | 125.065 | 0.045 | 0.045 | 0.405 | 0.405 | 0.135 | 0.135 |  | 240.44 |  | 1.801 |  | 1.466 | 1314.393 | 0.088 | 2.688 | 2.219 | 1.352 | 16.867 | 0 | 0.039 |  | 0.296 | 0.299 |  |  | 0.202 | 0.202 |  | 8.427 |  |  | 9.69 | 9.707 | 9.395 | 9.395 |  |  |  | 194.414 |  |  |  | 2.293 | 0 | 0 | 0 | 0 | 0 | 0 | 0.039 |  |  |  |  | NT | 0.296 | 0.299 | 0.202 | 0.202 | 0.35 | 0.349 | 0.203 | 0.2 |  |  | 20250814 | Y
2025.08.16 | 25081612 | A0LE0176A00W08B0301700S | A0LE0176 | ALE0176B01700 | 0.341 | 0.341 | 0.194 | 0.194 | 50316 |  |  | 8.43 | 8.424 | 1268 | 1268 | 125.013 | 125.013 | 0.04 | 0.04 | 0.51 | 0.51 | 0.133 | 0.133 |  | 240.5 |  | 1.719 |  | 1.574 | 1314.364 | 0.088 | 2.685 | 2.216 | 1.355 | 16.874 | 0 | 0.051 |  | 0.301 | 0.295 |  |  | 0.202 | 0.203 |  | 8.43 |  |  | 9.693 | 9.698 | 9.387 | 9.387 |  |  |  | 194.486 |  |  |  | 2.547 | 0 | 0 | 0 | 0 | 0 | 0 | 0.051 |  |  |  |  | NT | 0.301 | 0.295 | 0.202 | 0.203 | 0.35 | 0.348 | 0.201 | 0.2 |  |  | 20250814 | Y
2025.08.16 | 25081612 | A0LE0176A00W08B0301800S | A0LE0176 | ALE0176B01800 | 0.341 | 0.341 | 0.195 | 0.194 | 50289 |  |  | 8.434 | 8.414 | 1267 | 1267 | 124.962 | 124.962 | 0.035 | 0.035 | 0.615 | 0.615 | 0.132 | 0.132 |  | 240.56 |  | 1.636 |  | 1.683 | 1314.544 | 0.088 | 2.699 | 2.23 | 1.338 | 16.857 | 0 | 0.042 |  | 0.302 | 0.296 |  |  | 0.202 | 0.203 |  | 8.434 |  |  | 9.696 | 9.69 | 9.378 | 9.378 |  |  |  | 194.557 |  |  |  | 2.801 | 0 | 0 | 0 | 0 | 0 | 0 | 0.042 |  |  |  |  | NT | 0.302 | 0.296 | 0.202 | 0.203 | 0.349 | 0.351 | 0.202 | 0.203 |  |  | 20250814 | Y
2025.08.16 | 25081612 | A0LE0176A00W08B0301900S | A0LE0176 | ALE0176B01900 | 0.341 | 0.341 | 0.195 | 0.195 | 50270 |  |  | 8.406 | 8.415 | 1267 | 1267 | 124.91 | 124.91 | 0.03 | 0.03 | 0.72 | 0.72 | 0.13 | 0.13 |  | 240.62 |  | 1.553 |  | 1.791 | 1315.248 | 0.087 | 2.725 | 2.262 | 1.269 | 16.89 | 0 | 0.035 |  | 0.302 | 0.296 |  |  | 0.202 | 0.203 |  | 8.406 |  |  | 9.694 | 9.691 | 9.37 | 9.37 |  |  |  | 194.629 |  |  |  | 3.056 | 0 | 0 | 0 | 0 | 0 | 0 | 0.035 |  |  |  |  | NT | 0.302 | 0.296 | 0.202 | 0.203 | 0.353 | 0.35 | 0.203 | 0.201 |  |  | 20250814 | Y
2025.08.16 | 25081612 | A0LE0176A00W08B0302000S | A0LE0176 | ALE0176B02000 | 0.341 | 0.341 | 0.195 | 0.195 | 50302 |  |  | 8.421 | 8.416 | 1267 | 1272 | 125.01 | 124.85 | 0.1 | 0.04 | 0.64 | 0.23 | 0.04 | 0.13 |  | 240.68 |  | 1.47 | 0 | 1.9 | 1315.158 | 0.087 | 2.714 | 2.253 | 1.276 | 16.899 | 0 | 0.039 |  | 0.295 | 0.294 |  |  | 0.203 | 0.203 |  | 8.421 |  |  | 9.695 | 9.683 | 9.36 | 9.41 | 0 | 0 | 0 | 194.7 | 0 | 0 | 0 | 3.31 | 0 | 0 | 0 | 0 | 0 | 0 | 0.039 |  |  |  |  | NT | 0.295 | 0.294 | 0.203 | 0.203 | 0.353 | 0.358 | 0.204 | 0.202 |  |  | 20250814 | Y
2025.08.16 | 25081604 | AJF00486A00W01A0300100E | AJF00486 | AF00486A00100 | 0.335 | 0.333 | 0.197 | 0.195 | 19896 |  | O4 | 8.481 | 8.439 | 1252 | 1249 | 124.96 | 124.68 | 0.31 | 0.48 | 3.59 | 2.21 | 0.62 | 0.26 |  | 241.5 |  | 4.67 | 0 | 0.61 | 1314.601 | 0.088 | 2.673 | 2.21 | 1.329 | 17.01 | 0 | 0.057 |  | 0.277 | 0.279 |  |  | 0.207 | 0.209 |  | 8.481 |  |  | 9.749 | 9.71 | 9.11 | 8.99 | 0 | 0 | 0 | 193.06 | 0 | 0 | 0 | 1.36 | 0 | 0 | 0 | 0 | 0 | 0 | 0.057 |  |  |  |  | NT | 0.277 | 0.279 | 0.207 | 0.209 | 0.339 | 0.345 | 0.204 | 0.204 |  |  | 20250724 | Y
2025.08.16 | 25081604 | AJF00486A00W01A0300200S | AJF00486 | AF00486A00200 | 0.334 | 0.334 | 0.196 | 0.196 | 44578 |  |  | 8.451 | 8.441 | 1251 | 1251 | 124.75 | 124.75 | 0.43 | 0.43 | 1.49 | 1.49 | 0.1 | 0.1 |  | 241.455 |  | 4.691 |  | 0.659 | 1314.505 | 0.088 | 2.663 | 2.2 | 1.336 | 16.987 | 0 | 0.045 |  | 0.278 | 0.277 |  |  | 0.208 | 0.208 |  | 8.451 |  |  | 9.716 | 9.72 | 9.12 | 9.12 |  |  |  | 192.983 |  |  |  | 1.398 | 0 | 0 | 0 | 0 | 0 | 0 | 0.045 |  |  |  |  | NT | 0.278 | 0.277 | 0.208 | 0.208 | 0.344 | 0.35 | 0.203 | 0.204 |  |  | 20250724 | Y
2025.08.16 | 25081604 | AJF00486A00W01A0300300S | AJF00486 | AF00486A00300 | 0.334 | 0.334 | 0.198 | 0.197 | 50273 |  |  | 8.464 | 8.454 | 1252 | 1252 | 124.788 | 124.788 | 0.402 | 0.402 | 1.646 | 1.646 | 0.098 | 0.098 |  | 241.41 |  | 4.712 |  | 0.708 | 1313.647 | 0.089 | 2.624 | 2.154 | 1.421 | 16.984 | 0 | 0.039 |  | 0.278 | 0.28 |  |  | 0.209 | 0.209 |  | 8.464 |  |  | 9.729 | 9.724 | 9.15 | 9.15 |  |  |  | 192.905 |  |  |  | 1.435 | 0 | 0 | 0 | 0 | 0 | 0 | 0.039 |  |  |  |  | NT | 0.278 | 0.28 | 0.209 | 0.209 | 0.342 | 0.343 | 0.203 | 0.203 |  |  | 20250724 | Y
2025.08.16 | 25081604 | AJF00486A00W01A0300400S | AJF00486 | AF00486A00400 | 0.335 | 0.334 | 0.199 | 0.198 | 50297 |  |  | 8.451 | 8.435 | 1254 | 1254 | 124.826 | 124.826 | 0.374 | 0.374 | 1.802 | 1.802 | 0.096 | 0.096 |  | 241.365 |  | 4.732 |  | 0.758 | 1313.855 | 0.089 | 2.646 | 2.176 | 1.405 | 16.954 | 0 | 0.037 |  | 0.283 | 0.281 |  |  | 0.21 | 0.21 |  | 8.451 |  |  | 9.715 | 9.706 | 9.18 | 9.18 |  |  |  | 192.828 |  |  |  | 1.473 | 0 | 0 | 0 | 0 | 0 | 0 | 0.037 |  |  |  |  | NT | 0.283 | 0.281 | 0.21 | 0.21 | 0.344 | 0.342 | 0.205 | 0.204 |  |  | 20250724 | Y
2025.08.16 | 25081604 | AJF00486A00W01A0300500S | AJF00486 | AF00486A00500 | 0.335 | 0.335 | 0.199 | 0.2 | 50279 |  |  | 8.441 | 8.458 | 1255 | 1255 | 124.864 | 124.864 | 0.346 | 0.346 | 1.958 | 1.958 | 0.094 | 0.094 |  | 241.32 |  | 4.753 |  | 0.807 | 1313.637 | 0.089 | 2.625 | 2.155 | 1.423 | 16.972 | 0 | 0.048 |  | 0.285 | 0.28 |  |  | 0.212 | 0.212 |  | 8.441 |  |  | 9.695 | 9.723 | 9.21 | 9.21 |  |  |  | 192.75 |  |  |  | 1.51 | 0 | 0 | 0 | 0 | 0 | 0 | 0.048 |  |  |  |  | NT | 0.285 | 0.28 | 0.212 | 0.212 | 0.346 | 0.342 | 0.206 | 0.206 |  |  | 20250724 | Y
2025.08.16 | 25081604 | AJF00486A00W01A0300600S | AJF00486 | AF00486A00600 | 0.335 | 0.335 | 0.2 | 0.2 | 50291 |  |  | 8.462 | 8.455 | 1257 | 1257 | 124.902 | 124.902 | 0.318 | 0.318 | 2.114 | 2.114 | 0.092 | 0.092 |  | 241.275 |  | 4.774 |  | 0.856 | 1313.224 | 0.089 | 2.587 | 2.118 | 1.459 | 17.014 | 0 | 0.032 |  | 0.284 | 0.282 |  |  | 0.213 | 0.213 |  | 8.462 |  |  | 9.717 | 9.723 | 9.24 | 9.24 |  |  |  | 192.672 |  |  |  | 1.548 | 0 | 0 | 0 | 0 | 0 | 0 | 0.032 |  |  |  |  | NT | 0.284 | 0.282 | 0.213 | 0.213 | 0.341 | 0.345 | 0.206 | 0.206 |  |  | 20250724 | Y
2025.08.16 | 25081604 | AJF00486A00W01A0300700S | AJF00486 | AF00486A00700 | 0.334 | 0.335 | 0.201 | 0.201 | 50300 |  |  | 8.455 | 8.462 | 1258 | 1258 | 124.94 | 124.94 | 0.29 | 0.29 | 2.27 | 2.27 | 0.09 | 0.09 |  | 241.23 |  | 4.795 |  | 0.905 | 1314.006 | 0.088 | 2.621 | 2.157 | 1.38 | 17.036 | 0 | 0.027 |  | 0.281 | 0.283 |  |  | 0.214 | 0.214 |  | 8.455 |  |  | 9.723 | 9.731 | 9.27 | 9.27 |  |  |  | 192.595 |  |  |  | 1.585 | 0 | 0 | 0 | 0 | 0 | 0 | 0.027 |  |  |  |  | NT | 0.281 | 0.283 | 0.214 | 0.214 | 0.345 | 0.343 | 0.208 | 0.206 |  |  | 20250724 | Y
2025.08.16 | 25081604 | AJF00486A00W01A0300800S | AJF00486 | AF00486A00800 | 0.335 | 0.336 | 0.201 | 0.201 | 50288 |  |  | 8.412 | 8.466 | 1259 | 1259 | 124.943 | 124.943 | 0.288 | 0.288 | 2.255 | 2.255 | 0.095 | 0.095 |  | 241.185 |  | 4.816 |  | 0.954 | 1313.046 | 0.089 | 2.576 | 2.106 | 1.477 | 17.029 | 0 | 0.056 |  | 0.278 | 0.279 |  |  | 0.214 | 0.214 |  | 8.412 |  |  | 9.727 | 9.73 | 9.272 | 9.272 |  |  |  | 192.517 |  |  |  | 1.622 | 0 | 0 | 0 | 0 | 0 | 0 | 0.056 |  |  |  |  | NT | 0.278 | 0.279 | 0.214 | 0.214 | 0.345 | 0.343 | 0.209 | 0.207 |  |  | 20250724 | Y
2025.08.16 | 25081604 | AJF00486A00W01A0300900S | AJF00486 | AF00486A00900 | 0.335 | 0.335 | 0.201 | 0.201 | 50302 |  |  | 8.468 | 8.469 | 1260 | 1260 | 124.947 | 124.947 | 0.287 | 0.287 | 2.24 | 2.24 | 0.1 | 0.1 |  | 241.14 |  | 4.837 |  | 1.003 | 1313.116 | 0.089 | 2.58 | 2.109 | 1.467 | 17.012 | 0 | 0.031 |  | 0.283 | 0.278 |  |  | 0.214 | 0.214 |  | 8.468 |  |  | 9.728 | 9.737 | 9.273 | 9.273 |  |  |  | 192.44 |  |  |  | 1.66 | 0 | 0 | 0 | 0 | 0 | 0 | 0.031 |  |  |  |  | NT | 0.283 | 0.278 | 0.214 | 0.214 | 0.345 | 0.342 | 0.208 | 0.206 |  |  | 20250724 | Y
2025.08.16 | 25081604 | AJF00486A00W01A0301000S | AJF00486 | AF00486A01000 | 0.335 | 0.335 | 0.201 | 0.201 | 50267 |  |  | 8.466 | 8.464 | 1261 | 1261 | 124.95 | 124.95 | 0.285 | 0.285 | 2.225 | 2.225 | 0.105 | 0.105 |  | 241.095 |  | 4.858 |  | 1.052 | 1312.953 | 0.089 | 2.566 | 2.096 | 1.485 | 17.033 | 0 | 0.033 |  | 0.285 | 0.28 |  |  | 0.215 | 0.215 |  | 8.466 |  |  | 9.736 | 9.725 | 9.275 | 9.275 |  |  |  | 192.362 |  |  |  | 1.698 | 0 | 0 | 0 | 0 | 0 | 0 | 0.033 |  |  |  |  | NT | 0.285 | 0.28 | 0.215 | 0.215 | 0.342 | 0.341 | 0.21 | 0.207 |  |  | 20250724 | Y
2025.08.16 | 25081604 | AJF00486A00W01A0301100S | AJF00486 | AF00486A01100 | 0.335 | 0.335 | 0.202 | 0.201 | 50277 |  |  | 8.476 | 8.467 | 1262 | 1262 | 124.953 | 124.953 | 0.283 | 0.283 | 2.21 | 2.21 | 0.11 | 0.11 |  | 241.05 |  | 4.878 |  | 1.102 | 1312.71 | 0.089 | 2.548 | 2.077 | 1.507 | 17.055 | 0 | 0.044 |  | 0.279 | 0.282 |  |  | 0.215 | 0.215 |  | 8.476 |  |  | 9.743 | 9.714 | 9.277 | 9.277 |  |  |  | 192.285 |  |  |  | 1.735 | 0 | 0 | 0 | 0 | 0 | 0 | 0.044 |  |  |  |  | NT | 0.279 | 0.282 | 0.215 | 0.215 | 0.343 | 0.344 | 0.207 | 0.207 |  |  | 20250724 | Y
2025.08.16 | 25081604 | AJF00486A00W01A0301200S | AJF00486 | AF00486A01200 | 0.335 | 0.335 | 0.202 | 0.201 | 50299 |  |  | 8.472 | 8.463 | 1263 | 1263 | 124.957 | 124.957 | 0.282 | 0.282 | 2.195 | 2.195 | 0.115 | 0.115 |  | 241.005 |  | 4.899 |  | 1.151 | 1313.388 | 0.088 | 2.565 | 2.102 | 1.434 | 17.092 | 0 | 0.031 |  | 0.278 | 0.279 |  |  | 0.215 | 0.215 |  | 8.472 |  |  | 9.731 | 9.722 | 9.278 | 9.278 |  |  |  | 192.207 |  |  |  | 1.772 | 0 | 0 | 0 | 0 | 0 | 0 | 0.031 |  |  |  |  | NT | 0.278 | 0.279 | 0.215 | 0.215 | 0.349 | 0.343 | 0.208 | 0.212 |  |  | 20250724 | Y
2025.08.16 | 25081604 | AJF00486A00W01A0301300S | AJF00486 | AF00486A01300 | 0.335 | 0.334 | 0.202 | 0.201 | 50289 |  |  | 8.471 | 8.461 | 1264 | 1264 | 124.96 | 124.96 | 0.28 | 0.28 | 2.18 | 2.18 | 0.12 | 0.12 |  | 240.96 |  | 4.92 | 0 | 1.2 | 1313.261 | 0.088 | 2.555 | 2.092 | 1.445 | 17.101 | 0 | 0.031 |  | 0.283 | 0.281 |  |  | 0.215 | 0.215 |  | 8.471 |  |  | 9.729 | 9.722 | 9.28 | 9.28 | 0 | 0 | 0 | 192.13 | 0 | 0 | 0 | 1.81 | 0 | 0 | 0 | 0 | 0 | 0 | 0.031 |  |  |  |  | NT | 0.283 | 0.281 | 0.215 | 0.215 | 0.343 | 0.344 | 0.209 | 0.207 |  |  | 20250724 | Y
2025.08.16 | 25081604 | AJF00486A00W01A0301400S | AJF00486 | AF00486A01400 | 0.335 | 0.335 | 0.201 | 0.201 | 50259 |  |  | 8.474 | 8.479 | 1264 | 1264 | 124.94 | 124.94 | 0.245 | 0.245 | 1.997 | 1.997 | 0.128 | 0.128 |  | 240.763 |  | 4.787 |  | 1.107 | 1312.393 | 0.089 | 2.517 | 2.046 | 1.533 | 17.078 | 0 | 0.035 |  | 0.285 | 0.283 |  |  | 0.214 | 0.214 |  | 8.474 |  |  | 9.724 | 9.738 | 9.278 | 9.278 |  |  |  | 192.179 |  |  |  | 1.833 | 0 | 0 | 0 | 0 | 0 | 0 | 0.035 |  |  |  |  | NT | 0.285 | 0.283 | 0.214 | 0.214 | 0.341 | 0.341 | 0.208 | 0.206 |  |  | 20250724 | Y
2025.08.16 | 25081604 | AJF00486A00W01A0301500S | AJF00486 | AF00486A01500 | 0.334 | 0.335 | 0.201 | 0.201 | 50255 |  |  | 8.489 | 8.489 | 1263 | 1263 | 124.92 | 124.92 | 0.21 | 0.21 | 1.813 | 1.813 | 0.137 | 0.137 |  | 240.566 |  | 4.654 |  | 1.014 | 1312.09 | 0.089 | 2.492 | 2.021 | 1.562 | 17.115 | 0 | 0.036 |  | 0.282 | 0.281 |  |  | 0.213 | 0.213 |  | 8.489 |  |  | 9.745 | 9.75 | 9.277 | 9.277 |  |  |  | 192.227 |  |  |  | 1.856 | 0 | 0 | 0 | 0 | 0 | 0 | 0.036 |  |  |  |  | NT | 0.282 | 0.281 | 0.213 | 0.213 | 0.345 | 0.345 | 0.206 | 0.206 |  |  | 20250724 | Y
2025.08.16 | 25081604 | AJF00486A00W01A0301600S | AJF00486 | AF00486A01600 | 0.334 | 0.335 | 0.2 | 0.2 | 50253 |  |  | 8.498 | 8.487 | 1262 | 1262 | 124.9 | 124.9 | 0.175 | 0.175 | 1.63 | 1.63 | 0.145 | 0.145 |  | 240.369 |  | 4.521 |  | 0.921 | 1312.091 | 0.089 | 2.487 | 2.017 | 1.561 | 17.116 | 0 | 0.038 |  | 0.285 | 0.283 |  |  | 0.212 | 0.212 |  | 8.498 |  |  | 9.749 | 9.749 | 9.275 | 9.275 |  |  |  | 192.276 |  |  |  | 1.879 | 0 | 0 | 0 | 0 | 0 | 0 | 0.038 |  |  |  |  | NT | 0.285 | 0.283 | 0.212 | 0.212 | 0.342 | 0.342 | 0.206 | 0.206 |  |  | 20250724 | Y
2025.08.16 | 25081604 | AJF00486A00W01A0301700S | AJF00486 | AF00486A01700 | 0.335 | 0.334 | 0.2 | 0.199 | 50264 |  |  | 8.492 | 8.481 | 1262 | 1262 | 124.88 | 124.88 | 0.14 | 0.14 | 1.447 | 1.447 | 0.153 | 0.153 |  | 240.171 |  | 4.389 |  | 0.829 | 1312.036 | 0.089 | 2.483 | 2.013 | 1.566 | 17.114 | 0 | 0.04 |  | 0.28 | 0.283 |  |  | 0.212 | 0.212 |  | 8.492 |  |  | 9.75 | 9.745 | 9.273 | 9.273 |  |  |  | 192.324 |  |  |  | 1.901 | 0 | 0 | 0 | 0 | 0 | 0 | 0.04 |  |  |  |  | NT | 0.28 | 0.283 | 0.212 | 0.212 | 0.342 | 0.343 | 0.208 | 0.205 |  |  | 20250724 | Y
2025.08.16 | 25081604 | AJF00486A00W01A0301800S | AJF00486 | AF00486A01800 | 0.334 | 0.334 | 0.199 | 0.199 | 50262 |  |  | 8.491 | 8.48 | 1262 | 1262 | 124.86 | 124.86 | 0.105 | 0.105 | 1.263 | 1.263 | 0.162 | 0.162 |  | 239.974 |  | 4.256 |  | 0.736 | 1312.331 | 0.089 | 2.51 | 2.04 | 1.54 | 17.088 | 0 | 0.054 |  | 0.278 | 0.283 |  |  | 0.211 | 0.211 |  | 8.491 |  |  | 9.742 | 9.737 | 9.272 | 9.272 |  |  |  | 192.373 |  |  |  | 1.924 | 0 | 0 | 0 | 0 | 0 | 0 | 0.054 |  |  |  |  | NT | 0.278 | 0.283 | 0.211 | 0.211 | 0.341 | 0.342 | 0.205 | 0.207 |  |  | 20250724 | Y
2025.08.16 | 25081604 | AJF00486A00W01A0301900S | AJF00486 | AF00486A01900 | 0.334 | 0.334 | 0.198 | 0.198 | 50284 |  |  | 8.479 | 8.47 | 1261 | 1261 | 124.84 | 124.84 | 0.07 | 0.07 | 1.08 | 1.08 | 0.17 | 0.17 |  | 239.777 |  | 4.123 |  | 0.643 | 1313.098 | 0.088 | 2.546 | 2.081 | 1.461 | 17.092 | 0 | 0.04 |  | 0.285 | 0.279 |  |  | 0.21 | 0.21 |  | 8.479 |  |  | 9.733 | 9.736 | 9.27 | 9.27 |  |  |  | 192.421 |  |  |  | 1.947 | 0 | 0 | 0 | 0 | 0 | 0 | 0.04 |  |  |  |  | NT | 0.285 | 0.279 | 0.21 | 0.21 | 0.345 | 0.346 | 0.204 | 0.205 |  |  | 20250724 | Y
2025.08.16 | 25081604 | AJF00486A00W01A0302000S | AJF00486 | AF00486A02000 | 0.333 | 0.335 | 0.196 | 0.198 | 37175 |  |  | 8.481 | 8.546 | 1263 | 1280 | 124.92 | 124.95 | 0.02 | 0.1 | 0.89 | 0.55 | 0.06 | 0.19 |  | 239.58 |  | 3.99 | 0 | 0.55 | 1312.956 | 0.088 | 2.531 | 2.067 | 1.473 | 17.121 | 0 | 0.047 |  | 0.279 | 0.276 |  |  | 0.209 | 0.208 |  | 8.481 |  |  | 9.739 | 9.803 | 9.27 | 9.55 | 0 | 0 | 0 | 192.47 | 0 | 0 | 0 | 1.97 | 0 | 0 | 0 | 0 | 0 | 0 | 0.047 |  |  |  |  | NT | 0.279 | 0.276 | 0.209 | 0.208 | 0.349 | 0.349 | 0.206 | 0.204 |  |  | 20250724 | Y
2025.08.16 | 25081615 | AJF00487A00W01A0600100E | AJF00487 | AF00487A00100 | 0.334 | 0.332 | 0.193 | 0.192 | 50230 |  |  | 8.587 | 8.512 | 1273 | 1248 | 125.21 | 124.97 | 0.18 | 0.21 | 1.37 | 1.66 | 0.29 | 0.02 |  | 239.71 |  | 3.28 | 0 | 0.43 | 1313.967 | 0.088 | 2.616 | 2.153 | 1.382 | 17 | 0 | 0.026 |  | 0.289 | 0.291 |  |  | 0.202 | 0.203 |  | 8.587 |  |  | 9.854 | 9.797 | 9.42 | 9.15 | 0 | 0 | 0 | 192.62 | 0 | 0 | 0 | 1.31 | 0 | 0 | 0 | 0 | 0 | 0 | 0.026 |  |  |  |  | NT | 0.289 | 0.291 | 0.202 | 0.203 | 0.343 | 0.346 | 0.2 | 0.201 |  |  | 20250814 | Y
2025.08.16 | 25081615 | AJF00487A00W01A0600200S | AJF00487 | AF00487A00200 | 0.333 | 0.333 | 0.193 | 0.193 | 50231 |  |  | 8.511 | 8.518 | 1252 | 1252 | 124.92 | 124.92 | 0.25 | 0.25 | 1.21 | 1.21 | 0.22 | 0.22 |  | 239.931 |  | 3.555 |  | 0.631 | 1314.015 | 0.088 | 2.617 | 2.155 | 1.377 | 17.006 | 0 | 0.033 |  | 0.287 | 0.289 |  |  | 0.202 | 0.202 |  | 8.511 |  |  | 9.786 | 9.807 | 9.11 | 9.11 |  |  |  | 192.58 |  |  |  | 1.521 | 0 | 0 | 0 | 0 | 0 | 0 | 0.033 |  |  |  |  | NT | 0.287 | 0.289 | 0.202 | 0.202 | 0.343 | 0.344 | 0.2 | 0.2 |  |  | 20250814 | Y
2025.08.16 | 25081615 | AJF00487A00W01A0600300S | AJF00487 | AF00487A00300 | 0.334 | 0.333 | 0.193 | 0.193 | 50231 |  |  | 8.53 | 8.518 | 1254 | 1254 | 124.926 | 124.926 | 0.23 | 0.23 | 0.986 | 0.986 | 0.206 | 0.206 |  | 240.152 |  | 3.829 |  | 0.832 | 1313.337 | 0.089 | 2.595 | 2.126 | 1.448 | 16.985 | 0 | 0.034 |  | 0.285 | 0.29 |  |  | 0.202 | 0.202 |  | 8.53 |  |  | 9.802 | 9.808 | 9.144 | 9.144 |  |  |  | 192.54 |  |  |  | 1.732 | 0 | 0 | 0 | 0 | 0 | 0 | 0.034 |  |  |  |  | NT | 0.285 | 0.29 | 0.202 | 0.202 | 0.343 | 0.34 | 0.2 | 0.2 |  |  | 20250814 | Y
2025.08.16 | 25081615 | AJF00487A00W01A0600400S | AJF00487 | AF00487A00400 | 0.334 | 0.334 | 0.193 | 0.193 | 50230 |  |  | 8.576 | 8.526 | 1256 | 1256 | 124.932 | 124.932 | 0.21 | 0.21 | 0.762 | 0.762 | 0.192 | 0.192 |  | 240.373 |  | 4.104 |  | 1.033 | 1313.331 | 0.089 | 2.595 | 2.125 | 1.447 | 16.979 | 0 | 0.032 |  | 0.29 | 0.287 |  |  | 0.202 | 0.202 |  | 8.576 |  |  | 9.825 | 9.808 | 9.178 | 9.178 |  |  |  | 192.5 |  |  |  | 1.943 | 0 | 0 | 0 | 0 | 0 | 0 | 0.032 |  |  |  |  | NT | 0.29 | 0.287 | 0.202 | 0.202 | 0.344 | 0.343 | 0.2 | 0.199 |  |  | 20250814 | Y
2025.08.16 | 25081615 | AJF00487A00W01A0600500S | AJF00487 | AF00487A00500 | 0.333 | 0.334 | 0.193 | 0.193 | 50233 |  |  | 8.529 | 8.535 | 1258 | 1258 | 124.938 | 124.938 | 0.19 | 0.19 | 0.538 | 0.538 | 0.178 | 0.178 |  | 240.594 |  | 4.378 |  | 1.234 | 1312.921 | 0.089 | 2.559 | 2.09 | 1.484 | 17.021 | 0 | 0.032 |  | 0.288 | 0.287 |  |  | 0.201 | 0.201 |  | 8.529 |  |  | 9.802 | 9.822 | 9.212 | 9.212 |  |  |  | 192.46 |  |  |  | 2.154 | 0 | 0 | 0 | 0 | 0 | 0 | 0.032 |  |  |  |  | NT | 0.288 | 0.287 | 0.201 | 0.201 | 0.344 | 0.342 | 0.201 | 0.199 |  |  | 20250814 | Y
2025.08.16 | 25081615 | AJF00487A00W01A0600600S | AJF00487 | AF00487A00600 | 0.334 | 0.333 | 0.193 | 0.192 | 50228 |  |  | 8.545 | 8.526 | 1260 | 1260 | 124.944 | 124.944 | 0.17 | 0.17 | 0.314 | 0.314 | 0.164 | 0.164 |  | 240.815 |  | 4.653 |  | 1.435 | 1313.021 | 0.089 | 2.568 | 2.099 | 1.476 | 17.019 | 0 | 0.036 |  | 0.285 | 0.285 |  |  | 0.201 | 0.201 |  | 8.545 |  |  | 9.819 | 9.807 | 9.246 | 9.246 |  |  |  | 192.42 |  |  |  | 2.365 | 0 | 0 | 0 | 0 | 0 | 0 | 0.036 |  |  |  |  | NT | 0.285 | 0.285 | 0.201 | 0.201 | 0.341 | 0.343 | 0.2 | 0.199 |  |  | 20250814 | Y
2025.08.16 | 25081615 | AJF00487A00W01A0600700S | AJF00487 | AF00487A00700 | 0.334 | 0.334 | 0.192 | 0.192 | 50234 |  |  | 8.534 | 8.525 | 1262 | 1262 | 124.95 | 124.95 | 0.15 | 0.15 | 0.09 | 0.09 | 0.15 | 0.15 |  | 241.035 |  | 4.927 |  | 1.635 | 1313.628 | 0.088 | 2.583 | 2.121 | 1.411 | 17.05 | 0 | 0.029 |  | 0.285 | 0.285 |  |  | 0.201 | 0.201 |  | 8.534 |  |  | 9.803 | 9.812 | 9.28 | 9.28 |  |  |  | 192.38 |  |  |  | 2.575 | 0 | 0 | 0 | 0 | 0 | 0 | 0.029 |  |  |  |  | NT | 0.285 | 0.285 | 0.201 | 0.201 | 0.342 | 0.342 | 0.2 | 0.199 |  |  | 20250814 | Y
2025.08.16 | 25081615 | AJF00487A00W01A0600800S | AJF00487 | AF00487A00800 | 0.334 | 0.334 | 0.192 | 0.192 | 50235 |  |  | 8.535 | 8.53 | 1262 | 1262 | 124.952 | 124.952 | 0.164 | 0.164 | 0.28 | 0.28 | 0.162 | 0.162 |  | 241.256 |  | 5.202 |  | 1.836 | 1312.721 | 0.089 | 2.546 | 2.076 | 1.503 | 17.041 | 0 | 0.035 |  | 0.286 | 0.286 |  |  | 0.201 | 0.201 |  | 8.535 |  |  | 9.811 | 9.811 | 9.288 | 9.288 |  |  |  | 192.34 |  |  |  | 2.786 | 0 | 0 | 0 | 0 | 0 | 0 | 0.035 |  |  |  |  | NT | 0.286 | 0.286 | 0.201 | 0.201 | 0.341 | 0.341 | 0.198 | 0.198 |  |  | 20250814 | Y
2025.08.16 | 25081615 | AJF00487A00W01A0600900S | AJF00487 | AF00487A00900 | 0.334 | 0.334 | 0.191 | 0.191 | 50230 |  |  | 8.533 | 8.533 | 1263 | 1263 | 124.954 | 124.954 | 0.178 | 0.178 | 0.47 | 0.47 | 0.174 | 0.174 |  | 241.477 |  | 5.476 |  | 2.037 | 1312.672 | 0.089 | 2.534 | 2.065 | 1.506 | 17.043 | 0 | 0.034 |  | 0.289 | 0.29 |  |  | 0.2 | 0.2 |  | 8.533 |  |  | 9.809 | 9.812 | 9.296 | 9.296 |  |  |  | 192.3 |  |  |  | 2.997 | 0 | 0 | 0 | 0 | 0 | 0 | 0.034 |  |  |  |  | NT | 0.289 | 0.29 | 0.2 | 0.2 | 0.343 | 0.343 | 0.199 | 0.198 |  |  | 20250814 | Y
2025.08.16 | 25081615 | AJF00487A00W01A0601000S | AJF00487 | AF00487A01000 | 0.333 | 0.334 | 0.191 | 0.191 | 50235 |  |  | 8.539 | 8.537 | 1263 | 1263 | 124.956 | 124.956 | 0.192 | 0.192 | 0.66 | 0.66 | 0.186 | 0.186 |  | 241.698 |  | 5.751 |  | 2.238 | 1312.583 | 0.089 | 2.529 | 2.059 | 1.513 | 17.054 | 0 | 0.034 |  | 0.285 | 0.285 |  |  | 0.2 | 0.2 |  | 8.539 |  |  | 9.81 | 9.816 | 9.304 | 9.304 |  |  |  | 192.26 |  |  |  | 3.208 | 0 | 0 | 0 | 0 | 0 | 0 | 0.034 |  |  |  |  | NT | 0.285 | 0.285 | 0.2 | 0.2 | 0.344 | 0.34 | 0.197 | 0.197 |  |  | 20250814 | Y
2025.08.16 | 25081615 | AJF00487A00W01A0601100S | AJF00487 | AF00487A01100 | 0.334 | 0.333 | 0.191 | 0.191 | 50230 |  |  | 8.541 | 8.533 | 1264 | 1264 | 124.958 | 124.958 | 0.206 | 0.206 | 0.85 | 0.85 | 0.198 | 0.198 |  | 241.919 |  | 6.025 |  | 2.439 | 1312.41 | 0.089 | 2.513 | 2.044 | 1.53 | 17.073 | 0 | 0.038 |  | 0.288 | 0.29 |  |  | 0.199 | 0.199 |  | 8.541 |  |  | 9.813 | 9.815 | 9.312 | 9.312 |  |  |  | 192.22 |  |  |  | 3.419 | 0 | 0 | 0 | 0 | 0 | 0 | 0.038 |  |  |  |  | NT | 0.288 | 0.29 | 0.199 | 0.199 | 0.342 | 0.342 | 0.202 | 0.198 |  |  | 20250814 | Y
2025.08.16 | 25081615 | AJF00487A00W01A0601200S | AJF00487 | AF00487A01200 | 0.334 | 0.333 | 0.191 | 0.191 | 50232 |  |  | 8.541 | 8.532 | 1264 | 1264 | 124.96 | 124.96 | 0.22 | 0.22 | 1.04 | 1.04 | 0.21 | 0.21 |  | 242.14 |  | 6.3 | 0 | 2.64 | 1313.198 | 0.088 | 2.546 | 2.083 | 1.449 | 17.087 | 0 | 0.034 |  | 0.284 | 0.288 |  |  | 0.199 | 0.199 |  | 8.541 |  |  | 9.814 | 9.815 | 9.32 | 9.32 | 0 | 0 | 0 | 192.18 | 0 | 0 | 0 | 3.63 | 0 | 0 | 0 | 0 | 0 | 0 | 0.034 |  |  |  |  | NT | 0.284 | 0.288 | 0.199 | 0.199 | 0.343 | 0.341 | 0.199 | 0.197 |  |  | 20250814 | Y
2025.08.16 | 25081616 | AJF00487A00W01A0601300S | AJF00487 | AF00487A01300 | 0.333 | 0.333 | 0.191 | 0.191 | 50230 |  |  | 8.57 | 8.538 | 1264 | 1264 | 124.973 | 124.973 | 0.215 | 0.215 | 1.135 | 1.135 | 0.205 | 0.205 |  | 241.934 |  | 6.12 |  | 2.507 | 1312.404 | 0.089 | 2.51 | 2.041 | 1.53 | 17.066 | 0 | 0.037 |  | 0.284 | 0.284 |  |  | 0.2 | 0.2 |  | 8.57 |  |  | 9.827 | 9.821 | 9.315 | 9.315 |  |  |  | 192.224 |  |  |  | 3.401 | 0 | 0 | 0 | 0 | 0 | 0 | 0.037 |  |  |  |  | NT | 0.284 | 0.284 | 0.2 | 0.2 | 0.342 | 0.343 | 0.198 | 0.196 |  |  | 20250814 | Y
2025.08.16 | 25081616 | AJF00487A00W01A0601400S | AJF00487 | AF00487A01400 | 0.334 | 0.333 | 0.192 | 0.192 | 50236 |  |  | 8.555 | 8.522 | 1265 | 1265 | 124.987 | 124.987 | 0.21 | 0.21 | 1.23 | 1.23 | 0.2 | 0.2 |  | 241.729 |  | 5.94 |  | 2.374 | 1312.594 | 0.089 | 2.529 | 2.06 | 1.513 | 17.046 | 0 | 0.034 |  | 0.284 | 0.289 |  |  | 0.2 | 0.2 |  | 8.555 |  |  | 9.818 | 9.806 | 9.31 | 9.31 |  |  |  | 192.269 |  |  |  | 3.173 | 0 | 0 | 0 | 0 | 0 | 0 | 0.034 |  |  |  |  | NT | 0.284 | 0.289 | 0.2 | 0.2 | 0.343 | 0.341 | 0.198 | 0.197 |  |  | 20250814 | Y
2025.08.16 | 25081616 | AJF00487A00W01A0601500S | AJF00487 | AF00487A01500 | 0.334 | 0.334 | 0.192 | 0.192 | 50234 |  |  | 8.531 | 8.529 | 1266 | 1266 | 125 | 125 | 0.205 | 0.205 | 1.325 | 1.325 | 0.195 | 0.195 |  | 241.523 |  | 5.76 |  | 2.241 | 1312.503 | 0.089 | 2.521 | 2.052 | 1.522 | 17.053 | 0 | 0.04 |  | 0.285 | 0.286 |  |  | 0.2 | 0.2 |  | 8.531 |  |  | 9.805 | 9.81 | 9.305 | 9.305 |  |  |  | 192.313 |  |  |  | 2.944 | 0 | 0 | 0 | 0 | 0 | 0 | 0.04 |  |  |  |  | NT | 0.285 | 0.286 | 0.2 | 0.2 | 0.343 | 0.34 | 0.2 | 0.197 |  |  | 20250814 | Y
2025.08.16 | 25081616 | AJF00487A00W01A0601600S | AJF00487 | AF00487A01600 | 0.334 | 0.334 | 0.192 | 0.192 | 50229 |  |  | 8.54 | 8.536 | 1266 | 1266 | 125.013 | 125.013 | 0.2 | 0.2 | 1.42 | 1.42 | 0.19 | 0.19 |  | 241.317 |  | 5.58 |  | 2.109 | 1312.262 | 0.089 | 2.5 | 2.031 | 1.544 | 17.077 | 0 | 0.024 |  | 0.287 | 0.291 |  |  | 0.201 | 0.201 |  | 8.54 |  |  | 9.806 | 9.813 | 9.3 | 9.3 |  |  |  | 192.357 |  |  |  | 2.716 | 0 | 0 | 0 | 0 | 0 | 0 | 0.024 |  |  |  |  | NT | 0.287 | 0.291 | 0.201 | 0.201 | 0.342 | 0.344 | 0.198 | 0.198 |  |  | 20250814 | Y
2025.08.16 | 25081616 | AJF00487A00W01A0601700S | AJF00487 | AF00487A01700 | 0.334 | 0.334 | 0.192 | 0.193 | 50230 |  |  | 8.546 | 8.54 | 1266 | 1266 | 125.027 | 125.027 | 0.195 | 0.195 | 1.515 | 1.515 | 0.185 | 0.185 |  | 241.111 |  | 5.4 |  | 1.976 | 1312.265 | 0.089 | 2.5 | 2.031 | 1.542 | 17.076 | 0 | 0.034 |  | 0.286 | 0.29 |  |  | 0.202 | 0.202 |  | 8.546 |  |  | 9.813 | 9.819 | 9.295 | 9.295 |  |  |  | 192.401 |  |  |  | 2.487 | 0 | 0 | 0 | 0 | 0 | 0 | 0.034 |  |  |  |  | NT | 0.286 | 0.29 | 0.202 | 0.202 | 0.345 | 0.34 | 0.199 | 0.199 |  |  | 20250814 | Y
2025.08.16 | 25081616 | AJF00487A00W01A0601800S | AJF00487 | AF00487A01800 | 0.333 | 0.333 | 0.192 | 0.192 | 29290 |  |  | 8.543 | 8.557 | 1267 | 1267 | 125.04 | 125.04 | 0.19 | 0.19 | 1.61 | 1.61 | 0.18 | 0.18 |  | 240.906 |  | 5.22 |  | 1.843 | 1312.88 | 0.088 | 2.522 | 2.059 | 1.478 | 17.113 | 0 | 0.042 |  | 0.285 | 0.285 |  |  | 0.202 | 0.202 |  | 8.543 |  |  | 9.809 | 9.814 | 9.29 | 9.29 |  |  |  | 192.446 |  |  |  | 2.259 | 0 | 0 | 0 | 0 | 0 | 0 | 0.042 |  |  |  |  | NT | 0.285 | 0.285 | 0.202 | 0.202 | 0.343 | 0.341 | 0.199 | 0.203 |  |  | 20250814 | Y
2025.08.16 | 25081616 | AJF00487A00W01A0601900S | AJF00487 | AF00487A01900 | 0.333 | 0.333 | 0.192 | 0.192 | 27521 |  |  | 8.552 | 8.536 | 1266 | 1264 | 124.99 | 124.91 | 0.13 | 0.24 | 0.99 | 1 | 0.12 | 0.2 |  | 240.7 |  | 5.04 | 0 | 1.71 | 1312.893 | 0.088 | 2.531 | 2.066 | 1.479 | 17.1 | 0 | 0.05 |  | 0.285 | 0.285 |  |  | 0.202 | 0.202 |  | 8.552 |  |  | 9.818 | 9.815 | 9.35 | 9.35 | 0 | 0 | 0 | 192.49 | 0 | 0 | 0 | 2.03 | 0 | 0 | 0 | 0 | 0 | 0 | 0.05 |  |  |  |  | NT | 0.285 | 0.285 | 0.202 | 0.202 | 0.341 | 0.342 | 0.2 | 0.199 |  |  | 20250814 | Y
2025.08.16 | 25081606 | AJF00489A00W01A0200100E | AJF00489 | AF00489A00100 | 0.335 | 0.334 | 0.192 | 0.192 | 50254 |  |  | 8.577 | 8.545 | 1264 | 1263 | 124.95 | 125.09 | 0.41 | 0.27 | 1.63 | 1.15 | 0.21 | 0.19 |  | 242.59 |  | 4.05 | 0 | 0.36 | 1312.304 | 0.088 | 2.473 | 2.009 | 1.528 | 17.115 | 0 | 0.051 |  | 0.282 | 0.285 |  |  | 0.201 | 0.201 |  | 8.577 |  |  | 9.841 | 9.817 | 9.34 | 9.28 | 0 | 0 | 0 | 192.65 | 0 | 0 | 0 | 0.58 | 0 | 0 | 0 | 0 | 0 | 0 | 0.051 |  |  |  |  | NT | 0.282 | 0.285 | 0.201 | 0.201 | 0.344 | 0.345 | 0.199 | 0.2 |  |  | 20250814 | Y
2025.08.16 | 25081606 | AJF00489A00W01A0200200S | AJF00489 | AF00489A00200 | 0.334 | 0.335 | 0.192 | 0.192 | 50260 |  |  | 8.557 | 8.565 | 1270 | 1270 | 125.03 | 125.03 | 0.1 | 0.1 | 0.07 | 0.07 | 0.01 | 0.01 |  | 242.492 |  | 4.248 |  | 0.43 | 1312.458 | 0.088 | 2.481 | 2.018 | 1.513 | 17.126 | 0 | 0.042 |  | 0.284 | 0.285 |  |  | 0.201 | 0.201 |  | 8.557 |  |  | 9.821 | 9.84 | 9.33 | 9.33 |  |  |  | 192.566 |  |  |  | 0.574 | 0 | 0 | 0 | 0 | 0 | 0 | 0.042 |  |  |  |  | NT | 0.284 | 0.285 | 0.201 | 0.201 | 0.347 | 0.342 | 0.201 | 0.198 |  |  | 20250814 | Y
2025.08.16 | 25081606 | AJF00489A00W01A0200300S | AJF00489 | AF00489A00300 | 0.335 | 0.335 | 0.192 | 0.192 | 50256 |  |  | 8.57 | 8.557 | 1269 | 1269 | 125.058 | 125.058 | 0.1 | 0.1 | 0.14 | 0.14 | 0.038 | 0.038 |  | 242.394 |  | 4.446 |  | 0.5 | 1311.951 | 0.089 | 2.47 | 2.001 | 1.568 | 17.088 | 0 | 0.039 |  | 0.284 | 0.282 |  |  | 0.201 | 0.201 |  | 8.57 |  |  | 9.842 | 9.83 | 9.328 | 9.328 |  |  |  | 192.483 |  |  |  | 0.567 | 0 | 0 | 0 | 0 | 0 | 0 | 0.039 |  |  |  |  | NT | 0.284 | 0.282 | 0.201 | 0.201 | 0.343 | 0.343 | 0.198 | 0.197 |  |  | 20250814 | Y
2025.08.16 | 25081606 | AJF00489A00W01A0200400S | AJF00489 | AF00489A00400 | 0.335 | 0.335 | 0.192 | 0.192 | 50259 |  |  | 8.559 | 8.558 | 1269 | 1269 | 125.086 | 125.086 | 0.1 | 0.1 | 0.21 | 0.21 | 0.066 | 0.066 |  | 242.295 |  | 4.645 |  | 0.57 | 1312.037 | 0.089 | 2.473 | 2.005 | 1.558 | 17.074 | 0 | 0.041 |  | 0.285 | 0.283 |  |  | 0.2 | 0.2 |  | 8.559 |  |  | 9.831 | 9.833 | 9.326 | 9.326 |  |  |  | 192.399 |  |  |  | 0.561 | 0 | 0 | 0 | 0 | 0 | 0 | 0.041 |  |  |  |  | NT | 0.285 | 0.283 | 0.2 | 0.2 | 0.342 | 0.343 | 0.198 | 0.198 |  |  | 20250814 | Y
2025.08.16 | 25081606 | AJF00489A00W01A0200500S | AJF00489 | AF00489A00500 | 0.335 | 0.335 | 0.192 | 0.192 | 50257 |  |  | 8.565 | 8.56 | 1268 | 1268 | 125.114 | 125.114 | 0.1 | 0.1 | 0.28 | 0.28 | 0.094 | 0.094 |  | 242.197 |  | 4.843 |  | 0.64 | 1311.886 | 0.089 | 2.461 | 1.993 | 1.573 | 17.088 | 0 | 0.033 |  | 0.284 | 0.282 |  |  | 0.2 | 0.2 |  | 8.565 |  |  | 9.832 | 9.832 | 9.324 | 9.324 |  |  |  | 192.315 |  |  |  | 0.555 | 0 | 0 | 0 | 0 | 0 | 0 | 0.033 |  |  |  |  | NT | 0.284 | 0.282 | 0.2 | 0.2 | 0.343 | 0.342 | 0.198 | 0.197 |  |  | 20250814 | Y
2025.08.16 | 25081606 | AJF00489A00W01A0200600S | AJF00489 | AF00489A00600 | 0.335 | 0.335 | 0.191 | 0.191 | 50258 |  |  | 8.57 | 8.548 | 1268 | 1268 | 125.142 | 125.142 | 0.1 | 0.1 | 0.35 | 0.35 | 0.122 | 0.122 |  | 242.099 |  | 5.041 |  | 0.71 | 1312.131 | 0.089 | 2.483 | 2.015 | 1.552 | 17.07 | 0 | 0.031 |  | 0.286 | 0.285 |  |  | 0.199 | 0.199 |  | 8.57 |  |  | 9.835 | 9.832 | 9.322 | 9.322 |  |  |  | 192.232 |  |  |  | 0.548 | 0 | 0 | 0 | 0 | 0 | 0 | 0.031 |  |  |  |  | NT | 0.286 | 0.285 | 0.199 | 0.199 | 0.342 | 0.343 | 0.198 | 0.198 |  |  | 20250814 | Y
2025.08.16 | 25081606 | AJF00489A00W01A0200700S | AJF00489 | AF00489A00700 | 0.335 | 0.335 | 0.191 | 0.191 | 50258 |  |  | 8.561 | 8.56 | 1267 | 1267 | 125.17 | 125.17 | 0.1 | 0.1 | 0.42 | 0.42 | 0.15 | 0.15 |  | 242.001 |  | 5.239 |  | 0.78 | 1312.891 | 0.088 | 2.515 | 2.054 | 1.474 | 17.096 | 0 | 0.052 |  | 0.288 | 0.282 |  |  | 0.199 | 0.199 |  | 8.561 |  |  | 9.824 | 9.828 | 9.32 | 9.32 |  |  |  | 192.148 |  |  |  | 0.542 | 0 | 0 | 0 | 0 | 0 | 0 | 0.052 |  |  |  |  | NT | 0.288 | 0.282 | 0.199 | 0.199 | 0.344 | 0.346 | 0.196 | 0.197 |  |  | 20250814 | Y
2025.08.16 | 25081606 | AJF00489A00W01A0200800S | AJF00489 | AF00489A00800 | 0.335 | 0.335 | 0.19 | 0.19 | 50256 |  |  | 8.556 | 8.55 | 1267 | 1267 | 125.146 | 125.146 | 0.102 | 0.102 | 0.57 | 0.57 | 0.146 | 0.146 |  | 241.903 |  | 5.437 |  | 0.85 | 1312.107 | 0.089 | 2.483 | 2.014 | 1.554 | 17.073 | 0 | 0.039 |  | 0.285 | 0.284 |  |  | 0.199 | 0.199 |  | 8.556 |  |  | 9.823 | 9.823 | 9.314 | 9.314 |  |  |  | 192.065 |  |  |  | 0.535 | 0 | 0 | 0 | 0 | 0 | 0 | 0.039 |  |  |  |  | NT | 0.285 | 0.284 | 0.199 | 0.199 | 0.343 | 0.342 | 0.199 | 0.199 |  |  | 20250814 | Y
2025.08.16 | 25081606 | AJF00489A00W01A0200900S | AJF00489 | AF00489A00900 | 0.335 | 0.335 | 0.19 | 0.19 | 50259 |  |  | 8.559 | 8.552 | 1266 | 1266 | 125.122 | 125.122 | 0.104 | 0.104 | 0.72 | 0.72 | 0.142 | 0.142 |  | 241.805 |  | 5.635 |  | 0.92 | 1312.245 | 0.089 | 2.494 | 2.025 | 1.541 | 17.066 | 0 | 0.044 |  | 0.286 | 0.284 |  |  | 0.198 | 0.198 |  | 8.559 |  |  | 9.824 | 9.828 | 9.308 | 9.308 |  |  |  | 191.981 |  |  |  | 0.529 | 0 | 0 | 0 | 0 | 0 | 0 | 0.044 |  |  |  |  | NT | 0.286 | 0.284 | 0.198 | 0.198 | 0.341 | 0.341 | 0.196 | 0.195 |  |  | 20250814 | Y
2025.08.16 | 25081606 | AJF00489A00W01A0201000S | AJF00489 | AF00489A01000 | 0.335 | 0.335 | 0.189 | 0.189 | 50257 |  |  | 8.555 | 8.548 | 1266 | 1266 | 125.098 | 125.098 | 0.106 | 0.106 | 0.87 | 0.87 | 0.138 | 0.138 |  | 241.706 |  | 5.834 |  | 0.99 | 1312.36 | 0.089 | 2.506 | 2.037 | 1.532 | 17.055 | 0 | 0.049 |  | 0.284 | 0.285 |  |  | 0.198 | 0.198 |  | 8.555 |  |  | 9.826 | 9.824 | 9.302 | 9.302 |  |  |  | 191.897 |  |  |  | 0.523 | 0 | 0 | 0 | 0 | 0 | 0 | 0.049 |  |  |  |  | NT | 0.284 | 0.285 | 0.198 | 0.198 | 0.343 | 0.344 | 0.198 | 0.197 |  |  | 20250814 | Y
2025.08.16 | 25081606 | AJF00489A00W01A0201100S | AJF00489 | AF00489A01100 | 0.335 | 0.335 | 0.189 | 0.189 | 50257 |  |  | 8.558 | 8.545 | 1265 | 1265 | 125.074 | 125.074 | 0.108 | 0.108 | 1.02 | 1.02 | 0.134 | 0.134 |  | 241.608 |  | 6.032 |  | 1.06 | 1312.44 | 0.089 | 2.512 | 2.043 | 1.525 | 17.047 | 0 | 0.041 |  | 0.287 | 0.285 |  |  | 0.197 | 0.197 |  | 8.558 |  |  | 9.826 | 9.819 | 9.296 | 9.296 |  |  |  | 191.814 |  |  |  | 0.516 | 0 | 0 | 0 | 0 | 0 | 0 | 0.041 |  |  |  |  | NT | 0.287 | 0.285 | 0.197 | 0.197 | 0.342 | 0.341 | 0.196 | 0.195 |  |  | 20250814 | Y
2025.08.16 | 25081606 | AJF00489A00W01A0201200S | AJF00489 | AF00489A01200 | 0.335 | 0.335 | 0.189 | 0.189 | 50259 |  |  | 8.549 | 8.537 | 1265 | 1265 | 125.05 | 125.05 | 0.11 | 0.11 | 1.17 | 1.17 | 0.13 | 0.13 |  | 241.51 |  | 6.23 | 0 | 1.13 | 1313.094 | 0.088 | 2.532 | 2.071 | 1.457 | 17.09 | 0 | 0.035 |  | 0.281 | 0.285 |  |  | 0.197 | 0.197 |  | 8.549 |  |  | 9.822 | 9.814 | 9.29 | 9.29 | 0 | 0 | 0 | 191.73 | 0 | 0 | 0 | 0.51 | 0 | 0 | 0 | 0 | 0 | 0 | 0.035 |  |  |  |  | NT | 0.281 | 0.285 | 0.197 | 0.197 | 0.347 | 0.345 | 0.197 | 0.195 |  |  | 20250814 | Y
2025.08.16 | 25081606 | AJF00489A00W01A0201300S | AJF00489 | AF00489A01300 | 0.335 | 0.335 | 0.19 | 0.19 | 50256 |  |  | 8.546 | 8.528 | 1265 | 1265 | 125.055 | 125.055 | 0.103 | 0.103 | 1.143 | 1.143 | 0.112 | 0.112 |  | 241.344 |  | 6.167 |  | 1.27 | 1312.547 | 0.089 | 2.521 | 2.053 | 1.515 | 17.035 | 0 | 0.029 |  | 0.281 | 0.281 |  |  | 0.198 | 0.198 |  | 8.546 |  |  | 9.812 | 9.807 | 9.292 | 9.292 |  |  |  | 191.86 |  |  |  | 0.947 | 0 | 0 | 0 | 0 | 0 | 0 | 0.029 |  |  |  |  | NT | 0.281 | 0.281 | 0.198 | 0.198 | 0.34 | 0.341 | 0.197 | 0.196 |  |  | 20250814 | Y
2025.08.16 | 25081606 | AJF00489A00W01A0201400S | AJF00489 | AF00489A01400 | 0.335 | 0.335 | 0.19 | 0.19 | 50258 |  |  | 8.536 | 8.53 | 1265 | 1265 | 125.06 | 125.06 | 0.097 | 0.097 | 1.117 | 1.117 | 0.093 | 0.093 |  | 241.179 |  | 6.104 |  | 1.41 | 1312.657 | 0.089 | 2.534 | 2.065 | 1.506 | 17.022 | 0 | 0.041 |  | 0.283 | 0.284 |  |  | 0.198 | 0.198 |  | 8.536 |  |  | 9.803 | 9.809 | 9.293 | 9.293 |  |  |  | 191.99 |  |  |  | 1.384 | 0 | 0 | 0 | 0 | 0 | 0 | 0.041 |  |  |  |  | NT | 0.283 | 0.284 | 0.198 | 0.198 | 0.341 | 0.342 | 0.198 | 0.195 |  |  | 20250814 | Y
2025.08.16 | 25081606 | AJF00489A00W01A0201500S | AJF00489 | AF00489A01500 | 0.335 | 0.335 | 0.191 | 0.191 | 50259 |  |  | 8.534 | 8.527 | 1264 | 1264 | 125.065 | 125.065 | 0.09 | 0.09 | 1.09 | 1.09 | 0.075 | 0.075 |  | 241.013 |  | 6.041 |  | 1.55 | 1312.496 | 0.089 | 2.518 | 2.049 | 1.52 | 17.039 | 0 | 0.033 |  | 0.285 | 0.282 |  |  | 0.198 | 0.198 |  | 8.534 |  |  | 9.808 | 9.805 | 9.295 | 9.295 |  |  |  | 192.12 |  |  |  | 1.821 | 0 | 0 | 0 | 0 | 0 | 0 | 0.033 |  |  |  |  | NT | 0.285 | 0.282 | 0.198 | 0.198 | 0.342 | 0.342 | 0.198 | 0.197 |  |  | 20250814 | Y
2025.08.16 | 25081606 | AJF00489A00W01A0201600S | AJF00489 | AF00489A01600 | 0.335 | 0.335 | 0.191 | 0.191 | 50257 |  |  | 8.536 | 8.536 | 1264 | 1264 | 125.07 | 125.07 | 0.083 | 0.083 | 1.063 | 1.063 | 0.057 | 0.057 |  | 240.847 |  | 5.979 |  | 1.69 | 1312.616 | 0.089 | 2.526 | 2.058 | 1.509 | 17.029 | 0 | 0.037 |  | 0.284 | 0.28 |  |  | 0.199 | 0.199 |  | 8.536 |  |  | 9.806 | 9.809 | 9.297 | 9.297 |  |  |  | 192.25 |  |  |  | 2.259 | 0 | 0 | 0 | 0 | 0 | 0 | 0.037 |  |  |  |  | NT | 0.284 | 0.28 | 0.199 | 0.199 | 0.346 | 0.341 | 0.197 | 0.198 |  |  | 20250814 | Y
2025.08.16 | 25081606 | AJF00489A00W01A0201700S | AJF00489 | AF00489A01700 | 0.335 | 0.335 | 0.191 | 0.191 | 50257 |  |  | 8.543 | 8.533 | 1264 | 1264 | 125.075 | 125.075 | 0.077 | 0.077 | 1.037 | 1.037 | 0.038 | 0.038 |  | 240.681 |  | 5.916 |  | 1.83 | 1312.662 | 0.089 | 2.532 | 2.064 | 1.506 | 17.036 | 0 | 0.034 |  | 0.283 | 0.284 |  |  | 0.2 | 0.2 |  | 8.543 |  |  | 9.808 | 9.813 | 9.298 | 9.298 |  |  |  | 192.38 |  |  |  | 2.696 | 0 | 0 | 0 | 0 | 0 | 0 | 0.034 |  |  |  |  | NT | 0.283 | 0.284 | 0.2 | 0.2 | 0.344 | 0.343 | 0.198 | 0.197 |  |  | 20250814 | Y
2025.08.16 | 25081606 | AJF00489A00W01A0201800S | AJF00489 | AF00489A01800 | 0.335 | 0.334 | 0.192 | 0.191 | 50257 |  |  | 8.551 | 8.536 | 1264 | 1264 | 125.08 | 125.08 | 0.07 | 0.07 | 1.01 | 1.01 | 0.02 | 0.02 |  | 240.516 |  | 5.853 |  | 1.97 | 1313.284 | 0.088 | 2.551 | 2.089 | 1.441 | 17.07 | 0 | 0.036 |  | 0.284 | 0.281 |  |  | 0.2 | 0.2 |  | 8.551 |  |  | 9.814 | 9.809 | 9.3 | 9.3 |  |  |  | 192.51 |  |  |  | 3.133 | 0 | 0 | 0 | 0 | 0 | 0 | 0.036 |  |  |  |  | NT | 0.284 | 0.281 | 0.2 | 0.2 | 0.349 | 0.346 | 0.198 | 0.198 |  |  | 20250814 | Y
2025.08.16 | 25081606 | AJF00489A00W01A0201900S | AJF00489 | AF00489A01900 | 0.333 | 0.335 | 0.19 | 0.192 | 18940 |  |  | 8.538 | 8.554 | 1264 | 1268 | 124.98 | 125.13 | 0.19 | 0.16 | 1.1 | 1.25 | 0.14 | 0.01 |  | 240.35 |  | 5.79 | 0 | 2.11 | 1313.46 | 0.088 | 2.566 | 2.104 | 1.426 | 17.084 | 0 | 0.053 |  | 0.281 | 0.28 |  |  | 0.2 | 0.2 |  | 8.538 |  |  | 9.803 | 9.826 | 9.32 | 9.35 | 0 | 0 | 0 | 192.64 | 0 | 0 | 0 | 3.57 | 0 | 0 | 0 | 0 | 0 | 0 | 0.053 |  |  |  |  | NT | 0.281 | 0.28 | 0.2 | 0.2 | 0.343 | 0.342 | 0.2 | 0.197 |  |  | 20250814 | Y
2025.08.16 | 25081608 | AJF00495A00W01A0600100E | AJF00495 | AF00495A00100 | 0.333 | 0.335 | 0.192 | 0.193 | 50231 |  | G5 | 8.532 | 8.577 | [11 empty] | 241.96 |  | 4.04 | 0 | 1.05 | 1311.576 | 0.088 | 2.408 | 1.944 | 1.595 | 17.262 | 0 | 0.032 |  | 0.285 | 0.283 |  |  | 0.202 | 0.202 |  | 8.532 |  |  | 9.808 | 9.845 |  |  | 0 | 0 | 0 | 193.06 | 0 | 0 | 0 | 0.36 | 0 | 0 | 0 | 0 | 0 | 0 | 0.032 |  |  |  |  | NT | 0.285 | 0.283 | 0.202 | 0.202 | 0.359 | 0.346 | 0.213 | 0.201 |  |  | 20250813 | Y
2025.08.16 | 25081608 | AJF00495A00W01A0600200S | AJF00495 | AF00495A00200 | 0.334 | 0.334 | 0.193 | 0.193 | 50238 |  |  | 8.587 | 8.58 | 1267 | 1267 | 125.06 | 125.06 | 0.27 | 0.27 | 1.2 | 1.2 | 0.18 | 0.18 |  | 241.793 |  | 3.813 |  | 1.007 | 1311.473 | 0.088 | 2.399 | 1.936 | 1.604 | 17.269 | 0 | 0.033 |  | 0.285 | 0.28 |  |  | 0.202 | 0.202 |  | 8.587 |  |  | 9.843 | 9.853 | 9.46 | 9.46 |  |  |  | 192.84 |  |  |  | 0.532 | 0 | 0 | 0 | 0 | 0 | 0 | 0.033 |  |  |  |  | NT | 0.285 | 0.28 | 0.202 | 0.202 | 0.343 | 0.343 | 0.199 | 0.198 |  |  | 20250813 | Y
2025.08.16 | 25081608 | AJF00495A00W01A0600300S | AJF00495 | AF00495A00300 | 0.334 | 0.334 | 0.193 | 0.193 | 50231 |  |  | 8.586 | 8.584 | 1269 | 1269 | 125.064 | 125.064 | 0.238 | 0.238 | 1.022 | 1.022 | 0.17 | 0.17 |  | 241.627 |  | 3.587 |  | 0.963 | 1310.617 | 0.09 | 2.36 | 1.889 | 1.694 | 17.256 | 0 | 0.032 |  | 0.287 | 0.281 |  |  | 0.202 | 0.202 |  | 8.586 |  |  | 9.846 | 9.851 | 9.452 | 9.452 |  |  |  | 192.62 |  |  |  | 0.703 | 0 | 0 | 0 | 0 | 0 | 0 | 0.032 |  |  |  |  | NT | 0.287 | 0.281 | 0.202 | 0.202 | 0.342 | 0.344 | 0.205 | 0.2 |  |  | 20250813 | Y
2025.08.16 | 25081608 | AJF00495A00W01A0600400S | AJF00495 | AF00495A00400 | 0.334 | 0.334 | 0.193 | 0.193 | 50230 |  |  | 8.591 | 8.572 | 1271 | 1271 | 125.068 | 125.068 | 0.206 | 0.206 | 0.844 | 0.844 | 0.16 | 0.16 |  | 241.46 |  | 3.36 |  | 0.92 | 1310.601 | 0.089 | 2.358 | 1.887 | 1.694 | 17.245 | 0 | 0.029 |  | 0.28 | 0.282 |  |  | 0.202 | 0.202 |  | 8.591 |  |  | 9.851 | 9.851 | 9.444 | 9.444 |  |  |  | 192.4 |  |  |  | 0.875 | 0 | 0 | 0 | 0 | 0 | 0 | 0.029 |  |  |  |  | NT | 0.28 | 0.282 | 0.202 | 0.202 | 0.343 | 0.345 | 0.204 | 0.205 |  |  | 20250813 | Y
2025.08.16 | 25081608 | AJF00495A00W01A0600500S | AJF00495 | AF00495A00500 | 0.334 | 0.334 | 0.193 | 0.193 | 50231 |  |  | 8.595 | 8.606 | 1272 | 1272 | 125.072 | 125.072 | 0.174 | 0.174 | 0.666 | 0.666 | 0.15 | 0.15 |  | 241.293 |  | 3.133 |  | 0.877 | 1310.365 | 0.089 | 2.335 | 1.864 | 1.713 | 17.267 | 0 | 0.027 |  | 0.282 | 0.28 |  |  | 0.201 | 0.201 |  | 8.595 |  |  | 9.855 | 9.875 | 9.436 | 9.436 |  |  |  | 192.18 |  |  |  | 1.047 | 0 | 0 | 0 | 0 | 0 | 0 | 0.027 |  |  |  |  | NT | 0.282 | 0.28 | 0.201 | 0.201 | 0.346 | 0.342 | 0.2 | 0.199 |  |  | 20250813 | Y
2025.08.16 | 25081608 | AJF00495A00W01A0600600S | AJF00495 | AF00495A00600 | 0.334 | 0.334 | 0.192 | 0.192 | 50232 |  |  | 8.609 | 8.603 | 1274 | 1274 | 125.076 | 125.076 | 0.142 | 0.142 | 0.488 | 0.488 | 0.14 | 0.14 |  | 241.127 |  | 2.907 |  | 0.833 | 1310.392 | 0.09 | 2.341 | 1.87 | 1.712 | 17.275 | 0 | 0.027 |  | 0.283 | 0.279 |  |  | 0.201 | 0.201 |  | 8.609 |  |  | 9.87 | 9.872 | 9.428 | 9.428 |  |  |  | 191.96 |  |  |  | 1.218 | 0 | 0 | 0 | 0 | 0 | 0 | 0.027 |  |  |  |  | NT | 0.283 | 0.279 | 0.201 | 0.201 | 0.343 | 0.345 | 0.2 | 0.198 |  |  | 20250813 | Y
2025.08.16 | 25081608 | AJF00495A00W01A0600700S | AJF00495 | AF00495A00700 | 0.334 | 0.334 | 0.192 | 0.192 | 50226 |  |  | 8.611 | 8.589 | 1276 | 1276 | 125.08 | 125.08 | 0.11 | 0.11 | 0.31 | 0.31 | 0.13 | 0.13 |  | 240.96 |  | 2.68 | 0 | 0.79 | 1311.471 | 0.088 | 2.398 | 1.935 | 1.604 | 17.275 | 0 | 0.033 |  | 0.278 | 0.28 |  |  | 0.201 | 0.201 |  | 8.611 |  |  | 9.873 | 9.865 | 9.42 | 9.42 | 0 | 0 | 0 | 191.74 | 0 | 0 | 0 | 1.39 | 0 | 0 | 0 | 0 | 0 | 0 | 0.033 |  |  |  |  | NT | 0.278 | 0.28 | 0.201 | 0.201 | 0.342 | 0.342 | 0.197 | 0.198 |  |  | 20250813 | Y
2025.08.16 | 25081608 | AJF00495A00W01A0600800S | AJF00495 | AF00495A00800 | 0.334 | 0.334 | 0.192 | 0.191 | 50235 |  |  | 8.597 | 8.591 | 1275 | 1275 | 125.084 | 125.084 | 0.148 | 0.148 | 0.334 | 0.334 | 0.148 | 0.148 |  | 240.986 |  | 2.89 |  | 0.814 | 1310.891 | 0.089 | 2.386 | 1.915 | 1.669 | 17.231 | 0 | 0.039 |  | 0.285 | 0.277 |  |  | 0.201 | 0.201 |  | 8.597 |  |  | 9.86 | 9.861 | 9.43 | 9.43 |  |  |  | 191.805 |  |  |  | 1.361 | 0 | 0 | 0 | 0 | 0 | 0 | 0.039 |  |  |  |  | NT | 0.285 | 0.277 | 0.201 | 0.201 | 0.341 | 0.342 | 0.199 | 0.198 |  |  | 20250813 | Y
2025.08.16 | 25081608 | AJF00495A00W01A0600900S | AJF00495 | AF00495A00900 | 0.334 | 0.334 | 0.191 | 0.191 | 50231 |  |  | 8.596 | 8.609 | 1273 | 1273 | 125.088 | 125.088 | 0.186 | 0.186 | 0.358 | 0.358 | 0.166 | 0.166 |  | 241.012 |  | 3.1 |  | 0.838 | 1310.636 | 0.089 | 2.361 | 1.89 | 1.689 | 17.248 | 0 | 0.031 |  | 0.283 | 0.278 |  |  | 0.201 | 0.201 |  | 8.596 |  |  | 9.862 | 9.881 | 9.44 | 9.44 |  |  |  | 191.87 |  |  |  | 1.332 | 0 | 0 | 0 | 0 | 0 | 0 | 0.031 |  |  |  |  | NT | 0.283 | 0.278 | 0.201 | 0.201 | 0.343 | 0.341 | 0.203 | 0.198 |  |  | 20250813 | Y
2025.08.16 | 25081608 | AJF00495A00W01A0601000S | AJF00495 | AF00495A01000 | 0.333 | 0.334 | 0.19 | 0.191 | 50233 |  | R2 | 8.583 | 8.599 | 1272 | 1272 | 125.092 | 125.092 | 0.224 | 0.224 | 0.382 | 0.382 | 0.184 | 0.184 |  | 241.038 |  | 3.31 |  | 0.862 | 1310.491 | 0.09 | 2.35 | 1.879 | 1.702 | 17.248 | 0 | 0.035 |  | 0.28 | 0.276 |  |  | 0.2 | 0.2 |  | 8.583 |  |  | 9.843 | 9.866 | 9.45 | 9.45 |  |  |  | 191.935 |  |  |  | 1.303 | 0 | 0 | 0 | 0 | 0 | 0 | 0.035 |  |  |  |  | NT | 0.28 | 0.276 | 0.2 | 0.2 | 0.34 | 0.34 | 0.199 | 0.196 |  |  | 20250813 | Y
2025.08.16 | 25081608 | AJF00495A00W01A0601100S | AJF00495 | AF00495A01100 | 0.333 | 0.333 | 0.191 | 0.191 | 50227 |  |  | 8.601 | 8.631 | 1270 | 1270 | 125.096 | 125.096 | 0.262 | 0.262 | 0.406 | 0.406 | 0.202 | 0.202 |  | 241.064 |  | 3.52 |  | 0.886 | 1310.603 | 0.089 | 2.355 | 1.884 | 1.692 | 17.253 | 0 | 0.023 |  | 0.277 | 0.276 |  |  | 0.2 | 0.2 |  | 8.601 |  |  | 9.863 | 9.882 | 9.46 | 9.46 |  |  |  | 192 |  |  |  | 1.274 | 0 | 0 | 0 | 0 | 0 | 0 | 0.023 |  |  |  |  | NT | 0.277 | 0.276 | 0.2 | 0.2 | 0.341 | 0.342 | 0.198 | 0.196 |  |  | 20250813 | Y
2025.08.16 | 25081608 | AJF00495A00W01A0601200S | AJF00495 | AF00495A01200 | 0.333 | 0.333 | 0.191 | 0.191 | 50231 |  | R2 | 8.617 | 8.602 | 1269 | 1269 | 125.1 | 125.1 | 0.3 | 0.3 | 0.43 | 0.43 | 0.22 | 0.22 |  | 241.09 |  | 3.73 |  | 0.91 | 1311.267 | 0.088 | 2.378 | 1.915 | 1.621 | 17.288 | 0 | 0.022 |  | 0.281 | 0.277 |  |  | 0.2 | 0.2 |  | 8.617 |  |  | 9.877 | 9.877 | 9.47 | 9.47 |  |  |  | 192.065 |  |  |  | 1.245 | 0 | 0 | 0 | 0 | 0 | 0 | 0.022 |  |  |  |  | NT | 0.281 | 0.277 | 0.2 | 0.2 | 0.346 | 0.342 | 0.198 | 0.199 |  |  | 20250813 | Y
2025.08.16 | 25081608 | AJF00495A00W01A0601300S | AJF00495 | AF00495A01300 | 0.333 | 0.333 | 0.192 | 0.192 | 50231 |  |  | 8.613 | 8.612 | 1272 | 1272 | 125.122 | 125.122 | 0.315 | 0.315 | 0.57 | 0.57 | 0.225 | 0.225 |  | 241.116 |  | 3.94 |  | 0.934 | 1310.441 | 0.089 | 2.343 | 1.872 | 1.706 | 17.263 | 0 | 0.024 |  | 0.282 | 0.278 |  |  | 0.2 | 0.2 |  | 8.613 |  |  | 9.875 | 9.889 | 9.465 | 9.465 |  |  |  | 192.13 |  |  |  | 1.216 | 0 | 0 | 0 | 0 | 0 | 0 | 0.024 |  |  |  |  | NT | 0.282 | 0.278 | 0.2 | 0.2 | 0.339 | 0.34 | 0.199 | 0.197 |  |  | 20250813 | Y
2025.08.16 | 25081608 | AJF00495A00W01A0601400S | AJF00495 | AF00495A01400 | 0.333 | 0.333 | 0.192 | 0.192 | 50233 |  |  | 8.62 | 8.606 | 1274 | 1274 | 125.145 | 125.145 | 0.33 | 0.33 | 0.71 | 0.71 | 0.23 | 0.23 |  | 241.142 |  | 4.15 |  | 0.958 | 1310.543 | 0.089 | 2.353 | 1.882 | 1.699 | 17.256 | 0 | 0.041 |  | 0.277 | 0.276 |  |  | 0.201 | 0.201 |  | 8.62 |  |  | 9.888 | 9.886 | 9.46 | 9.46 |  |  |  | 192.195 |  |  |  | 1.187 | 0 | 0 | 0 | 0 | 0 | 0 | 0.041 |  |  |  |  | NT | 0.277 | 0.276 | 0.201 | 0.201 | 0.34 | 0.341 | 0.201 | 0.199 |  |  | 20250813 | Y
2025.08.16 | 25081608 | AJF00495A00W01A0601500S | AJF00495 | AF00495A01500 | 0.333 | 0.333 | 0.192 | 0.192 | 50233 |  | R2 | 8.615 | 8.609 | 1276 | 1276 | 125.167 | 125.167 | 0.345 | 0.345 | 0.85 | 0.85 | 0.235 | 0.235 |  | 241.168 |  | 4.36 |  | 0.982 | 1310.633 | 0.089 | 2.361 | 1.89 | 1.69 | 17.249 | 0 | 0.037 |  | 0.278 | 0.279 |  |  | 0.202 | 0.202 |  | 8.615 |  |  | 9.879 | 9.894 | 9.455 | 9.455 |  |  |  | 192.26 |  |  |  | 1.158 | 0 | 0 | 0 | 0 | 0 | 0 | 0.037 |  |  |  |  | NT | 0.278 | 0.279 | 0.202 | 0.202 | 0.34 | 0.343 | 0.201 | 0.201 |  |  | 20250813 | Y
2025.08.16 | 25081608 | AJF00495A00W01A0601600S | AJF00495 | AF00495A01600 | 0.333 | 0.333 | 0.192 | 0.192 | 50230 |  | R2 | 8.613 | 8.626 | 1279 | 1279 | 125.19 | 125.19 | 0.36 | 0.36 | 0.99 | 0.99 | 0.24 | 0.24 |  | 241.194 |  | 4.57 |  | 1.006 | 1311.181 | 0.088 | 2.379 | 1.914 | 1.631 | 17.28 | 0 | 0.032 |  | 0.276 | 0.277 |  |  | 0.202 | 0.202 |  | 8.613 |  |  | 9.88 | 9.901 | 9.45 | 9.45 |  |  |  | 192.325 |  |  |  | 1.129 | 0 | 0 | 0 | 0 | 0 | 0 | 0.032 |  |  |  |  | NT | 0.276 | 0.277 | 0.202 | 0.202 | 0.341 | 0.343 | 0.201 | 0.198 |  |  | 20250813 | Y
2025.08.16 | 25081608 | AJF00495A00W01A0601700S | AJF00495 | AF00495A01700 | 0.333 | 0.333 | 0.192 | 0.192 | 46190 |  | G8 | 8.626 | 8.631 | 1279 | 1280 | 125.06 | 125.11 | 0.44 | 0.43 | 1.29 | 1.34 | 0.33 | 0.35 |  | 241.22 |  | 4.78 | 0 | 1.03 | 1311.102 | 0.088 | 2.367 | 1.904 | 1.637 | 17.311 | 0 | 0.038 |  | 0.276 | 0.274 |  |  | 0.202 | 0.202 |  | 8.626 |  |  | 9.902 | 9.916 | 9.47 | 9.47 | 0 | 0 | 0 | 192.39 | 0 | 0 | 0 | 1.1 | 0 | 0 | 0 | 0 | 0 | 0 | 0.038 |  |  |  |  | NT | 0.276 | 0.274 | 0.202 | 0.202 | 0.343 | 0.341 | 0.198 | 0.2 |  |  | 20250813 | Y
2025.08.16 | 25081602 | AJF00499A00W01A0200100E | AJF00499 | AF00499A00100 | 0.334 | 0.333 | 0.193 | 0.192 | 50257 |  |  | 8.608 | 8.544 | 1266 | 1249 | 124.86 | 124.95 | 0.37 | 0.33 | 2.15 | 1.35 | 0.18 | 0.13 |  | 246.75 |  | 5.66 | 0 | 0.43 | 1311.773 | 0.088 | 2.43 | 1.965 | 1.576 | 17.165 | 0 | 0.025 |  | 0.283 | 0.28 |  |  | 0.202 | 0.203 |  | 8.608 |  |  | 9.874 | 9.828 | 9.43 | 9.21 | 0 | 0 | 0 | 193.44 | 0 | 0 | 0 | 0.71 | 0 | 0 | 0 | 0 | 0 | 0 | 0.025 |  |  |  |  | NT | 0.283 | 0.28 | 0.202 | 0.203 | 0.344 | 0.344 | 0.201 | 0.202 |  |  | 20250813 | Y
2025.08.16 | 25081602 | AJF00499A00W01A0200200S | AJF00499 | AF00499A00200 | 0.333 | 0.334 | 0.193 | 0.193 | 50256 |  |  | 8.546 | 8.558 | 1239 | 1239 | 125.07 | 125.07 | 0.2 | 0.2 | 1.68 | 1.68 | 0.1 | 0.1 |  | 246.354 |  | 5.712 |  | 0.95 | 1312.925 | 0.088 | 2.526 | 2.063 | 1.473 | 17.076 | 0 | 0.03 |  | 0.286 | 0.282 |  |  | 0.203 | 0.203 |  | 8.546 |  |  | 9.819 | 9.839 | 9.28 | 9.28 |  |  |  | 193.439 |  |  |  | 1.115 | 0 | 0 | 0 | 0 | 0 | 0 | 0.03 |  |  |  |  | NT | 0.286 | 0.282 | 0.203 | 0.203 | 0.347 | 0.346 | 0.207 | 0.207 |  |  | 20250813 | Y
2025.08.16 | 25081602 | AJF00499A00W01A0200300S | AJF00499 | AF00499A00300 | 0.334 | 0.334 | 0.193 | 0.193 | 50257 |  |  | 8.556 | 8.553 | 1242 | 1242 | 125.074 | 125.074 | 0.188 | 0.188 | 1.404 | 1.404 | 0.096 | 0.096 |  | 245.957 |  | 5.764 |  | 1.47 | 1312.444 | 0.089 | 2.512 | 2.044 | 1.526 | 17.048 | 0 | 0.033 |  | 0.287 | 0.282 |  |  | 0.203 | 0.203 |  | 8.556 |  |  | 9.828 | 9.837 | 9.282 | 9.282 |  |  |  | 193.438 |  |  |  | 1.521 | 0 | 0 | 0 | 0 | 0 | 0 | 0.033 |  |  |  |  | NT | 0.287 | 0.282 | 0.203 | 0.203 | 0.343 | 0.343 | 0.199 | 0.199 |  |  | 20250813 | Y
2025.08.16 | 25081602 | AJF00499A00W01A0200400S | AJF00499 | AF00499A00400 | 0.334 | 0.334 | 0.193 | 0.193 | 50258 |  |  | 8.606 | 8.54 | 1245 | 1245 | 125.078 | 125.078 | 0.176 | 0.176 | 1.128 | 1.128 | 0.092 | 0.092 |  | 245.561 |  | 5.815 |  | 1.99 | 1312.726 | 0.089 | 2.538 | 2.069 | 1.501 | 17.025 | 0 | 0.038 |  | 0.284 | 0.283 |  |  | 0.203 | 0.203 |  | 8.606 |  |  | 9.839 | 9.825 | 9.284 | 9.284 |  |  |  | 193.437 |  |  |  | 1.926 | 0 | 0 | 0 | 0 | 0 | 0 | 0.038 |  |  |  |  | NT | 0.284 | 0.283 | 0.203 | 0.203 | 0.343 | 0.341 | 0.198 | 0.199 |  |  | 20250813 | Y
2025.08.16 | 25081602 | AJF00499A00W01A0200500S | AJF00499 | AF00499A00500 | 0.334 | 0.334 | 0.193 | 0.193 | 50257 |  |  | 8.55 | 8.536 | 1248 | 1248 | 125.082 | 125.082 | 0.164 | 0.164 | 0.852 | 0.852 | 0.088 | 0.088 |  | 245.165 |  | 5.867 |  | 2.51 | 1312.797 | 0.089 | 2.545 | 2.076 | 1.494 | 17.021 | 0 | 0.041 |  | 0.282 | 0.285 |  |  | 0.202 | 0.202 |  | 8.55 |  |  | 9.824 | 9.816 | 9.286 | 9.286 |  |  |  | 193.436 |  |  |  | 2.332 | 0 | 0 | 0 | 0 | 0 | 0 | 0.041 |  |  |  |  | NT | 0.282 | 0.285 | 0.202 | 0.202 | 0.343 | 0.341 | 0.198 | 0.201 |  |  | 20250813 | Y
2025.08.16 | 25081602 | AJF00499A00W01A0200600S | AJF00499 | AF00499A00600 | 0.334 | 0.334 | 0.193 | 0.193 | 50257 |  |  | 8.543 | 8.542 | 1251 | 1251 | 125.086 | 125.086 | 0.152 | 0.152 | 0.576 | 0.576 | 0.084 | 0.084 |  | 244.768 |  | 5.919 |  | 3.03 | 1312.569 | 0.089 | 2.523 | 2.055 | 1.515 | 17.039 | 0 | 0.027 |  | 0.287 | 0.285 |  |  | 0.202 | 0.202 |  | 8.543 |  |  | 9.813 | 9.819 | 9.288 | 9.288 |  |  |  | 193.435 |  |  |  | 2.737 | 0 | 0 | 0 | 0 | 0 | 0 | 0.027 |  |  |  |  | NT | 0.287 | 0.285 | 0.202 | 0.202 | 0.342 | 0.341 | 0.213 | 0.204 |  |  | 20250813 | Y
2025.08.16 | 25081602 | AJF00499A00W01A0200700S | AJF00499 | AF00499A00700 | 0.334 | 0.334 | 0.192 | 0.192 | 50260 |  |  | 8.555 | 8.549 | 1254 | 1254 | 125.09 | 125.09 | 0.14 | 0.14 | 0.3 | 0.3 | 0.08 | 0.08 |  | 244.372 |  | 5.971 |  | 3.55 | 1312.925 | 0.088 | 2.525 | 2.062 | 1.474 | 17.102 | 0 | 0.035 |  | 0.287 | 0.283 |  |  | 0.202 | 0.202 |  | 8.555 |  |  | 9.818 | 9.829 | 9.29 | 9.29 |  |  |  | 193.435 |  |  |  | 3.143 | 0 | 0 | 0 | 0 | 0 | 0 | 0.035 |  |  |  |  | NT | 0.287 | 0.283 | 0.202 | 0.202 | 0.343 | 0.341 | 0.206 | 0.208 |  |  | 20250813 | Y
2025.08.16 | 25081602 | AJF00499A00W01A0200800S | AJF00499 | AF00499A00800 | 0.334 | 0.334 | 0.192 | 0.192 | 50258 |  |  | 8.557 | 8.528 | 1254 | 1254 | 125.078 | 125.078 | 0.18 | 0.18 | 0.554 | 0.554 | 0.094 | 0.094 |  | 243.975 |  | 6.023 |  | 4.07 | 1312.706 | 0.089 | 2.537 | 2.068 | 1.504 | 17.039 | 0 | 0.029 |  | 0.281 | 0.281 |  |  | 0.202 | 0.202 |  | 8.557 |  |  | 9.822 | 9.814 | 9.274 | 9.274 |  |  |  | 193.434 |  |  |  | 3.548 | 0 | 0 | 0 | 0 | 0 | 0 | 0.029 |  |  |  |  | NT | 0.281 | 0.281 | 0.202 | 0.202 | 0.342 | 0.342 | 0.199 | 0.199 |  |  | 20250813 | Y
2025.08.16 | 25081602 | AJF00499A00W01A0200900S | AJF00499 | AF00499A00900 | 0.334 | 0.334 | 0.192 | 0.192 | 50257 |  |  | 8.538 | 8.526 | 1254 | 1254 | 125.066 | 125.066 | 0.22 | 0.22 | 0.808 | 0.808 | 0.108 | 0.108 |  | 243.579 |  | 6.075 |  | 4.59 | 1313.043 | 0.089 | 2.567 | 2.098 | 1.473 | 17.005 | 0 | 0.035 |  | 0.286 | 0.285 |  |  | 0.201 | 0.201 |  | 8.538 |  |  | 9.804 | 9.809 | 9.258 | 9.258 |  |  |  | 193.433 |  |  |  | 3.954 | 0 | 0 | 0 | 0 | 0 | 0 | 0.035 |  |  |  |  | NT | 0.286 | 0.285 | 0.201 | 0.201 | 0.341 | 0.34 | 0.207 | 0.211 |  |  | 20250813 | Y
2025.08.16 | 25081602 | AJF00499A00W01A0201000S | AJF00499 | AF00499A01000 | 0.334 | 0.334 | 0.191 | 0.191 | 50255 |  |  | 8.534 | 8.549 | 1253 | 1253 | 125.054 | 125.054 | 0.26 | 0.26 | 1.062 | 1.062 | 0.122 | 0.122 |  | 243.183 |  | 6.126 |  | 5.11 | 1312.589 | 0.089 | 2.53 | 2.061 | 1.515 | 17.051 | 0 | 0.031 |  | 0.288 | 0.282 |  |  | 0.201 | 0.201 |  | 8.534 |  |  | 9.805 | 9.83 | 9.242 | 9.242 |  |  |  | 193.432 |  |  |  | 4.359 | 0 | 0 | 0 | 0 | 0 | 0 | 0.031 |  |  |  |  | NT | 0.288 | 0.282 | 0.201 | 0.201 | 0.341 | 0.342 | 0.198 | 0.195 |  |  | 20250813 | Y
2025.08.16 | 25081602 | AJF00499A00W01A0201100S | AJF00499 | AF00499A01100 | 0.334 | 0.333 | 0.191 | 0.191 | 50255 |  |  | 8.553 | 8.529 | 1253 | 1253 | 125.042 | 125.042 | 0.3 | 0.3 | 1.316 | 1.316 | 0.136 | 0.136 |  | 242.786 |  | 6.178 |  | 5.63 | 1312.739 | 0.089 | 2.543 | 2.074 | 1.501 | 17.046 | 0 | 0.031 |  | 0.282 | 0.282 |  |  | 0.2 | 0.2 |  | 8.553 |  |  | 9.829 | 9.812 | 9.226 | 9.226 |  |  |  | 193.431 |  |  |  | 4.765 | 0 | 0 | 0 | 0 | 0 | 0 | 0.031 |  |  |  |  | NT | 0.282 | 0.282 | 0.2 | 0.2 | 0.341 | 0.344 | 0.196 | 0.198 |  |  | 20250813 | Y
2025.08.16 | 25081602 | AJF00499A00W01A0201200S | AJF00499 | AF00499A01200 | 0.334 | 0.334 | 0.191 | 0.191 | 50259 |  |  | 8.536 | 8.535 | 1253 | 1253 | 125.03 | 125.03 | 0.34 | 0.34 | 1.57 | 1.57 | 0.15 | 0.15 |  | 242.39 |  | 6.23 | 0 | 6.15 | 1313.469 | 0.088 | 2.574 | 2.111 | 1.427 | 17.055 | 0 | 0.038 |  | 0.287 | 0.284 |  |  | 0.2 | 0.2 |  | 8.536 |  |  | 9.799 | 9.81 | 9.21 | 9.21 | 0 | 0 | 0 | 193.43 | 0 | 0 | 0 | 5.17 | 0 | 0 | 0 | 0 | 0 | 0 | 0.038 |  |  |  |  | NT | 0.287 | 0.284 | 0.2 | 0.2 | 0.344 | 0.342 | 0.207 | 0.209 |  |  | 20250813 | Y
2025.08.16 | 25081602 | AJF00499A00W01A0201300S | AJF00499 | AF00499A01300 | 0.334 | 0.334 | 0.192 | 0.192 | 50259 |  |  | 8.54 | 8.545 | 1255 | 1255 | 125.028 | 125.028 | 0.322 | 0.322 | 1.502 | 1.502 | 0.128 | 0.128 |  | 242.224 |  | 5.866 |  | 5.69 | 1312.276 | 0.089 | 2.503 | 2.034 | 1.544 | 17.089 | 0 | 0.042 |  | 0.281 | 0.28 |  |  | 0.202 | 0.202 |  | 8.54 |  |  | 9.815 | 9.821 | 9.222 | 9.222 |  |  |  | 193.316 |  |  |  | 5.191 | 0 | 0 | 0 | 0 | 0 | 0 | 0.042 |  |  |  |  | NT | 0.281 | 0.28 | 0.202 | 0.202 | 0.343 | 0.341 | 0.198 | 0.197 |  |  | 20250813 | Y
2025.08.16 | 25081602 | AJF00499A00W01A0201400S | AJF00499 | AF00499A01400 | 0.334 | 0.334 | 0.192 | 0.192 | 50258 |  |  | 8.552 | 8.534 | 1256 | 1256 | 125.027 | 125.027 | 0.303 | 0.303 | 1.433 | 1.433 | 0.107 | 0.107 |  | 242.059 |  | 5.501 |  | 5.23 | 1312.244 | 0.089 | 2.5 | 2.03 | 1.546 | 17.095 | 0 | 0.042 |  | 0.283 | 0.284 |  |  | 0.203 | 0.203 |  | 8.552 |  |  | 9.818 | 9.816 | 9.233 | 9.233 |  |  |  | 193.201 |  |  |  | 5.213 | 0 | 0 | 0 | 0 | 0 | 0 | 0.042 |  |  |  |  | NT | 0.283 | 0.284 | 0.203 | 0.203 | 0.342 | 0.343 | 0.198 | 0.198 |  |  | 20250813 | Y
2025.08.16 | 25081602 | AJF00499A00W01A0201500S | AJF00499 | AF00499A01500 | 0.334 | 0.334 | 0.193 | 0.192 | 50256 |  |  | 8.549 | 8.535 | 1258 | 1258 | 125.025 | 125.025 | 0.285 | 0.285 | 1.365 | 1.365 | 0.085 | 0.085 |  | 241.893 |  | 5.137 |  | 4.77 | 1312.438 | 0.089 | 2.52 | 2.049 | 1.528 | 17.074 | 0 | 0.035 |  | 0.279 | 0.28 |  |  | 0.205 | 0.205 |  | 8.549 |  |  | 9.812 | 9.813 | 9.245 | 9.245 |  |  |  | 193.087 |  |  |  | 5.234 | 0 | 0 | 0 | 0 | 0 | 0 | 0.035 |  |  |  |  | NT | 0.279 | 0.28 | 0.205 | 0.205 | 0.344 | 0.344 | 0.198 | 0.198 |  |  | 20250813 | Y
2025.08.16 | 25081602 | AJF00499A00W01A0201600S | AJF00499 | AF00499A01600 | 0.334 | 0.334 | 0.193 | 0.193 | 50263 |  |  | 8.542 | 8.535 | 1260 | 1260 | 125.023 | 125.023 | 0.267 | 0.267 | 1.297 | 1.297 | 0.063 | 0.063 |  | 241.727 |  | 4.773 |  | 4.31 | 1312.333 | 0.089 | 2.509 | 2.039 | 1.536 | 17.08 | 0 | 0.037 |  | 0.286 | 0.281 |  |  | 0.206 | 0.206 |  | 8.542 |  |  | 9.816 | 9.816 | 9.257 | 9.257 |  |  |  | 192.973 |  |  |  | 5.256 | 0 | 0 | 0 | 0 | 0 | 0 | 0.037 |  |  |  |  | NT | 0.286 | 0.281 | 0.206 | 0.206 | 0.342 | 0.343 | 0.199 | 0.199 |  |  | 20250813 | Y
2025.08.16 | 25081602 | AJF00499A00W01A0201700S | AJF00499 | AF00499A01700 | 0.334 | 0.334 | 0.193 | 0.193 | 50258 |  |  | 8.539 | 8.542 | 1261 | 1261 | 125.022 | 125.022 | 0.248 | 0.248 | 1.228 | 1.228 | 0.042 | 0.042 |  | 241.561 |  | 4.409 |  | 3.85 | 1312.166 | 0.089 | 2.49 | 2.021 | 1.553 | 17.112 | 0 | 0.039 |  | 0.286 | 0.284 |  |  | 0.208 | 0.208 |  | 8.539 |  |  | 9.814 | 9.815 | 9.268 | 9.268 |  |  |  | 192.859 |  |  |  | 5.277 | 0 | 0 | 0 | 0 | 0 | 0 | 0.039 |  |  |  |  | NT | 0.286 | 0.284 | 0.208 | 0.208 | 0.342 | 0.342 | 0.2 | 0.198 |  |  | 20250813 | Y
2025.08.16 | 25081602 | AJF00499A00W01A0201800S | AJF00499 | AF00499A01800 | 0.334 | 0.334 | 0.194 | 0.195 | 15115 |  | G2 | 8.507 | 8.539 | 1263 | 1263 | 125.02 | 125.02 | 0.23 | 0.23 | 1.16 | 1.16 | 0.02 | 0.02 |  | 241.396 |  | 4.044 |  | 3.39 | 1312.994 | 0.088 | 2.538 | 2.074 | 1.472 | 17.154 | 0 | 0.049 |  | 0.279 | 0.279 |  |  | 0.209 | 0.209 |  | 8.507 |  |  | 9.812 | 9.821 | 9.28 | 9.28 |  |  |  | 192.744 |  |  |  | 5.299 | 0 | 0 | 0 | 0 | 0 | 0 | 0.049 |  |  |  |  | NT | 0.279 | 0.279 | 0.209 | 0.209 | 0.339 | 0.342 | 0.197 | 0.197 |  |  | 20250813 | Y
2025.08.16 | 25081602 | AJF00499A00W01A0201900S | AJF00499 | AF00499A01900 | 0.334 | 0.333 | 0.193 | 0.193 | 50262 |  |  | 8.546 | 8.534 | 1249 | 1255 | 125.04 | 124.98 | 0.39 | 0.26 | 1.07 | 1.09 | 0.09 | 0.04 |  | 241.23 |  | 3.68 | 0 | 2.93 | 1313.066 | 0.088 | 2.539 | 2.076 | 1.463 | 17.118 | 0 | 0.029 | 55 | 0.28 | 0.279 |  |  | 0.202 | 0.202 |  | 8.546 |  |  | 9.819 | 9.815 | 9.26 | 9.22 | 0 | 0 | 0 | 192.63 | 0 | 0 | 0 | 5.32 | 0 | 0 | 0 | 0 | 0 | 0 | 0.029 |  |  |  |  | NT | 0.28 | 0.279 | 0.202 | 0.202 | 0.343 | 0.345 | 0.201 | 0.201 |  |  | 20250813 | Y
2025.08.16 | 25081607 | AJF00506A00W02A0100100E | AJF00506 | AF00506A00100 | 0.332 | 0.331 | 0.193 | 0.192 | 50223 |  | L2 | 8.594 | 8.542 | 1271 | 1263 | 124.99 | 124.89 | 0.83 | 0.4 | 3.75 | 1.72 | 0.11 | 0.03 |  | 240.53 |  | 2.58 | 0 | 0.62 | 1313.404 | 0.087 | 2.547 | 2.089 | 1.43 | 17.15 | 0 | 0.036 |  | 0.286 | 0.286 |  |  | 0.2 | 0.201 |  | 8.594 |  |  | 9.936 | 9.888 | 9.45 | 9.29 | 0 | 0 | 0 | 192.79 | 0 | 0 | 0 | 0.66 | 0 | 0 | 0 | 0 | 0 | 0 | 0.036 |  |  |  |  | NT | 0.286 | 0.286 | 0.2 | 0.201 | 0.339 | 0.348 | 0.2 | 0.204 |  |  | 20250814 | Y
2025.08.16 | 25081607 | AJF00506A00W02A0100200S | AJF00506 | AF00506A00200 | 0.331 | 0.332 | 0.192 | 0.192 | 50230 |  |  | 8.539 | 8.578 | 1266 | 1266 | 125.01 | 125.01 | 0.19 | 0.19 | 0.71 | 0.71 | 0.16 | 0.16 |  | 240.539 |  | 2.761 |  | 0.824 | 1313.333 | 0.087 | 2.54 | 2.083 | 1.437 | 17.157 | 0 | 0.021 |  | 0.284 | 0.281 |  |  | 0.201 | 0.2 |  | 8.539 |  |  | 9.883 | 9.92 | 9.37 | 9.37 |  |  |  | 192.642 |  |  |  | 0.893 | 0 | 0 | 0 | 0 | 0 | 0 | 0.021 |  |  |  |  | NT | 0.284 | 0.281 | 0.201 | 0.2 | 0.34 | 0.339 | 0.2 | 0.199 |  |  | 20250814 | Y
2025.08.16 | 25081607 | AJF00506A00W02A0100300S | AJF00506 | AF00506A00300 | 0.332 | 0.331 | 0.192 | 0.192 | 19949 |  |  | 8.582 | 8.574 | 1265 | 1265 | 125.018 | 125.018 | 0.19 | 0.19 | 0.89 | 0.89 | 0.152 | 0.152 |  | 240.548 |  | 2.942 |  | 1.027 | 1312.285 | 0.088 | 2.476 | 2.009 | 1.533 | 17.133 | 0 | 0.032 |  | 0.282 | 0.282 |  |  | 0.201 | 0.2 |  | 8.582 |  |  | 9.922 | 9.917 | 9.36 | 9.36 |  |  |  | 192.494 |  |  |  | 1.125 | 0 | 0 | 0 | 0 | 0 | 0 | 0.032 |  |  |  |  | NT | 0.282 | 0.282 | 0.201 | 0.2 | 0.338 | 0.341 | 0.196 | 0.198 |  |  | 20250814 | Y
2025.08.16 | 25081607 | AJF00506A00W02A0100400S | AJF00506 | AF00506A00400 | 0.332 | 0.332 | 0.193 | 0.192 | 50230 |  |  | 8.572 | 8.558 | 1265 | 1265 | 125.026 | 125.026 | 0.19 | 0.19 | 1.07 | 1.07 | 0.144 | 0.144 |  | 240.557 |  | 3.123 |  | 1.231 | 1312.149 | 0.088 | 2.464 | 1.997 | 1.543 | 17.123 | 0 | 0.024 |  | 0.284 | 0.283 |  |  | 0.2 | 0.2 |  | 8.572 |  |  | 9.913 | 9.896 | 9.35 | 9.35 |  |  |  | 192.345 |  |  |  | 1.358 | 0 | 0 | 0 | 0 | 0 | 0 | 0.024 |  |  |  |  | NT | 0.284 | 0.283 | 0.2 | 0.2 | 0.343 | 0.339 | 0.202 | 0.2 |  |  | 20250814 | Y
2025.08.16 | 25081607 | AJF00506A00W02A0100500S | AJF00506 | AF00506A00500 | 0.332 | 0.332 | 0.192 | 0.192 | 50232 |  |  | 8.56 | 8.554 | 1264 | 1264 | 125.034 | 125.034 | 0.19 | 0.19 | 1.25 | 1.25 | 0.136 | 0.136 |  | 240.566 |  | 3.304 |  | 1.435 | 1312.297 | 0.088 | 2.475 | 2.008 | 1.529 | 17.109 | 0 | 0.021 |  | 0.282 | 0.284 |  |  | 0.2 | 0.199 |  | 8.56 |  |  | 9.899 | 9.891 | 9.34 | 9.34 |  |  |  | 192.197 |  |  |  | 1.591 | 0 | 0 | 0 | 0 | 0 | 0 | 0.021 |  |  |  |  | NT | 0.282 | 0.284 | 0.2 | 0.199 | 0.34 | 0.339 | 0.2 | 0.2 |  |  | 20250814 | Y
2025.08.16 | 25081607 | AJF00506A00W02A0100600S | AJF00506 | AF00506A00600 | 0.332 | 0.332 | 0.192 | 0.192 | 50222 |  |  | 8.551 | 8.554 | 1264 | 1264 | 125.042 | 125.042 | 0.19 | 0.19 | 1.43 | 1.43 | 0.128 | 0.128 |  | 240.575 |  | 3.485 |  | 1.638 | 1312.397 | 0.088 | 2.486 | 2.019 | 1.52 | 17.097 | 0 | 0.021 |  | 0.282 | 0.282 |  |  | 0.199 | 0.199 |  | 8.551 |  |  | 9.89 | 9.894 | 9.33 | 9.33 |  |  |  | 192.049 |  |  |  | 1.824 | 0 | 0 | 0 | 0 | 0 | 0 | 0.021 |  |  |  |  | NT | 0.282 | 0.282 | 0.199 | 0.199 | 0.344 | 0.34 | 0.199 | 0.198 |  |  | 20250814 | Y
2025.08.16 | 25081607 | AJF00506A00W02A0100700S | AJF00506 | AF00506A00700 | 0.332 | 0.332 | 0.191 | 0.191 | 50233 |  |  | 8.553 | 8.547 | 1263 | 1263 | 125.05 | 125.05 | 0.19 | 0.19 | 1.61 | 1.61 | 0.12 | 0.12 |  | 240.585 |  | 3.665 |  | 1.842 | 1313.559 | 0.087 | 2.559 | 2.102 | 1.416 | 17.128 | 0 | 0.018 |  | 0.284 | 0.285 |  |  | 0.199 | 0.199 |  | 8.553 |  |  | 9.892 | 9.893 | 9.32 | 9.32 |  |  |  | 191.901 |  |  |  | 2.056 | 0 | 0 | 0 | 0 | 0 | 0 | 0.018 |  |  |  |  | NT | 0.284 | 0.285 | 0.199 | 0.199 | 0.34 | 0.342 | 0.2 | 0.198 |  |  | 20250814 | Y
2025.08.16 | 25081607 | AJF00506A00W02A0100800S | AJF00506 | AF00506A00800 | 0.332 | 0.332 | 0.191 | 0.191 | 50231 |  |  | 8.549 | 8.561 | 1263 | 1263 | 125.052 | 125.052 | 0.168 | 0.168 | 1.43 | 1.43 | 0.126 | 0.126 |  | 240.594 |  | 3.846 |  | 2.045 | 1312.393 | 0.088 | 2.482 | 2.015 | 1.518 | 17.094 | 0 | 0.02 |  | 0.285 | 0.283 |  |  | 0.199 | 0.199 |  | 8.549 |  |  | 9.883 | 9.897 | 9.318 | 9.318 |  |  |  | 191.753 |  |  |  | 2.289 | 0 | 0 | 0 | 0 | 0 | 0 | 0.02 |  |  |  |  | NT | 0.285 | 0.283 | 0.199 | 0.199 | 0.341 | 0.341 | 0.198 | 0.198 |  |  | 20250814 | Y
2025.08.16 | 25081607 | AJF00506A00W02A0100900S | AJF00506 | AF00506A00900 | 0.331 | 0.331 | 0.19 | 0.19 | 26039 |  |  | 8.555 | 8.553 | 1263 | 1263 | 125.054 | 125.054 | 0.146 | 0.146 | 1.25 | 1.25 | 0.132 | 0.132 |  | 240.603 |  | 4.027 |  | 2.249 | 1312.319 | 0.088 | 2.475 | 2.009 | 1.527 | 17.116 | 0 | 0.034 |  | 0.282 | 0.282 |  |  | 0.199 | 0.199 |  | 8.555 |  |  | 9.894 | 9.894 | 9.316 | 9.316 |  |  |  | 191.605 |  |  |  | 2.522 | 0 | 0 | 0 | 0 | 0 | 0 | 0.034 |  |  |  |  | NT | 0.282 | 0.282 | 0.199 | 0.199 | 0.34 | 0.339 | 0.197 | 0.197 |  |  | 20250814 | Y
2025.08.16 | 25081607 | AJF00506A00W02A0101000S | AJF00506 | AF00506A01000 | 0.332 | 0.332 | 0.19 | 0.19 | 50232 |  |  | 8.566 | 8.554 | 1264 | 1264 | 125.056 | 125.056 | 0.124 | 0.124 | 1.07 | 1.07 | 0.138 | 0.138 |  | 240.612 |  | 4.208 |  | 2.453 | 1312.15 | 0.088 | 2.463 | 1.996 | 1.541 | 17.113 | 0 | 0.037 |  | 0.286 | 0.282 |  |  | 0.198 | 0.198 |  | 8.566 |  |  | 9.897 | 9.896 | 9.314 | 9.314 |  |  |  | 191.456 |  |  |  | 2.755 | 0 | 0 | 0 | 0 | 0 | 0 | 0.037 |  |  |  |  | NT | 0.286 | 0.282 | 0.198 | 0.198 | 0.34 | 0.342 | 0.198 | 0.198 |  |  | 20250814 | Y
2025.08.16 | 25081607 | AJF00506A00W02A0101100S | AJF00506 | AF00506A01100 | 0.332 | 0.332 | 0.19 | 0.19 | 50232 |  |  | 8.56 | 8.56 | 1264 | 1264 | 125.058 | 125.058 | 0.102 | 0.102 | 0.89 | 0.89 | 0.144 | 0.144 |  | 240.621 |  | 4.389 |  | 2.656 | 1312.039 | 0.088 | 2.45 | 1.984 | 1.55 | 17.126 | 0 | 0.033 |  | 0.286 | 0.285 |  |  | 0.198 | 0.198 |  | 8.56 |  |  | 9.895 | 9.902 | 9.312 | 9.312 |  |  |  | 191.308 |  |  |  | 2.987 | 0 | 0 | 0 | 0 | 0 | 0 | 0.033 |  |  |  |  | NT | 0.286 | 0.285 | 0.198 | 0.198 | 0.34 | 0.338 | 0.197 | 0.199 |  |  | 20250814 | Y
2025.08.16 | 25081607 | AJF00506A00W02A0101200S | AJF00506 | AF00506A01200 | 0.332 | 0.331 | 0.19 | 0.19 | 50230 |  |  | 8.572 | 8.546 | 1264 | 1264 | 125.06 | 125.06 | 0.08 | 0.08 | 0.71 | 0.71 | 0.15 | 0.15 |  | 240.63 |  | 4.57 | 0 | 2.86 | 1313.302 | 0.087 | 2.537 | 2.08 | 1.439 | 17.152 | 0 | 0.026 |  | 0.288 | 0.283 |  |  | 0.198 | 0.198 |  | 8.572 |  |  | 9.909 | 9.887 | 9.31 | 9.31 | 0 | 0 | 0 | 191.16 | 0 | 0 | 0 | 3.22 | 0 | 0 | 0 | 0 | 0 | 0 | 0.026 |  |  |  |  | NT | 0.288 | 0.283 | 0.198 | 0.198 | 0.345 | 0.342 | 0.198 | 0.197 |  |  | 20250814 | Y
2025.08.16 | 25081607 | AJF00506A00W02A0101300S | AJF00506 | AF00506A01300 | 0.332 | 0.332 | 0.191 | 0.191 | 50232 |  |  | 8.547 | 8.528 | 1264 | 1264 | 125.04 | 125.04 | 0.095 | 0.095 | 0.795 | 0.795 | 0.152 | 0.152 |  | 240.64 |  | 4.43 |  | 2.685 | 1312.66 | 0.088 | 2.506 | 2.04 | 1.497 | 17.064 | 0 | 0.025 |  | 0.287 | 0.285 |  |  | 0.198 | 0.198 |  | 8.547 |  |  | 9.886 | 9.88 | 9.31 | 9.31 |  |  |  | 191.217 |  |  |  | 3.165 | 0 | 0 | 0 | 0 | 0 | 0 | 0.025 |  |  |  |  | NT | 0.287 | 0.285 | 0.198 | 0.198 | 0.343 | 0.34 | 0.197 | 0.196 |  |  | 20250814 | Y
2025.08.16 | 25081607 | AJF00506A00W02A0101400S | AJF00506 | AF00506A01400 | 0.331 | 0.332 | 0.191 | 0.191 | 50230 |  |  | 8.547 | 8.55 | 1264 | 1264 | 125.02 | 125.02 | 0.11 | 0.11 | 0.88 | 0.88 | 0.153 | 0.153 |  | 240.65 |  | 4.29 |  | 2.51 | 1312.525 | 0.088 | 2.493 | 2.027 | 1.507 | 17.072 | 0 | 0.027 |  | 0.288 | 0.283 |  |  | 0.199 | 0.199 |  | 8.547 |  |  | 9.881 | 9.883 | 9.31 | 9.31 |  |  |  | 191.273 |  |  |  | 3.11 | 0 | 0 | 0 | 0 | 0 | 0 | 0.027 |  |  |  |  | NT | 0.288 | 0.283 | 0.199 | 0.199 | 0.34 | 0.34 | 0.197 | 0.2 |  |  | 20250814 | Y
2025.08.16 | 25081607 | AJF00506A00W02A0101500S | AJF00506 | AF00506A01500 | 0.332 | 0.332 | 0.191 | 0.191 | 50232 |  |  | 8.549 | 8.545 | 1264 | 1264 | 125 | 125 | 0.125 | 0.125 | 0.965 | 0.965 | 0.155 | 0.155 |  | 240.66 |  | 4.15 |  | 2.335 | 1311.921 | 0.088 | 2.438 | 1.972 | 1.559 | 17.126 | 0 | 0.022 |  | 0.285 | 0.286 |  |  | 0.199 | 0.199 |  | 8.549 |  |  | 9.886 | 9.885 | 9.31 | 9.31 |  |  |  | 191.33 |  |  |  | 3.055 | 0 | 0 | 0 | 0 | 0 | 0 | 0.022 |  |  |  |  | NT | 0.285 | 0.286 | 0.199 | 0.199 | 0.341 | 0.34 | 0.199 | 0.197 |  |  | 20250814 | Y
2025.08.16 | 25081607 | AJF00506A00W02A0101600S | AJF00506 | AF00506A01600 | 0.331 | 0.332 | 0.191 | 0.192 | 50232 |  |  | 8.565 | 8.574 | 1265 | 1265 | 124.98 | 124.98 | 0.14 | 0.14 | 1.05 | 1.05 | 0.157 | 0.157 |  | 240.67 |  | 4.01 |  | 2.16 | 1311.549 | 0.088 | 2.411 | 1.944 | 1.594 | 17.164 | 0 | 0.024 |  | 0.283 | 0.282 |  |  | 0.199 | 0.199 |  | 8.565 |  |  | 9.897 | 9.913 | 9.31 | 9.31 |  |  |  | 191.387 |  |  |  | 3 | 0 | 0 | 0 | 0 | 0 | 0 | 0.024 |  |  |  |  | NT | 0.283 | 0.282 | 0.199 | 0.199 | 0.344 | 0.342 | 0.197 | 0.198 |  |  | 20250814 | Y
2025.08.16 | 25081607 | AJF00506A00W02A0101700S | AJF00506 | AF00506A01700 | 0.332 | 0.331 | 0.192 | 0.191 | 38739 |  |  | 8.575 | 8.562 | 1265 | 1265 | 124.96 | 124.96 | 0.155 | 0.155 | 1.135 | 1.135 | 0.158 | 0.158 |  | 240.68 |  | 3.87 |  | 1.985 | 1311.711 | 0.088 | 2.424 | 1.957 | 1.581 | 17.16 | 0 | 0.032 |  | 0.282 | 0.282 |  |  | 0.2 | 0.2 |  | 8.575 |  |  | 9.907 | 9.903 | 9.31 | 9.31 |  |  |  | 191.443 |  |  |  | 2.945 | 0 | 0 | 0 | 0 | 0 | 0 | 0.032 |  |  |  |  | NT | 0.282 | 0.282 | 0.2 | 0.2 | 0.34 | 0.341 | 0.202 | 0.202 |  |  | 20250814 | Y
2025.08.16 | 25081607 | AJF00506A00W02A0101800S | AJF00506 | AF00506A01800 | 0.332 | 0.331 | 0.192 | 0.191 | 50232 |  |  | 8.565 | 8.548 | 1265 | 1265 | 124.94 | 124.94 | 0.17 | 0.17 | 1.22 | 1.22 | 0.16 | 0.16 |  | 240.69 |  | 3.73 | 0 | 1.81 | 1313.113 | 0.087 | 2.52 | 2.063 | 1.455 | 17.162 | 0 | 0.025 |  | 0.283 | 0.286 |  |  | 0.2 | 0.2 |  | 8.565 |  |  | 9.901 | 9.891 | 9.31 | 9.31 | 0 | 0 | 0 | 191.5 | 0 | 0 | 0 | 2.89 | 0 | 0 | 0 | 0 | 0 | 0 | 0.025 |  |  |  |  | NT | 0.283 | 0.286 | 0.2 | 0.2 | 0.341 | 0.34 | 0.198 | 0.197 |  |  | 20250814 | Y
2025.08.16 | 25081607 | AJF00506A00W02A0101900S | AJF00506 | AF00506A01900 | 0.33 | 0.332 | 0.191 | 0.192 | 45134 |  | G5 | 8.545 | 8.622 | [16 empty] | 1312.991 | 0.087 | 2.509 | 2.051 | 1.466 | 17.175 | 0 | 0.024 |  | 0.285 | 0.285 |  |  | 0.201 | 0.199 |  | 8.545 |  |  | 9.889 | 9.972 | [10 empty] | 0 | 0 | 0 | 0 | 0 | 0 | 0.024 |  |  |  |  | NT | 0.285 | 0.285 | 0.201 | 0.199 | 0.343 | 0.34 | 0.206 | 0.199 |  |  | 20250814 | Y
2025.08.16 | 25081613 | S0E02900A00W06A0700100E | S0E02900 | SE02900A00100 | 0.33 | 0.331 | 0.191 | 0.192 | 49691 |  |  | 8.953 | 8.989 | 1264 | 1263 | 124.99 | 124.97 | 0.3 | 0.27 | 3.36 | 3.67 | 0.02 | 0.34 |  | 239.4 |  | 3.45 | 0 | 0.12 | 1316.793 | 0.085 | 2.773 | 2.326 | 1.106 | 16.336 | 0 | 0.027 |  | 0.283 | 0.277 |  |  | 0.2 | 0.2 |  | 8.953 |  |  | 10.45 | 10.472 | 8.43 | 8.45 | 0 | 0 | 0 | 190.33 | 0 | 0 | 0 | 1.07 | 0 | 0 | 0 | 0 | 0 | 0 | 0.027 |  |  |  |  | NT | 0.283 | 0.277 | 0.2 | 0.2 | 0.337 | 0.339 | 0.201 | 0.197 |  |  | 20250816 | N
2025.08.16 | 25081613 | S0E02900A00W06A0700200S | S0E02900 | SE02900A00200 | 0.332 | 0.332 | 0.193 | 0.193 | 45099 |  | G1 | 8.973 | 8.961 | [16 empty] | 1315.86 | 0.085 | 2.695 | 2.248 | 1.185 | 16.431 | 0 | 0.036 |  | 0.282 | 0.279 |  |  | 0.201 | 0.201 |  | 8.973 |  |  | 10.467 | 10.454 | [10 empty] | 0 | 0 | 0 | 0 | 0 | 0 | 0.036 |  |  |  |  | NT | 0.282 | 0.279 | 0.201 | 0.201 | 0.34 | 0.341 | 0.199 | 0.199 |  |  | 20250816 | N
2025.08.16 | 25081613 | S0E02900A00W06B0700100E | S0E02900 | SE02900B00100 | 0.332 | 0.331 | 0.192 | 0.192 | 49695 |  |  | 8.966 | 8.956 | 1292 | 1287 | 124.93 | 124.99 | 0.35 | 0.42 | 2.55 | 4.65 | 0.12 | 0.01 |  | 239.75 |  | 4.65 | 0 | 0.26 | 1315.946 | 0.085 | 2.703 | 2.256 | 1.178 | 16.416 | 0 | 0.038 |  | 0.278 | 0.278 |  |  | 0.2 | 0.2 |  | 8.966 |  |  | 10.439 | 10.437 | 8.51 | 8.48 | 0 | 0 | 0 | 189.26 | 0 | 0 | 0 | 1.57 | 0 | 0 | 0 | 0 | 0 | 0 | 0.038 |  |  |  |  | NT | 0.278 | 0.278 | 0.2 | 0.2 | 0.339 | 0.34 | 0.2 | 0.205 |  |  | 20250816 | N
2025.08.16 | 25081613 | S0E02900A00W06B0700200S | S0E02900 | SE02900B00200 | 0.332 | 0.331 | 0.192 | 0.192 | 49695 |  |  | 8.952 | 8.945 | 1276 | 1274 | 124.89 | 124.92 | 0.365 | 0.4 | 2.735 | 3.785 | 0.095 | 0.04 |  | 239.71 |  | 2.965 |  | 0.275 | 1315.596 | 0.085 | 2.694 | 2.239 | 1.209 | 16.307 | 0 | 0.027 |  | 0.278 | 0.277 |  |  | 0.2 | 0.2 |  | 8.952 |  |  | 10.437 | 10.432 | 8.48 | 8.465 |  |  |  | 189.365 |  |  |  | 0.93 | 0 | 0 | 0 | 0 | 0 | 0 | 0.027 |  |  |  |  | NT | 0.278 | 0.277 | 0.2 | 0.2 | 0.34 | 0.345 | 0.2 | 0.199 |  |  | 20250816 | N
2025.08.16 | 25081613 | S0E02900A00W06B0700300S | S0E02900 | SE02900B00300 | 0.331 | 0.331 | 0.191 | 0.192 | 49695 |  |  | 8.944 | 8.97 | 1261 | 1261 | 124.85 | 124.85 | 0.38 | 0.38 | 2.92 | 2.92 | 0.07 | 0.07 |  | 239.67 |  | 1.28 | 0 | 0.29 | 1316.667 | 0.085 | 2.762 | 2.315 | 1.116 | 16.347 | 0 | 0.033 |  | 0.28 | 0.278 |  |  | 0.2 | 0.2 |  | 8.944 |  |  | 10.426 | 10.457 | 8.45 | 8.45 | 0 | 0 | 0 | 189.47 | 0 | 0 | 0 | 0.29 | 0 | 0 | 0 | 0 | 0 | 0 | 0.033 |  |  |  |  | NT | 0.28 | 0.278 | 0.2 | 0.2 | 0.339 | 0.339 | 0.2 | 0.2 |  |  | 20250816 | N
2025.08.16 | 25081613 | S0E02900A00W06B0700400S | S0E02900 | SE02900B00400 | 0.332 | 0.331 | 0.192 | 0.192 | 45107 |  | G1 | 8.967 | 8.955 | [16 empty] | 1317.266 | 0.085 | 2.811 | 2.364 | 1.065 | 16.29 | 0 | 0.033 |  | 0.278 | 0.281 |  |  | 0.2 | 0.201 |  | 8.967 |  |  | 10.457 | 10.441 | [10 empty] | 0 | 0 | 0 | 0 | 0 | 0 | 0.033 |  |  |  |  | NT | 0.278 | 0.281 | 0.2 | 0.201 | 0.345 | 0.35 | 0.206 | 0.2 |  |  | 20250816 | N
2025.08.16 | 25081603 | S0E02917A00W06B2800100E | S0E02917 | SE02917B00100 | 0.331 | 0.331 | 0.194 | 0.194 | 49694 |  |  | 8.973 | 8.969 | 1269 | 1267 | 124.91 | 124.8 | 0.36 | 0.51 | 3.34 | 2.7 | 0.18 | 0.08 |  | 239.88 |  | 3.49 | 0 | 0.95 | 1316.373 | 0.085 | 2.742 | 2.294 | 1.143 | 16.4 | 0 | 0.024 |  | 0.286 | 0.282 |  |  | 0.205 | 0.205 |  | 8.973 |  |  | 10.453 | 10.461 | 8.48 | 8.52 | 0 | 0 | 0 | 189.31 | 0 | 0 | 0 | 0.96 | 0 | 0 | 0 | 0 | 0 | 0 | 0.024 |  |  |  |  | NT | 0.286 | 0.282 | 0.205 | 0.205 | 0.339 | 0.343 | 0.201 | 0.2 |  |  | 20250813 | Y
2025.08.16 | 25081603 | S0E02917A00W06B2800200S | S0E02917 | SE02917B00200 | 0.331 | 0.331 | 0.195 | 0.194 | 39361 |  |  | 8.978 | 8.982 | 1287 | 1287 | 124.98 | 124.98 | 0.37 | 0.37 | 2.93 | 2.93 | 0.12 | 0.12 |  | 239.919 |  | 3.633 |  | 0.887 | 1316.252 | 0.085 | 2.731 | 2.283 | 1.153 | 16.42 | 0 | 0.033 |  | 0.281 | 0.281 |  |  | 0.205 | 0.205 |  | 8.978 |  |  | 10.473 | 10.464 | 8.52 | 8.52 |  |  |  | 189.252 |  |  |  | 0.991 | 0 | 0 | 0 | 0 | 0 | 0 | 0.033 |  |  |  |  | NT | 0.281 | 0.281 | 0.205 | 0.205 | 0.343 | 0.349 | 0.203 | 0.201 |  |  | 20250813 | Y
2025.08.16 | 25081603 | S0E02917A00W06B2800300S | S0E02917 | SE02917B00300 | 0.331 | 0.331 | 0.195 | 0.195 | 49696 |  |  | 8.978 | 8.975 | 1287 | 1287 | 124.968 | 124.968 | 0.372 | 0.372 | 2.922 | 2.922 | 0.104 | 0.104 |  | 239.958 |  | 3.775 |  | 0.825 | 1315.025 | 0.085 | 2.65 | 2.194 | 1.258 | 16.387 | 0 | 0.024 |  | 0.283 | 0.283 |  |  | 0.205 | 0.205 |  | 8.978 |  |  | 10.461 | 10.459 | 8.528 | 8.528 |  |  |  | 189.194 |  |  |  | 1.022 | 0 | 0 | 0 | 0 | 0 | 0 | 0.024 |  |  |  |  | NT | 0.283 | 0.283 | 0.205 | 0.205 | 0.345 | 0.341 | 0.202 | 0.201 |  |  | 20250813 | Y
2025.08.16 | 25081603 | S0E02917A00W06B2800400S | S0E02917 | SE02917B00400 | 0.331 | 0.331 | 0.195 | 0.195 | 49700 |  |  | 8.942 | 8.983 | 1287 | 1287 | 124.956 | 124.956 | 0.374 | 0.374 | 2.914 | 2.914 | 0.088 | 0.088 |  | 239.997 |  | 3.918 |  | 0.762 | 1314.876 | 0.085 | 2.641 | 2.184 | 1.272 | 16.399 | 0 | 0.032 |  | 0.282 | 0.282 |  |  | 0.205 | 0.205 |  | 8.942 |  |  | 10.462 | 10.462 | 8.536 | 8.536 |  |  |  | 189.135 |  |  |  | 1.053 | 0 | 0 | 0 | 0 | 0 | 0 | 0.032 |  |  |  |  | NT | 0.282 | 0.282 | 0.205 | 0.205 | 0.341 | 0.34 | 0.201 | 0.201 |  |  | 20250813 | Y
2025.08.16 | 25081603 | S0E02917A00W06B2800500S | S0E02917 | SE02917B00500 | 0.331 | 0.331 | 0.195 | 0.195 | 49696 |  |  | 8.981 | 8.981 | 1288 | 1288 | 124.944 | 124.944 | 0.376 | 0.376 | 2.906 | 2.906 | 0.072 | 0.072 |  | 240.036 |  | 4.061 |  | 0.699 | 1314.787 | 0.085 | 2.631 | 2.175 | 1.279 | 16.408 | 0 | 0.021 |  | 0.287 | 0.284 |  |  | 0.205 | 0.205 |  | 8.981 |  |  | 10.461 | 10.463 | 8.544 | 8.544 |  |  |  | 189.077 |  |  |  | 1.084 | 0 | 0 | 0 | 0 | 0 | 0 | 0.021 |  |  |  |  | NT | 0.287 | 0.284 | 0.205 | 0.205 | 0.345 | 0.339 | 0.201 | 0.203 |  |  | 20250813 | Y
2025.08.16 | 25081603 | S0E02917A00W06B2800600S | S0E02917 | SE02917B00600 | 0.331 | 0.331 | 0.195 | 0.195 | 49699 |  |  | 8.983 | 8.984 | 1288 | 1288 | 124.932 | 124.932 | 0.378 | 0.378 | 2.898 | 2.898 | 0.056 | 0.056 |  | 240.075 |  | 4.204 |  | 0.636 | 1314.953 | 0.085 | 2.645 | 2.189 | 1.265 | 16.4 | 0 | 0.027 |  | 0.285 | 0.284 |  |  | 0.205 | 0.205 |  | 8.983 |  |  | 10.463 | 10.473 | 8.552 | 8.552 |  |  |  | 189.019 |  |  |  | 1.115 | 0 | 0 | 0 | 0 | 0 | 0 | 0.027 |  |  |  |  | NT | 0.285 | 0.284 | 0.205 | 0.205 | 0.34 | 0.341 | 0.2 | 0.203 |  |  | 20250813 | Y
2025.08.16 | 25081603 | S0E02917A00W06B2800700S | S0E02917 | SE02917B00700 | 0.331 | 0.331 | 0.195 | 0.194 | 49696 |  |  | 8.982 | 8.967 | 1288 | 1288 | 124.92 | 124.92 | 0.38 | 0.38 | 2.89 | 2.89 | 0.04 | 0.04 |  | 240.115 |  | 4.346 |  | 0.574 | 1316.103 | 0.085 | 2.719 | 2.272 | 1.166 | 16.428 | 0 | 0.028 |  | 0.285 | 0.285 |  |  | 0.205 | 0.205 |  | 8.982 |  |  | 10.469 | 10.456 | 8.56 | 8.56 |  |  |  | 188.961 |  |  |  | 1.145 | 0 | 0 | 0 | 0 | 0 | 0 | 0.028 |  |  |  |  | NT | 0.285 | 0.285 | 0.205 | 0.205 | 0.337 | 0.338 | 0.202 | 0.201 |  |  | 20250813 | Y
2025.08.16 | 25081603 | S0E02917A00W06B2800800S | S0E02917 | SE02917B00800 | 0.332 | 0.331 | 0.195 | 0.194 | 49698 |  |  | 8.969 | 8.953 | 1290 | 1290 | 124.926 | 124.926 | 0.37 | 0.37 | 2.662 | 2.662 | 0.052 | 0.052 |  | 240.154 |  | 4.489 |  | 0.511 | 1315.105 | 0.085 | 2.658 | 2.202 | 1.251 | 16.376 | 0 | 0.033 |  | 0.282 | 0.284 |  |  | 0.205 | 0.205 |  | 8.969 |  |  | 10.455 | 10.43 | 8.57 | 8.57 |  |  |  | 188.903 |  |  |  | 1.176 | 0 | 0 | 0 | 0 | 0 | 0 | 0.033 |  |  |  |  | NT | 0.282 | 0.284 | 0.205 | 0.205 | 0.339 | 0.339 | 0.201 | 0.204 |  |  | 20250813 | Y
2025.08.16 | 25081603 | S0E02917A00W06B2800900S | S0E02917 | SE02917B00900 | 0.331 | 0.331 | 0.194 | 0.195 | 49697 |  |  | 8.977 | 8.978 | 1292 | 1292 | 124.932 | 124.932 | 0.36 | 0.36 | 2.434 | 2.434 | 0.064 | 0.064 |  | 240.193 |  | 4.632 |  | 0.448 | 1315.289 | 0.085 | 2.672 | 2.216 | 1.237 | 16.367 | 0 | 0.03 |  | 0.286 | 0.284 |  |  | 0.204 | 0.204 |  | 8.977 |  |  | 10.459 | 10.473 | 8.58 | 8.58 |  |  |  | 188.845 |  |  |  | 1.207 | 0 | 0 | 0 | 0 | 0 | 0 | 0.03 |  |  |  |  | NT | 0.286 | 0.284 | 0.204 | 0.204 | 0.343 | 0.338 | 0.201 | 0.203 |  |  | 20250813 | Y
2025.08.16 | 25081603 | S0E02917A00W06B2801000S | S0E02917 | SE02917B01000 | 0.332 | 0.332 | 0.194 | 0.194 | 49696 |  |  | 8.947 | 8.957 | 1293 | 1293 | 124.938 | 124.938 | 0.35 | 0.35 | 2.206 | 2.206 | 0.076 | 0.076 |  | 240.232 |  | 4.775 |  | 0.385 | 1315.106 | 0.085 | 2.658 | 2.201 | 1.25 | 16.373 | 0 | 0.029 |  | 0.284 | 0.283 |  |  | 0.204 | 0.204 |  | 8.947 |  |  | 10.431 | 10.43 | 8.59 | 8.59 |  |  |  | 188.786 |  |  |  | 1.238 | 0 | 0 | 0 | 0 | 0 | 0 | 0.029 |  |  |  |  | NT | 0.284 | 0.283 | 0.204 | 0.204 | 0.342 | 0.34 | 0.203 | 0.203 |  |  | 20250813 | Y
2025.08.16 | 25081603 | S0E02917A00W06B2801100S | S0E02917 | SE02917B01100 | 0.332 | 0.332 | 0.194 | 0.194 | 49700 |  |  | 8.953 | 8.951 | 1295 | 1295 | 124.944 | 124.944 | 0.34 | 0.34 | 1.978 | 1.978 | 0.088 | 0.088 |  | 240.271 |  | 4.917 |  | 0.323 | 1315.026 | 0.085 | 2.65 | 2.194 | 1.259 | 16.384 | 0 | 0.032 |  | 0.287 | 0.284 |  |  | 0.203 | 0.203 |  | 8.953 |  |  | 10.433 | 10.431 | 8.6 | 8.6 |  |  |  | 188.728 |  |  |  | 1.269 | 0 | 0 | 0 | 0 | 0 | 0 | 0.032 |  |  |  |  | NT | 0.287 | 0.284 | 0.203 | 0.203 | 0.338 | 0.342 | 0.2 | 0.201 |  |  | 20250813 | Y
2025.08.16 | 25081603 | S0E02917A00W06B2801200S | S0E02917 | SE02917B01200 | 0.332 | 0.332 | 0.193 | 0.193 | 49696 |  |  | 8.95 | 8.946 | 1297 | 1297 | 124.95 | 124.95 | 0.33 | 0.33 | 1.75 | 1.75 | 0.1 | 0.1 |  | 240.31 |  | 5.06 | 0 | 0.26 | 1316.105 | 0.085 | 2.719 | 2.271 | 1.166 | 16.422 | 0 | 0.04 |  | 0.286 | 0.284 |  |  | 0.203 | 0.203 |  | 8.95 |  |  | 10.428 | 10.423 | 8.61 | 8.61 | 0 | 0 | 0 | 188.67 | 0 | 0 | 0 | 1.3 | 0 | 0 | 0 | 0 | 0 | 0 | 0.04 |  |  |  |  | NT | 0.286 | 0.284 | 0.203 | 0.203 | 0.343 | 0.339 | 0.202 | 0.199 |  |  | 20250813 | Y
2025.08.16 | 25081603 | S0E02917A00W06B2801300S | S0E02917 | SE02917B01300 | 0.332 | 0.332 | 0.193 | 0.192 | 49697 |  |  | 8.945 | 8.935 | 1301 | 1301 | 124.938 | 124.938 | 0.345 | 0.345 | 1.845 | 1.845 | 0.098 | 0.098 |  | 240.383 |  | 5.483 |  | 0.823 | 1315.316 | 0.085 | 2.676 | 2.22 | 1.234 | 16.355 | 0 | 0.033 |  | 0.282 | 0.282 |  |  | 0.203 | 0.203 |  | 8.945 |  |  | 10.425 | 10.413 | 8.638 | 8.638 |  |  |  | 188.686 |  |  |  | 2.027 | 0 | 0 | 0 | 0 | 0 | 0 | 0.033 |  |  |  |  | NT | 0.282 | 0.282 | 0.203 | 0.203 | 0.339 | 0.34 | 0.2 | 0.199 |  |  | 20250813 | Y
2025.08.16 | 25081603 | S0E02917A00W06B2801400S | S0E02917 | SE02917B01400 | 0.332 | 0.332 | 0.192 | 0.192 | 49698 |  |  | 8.934 | 8.926 | 1304 | 1304 | 124.925 | 124.925 | 0.36 | 0.36 | 1.94 | 1.94 | 0.095 | 0.095 |  | 240.457 |  | 5.907 |  | 1.387 | 1315.347 | 0.085 | 2.68 | 2.224 | 1.231 | 16.349 | 0 | 0.038 |  | 0.282 | 0.282 |  |  | 0.202 | 0.202 |  | 8.934 |  |  | 10.409 | 10.402 | 8.665 | 8.665 |  |  |  | 188.701 |  |  |  | 2.753 | 0 | 0 | 0 | 0 | 0 | 0 | 0.038 |  |  |  |  | NT | 0.282 | 0.282 | 0.202 | 0.202 | 0.339 | 0.339 | 0.199 | 0.198 |  |  | 20250813 | Y
2025.08.16 | 25081603 | S0E02917A00W06B2801500S | S0E02917 | SE02917B01500 | 0.332 | 0.332 | 0.192 | 0.192 | 49696 |  |  | 8.923 | 8.939 | 1308 | 1308 | 124.913 | 124.913 | 0.375 | 0.375 | 2.035 | 2.035 | 0.092 | 0.092 |  | 240.53 |  | 6.33 |  | 1.95 | 1315.189 | 0.085 | 2.662 | 2.206 | 1.243 | 16.365 | 0 | 0.022 |  | 0.287 | 0.284 |  |  | 0.202 | 0.202 |  | 8.923 |  |  | 10.404 | 10.414 | 8.692 | 8.692 |  |  |  | 188.717 |  |  |  | 3.48 | 0 | 0 | 0 | 0 | 0 | 0 | 0.022 |  |  |  |  | NT | 0.287 | 0.284 | 0.202 | 0.202 | 0.34 | 0.342 | 0.2 | 0.2 |  |  | 20250813 | Y
2025.08.16 | 25081603 | S0E02917A00W06B2801600S | S0E02917 | SE02917B01600 | 0.332 | 0.332 | 0.192 | 0.192 | 49697 |  |  | 8.943 | 8.943 | 1312 | 1312 | 124.9 | 124.9 | 0.39 | 0.39 | 2.13 | 2.13 | 0.09 | 0.09 |  | 240.603 |  | 6.753 |  | 2.513 | 1315.809 | 0.085 | 2.694 | 2.246 | 1.191 | 16.449 | 0 | 0.032 |  | 0.283 | 0.283 |  |  | 0.202 | 0.202 |  | 8.943 |  |  | 10.418 | 10.417 | 8.72 | 8.72 |  |  |  | 188.732 |  |  |  | 4.207 | 0 | 0 | 0 | 0 | 0 | 0 | 0.032 |  |  |  |  | NT | 0.283 | 0.283 | 0.202 | 0.202 | 0.341 | 0.34 | 0.199 | 0.2 |  |  | 20250813 | Y
2025.08.16 | 25081603 | S0E02917A00W06B2801700S | S0E02917 | SE02917B01700 | 0.332 | 0.332 | 0.193 | 0.193 | 49698 |  |  | 8.952 | 8.953 | 1308 | 1308 | 124.905 | 124.905 | 0.392 | 0.392 | 1.95 | 1.95 | 0.1 | 0.1 |  | 240.677 |  | 7.177 |  | 3.077 | 1314.353 | 0.085 | 2.597 | 2.141 | 1.317 | 16.448 | 0 | 0.025 |  | 0.282 | 0.284 |  |  | 0.202 | 0.202 |  | 8.952 |  |  | 10.421 | 10.424 | 8.738 | 8.738 |  |  |  | 188.748 |  |  |  | 4.933 | 0 | 0 | 0 | 0 | 0 | 0 | 0.025 |  |  |  |  | NT | 0.282 | 0.284 | 0.202 | 0.202 | 0.341 | 0.341 | 0.202 | 0.2 |  |  | 20250813 | Y
2025.08.16 | 25081603 | S0E02917A00W06B2801800S | S0E02917 | SE02917B01800 | 0.332 | 0.332 | 0.194 | 0.193 | 49699 |  |  | 8.953 | 8.937 | 1304 | 1304 | 124.91 | 124.91 | 0.395 | 0.395 | 1.77 | 1.77 | 0.11 | 0.11 |  | 240.75 |  | 7.6 |  | 3.64 | 1314.365 | 0.085 | 2.595 | 2.139 | 1.315 | 16.447 | 0 | 0.025 |  | 0.288 | 0.284 |  |  | 0.203 | 0.203 |  | 8.953 |  |  | 10.422 | 10.406 | 8.755 | 8.755 |  |  |  | 188.763 |  |  |  | 5.66 | 0 | 0 | 0 | 0 | 0 | 0 | 0.025 |  |  |  |  | NT | 0.288 | 0.284 | 0.203 | 0.203 | 0.342 | 0.342 | 0.201 | 0.199 |  |  | 20250813 | Y
2025.08.16 | 25081603 | S0E02917A00W06B2801900S | S0E02917 | SE02917B01900 | 0.332 | 0.332 | 0.194 | 0.194 | 49700 |  |  | 8.939 | 8.936 | 1300 | 1300 | 124.915 | 124.915 | 0.398 | 0.398 | 1.59 | 1.59 | 0.12 | 0.12 |  | 240.823 |  | 8.023 |  | 4.203 | 1314.37 | 0.085 | 2.599 | 2.142 | 1.316 | 16.448 | 0 | 0.025 |  | 0.283 | 0.285 |  |  | 0.204 | 0.204 |  | 8.939 |  |  | 10.408 | 10.407 | 8.772 | 8.772 |  |  |  | 188.779 |  |  |  | 6.387 | 0 | 0 | 0 | 0 | 0 | 0 | 0.025 |  |  |  |  | NT | 0.283 | 0.285 | 0.204 | 0.204 | 0.34 | 0.344 | 0.199 | 0.201 |  |  | 20250813 | Y
2025.08.16 | 25081603 | S0E02917A00W06B2802000S | S0E02917 | SE02917B02000 | 0.332 | 0.333 | 0.194 | 0.194 | 49701 |  |  | 8.938 | 8.956 | 1296 | 1296 | 124.92 | 124.92 | 0.4 | 0.4 | 1.41 | 1.41 | 0.13 | 0.13 |  | 240.897 |  | 8.447 |  | 4.767 | 1314.981 | 0.085 | 2.627 | 2.178 | 1.263 | 16.533 | 0 | 0.025 |  | 0.284 | 0.283 |  |  | 0.204 | 0.204 |  | 8.938 |  |  | 10.401 | 10.414 | 8.79 | 8.79 |  |  |  | 188.794 |  |  |  | 7.113 | 0 | 0 | 0 | 0 | 0 | 0 | 0.025 |  |  |  |  | NT | 0.284 | 0.283 | 0.204 | 0.204 | 0.341 | 0.345 | 0.202 | 0.2 |  |  | 20250813 | Y
2025.08.16 | 25081603 | S0E02917A00W06B2802100S | S0E02917 | SE02917B02100 | 0.332 | 0.332 | 0.194 | 0.193 | 12520 |  |  | 8.949 | 8.949 | 1285 | 1308 | 124.99 | 124.79 | 0.4 | 0.26 | 1.95 | 0.79 | 0.05 | 0.08 |  | 240.97 |  | 8.87 | 0 | 5.33 | 1315.234 | 0.085 | 2.633 | 2.189 | 1.239 | 16.57 | 0 | 0.057 |  | 0.282 | 0.281 |  |  | 0.204 | 0.204 |  | 8.949 |  |  | 10.417 | 10.418 | 8.72 | 8.83 | 0 | 0 | 0 | 188.81 | 0 | 0 | 0 | 7.84 | 0 | 0 | 0 | 0 | 0 | 0 | 0.057 |  |  |  |  | NT | 0.282 | 0.281 | 0.204 | 0.204 | 0.337 | 0.337 | 0.199 | 0.202 |  |  | 20250813 | Y
2025.08.16 | 25081614 | S0E02917A00W06C0500100E | S0E02917 | SE02917C00100 | 0.331 | 0.331 | 0.195 | 0.195 | 49726 |  |  | 8.951 | 8.942 | 1265 | 1273 | 124.93 | 124.88 | 0.6 | 0.43 | 1.6 | 1.49 | 0.22 | 0.23 |  | 239.98 |  | 4.63 | 0 | 0.01 | 1317.316 | 0.085 | 2.819 | 2.372 | 1.062 | 16.31 | 0 | 0.033 |  | 0.282 | 0.281 |  |  | 0.206 | 0.206 |  | 8.951 |  |  | 10.444 | 10.436 | 8.56 | 8.53 | 0 | 0 | 0 | 189.18 | 0 | 0 | 0 | 1.49 | 0 | 0 | 0 | 0 | 0 | 0 | 0.033 |  |  |  |  | NT | 0.282 | 0.281 | 0.206 | 0.206 | 0.34 | 0.339 | 0.203 | 0.2 |  |  | 20250813 | Y
2025.08.16 | 25081614 | S0E02917A00W06C0500200S | S0E02917 | SE02917C00200 | 0.331 | 0.331 | 0.195 | 0.195 | 49721 |  |  | 8.938 | 8.941 | 1276 | 1276 | 125.06 | 125.06 | 0.39 | 0.39 | 3.88 | 3.88 | 0.16 | 0.16 |  | 239.961 |  | 4.564 |  | 0.031 | 1317.299 | 0.085 | 2.817 | 2.37 | 1.063 | 16.312 | 0 | 0.028 |  | 0.279 | 0.281 |  |  | 0.206 | 0.206 |  | 8.938 |  |  | 10.435 | 10.435 | 8.46 | 8.46 |  |  |  | 189.155 |  |  |  | 1.559 | 0 | 0 | 0 | 0 | 0 | 0 | 0.028 |  |  |  |  | NT | 0.279 | 0.281 | 0.206 | 0.206 | 0.339 | 0.341 | 0.201 | 0.201 |  |  | 20250813 | Y
2025.08.16 | 25081614 | S0E02917A00W06C0500300S | S0E02917 | SE02917C00300 | 0.331 | 0.331 | 0.195 | 0.195 | 49725 |  |  | 8.942 | 8.944 | 1276 | 1276 | 125.03 | 125.03 | 0.418 | 0.418 | 3.408 | 3.408 | 0.166 | 0.166 |  | 239.942 |  | 4.497 |  | 0.052 | 1316.02 | 0.085 | 2.736 | 2.28 | 1.173 | 16.29 | 0 | 0.043 |  | 0.284 | 0.278 |  |  | 0.206 | 0.206 |  | 8.942 |  |  | 10.437 | 10.441 | 8.474 | 8.474 |  |  |  | 189.131 |  |  |  | 1.628 | 0 | 0 | 0 | 0 | 0 | 0 | 0.043 |  |  |  |  | NT | 0.284 | 0.278 | 0.206 | 0.206 | 0.343 | 0.339 | 0.201 | 0.201 |  |  | 20250813 | Y
2025.08.16 | 25081614 | S0E02917A00W06C0500400S | S0E02917 | SE02917C00400 | 0.331 | 0.331 | 0.195 | 0.195 | 49726 |  |  | 8.955 | 8.971 | 1275 | 1275 | 125 | 125 | 0.446 | 0.446 | 2.936 | 2.936 | 0.172 | 0.172 |  | 239.923 |  | 4.431 |  | 0.073 | 1315.815 | 0.085 | 2.716 | 2.26 | 1.189 | 16.31 | 0 | 0.032 |  | 0.281 | 0.279 |  |  | 0.206 | 0.206 |  | 8.955 |  |  | 10.442 | 10.457 | 8.488 | 8.488 |  |  |  | 189.106 |  |  |  | 1.697 | 0 | 0 | 0 | 0 | 0 | 0 | 0.032 |  |  |  |  | NT | 0.281 | 0.279 | 0.206 | 0.206 | 0.343 | 0.341 | 0.201 | 0.202 |  |  | 20250813 | Y
2025.08.16 | 25081614 | S0E02917A00W06C0500500S | S0E02917 | SE02917C00500 | 0.332 | 0.332 | 0.195 | 0.195 | 49725 |  | G1 | 8.963 | 8.955 | 1275 | 1275 | 124.97 | 124.97 | 0.474 | 0.474 | 2.464 | 2.464 | 0.178 | 0.178 |  | 239.904 |  | 4.365 |  | 0.094 | 1315.918 | 0.085 | 2.727 | 2.271 | 1.182 | 16.304 | 0 | 0.027 |  | 0.283 | 0.28 |  |  | 0.205 | 0.205 |  | 8.963 |  |  | 10.452 | 10.445 | 8.502 | 8.502 |  |  |  | 189.082 |  |  |  | 1.766 | 0 | 0 | 0 | 0 | 0 | 0 | 0.027 |  |  |  |  | NT | 0.283 | 0.28 | 0.205 | 0.205 | 0.34 | 0.34 | 0.202 | 0.2 |  |  | 20250813 | Y
2025.08.16 | 25081614 | S0E02917A00W06C0500600S | S0E02917 | SE02917C00600 | 0.331 | 0.331 | 0.195 | 0.195 | 49724 |  |  | 8.952 | 8.952 | 1274 | 1274 | 124.94 | 124.94 | 0.502 | 0.502 | 1.992 | 1.992 | 0.184 | 0.184 |  | 239.885 |  | 4.298 |  | 0.115 | 1315.845 | 0.085 | 2.719 | 2.263 | 1.186 | 16.307 | 0 | 0.04 |  | 0.281 | 0.28 |  |  | 0.205 | 0.205 |  | 8.952 |  |  | 10.442 | 10.441 | 8.516 | 8.516 |  |  |  | 189.057 |  |  |  | 1.835 | 0 | 0 | 0 | 0 | 0 | 0 | 0.04 |  |  |  |  | NT | 0.281 | 0.28 | 0.205 | 0.205 | 0.339 | 0.341 | 0.202 | 0.2 |  |  | 20250813 | Y
2025.08.16 | 25081614 | S0E02917A00W06C0500700S | S0E02917 | SE02917C00700 | 0.331 | 0.331 | 0.194 | 0.195 | 49725 |  |  | 8.954 | 8.961 | 1274 | 1274 | 124.91 | 124.91 | 0.53 | 0.53 | 1.52 | 1.52 | 0.19 | 0.19 |  | 239.865 |  | 4.232 |  | 0.135 | 1316.66 | 0.085 | 2.765 | 2.318 | 1.118 | 16.373 | 0 | 0.033 |  | 0.282 | 0.282 |  |  | 0.205 | 0.205 |  | 8.954 |  |  | 10.44 | 10.454 | 8.53 | 8.53 |  |  |  | 189.033 |  |  |  | 1.905 | 0 | 0 | 0 | 0 | 0 | 0 | 0.033 |  |  |  |  | NT | 0.282 | 0.282 | 0.205 | 0.205 | 0.34 | 0.339 | 0.202 | 0.201 |  |  | 20250813 | Y
2025.08.16 | 25081614 | S0E02917A00W06C0500800S | S0E02917 | SE02917C00800 | 0.331 | 0.331 | 0.194 | 0.194 | 49723 |  |  | 8.965 | 8.954 | 1267 | 1267 | 124.928 | 124.928 | 0.5 | 0.5 | 1.7 | 1.7 | 0.188 | 0.188 |  | 239.846 |  | 4.165 |  | 0.156 | 1315.849 | 0.085 | 2.72 | 2.264 | 1.188 | 16.309 | 0 | 0.031 |  | 0.286 | 0.279 |  |  | 0.204 | 0.204 |  | 8.965 |  |  | 10.453 | 10.446 | 8.518 | 8.518 |  |  |  | 189.008 |  |  |  | 1.974 | 0 | 0 | 0 | 0 | 0 | 0 | 0.031 |  |  |  |  | NT | 0.286 | 0.279 | 0.204 | 0.204 | 0.342 | 0.341 | 0.201 | 0.202 |  |  | 20250813 | Y
2025.08.16 | 25081614 | S0E02917A00W06C0500900S | S0E02917 | SE02917C00900 | 0.331 | 0.331 | 0.194 | 0.194 | 49725 |  |  | 8.957 | 8.967 | 1260 | 1260 | 124.946 | 124.946 | 0.47 | 0.47 | 1.88 | 1.88 | 0.186 | 0.186 |  | 239.827 |  | 4.099 |  | 0.177 | 1315.636 | 0.085 | 2.702 | 2.246 | 1.204 | 16.328 | 0 | 0.037 |  | 0.286 | 0.282 |  |  | 0.203 | 0.203 |  | 8.957 |  |  | 10.443 | 10.462 | 8.506 | 8.506 |  |  |  | 188.984 |  |  |  | 2.043 | 0 | 0 | 0 | 0 | 0 | 0 | 0.037 |  |  |  |  | NT | 0.286 | 0.282 | 0.203 | 0.203 | 0.338 | 0.339 | 0.2 | 0.202 |  |  | 20250813 | Y
2025.08.16 | 25081614 | S0E02917A00W06C0501000S | S0E02917 | SE02917C01000 | 0.331 | 0.331 | 0.193 | 0.193 | 49725 |  |  | 8.975 | 8.97 | 1253 | 1253 | 124.964 | 124.964 | 0.44 | 0.44 | 2.06 | 2.06 | 0.184 | 0.184 |  | 239.808 |  | 4.033 |  | 0.198 | 1315.479 | 0.085 | 2.688 | 2.232 | 1.219 | 16.344 | 0 | 0.029 |  | 0.28 | 0.28 |  |  | 0.203 | 0.203 |  | 8.975 |  |  | 10.461 | 10.455 | 8.494 | 8.494 |  |  |  | 188.959 |  |  |  | 2.112 | 0 | 0 | 0 | 0 | 0 | 0 | 0.029 |  |  |  |  | NT | 0.28 | 0.28 | 0.203 | 0.203 | 0.339 | 0.339 | 0.204 | 0.199 |  |  | 20250813 | Y
2025.08.16 | 25081614 | S0E02917A00W06C0501100S | S0E02917 | SE02917C01100 | 0.331 | 0.331 | 0.193 | 0.192 | 49726 |  |  | 8.966 | 8.949 | 1246 | 1246 | 124.982 | 124.982 | 0.41 | 0.41 | 2.24 | 2.24 | 0.182 | 0.182 |  | 239.789 |  | 3.966 |  | 0.219 | 1315.713 | 0.085 | 2.709 | 2.253 | 1.2 | 16.323 | 0 | 0.034 |  | 0.283 | 0.283 |  |  | 0.202 | 0.202 |  | 8.966 |  |  | 10.455 | 10.44 | 8.482 | 8.482 |  |  |  | 188.935 |  |  |  | 2.181 | 0 | 0 | 0 | 0 | 0 | 0 | 0.034 |  |  |  |  | NT | 0.283 | 0.283 | 0.202 | 0.202 | 0.339 | 0.339 | 0.2 | 0.202 |  |  | 20250813 | Y
2025.08.16 | 25081614 | S0E02917A00W06C0501200S | S0E02917 | SE02917C01200 | 0.331 | 0.331 | 0.192 | 0.192 | 49721 |  |  | 8.952 | 8.965 | 1239 | 1239 | 125 | 125 | 0.38 | 0.38 | 2.42 | 2.42 | 0.18 | 0.18 |  | 239.77 |  | 3.9 | 0 | 0.24 | 1316.785 | 0.085 | 2.774 | 2.327 | 1.107 | 16.361 | 0 | 0.04 |  | 0.281 | 0.28 |  |  | 0.201 | 0.201 |  | 8.952 |  |  | 10.439 | 10.453 | 8.47 | 8.47 | 0 | 0 | 0 | 188.91 | 0 | 0 | 0 | 2.25 | 0 | 0 | 0 | 0 | 0 | 0 | 0.04 |  |  |  |  | NT | 0.281 | 0.28 | 0.201 | 0.201 | 0.339 | 0.338 | 0.199 | 0.198 |  |  | 20250813 | Y
2025.08.16 | 25081614 | S0E02917A00W06C0501300S | S0E02917 | SE02917C01300 | 0.331 | 0.331 | 0.192 | 0.192 | 49725 |  |  | 8.962 | 8.975 | 1252 | 1252 | 125.01 | 125.01 | 0.435 | 0.435 | 2.54 | 2.54 | 0.215 | 0.215 |  | 239.753 |  | 3.827 |  | 0.387 | 1315.563 | 0.085 | 2.696 | 2.24 | 1.212 | 16.333 | 0 | 0.022 |  | 0.285 | 0.284 |  |  | 0.201 | 0.201 |  | 8.962 |  |  | 10.452 | 10.447 | 8.49 | 8.49 |  |  |  | 188.909 |  |  |  | 2.169 | 0 | 0 | 0 | 0 | 0 | 0 | 0.022 |  |  |  |  | NT | 0.285 | 0.284 | 0.201 | 0.201 | 0.339 | 0.339 | 0.199 | 0.199 |  |  | 20250813 | Y
2025.08.16 | 25081614 | S0E02917A00W06C0501400S | S0E02917 | SE02917C01400 | 0.331 | 0.331 | 0.191 | 0.192 | 49725 |  |  | 8.967 | 8.969 | 1264 | 1264 | 125.02 | 125.02 | 0.49 | 0.49 | 2.66 | 2.66 | 0.25 | 0.25 |  | 239.737 |  | 3.753 |  | 0.533 | 1315.577 | 0.085 | 2.696 | 2.24 | 1.209 | 16.333 | 0 | 0.03 |  | 0.28 | 0.284 |  |  | 0.201 | 0.201 |  | 8.967 |  |  | 10.448 | 10.454 | 8.51 | 8.51 |  |  |  | 188.908 |  |  |  | 2.088 | 0 | 0 | 0 | 0 | 0 | 0 | 0.03 |  |  |  |  | NT | 0.28 | 0.284 | 0.201 | 0.201 | 0.342 | 0.344 | 0.198 | 0.199 |  |  | 20250813 | Y
2025.08.16 | 25081614 | S0E02917A00W06C0501500S | S0E02917 | SE02917C01500 | 0.331 | 0.331 | 0.192 | 0.192 | 49727 |  |  | 8.964 | 8.964 | 1276 | 1276 | 125.03 | 125.03 | 0.545 | 0.545 | 2.78 | 2.78 | 0.285 | 0.285 |  | 239.72 |  | 3.68 |  | 0.68 | 1315.534 | 0.085 | 2.693 | 2.237 | 1.213 | 16.335 | 0 | 0.033 |  | 0.283 | 0.281 |  |  | 0.201 | 0.201 |  | 8.964 |  |  | 10.453 | 10.441 | 8.53 | 8.53 |  |  |  | 188.907 |  |  |  | 2.007 | 0 | 0 | 0 | 0 | 0 | 0 | 0.033 |  |  |  |  | NT | 0.283 | 0.281 | 0.201 | 0.201 | 0.341 | 0.339 | 0.197 | 0.198 |  |  | 20250813 | Y
2025.08.16 | 25081614 | S0E02917A00W06C0501600S | S0E02917 | SE02917C01600 | 0.331 | 0.331 | 0.192 | 0.192 | 49723 |  |  | 8.958 | 8.965 | 1289 | 1289 | 125.04 | 125.04 | 0.6 | 0.6 | 2.9 | 2.9 | 0.32 | 0.32 |  | 239.703 |  | 3.607 |  | 0.827 | 1315.954 | 0.085 | 2.706 | 2.258 | 1.179 | 16.438 | 0 | 0.028 |  | 0.281 | 0.282 |  |  | 0.201 | 0.201 |  | 8.958 |  |  | 10.442 | 10.449 | 8.55 | 8.55 |  |  |  | 188.906 |  |  |  | 1.926 | 0 | 0 | 0 | 0 | 0 | 0 | 0.028 |  |  |  |  | NT | 0.281 | 0.282 | 0.201 | 0.201 | 0.339 | 0.342 | 0.2 | 0.201 |  |  | 20250813 | Y
2025.08.16 | 25081614 | S0E02917A00W06C0501700S | S0E02917 | SE02917C01700 | 0.331 | 0.331 | 0.193 | 0.193 | 49727 |  |  | 8.965 | 8.964 | 1280 | 1280 | 125.025 | 125.025 | 0.56 | 0.56 | 2.83 | 2.83 | 0.283 | 0.283 |  | 239.687 |  | 3.533 |  | 0.973 | 1315.057 | 0.085 | 2.654 | 2.198 | 1.257 | 16.383 | 0 | 0.033 |  | 0.282 | 0.284 |  |  | 0.202 | 0.202 |  | 8.965 |  |  | 10.447 | 10.454 | 8.518 | 8.518 |  |  |  | 188.904 |  |  |  | 1.844 | 0 | 0 | 0 | 0 | 0 | 0 | 0.033 |  |  |  |  | NT | 0.282 | 0.284 | 0.202 | 0.202 | 0.341 | 0.341 | 0.201 | 0.201 |  |  | 20250813 | Y
2025.08.16 | 25081614 | S0E02917A00W06C0501800S | S0E02917 | SE02917C01800 | 0.331 | 0.331 | 0.193 | 0.193 | 49725 |  |  | 8.974 | 8.975 | 1272 | 1272 | 125.01 | 125.01 | 0.52 | 0.52 | 2.76 | 2.76 | 0.245 | 0.245 |  | 239.67 |  | 3.46 |  | 1.12 | 1315.282 | 0.085 | 2.676 | 2.22 | 1.237 | 16.358 | 0 | 0.019 |  | 0.281 | 0.284 |  |  | 0.202 | 0.202 |  | 8.974 |  |  | 10.458 | 10.461 | 8.485 | 8.485 |  |  |  | 188.903 |  |  |  | 1.763 | 0 | 0 | 0 | 0 | 0 | 0 | 0.019 |  |  |  |  | NT | 0.281 | 0.284 | 0.202 | 0.202 | 0.34 | 0.343 | 0.2 | 0.199 |  |  | 20250813 | Y
2025.08.16 | 25081614 | S0E02917A00W06C0501900S | S0E02917 | SE02917C01900 | 0.331 | 0.331 | 0.193 | 0.193 | 49725 |  |  | 8.982 | 8.979 | 1264 | 1264 | 124.995 | 124.995 | 0.48 | 0.48 | 2.69 | 2.69 | 0.208 | 0.208 |  | 239.653 |  | 3.387 |  | 1.267 | 1315.225 | 0.085 | 2.669 | 2.213 | 1.242 | 16.366 | 0 | 0.032 |  | 0.285 | 0.282 |  |  | 0.203 | 0.203 |  | 8.982 |  |  | 10.471 | 10.467 | 8.452 | 8.452 |  |  |  | 188.902 |  |  |  | 1.682 | 0 | 0 | 0 | 0 | 0 | 0 | 0.032 |  |  |  |  | NT | 0.285 | 0.282 | 0.203 | 0.203 | 0.338 | 0.339 | 0.201 | 0.2 |  |  | 20250813 | Y
2025.08.16 | 25081614 | S0E02917A00W06C0502000S | S0E02917 | SE02917C02000 | 0.331 | 0.331 | 0.194 | 0.194 | 49728 |  |  | 8.979 | 8.97 | 1255 | 1255 | 124.98 | 124.98 | 0.44 | 0.44 | 2.62 | 2.62 | 0.17 | 0.17 |  | 239.637 |  | 3.313 |  | 1.413 | 1316.541 | 0.085 | 2.755 | 2.308 | 1.128 | 16.385 | 0 | 0.026 |  | 0.281 | 0.283 |  |  | 0.204 | 0.204 |  | 8.979 |  |  | 10.467 | 10.457 | 8.42 | 8.42 |  |  |  | 188.901 |  |  |  | 1.601 | 0 | 0 | 0 | 0 | 0 | 0 | 0.026 |  |  |  |  | NT | 0.281 | 0.283 | 0.204 | 0.204 | 0.343 | 0.343 | 0.2 | 0.204 |  |  | 20250813 | Y
2025.08.16 | 25081614 | S0E02917A00W06C0502100S | S0E02917 | SE02917C02100 | 0.331 | 0.33 | 0.193 | 0.193 | 10096 |  |  | 8.97 | 8.967 | 1258 | 1290 | 125.13 | 125.04 | 0.48 | 0.38 | 3.43 | 2.38 | 0.16 | 0.09 |  | 239.62 |  | 3.24 | 0 | 1.56 | 1317.122 | 0.084 | 2.786 | 2.342 | 1.077 | 16.407 | 0 | 0.058 |  | 0.28 | 0.281 |  |  | 0.203 | 0.204 |  | 8.97 |  |  | 10.456 | 10.457 | 8.43 | 8.67 | 0 | 0 | 0 | 188.9 | 0 | 0 | 0 | 1.52 | 0 | 0 | 0 | 0 | 0 | 0 | 0.058 |  |  |  |  | NT | 0.28 | 0.281 | 0.203 | 0.204 | 0.339 | 0.335 | 0.201 | 0.198 |  |  | 20250813 | Y
2025.08.16 | 25081609 | S0E02925A00W06D2600100E | S0E02925 | SE02925D00100 | 0.332 | 0.332 | 0.195 | 0.195 | 49717 |  |  | 8.948 | 8.949 | 1268 | 1261 | 124.93 | 125.13 | 0.74 | 0.7 | 2.44 | 3.04 | 0.09 | 0.04 |  | 240.38 |  | 10.35 | 0 | 0.1 | 1316.631 | 0.085 | 2.759 | 2.312 | 1.119 | 16.353 | 0 | 0.035 |  | 0.282 | 0.279 |  |  | 0.206 | 0.206 |  | 8.948 |  |  | 10.424 | 10.427 | 8.48 | 8.4 | 0 | 0 | 0 | 189.53 | 0 | 0 | 0 | 1.56 | 0 | 0 | 0 | 0 | 0 | 0 | 0.035 |  |  |  |  | NT | 0.282 | 0.279 | 0.206 | 0.206 | 0.342 | 0.34 | 0.202 | 0.202 |  |  | 20250812 | Y
2025.08.16 | 25081609 | S0E02925A00W06D2600200S | S0E02925 | SE02925D00200 | 0.332 | 0.332 | 0.195 | 0.196 | 49720 |  |  | 8.952 | 8.951 | 1273 | 1273 | 124.94 | 124.94 | 0.39 | 0.39 | 2.74 | 2.74 | 0.07 | 0.07 |  | 240.334 |  | 9.799 |  | 0.232 | 1316.605 | 0.085 | 2.758 | 2.311 | 1.122 | 16.356 | 0 | 0.053 |  | 0.278 | 0.279 |  |  | 0.206 | 0.206 |  | 8.952 |  |  | 10.422 | 10.431 | 8.48 | 8.48 |  |  |  | 189.453 |  |  |  | 1.518 | 0 | 0 | 0 | 0 | 0 | 0 | 0.053 |  |  |  |  | NT | 0.278 | 0.279 | 0.206 | 0.206 | 0.341 | 0.341 | 0.204 | 0.2 |  |  | 20250812 | Y
2025.08.16 | 25081609 | S0E02925A00W06D2600300S | S0E02925 | SE02925D00300 | 0.332 | 0.332 | 0.196 | 0.196 | 49719 |  |  | 8.951 | 8.939 | 1273 | 1273 | 124.978 | 124.978 | 0.406 | 0.406 | 2.628 | 2.628 | 0.072 | 0.072 |  | 240.287 |  | 9.248 |  | 0.364 | 1315.694 | 0.085 | 2.704 | 2.248 | 1.199 | 16.3 | 0 | 0.039 |  | 0.284 | 0.281 |  |  | 0.206 | 0.206 |  | 8.951 |  |  | 10.426 | 10.427 | 8.482 | 8.482 |  |  |  | 189.375 |  |  |  | 1.476 | 0 | 0 | 0 | 0 | 0 | 0 | 0.039 |  |  |  |  | NT | 0.284 | 0.281 | 0.206 | 0.206 | 0.339 | 0.342 | 0.203 | 0.201 |  |  | 20250812 | Y
2025.08.16 | 25081609 | S0E02925A00W06D2600400S | S0E02925 | SE02925D00400 | 0.342 | 0.342 | 0.205 | 0.204 | 49718 |  | G1 | 8.945 | 8.927 | 1272 | 1272 | 125.016 | 125.016 | 0.422 | 0.422 | 2.516 | 2.516 | 0.074 | 0.074 |  | 240.241 |  | 8.697 |  | 0.495 | 1315.737 | 0.085 | 2.707 | 2.252 | 1.197 | 16.3 | 0 | 0.023 |  | 0.279 | 0.28 |  |  | 0.206 | 0.206 |  | 8.945 |  |  | 10.424 | 10.417 | 8.484 | 8.484 |  |  |  | 189.298 |  |  |  | 1.435 | 0 | 0 | 0 | 0 | 0 | 0 | 0.023 |  |  |  |  | NT | 0.279 | 0.28 | 0.206 | 0.206 | 0.34 | 0.341 | 0.203 | 0.204 |  |  | 20250812 | Y
2025.08.16 | 25081609 | S0E02925A00W06D2600500S | S0E02925 | SE02925D00500 | 0.332 | 0.332 | 0.196 | 0.196 | 49719 |  |  | 8.935 | 8.943 | 1272 | 1272 | 125.054 | 125.054 | 0.438 | 0.438 | 2.404 | 2.404 | 0.076 | 0.076 |  | 240.195 |  | 8.146 |  | 0.627 | 1315.684 | 0.085 | 2.702 | 2.247 | 1.199 | 16.301 | 0 | 0.037 |  | 0.284 | 0.282 |  |  | 0.207 | 0.207 |  | 8.935 |  |  | 10.415 | 10.425 | 8.486 | 8.486 |  |  |  | 189.221 |  |  |  | 1.393 | 0 | 0 | 0 | 0 | 0 | 0 | 0.037 |  |  |  |  | NT | 0.284 | 0.282 | 0.207 | 0.207 | 0.342 | 0.339 | 0.204 | 0.203 |  |  | 20250812 | Y
2025.08.16 | 25081609 | S0E02925A00W06D2600600S | S0E02925 | SE02925D00600 | 0.332 | 0.332 | 0.196 | 0.196 | 49719 |  |  | 8.944 | 8.94 | 1271 | 1271 | 125.092 | 125.092 | 0.454 | 0.454 | 2.292 | 2.292 | 0.078 | 0.078 |  | 240.148 |  | 7.595 |  | 0.759 | 1315.682 | 0.085 | 2.703 | 2.248 | 1.201 | 16.3 | 0 | 0.046 |  | 0.28 | 0.281 |  |  | 0.207 | 0.207 |  | 8.944 |  |  | 10.422 | 10.422 | 8.488 | 8.488 |  |  |  | 189.144 |  |  |  | 1.351 | 0 | 0 | 0 | 0 | 0 | 0 | 0.046 |  |  |  |  | NT | 0.28 | 0.281 | 0.207 | 0.207 | 0.34 | 0.34 | 0.204 | 0.205 |  |  | 20250812 | Y
2025.08.16 | 25081609 | S0E02925A00W06D2600700S | S0E02925 | SE02925D00700 | 0.332 | 0.332 | 0.196 | 0.197 | 49720 |  |  | 8.945 | 8.959 | 1271 | 1271 | 125.13 | 125.13 | 0.47 | 0.47 | 2.18 | 2.18 | 0.08 | 0.08 |  | 240.102 |  | 7.045 |  | 0.891 | 1316.666 | 0.085 | 2.762 | 2.315 | 1.116 | 16.35 | 0 | 0.024 |  | 0.279 | 0.279 |  |  | 0.207 | 0.207 |  | 8.945 |  |  | 10.423 | 10.439 | 8.49 | 8.49 |  |  |  | 189.066 |  |  |  | 1.309 | 0 | 0 | 0 | 0 | 0 | 0 | 0.024 |  |  |  |  | NT | 0.279 | 0.279 | 0.207 | 0.207 | 0.34 | 0.339 | 0.208 | 0.203 |  |  | 20250812 | Y
2025.08.16 | 25081609 | S0E02925A00W06D2600800S | S0E02925 | SE02925D00800 | 0.332 | 0.332 | 0.196 | 0.196 | 49720 |  |  | 8.959 | 8.941 | 1270 | 1270 | 125.13 | 125.13 | 0.488 | 0.488 | 1.888 | 1.888 | 0.094 | 0.094 |  | 240.055 |  | 6.494 |  | 1.023 | 1315.763 | 0.085 | 2.707 | 2.252 | 1.193 | 16.296 | 0 | 0.037 |  | 0.281 | 0.278 |  |  | 0.207 | 0.207 |  | 8.959 |  |  | 10.433 | 10.429 | 8.49 | 8.49 |  |  |  | 188.989 |  |  |  | 1.267 | 0 | 0 | 0 | 0 | 0 | 0 | 0.037 |  |  |  |  | NT | 0.281 | 0.278 | 0.207 | 0.207 | 0.343 | 0.339 | 0.202 | 0.204 |  |  | 20250812 | Y
2025.08.16 | 25081609 | S0E02925A00W06D2600900S | S0E02925 | SE02925D00900 | 0.333 | 0.333 | 0.196 | 0.196 | 49719 |  |  | 8.948 | 8.939 | 1269 | 1269 | 125.13 | 125.13 | 0.506 | 0.506 | 1.596 | 1.596 | 0.108 | 0.108 |  | 240.009 |  | 5.943 |  | 1.155 | 1315.765 | 0.085 | 2.708 | 2.253 | 1.193 | 16.292 | 0 | 0.026 |  | 0.279 | 0.278 |  |  | 0.206 | 0.206 |  | 8.948 |  |  | 10.43 | 10.424 | 8.49 | 8.49 |  |  |  | 188.912 |  |  |  | 1.225 | 0 | 0 | 0 | 0 | 0 | 0 | 0.026 |  |  |  |  | NT | 0.279 | 0.278 | 0.206 | 0.206 | 0.34 | 0.342 | 0.204 | 0.203 |  |  | 20250812 | Y
2025.08.16 | 25081609 | S0E02925A00W06D2601000S | S0E02925 | SE02925D01000 | 0.333 | 0.332 | 0.196 | 0.196 | 49717 |  |  | 8.945 | 8.935 | 1268 | 1268 | 125.13 | 125.13 | 0.524 | 0.524 | 1.304 | 1.304 | 0.122 | 0.122 |  | 239.963 |  | 5.392 |  | 1.286 | 1315.705 | 0.085 | 2.706 | 2.25 | 1.2 | 16.301 | 0 | 0.029 |  | 0.281 | 0.279 |  |  | 0.206 | 0.206 |  | 8.945 |  |  | 10.421 | 10.419 | 8.49 | 8.49 |  |  |  | 188.835 |  |  |  | 1.184 | 0 | 0 | 0 | 0 | 0 | 0 | 0.029 |  |  |  |  | NT | 0.281 | 0.279 | 0.206 | 0.206 | 0.341 | 0.342 | 0.201 | 0.203 |  |  | 20250812 | Y
2025.08.16 | 25081609 | S0E02925A00W06D2601100S | S0E02925 | SE02925D01100 | 0.333 | 0.333 | 0.195 | 0.196 | 49717 |  |  | 8.94 | 8.94 | 1267 | 1267 | 125.13 | 125.13 | 0.542 | 0.542 | 1.012 | 1.012 | 0.136 | 0.136 |  | 239.916 |  | 4.841 |  | 1.418 | 1315.75 | 0.085 | 2.709 | 2.254 | 1.195 | 16.293 | 0 | 0.03 |  | 0.279 | 0.281 |  |  | 0.205 | 0.205 |  | 8.94 |  |  | 10.417 | 10.417 | 8.49 | 8.49 |  |  |  | 188.757 |  |  |  | 1.142 | 0 | 0 | 0 | 0 | 0 | 0 | 0.03 |  |  |  |  | NT | 0.279 | 0.281 | 0.205 | 0.205 | 0.341 | 0.343 | 0.203 | 0.203 |  |  | 20250812 | Y
2025.08.16 | 25081609 | S0E02925A00W06D2601200S | S0E02925 | SE02925D01200 | 0.333 | 0.333 | 0.195 | 0.195 | 49719 |  |  | 8.934 | 8.934 | 1266 | 1266 | 125.13 | 125.13 | 0.56 | 0.56 | 0.72 | 0.72 | 0.15 | 0.15 |  | 239.87 |  | 4.29 | 0 | 1.55 | 1316.679 | 0.085 | 2.763 | 2.316 | 1.115 | 16.348 | 0 | 0.04 |  | 0.282 | 0.282 |  |  | 0.205 | 0.205 |  | 8.934 |  |  | 10.413 | 10.411 | 8.49 | 8.49 | 0 | 0 | 0 | 188.68 | 0 | 0 | 0 | 1.1 | 0 | 0 | 0 | 0 | 0 | 0 | 0.04 |  |  |  |  | NT | 0.282 | 0.282 | 0.205 | 0.205 | 0.342 | 0.341 | 0.202 | 0.201 |  |  | 20250812 | Y
2025.08.16 | 25081609 | S0E02925A00W06D2601300S | S0E02925 | SE02925D01300 | 0.333 | 0.333 | 0.195 | 0.195 | 49716 |  |  | 8.938 | 8.934 | 1266 | 1266 | 125.09 | 125.09 | 0.608 | 0.608 | 0.662 | 0.662 | 0.135 | 0.135 |  | 239.842 |  | 3.997 |  | 1.479 | 1315.62 | 0.085 | 2.695 | 2.239 | 1.204 | 16.306 | 0 | 0.033 |  | 0.279 | 0.279 |  |  | 0.205 | 0.205 |  | 8.938 |  |  | 10.407 | 10.411 | 8.47 | 8.47 |  |  |  | 188.847 |  |  |  | 1.029 | 0 | 0 | 0 | 0 | 0 | 0 | 0.033 |  |  |  |  | NT | 0.279 | 0.279 | 0.205 | 0.205 | 0.343 | 0.342 | 0.205 | 0.201 |  |  | 20250812 | Y
2025.08.16 | 25081609 | S0E02925A00W06D2601400S | S0E02925 | SE02925D01400 | 0.333 | 0.332 | 0.195 | 0.194 | 49717 |  |  | 8.938 | 8.924 | 1266 | 1266 | 125.05 | 125.05 | 0.655 | 0.655 | 0.605 | 0.605 | 0.12 | 0.12 |  | 239.814 |  | 3.703 |  | 1.408 | 1315.86 | 0.085 | 2.715 | 2.26 | 1.184 | 16.283 | 0 | 0.029 |  | 0.28 | 0.279 |  |  | 0.205 | 0.205 |  | 8.938 |  |  | 10.413 | 10.408 | 8.45 | 8.45 |  |  |  | 189.013 |  |  |  | 0.958 | 0 | 0 | 0 | 0 | 0 | 0 | 0.029 |  |  |  |  | NT | 0.28 | 0.279 | 0.205 | 0.205 | 0.342 | 0.344 | 0.201 | 0.201 |  |  | 20250812 | Y
2025.08.16 | 25081609 | S0E02925A00W06D2601500S | S0E02925 | SE02925D01500 | 0.332 | 0.332 | 0.194 | 0.194 | 17712 |  |  | 8.936 | 8.928 | 1267 | 1267 | 125.01 | 125.01 | 0.702 | 0.702 | 0.548 | 0.548 | 0.105 | 0.105 |  | 239.787 |  | 3.41 |  | 1.337 | 1316.007 | 0.085 | 2.723 | 2.267 | 1.168 | 16.289 | 0 | 0.04 |  | 0.278 | 0.278 |  |  | 0.205 | 0.205 |  | 8.936 |  |  | 10.404 | 10.397 | 8.43 | 8.43 |  |  |  | 189.18 |  |  |  | 0.887 | 0 | 0 | 0 | 0 | 0 | 0 | 0.04 |  |  |  |  | NT | 0.278 | 0.278 | 0.205 | 0.205 | 0.338 | 0.341 | 0.203 | 0.198 |  |  | 20250812 | Y
2025.08.16 | 25081609 | S0E02925A00W06D2601600S | S0E02925 | SE02925D01600 | 0.333 | 0.333 | 0.195 | 0.195 | 49717 |  |  | 8.92 | 8.931 | 1267 | 1267 | 124.97 | 124.97 | 0.75 | 0.75 | 0.49 | 0.49 | 0.09 | 0.09 |  | 239.759 |  | 3.117 |  | 1.266 | 1316.811 | 0.085 | 2.774 | 2.327 | 1.104 | 16.332 | 0 | 0.039 |  | 0.282 | 0.28 |  |  | 0.205 | 0.205 |  | 8.92 |  |  | 10.398 | 10.4 | 8.41 | 8.41 |  |  |  | 189.347 |  |  |  | 0.816 | 0 | 0 | 0 | 0 | 0 | 0 | 0.039 |  |  |  |  | NT | 0.282 | 0.28 | 0.205 | 0.205 | 0.34 | 0.341 | 0.201 | 0.203 |  |  | 20250812 | Y
2025.08.16 | 25081609 | S0E02925A00W06D2601700S | S0E02925 | SE02925D01700 | 0.332 | 0.333 | 0.195 | 0.195 | 49719 |  |  | 8.923 | 8.931 | 1264 | 1264 | 124.952 | 124.952 | 0.688 | 0.688 | 0.532 | 0.532 | 0.095 | 0.095 |  | 239.731 |  | 2.823 |  | 1.194 | 1315.725 | 0.085 | 2.705 | 2.25 | 1.197 | 16.294 | 0 | 0.025 |  | 0.285 | 0.28 |  |  | 0.205 | 0.205 |  | 8.923 |  |  | 10.396 | 10.413 | 8.438 | 8.438 |  |  |  | 189.513 |  |  |  | 0.744 | 0 | 0 | 0 | 0 | 0 | 0 | 0.025 |  |  |  |  | NT | 0.285 | 0.28 | 0.205 | 0.205 | 0.342 | 0.338 | 0.202 | 0.204 |  |  | 20250812 | Y
2025.08.16 | 25081609 | S0E02925A00W06D2601800S | S0E02925 | SE02925D01800 | 0.333 | 0.332 | 0.195 | 0.195 | 49719 |  |  | 8.936 | 8.919 | 1261 | 1261 | 124.935 | 124.935 | 0.625 | 0.625 | 0.575 | 0.575 | 0.1 | 0.1 |  | 239.703 |  | 2.53 |  | 1.123 | 1316.048 | 0.085 | 2.731 | 2.276 | 1.17 | 16.265 | 0 | 0.036 |  | 0.279 | 0.282 |  |  | 0.206 | 0.205 |  | 8.936 |  |  | 10.413 | 10.398 | 8.465 | 8.465 |  |  |  | 189.68 |  |  |  | 0.673 | 0 | 0 | 0 | 0 | 0 | 0 | 0.036 |  |  |  |  | NT | 0.279 | 0.282 | 0.206 | 0.205 | 0.339 | 0.339 | 0.206 | 0.203 |  |  | 20250812 | Y
2025.08.16 | 25081609 | S0E02925A00W06D2601900S | S0E02925 | SE02925D01900 | 0.333 | 0.333 | 0.195 | 0.195 | 49717 |  |  | 8.921 | 8.922 | 1258 | 1258 | 124.918 | 124.918 | 0.562 | 0.562 | 0.618 | 0.618 | 0.105 | 0.105 |  | 239.676 |  | 2.237 |  | 1.052 | 1315.999 | 0.085 | 2.729 | 2.274 | 1.172 | 16.266 | 0 | 0.03 |  | 0.279 | 0.279 |  |  | 0.206 | 0.205 |  | 8.921 |  |  | 10.397 | 10.402 | 8.492 | 8.492 |  |  |  | 189.847 |  |  |  | 0.602 | 0 | 0 | 0 | 0 | 0 | 0 | 0.03 |  |  |  |  | NT | 0.279 | 0.279 | 0.206 | 0.205 | 0.34 | 0.34 | 0.203 | 0.202 |  |  | 20250812 | Y
2025.08.16 | 25081609 | S0E02925A00W06D2602000S | S0E02925 | SE02925D02000 | 0.332 | 0.333 | 0.195 | 0.196 | 49719 |  |  | 8.922 | 8.935 | 1255 | 1255 | 124.9 | 124.9 | 0.5 | 0.5 | 0.66 | 0.66 | 0.11 | 0.11 |  | 239.648 |  | 1.943 |  | 0.981 | 1316.994 | 0.085 | 2.789 | 2.342 | 1.088 | 16.318 | 0 | 0.028 |  | 0.284 | 0.28 |  |  | 0.206 | 0.205 |  | 8.922 |  |  | 10.4 | 10.418 | 8.52 | 8.52 |  |  |  | 190.013 |  |  |  | 0.531 | 0 | 0 | 0 | 0 | 0 | 0 | 0.028 |  |  |  |  | NT | 0.284 | 0.28 | 0.206 | 0.205 | 0.343 | 0.342 | 0.202 | 0.201 |  |  | 20250812 | Y
2025.08.16 | 25081609 | S0E02925A00W06D2602100S | S0E02925 | SE02925D02100 | 0.332 | 0.332 | 0.195 | 0.195 | 36106 |  |  | 8.94 | 8.928 | 1266 | 1261 | 124.91 | 124.92 | 0.46 | 0.78 | 2.39 | 3.95 | 0.1 | 0.15 |  | 239.62 |  | 1.65 | 0 | 0.91 | 1317.053 | 0.085 | 2.793 | 2.346 | 1.083 | 16.321 | 0 | 0.034 |  | 0.279 | 0.279 |  |  | 0.206 | 0.206 |  | 8.94 |  |  | 10.419 | 10.419 | 8.56 | 8.39 | 0 | 0 | 0 | 190.18 | 0 | 0 | 0 | 0.46 | 0 | 0 | 0 | 0 | 0 | 0 | 0.034 |  |  |  |  | NT | 0.279 | 0.279 | 0.206 | 0.206 | 0.343 | 0.343 | 0.205 | 0.205 |  |  | 20250812 | Y
2025.08.16 | 25081605 | S0E02927A00V10D0400100E | S0E02927 | SE02927D00100 | 0.334 | 0.334 | 0.198 | 0.198 | 39632 |  |  | 9.002 | 8.991 | 1292 | 1298 | 124.88 | 124.77 | 0.29 | 0.54 | 0.9 | 1.87 | 0.15 | 0.07 |  | 198.82 |  | 2.76 | 0 | 0.29 | 1314.583 | 0.085 | 2.586 | 2.139 | 1.293 | 16.515 | 0 | 0.027 |  | 0.281 | 0.281 |  |  | 0.209 | 0.209 |  | 9.002 |  |  | 10.409 | 10.405 | 8.71 | 8.74 | 0 | 0 | 0 | 179.65 | 0 | 0 | 0 | 4.13 | 0 | 0 | 0 | 0 | 0 | 0 | 0.027 |  |  |  |  | NT | 0.281 | 0.281 | 0.209 | 0.209 | 0.342 | 0.347 | 0.204 | 0.206 |  |  | 20250813 | Y
2025.08.16 | 25081605 | S0E02927A00V10D0400200S | S0E02927 | SE02927D00200 | 0.334 | 0.333 | 0.198 | 0.198 | 50539 |  |  | 8.989 | 8.974 | 1307 | 1307 | 124.87 | 124.87 | 0.38 | 0.38 | 1.66 | 1.66 | 0.07 | 0.07 |  | 198.815 |  | 2.783 |  | 0.424 | 1315.019 | 0.085 | 2.623 | 2.176 | 1.256 | 16.464 | 0 | 0.038 |  | 0.288 | 0.283 |  |  | 0.209 | 0.209 |  | 8.989 |  |  | 10.402 | 10.391 | 8.63 | 8.63 |  |  |  | 179.902 |  |  |  | 4.017 | 0 | 0 | 0 | 0 | 0 | 0 | 0.038 |  |  |  |  | NT | 0.288 | 0.283 | 0.209 | 0.209 | 0.342 | 0.343 | 0.204 | 0.204 |  |  | 20250813 | Y
2025.08.16 | 25081605 | S0E02927A00V10D0400300S | S0E02927 | SE02927D00300 | 0.334 | 0.334 | 0.198 | 0.198 | 50539 |  |  | 8.975 | 8.936 | 1303 | 1303 | 124.88 | 124.88 | 0.376 | 0.376 | 1.714 | 1.714 | 0.066 | 0.066 |  | 198.811 |  | 2.805 |  | 0.557 | 1314.447 | 0.085 | 2.601 | 2.145 | 1.305 | 16.372 | 0 | 0.049 |  | 0.282 | 0.285 |  |  | 0.209 | 0.209 |  | 8.975 |  |  | 10.393 | 10.352 | 8.6 | 8.6 |  |  |  | 180.154 |  |  |  | 3.905 | 0 | 0 | 0 | 0 | 0 | 0 | 0.049 |  |  |  |  | NT | 0.282 | 0.285 | 0.209 | 0.209 | 0.346 | 0.341 | 0.205 | 0.205 |  |  | 20250813 | Y
2025.08.16 | 25081605 | S0E02927A00V10D0400400S | S0E02927 | SE02927D00400 | 0.334 | 0.334 | 0.198 | 0.198 | 50542 |  |  | 8.932 | 8.949 | 1298 | 1298 | 124.89 | 124.89 | 0.372 | 0.372 | 1.768 | 1.768 | 0.062 | 0.062 |  | 198.806 |  | 2.828 |  | 0.691 | 1314.677 | 0.085 | 2.616 | 2.161 | 1.286 | 16.35 | 0 | 0.027 |  | 0.285 | 0.283 |  |  | 0.209 | 0.209 |  | 8.932 |  |  | 10.351 | 10.375 | 8.57 | 8.57 |  |  |  | 180.405 |  |  |  | 3.792 | 0 | 0 | 0 | 0 | 0 | 0 | 0.027 |  |  |  |  | NT | 0.285 | 0.283 | 0.209 | 0.209 | 0.341 | 0.345 | 0.206 | 0.205 |  |  | 20250813 | Y
2025.08.16 | 25081605 | S0E02927A00V10D0400500S | S0E02927 | SE02927D00500 | 0.334 | 0.334 | 0.198 | 0.198 | 50539 |  |  | 8.944 | 8.954 | 1294 | 1294 | 124.9 | 124.9 | 0.368 | 0.368 | 1.822 | 1.822 | 0.058 | 0.058 |  | 198.802 |  | 2.851 |  | 0.825 | 1314.939 | 0.085 | 2.64 | 2.184 | 1.263 | 16.324 | 0 | 0.041 |  | 0.284 | 0.282 |  |  | 0.208 | 0.208 |  | 8.944 |  |  | 10.373 | 10.375 | 8.54 | 8.54 |  |  |  | 180.657 |  |  |  | 3.679 | 0 | 0 | 0 | 0 | 0 | 0 | 0.041 |  |  |  |  | NT | 0.284 | 0.282 | 0.208 | 0.208 | 0.341 | 0.34 | 0.204 | 0.204 |  |  | 20250813 | Y
2025.08.16 | 25081605 | S0E02927A00V10D0400600S | S0E02927 | SE02927D00600 | 0.334 | 0.334 | 0.198 | 0.198 | 50538 |  |  | 8.949 | 8.953 | 1289 | 1289 | 124.91 | 124.91 | 0.364 | 0.364 | 1.876 | 1.876 | 0.054 | 0.054 |  | 198.797 |  | 2.874 |  | 0.958 | 1314.724 | 0.085 | 2.621 | 2.165 | 1.282 | 16.345 | 0 | 0.044 |  | 0.285 | 0.284 |  |  | 0.208 | 0.208 |  | 8.949 |  |  | 10.374 | 10.379 | 8.51 | 8.51 |  |  |  | 180.909 |  |  |  | 3.566 | 0 | 0 | 0 | 0 | 0 | 0 | 0.044 |  |  |  |  | NT | 0.285 | 0.284 | 0.208 | 0.208 | 0.34 | 0.342 | 0.206 | 0.204 |  |  | 20250813 | Y
2025.08.16 | 25081605 | S0E02927A00V10D0400700S | S0E02927 | SE02927D00700 | 0.333 | 0.334 | 0.197 | 0.197 | 50537 |  |  | 8.954 | 8.95 | 1285 | 1285 | 124.92 | 124.92 | 0.36 | 0.36 | 1.93 | 1.93 | 0.05 | 0.05 |  | 198.793 |  | 2.896 |  | 1.092 | 1315.887 | 0.085 | 2.694 | 2.248 | 1.181 | 16.378 | 0 | 0.036 |  | 0.286 | 0.282 |  |  | 0.208 | 0.208 |  | 8.954 |  |  | 10.374 | 10.38 | 8.48 | 8.48 |  |  |  | 181.161 |  |  |  | 3.454 | 0 | 0 | 0 | 0 | 0 | 0 | 0.036 |  |  |  |  | NT | 0.286 | 0.282 | 0.208 | 0.208 | 0.346 | 0.341 | 0.204 | 0.203 |  |  | 20250813 | Y
2025.08.16 | 25081605 | S0E02927A00V10D0400800S | S0E02927 | SE02927D00800 | 0.333 | 0.333 | 0.197 | 0.197 | 23087 |  |  | 8.942 | 8.952 | 1286 | 1286 | 124.906 | 124.906 | 0.352 | 0.352 | 2.074 | 2.074 | 0.064 | 0.064 |  | 198.788 |  | 2.919 |  | 1.225 | 1315.236 | 0.085 | 2.66 | 2.206 | 1.239 | 16.315 | 0 | 0.045 |  | 0.282 | 0.281 |  |  | 0.207 | 0.207 |  | 8.942 |  |  | 10.372 | 10.375 | 8.476 | 8.476 |  |  |  | 181.413 |  |  |  | 3.341 | 0 | 0 | 0 | 0 | 0 | 0 | 0.045 |  |  |  |  | NT | 0.282 | 0.281 | 0.207 | 0.207 | 0.338 | 0.341 | 0.204 | 0.205 |  |  | 20250813 | Y
2025.08.16 | 25081605 | S0E02927A00V10D0400900S | S0E02927 | SE02927D00900 | 0.333 | 0.333 | 0.197 | 0.197 | 50537 |  |  | 8.944 | 8.958 | 1287 | 1287 | 124.892 | 124.892 | 0.344 | 0.344 | 2.218 | 2.218 | 0.078 | 0.078 |  | 198.784 |  | 2.942 |  | 1.359 | 1315.002 | 0.085 | 2.642 | 2.186 | 1.256 | 16.319 | 0 | 0.037 |  | 0.285 | 0.284 |  |  | 0.207 | 0.207 |  | 8.944 |  |  | 10.372 | 10.386 | 8.472 | 8.472 |  |  |  | 181.665 |  |  |  | 3.228 | 0 | 0 | 0 | 0 | 0 | 0 | 0.037 |  |  |  |  | NT | 0.285 | 0.284 | 0.207 | 0.207 | 0.342 | 0.345 | 0.205 | 0.204 |  |  | 20250813 | Y
2025.08.16 | 25081605 | S0E02927A00V10D0401000S | S0E02927 | SE02927D01000 | 0.334 | 0.333 | 0.196 | 0.196 | 50535 |  |  | 8.957 | 8.952 | 1289 | 1289 | 124.878 | 124.878 | 0.336 | 0.336 | 2.362 | 2.362 | 0.092 | 0.092 |  | 198.779 |  | 2.965 |  | 1.493 | 1314.936 | 0.085 | 2.637 | 2.181 | 1.262 | 16.326 | 0 | 0.037 |  | 0.285 | 0.283 |  |  | 0.206 | 0.206 |  | 8.957 |  |  | 10.382 | 10.371 | 8.468 | 8.468 |  |  |  | 181.916 |  |  |  | 3.115 | 0 | 0 | 0 | 0 | 0 | 0 | 0.037 |  |  |  |  | NT | 0.285 | 0.283 | 0.206 | 0.206 | 0.341 | 0.341 | 0.203 | 0.205 |  |  | 20250813 | Y
2025.08.16 | 25081605 | S0E02927A00V10D0401100S | S0E02927 | SE02927D01100 | 0.333 | 0.333 | 0.196 | 0.196 | 50539 |  |  | 8.945 | 8.956 | 1290 | 1290 | 124.864 | 124.864 | 0.328 | 0.328 | 2.506 | 2.506 | 0.106 | 0.106 |  | 198.775 |  | 2.987 |  | 1.626 | 1315.075 | 0.085 | 2.652 | 2.196 | 1.251 | 16.313 | 0 | 0.039 |  | 0.282 | 0.283 |  |  | 0.206 | 0.206 |  | 8.945 |  |  | 10.373 | 10.384 | 8.464 | 8.464 |  |  |  | 182.168 |  |  |  | 3.003 | 0 | 0 | 0 | 0 | 0 | 0 | 0.039 |  |  |  |  | NT | 0.282 | 0.283 | 0.206 | 0.206 | 0.345 | 0.342 | 0.202 | 0.203 |  |  | 20250813 | Y
2025.08.16 | 25081605 | S0E02927A00V10D0401200S | S0E02927 | SE02927D01200 | 0.333 | 0.333 | 0.195 | 0.195 | 50536 |  |  | 8.955 | 8.948 | 1291 | 1291 | 124.85 | 124.85 | 0.32 | 0.32 | 2.65 | 2.65 | 0.12 | 0.12 |  | 198.77 |  | 3.01 | 0 | 1.76 | 1316.439 | 0.085 | 2.739 | 2.293 | 1.134 | 16.326 | 0 | 0.036 |  | 0.286 | 0.286 |  |  | 0.205 | 0.205 |  | 8.955 |  |  | 10.387 | 10.378 | 8.46 | 8.46 | 0 | 0 | 0 | 182.42 | 0 | 0 | 0 | 2.89 | 0 | 0 | 0 | 0 | 0 | 0 | 0.036 |  |  |  |  | NT | 0.286 | 0.286 | 0.205 | 0.205 | 0.344 | 0.344 | 0.204 | 0.203 |  |  | 20250813 | Y
2025.08.16 | 25081605 | S0E02927A00V10D0401300S | S0E02927 | SE02927D01300 | 0.333 | 0.333 | 0.195 | 0.195 | 50538 |  |  | 8.944 | 8.945 | 1291 | 1291 | 124.848 | 124.848 | 0.392 | 0.392 | 2.505 | 2.505 | 0.125 | 0.125 |  | 198.883 |  | 2.947 |  | 1.706 | 1315.464 | 0.085 | 2.682 | 2.226 | 1.217 | 16.274 | 0 | 0.037 |  | 0.288 | 0.283 |  |  | 0.205 | 0.205 |  | 8.944 |  |  | 10.38 | 10.382 | 8.505 | 8.505 |  |  |  | 182.301 |  |  |  | 2.774 | 0 | 0 | 0 | 0 | 0 | 0 | 0.037 |  |  |  |  | NT | 0.288 | 0.283 | 0.205 | 0.205 | 0.342 | 0.339 | 0.202 | 0.202 |  |  | 20250813 | Y
2025.08.16 | 25081605 | S0E02927A00V10D0401400S | S0E02927 | SE02927D01400 | 0.333 | 0.333 | 0.195 | 0.195 | 50538 |  |  | 8.949 | 8.954 | 1291 | 1291 | 124.845 | 124.845 | 0.465 | 0.465 | 2.36 | 2.36 | 0.13 | 0.13 |  | 198.997 |  | 2.883 |  | 1.651 | 1315.238 | 0.085 | 2.663 | 2.207 | 1.236 | 16.299 | 0 | 0.041 |  | 0.284 | 0.284 |  |  | 0.206 | 0.206 |  | 8.949 |  |  | 10.383 | 10.392 | 8.55 | 8.55 |  |  |  | 182.182 |  |  |  | 2.659 | 0 | 0 | 0 | 0 | 0 | 0 | 0.041 |  |  |  |  | NT | 0.284 | 0.284 | 0.206 | 0.206 | 0.344 | 0.342 | 0.202 | 0.202 |  |  | 20250813 | Y
2025.08.16 | 25081605 | S0E02927A00V10D0401500S | S0E02927 | SE02927D01500 | 0.333 | 0.333 | 0.195 | 0.2 | 50538 |  |  | 8.958 | 8.953 | 1291 | 1291 | 124.842 | 124.842 | 0.538 | 0.538 | 2.215 | 2.215 | 0.135 | 0.135 |  | 199.11 |  | 2.82 |  | 1.597 | 1315.212 | 0.085 | 2.662 | 2.206 | 1.24 | 16.301 | 0 | 0.04 |  | 0.282 | 0.285 |  |  | 0.206 | 0.206 |  | 8.958 |  |  | 10.391 | 10.701 | 8.595 | 8.595 |  |  |  | 182.063 |  |  |  | 2.543 | 0 | 0 | 0 | 0 | 0 | 0 | 0.04 |  |  |  |  | NT | 0.282 | 0.285 | 0.206 | 0.206 | 0.342 | 0.346 | 0.202 | 0.201 |  |  | 20250813 | Y
2025.08.16 | 25081605 | S0E02927A00V10D0401600S | S0E02927 | SE02927D01600 | 0.333 | 0.333 | 0.195 | 0.196 | 50539 |  |  | 8.96 | 8.96 | 1291 | 1291 | 124.84 | 124.84 | 0.61 | 0.61 | 2.07 | 2.07 | 0.14 | 0.14 |  | 199.223 |  | 2.757 |  | 1.542 | 1316.048 | 0.085 | 2.708 | 2.262 | 1.168 | 16.365 | 0 | 0.046 |  | 0.285 | 0.285 |  |  | 0.206 | 0.206 |  | 8.96 |  |  | 10.386 | 10.395 | 8.64 | 8.64 |  |  |  | 181.944 |  |  |  | 2.428 | 0 | 0 | 0 | 0 | 0 | 0 | 0.046 |  |  |  |  | NT | 0.285 | 0.285 | 0.206 | 0.206 | 0.342 | 0.342 | 0.213 | 0.208 |  |  | 20250813 | Y
2025.08.16 | 25081605 | S0E02927A00V10D0401700S | S0E02927 | SE02927D01700 | 0.333 | 0.333 | 0.196 | 0.196 | 50537 |  |  | 8.959 | 8.966 | 1294 | 1294 | 124.865 | 124.865 | 0.56 | 0.56 | 1.872 | 1.872 | 0.123 | 0.123 |  | 199.337 |  | 2.693 |  | 1.488 | 1315.012 | 0.085 | 2.645 | 2.189 | 1.256 | 16.322 | 0 | 0.031 |  | 0.284 | 0.285 |  |  | 0.207 | 0.207 |  | 8.959 |  |  | 10.393 | 10.397 | 8.635 | 8.635 |  |  |  | 181.826 |  |  |  | 2.312 | 0 | 0 | 0 | 0 | 0 | 0 | 0.031 |  |  |  |  | NT | 0.284 | 0.285 | 0.207 | 0.207 | 0.343 | 0.341 | 0.206 | 0.204 |  |  | 20250813 | Y
2025.08.16 | 25081605 | S0E02927A00V10D0401800S | S0E02927 | SE02927D01800 | 0.333 | 0.333 | 0.196 | 0.196 | 34745 |  |  | 8.965 | 8.956 | 1296 | 1296 | 124.89 | 124.89 | 0.51 | 0.51 | 1.675 | 1.675 | 0.105 | 0.105 |  | 199.45 |  | 2.63 |  | 1.433 | 1315.308 | 0.085 | 2.667 | 2.212 | 1.231 | 16.302 | 0 | 0.038 |  | 0.282 | 0.282 |  |  | 0.208 | 0.208 |  | 8.965 |  |  | 10.4 | 10.394 | 8.63 | 8.63 |  |  |  | 181.707 |  |  |  | 2.197 | 0 | 0 | 0 | 0 | 0 | 0 | 0.038 |  |  |  |  | NT | 0.282 | 0.282 | 0.208 | 0.208 | 0.344 | 0.342 | 0.204 | 0.204 |  |  | 20250813 | Y
2025.08.16 | 25081605 | S0E02927A00V10D0401900S | S0E02927 | SE02927D01900 | 0.333 | 0.333 | 0.197 | 0.197 | 48850 |  |  | 8.953 | 8.964 | 1298 | 1298 | 124.915 | 124.915 | 0.46 | 0.46 | 1.478 | 1.478 | 0.088 | 0.088 |  | 199.563 |  | 2.567 |  | 1.379 | 1315.122 | 0.085 | 2.655 | 2.199 | 1.247 | 16.311 | 0 | 0.03 |  | 0.287 | 0.285 |  |  | 0.208 | 0.208 |  | 8.953 |  |  | 10.388 | 10.395 | 8.625 | 8.625 |  |  |  | 181.588 |  |  |  | 2.081 | 0 | 0 | 0 | 0 | 0 | 0 | 0.03 |  |  |  |  | NT | 0.287 | 0.285 | 0.208 | 0.208 | 0.343 | 0.342 | 0.203 | 0.203 |  |  | 20250813 | Y
2025.08.16 | 25081605 | S0E02927A00V10D0402000S | S0E02927 | SE02927D02000 | 0.333 | 0.333 | 0.197 | 0.197 | 50537 |  |  | 8.96 | 8.969 | 1301 | 1301 | 124.94 | 124.94 | 0.41 | 0.41 | 1.28 | 1.28 | 0.07 | 0.07 |  | 199.677 |  | 2.503 |  | 1.324 | 1315.906 | 0.085 | 2.696 | 2.249 | 1.18 | 16.379 | 0 | 0.035 |  | 0.284 | 0.286 |  |  | 0.209 | 0.209 |  | 8.96 |  |  | 10.394 | 10.399 | 8.62 | 8.62 |  |  |  | 181.469 |  |  |  | 1.966 | 0 | 0 | 0 | 0 | 0 | 0 | 0.035 |  |  |  |  | NT | 0.284 | 0.286 | 0.209 | 0.209 | 0.342 | 0.341 | 0.205 | 0.204 |  |  | 20250813 | Y
2025.08.16 | 25081605 | S0E02927A00V10D0402100S | S0E02927 | SE02927D02100 | 0.333 | 0.333 | 0.198 | 0.197 | 49884 |  |  | 8.965 | 8.969 | 1300 | 1286 | 124.8 | 124.91 | 0.23 | 0.34 | 1.1 | 1.73 | 0.08 | 0.12 |  | 199.79 |  | 2.44 | 0 | 1.27 | 1315.824 | 0.085 | 2.69 | 2.243 | 1.187 | 16.388 | 0 | 0.04 | 10 | 0.289 | 0.285 |  |  | 0.209 | 0.209 |  | 8.965 |  |  | 10.396 | 10.395 | 8.58 | 8.52 | 0 | 0 | 0 | 181.35 | 0 | 0 | 0 | 1.85 | 0 | 0 | 0 | 0 | 0 | 0 | 0.04 |  |  |  |  | NT | 0.289 | 0.285 | 0.209 | 0.209 | 0.346 | 0.341 | 0.21 | 0.205 |  |  | 20250813 | Y
2025.08.16 | 25081613 | S0E02928A00W09E0100100E | S0E02928 | SE02928E00100 | 0.332 | 0.332 | 0.195 | 0.195 | 49710 |  |  | 9.033 | 9.045 | 1267 | 1244 | 124.75 | 124.74 | 0.48 | 0.42 | 2.61 | 3.53 | 0.08 | 0.04 |  | 239 |  | 2.03 | 0 | 0.54 | 1316.331 | 0.085 | 2.73 | 2.284 | 1.143 | 16.343 | 0 | 0.03 |  | 0.285 | 0.283 |  |  | 0.206 | 0.206 |  | 9.033 |  |  | 10.504 | 10.508 | 8.42 | 8.35 | 0 | 0 | 0 | 191.88 | 0 | 0 | 0 | 0.82 | 0 | 0 | 0 | 0 | 0 | 0 | 0.03 |  |  |  |  | NT | 0.285 | 0.283 | 0.206 | 0.206 | 0.339 | 0.342 | 0.204 | 0.201 |  |  | 20250814 | Y
2025.08.16 | 25081613 | S0E02928A00W09E0100200S | S0E02928 | SE02928E00200 | 0.333 | 0.332 | 0.195 | 0.195 | 49708 |  |  | 9.041 | 9.03 | 1276 | 1276 | 124.72 | 124.72 | 0.51 | 0.51 | 2.39 | 2.39 | 0.12 | 0.12 |  | 239.006 |  | 1.944 |  | 1.04 | 1316.147 | 0.085 | 2.715 | 2.269 | 1.159 | 16.36 | 0 | 0.025 |  | 0.287 | 0.284 |  |  | 0.206 | 0.206 |  | 9.041 |  |  | 10.512 | 10.501 | 8.51 | 8.51 |  |  |  | 191.928 |  |  |  | 1.44 | 0 | 0 | 0 | 0 | 0 | 0 | 0.025 |  |  |  |  | NT | 0.287 | 0.284 | 0.206 | 0.206 | 0.34 | 0.339 | 0.204 | 0.201 |  |  | 20250814 | Y
2025.08.16 | 25081613 | S0E02928A00W09E0100300S | S0E02928 | SE02928E00300 | 0.333 | 0.332 | 0.195 | 0.196 | 49704 |  |  | 9.029 | 9.03 | 1274 | 1274 | 124.762 | 124.762 | 0.48 | 0.48 | 2.268 | 2.268 | 0.11 | 0.11 |  | 239.012 |  | 1.858 |  | 1.54 | 1315.068 | 0.085 | 2.648 | 2.193 | 1.25 | 16.321 | 0 | 0.021 |  | 0.286 | 0.285 |  |  | 0.206 | 0.206 |  | 9.029 |  |  | 10.499 | 10.502 | 8.502 | 8.502 |  |  |  | 191.976 |  |  |  | 2.06 | 0 | 0 | 0 | 0 | 0 | 0 | 0.021 |  |  |  |  | NT | 0.286 | 0.285 | 0.206 | 0.206 | 0.342 | 0.344 | 0.202 | 0.205 |  |  | 20250814 | Y
2025.08.16 | 25081613 | S0E02928A00W09E0100400S | S0E02928 | SE02928E00400 | 0.332 | 0.332 | 0.196 | 0.196 | 49706 |  | G2 | 9.028 | 9.045 | 1272 | 1272 | 124.805 | 124.805 | 0.45 | 0.45 | 2.145 | 2.145 | 0.1 | 0.1 |  | 239.018 |  | 1.772 |  | 2.04 | 1315.071 | 0.085 | 2.651 | 2.195 | 1.252 | 16.321 | 0 | 0.029 |  | 0.284 | 0.285 |  |  | 0.206 | 0.205 |  | 9.028 |  |  | 10.496 | 10.498 | 8.495 | 8.495 |  |  |  | 192.024 |  |  |  | 2.68 | 0 | 0 | 0 | 0 | 0 | 0 | 0.029 |  |  |  |  | NT | 0.284 | 0.285 | 0.206 | 0.205 | 0.344 | 0.339 | 0.203 | 0.203 |  |  | 20250814 | Y
2025.08.16 | 25081613 | S0E02928A00W09E0100500S | S0E02928 | SE02928E00500 | 0.332 | 0.332 | 0.195 | 0.195 | 49707 |  |  | 9.028 | 9.035 | 1271 | 1271 | 124.848 | 124.848 | 0.42 | 0.42 | 2.022 | 2.022 | 0.09 | 0.09 |  | 239.024 |  | 1.686 |  | 2.54 | 1315.07 | 0.085 | 2.649 | 2.194 | 1.252 | 16.326 | 0 | 0.024 |  | 0.284 | 0.285 |  |  | 0.205 | 0.204 |  | 9.028 |  |  | 10.497 | 10.5 | 8.488 | 8.488 |  |  |  | 192.072 |  |  |  | 3.3 | 0 | 0 | 0 | 0 | 0 | 0 | 0.024 |  |  |  |  | NT | 0.284 | 0.285 | 0.205 | 0.204 | 0.341 | 0.342 | 0.204 | 0.201 |  |  | 20250814 | Y
2025.08.16 | 25081613 | S0E02928A00W09E0100600S | S0E02928 | SE02928E00600 | 0.332 | 0.332 | 0.194 | 0.194 | 49708 |  |  | 9.029 | 9.047 | 1269 | 1269 | 124.89 | 124.89 | 0.39 | 0.39 | 1.9 | 1.9 | 0.08 | 0.08 |  | 239.03 |  | 1.6 | 0 | 3.04 | 1315.998 | 0.085 | 2.702 | 2.256 | 1.172 | 16.379 | 0 | 0.019 |  | 0.284 | 0.285 |  |  | 0.205 | 0.204 |  | 9.029 |  |  | 10.501 | 10.518 | 8.48 | 8.48 | 0 | 0 | 0 | 192.12 | 0 | 0 | 0 | 3.92 | 0 | 0 | 0 | 0 | 0 | 0 | 0.019 |  |  |  |  | NT | 0.284 | 0.285 | 0.205 | 0.204 | 0.339 | 0.339 | 0.202 | 0.201 |  |  | 20250814 | Y
2025.08.16 | 25081613 | S0E02928A00W09E0100700S | S0E02928 | SE02928E00700 | 0.333 | 0.333 | 0.195 | 0.194 | 49701 |  | G1 | 9.047 | 9.056 | 1268 | 1268 | 124.905 | 124.905 | 0.398 | 0.398 | 2.1 | 2.1 | 0.075 | 0.075 |  | 239.157 |  | 1.538 |  | 3.36 | 1315.013 | 0.085 | 2.644 | 2.189 | 1.257 | 16.332 | 0 | 0.042 |  | 0.284 | 0.285 |  |  | 0.204 | 0.203 |  | 9.047 |  |  | 10.517 | 10.512 | 8.468 | 8.468 |  |  |  | 192.288 |  |  |  | 4.494 | 0 | 0 | 0 | 0 | 0 | 0 | 0.042 |  |  |  |  | NT | 0.284 | 0.285 | 0.204 | 0.203 | 0.341 | 0.344 | 0.203 | 0.201 |  |  | 20250814 | Y
2025.08.16 | 25081613 | S0E02928A00W09E0100800S | S0E02928 | SE02928E00800 | 0.332 | 0.332 | 0.193 | 0.193 | 49702 |  |  | 9.04 | 9.034 | 1267 | 1267 | 124.92 | 124.92 | 0.405 | 0.405 | 2.3 | 2.3 | 0.07 | 0.07 |  | 239.283 |  | 1.476 |  | 3.68 | 1314.92 | 0.085 | 2.635 | 2.18 | 1.263 | 16.339 | 0 | 0.019 |  | 0.285 | 0.286 |  |  | 0.203 | 0.202 |  | 9.04 |  |  | 10.514 | 10.507 | 8.455 | 8.455 |  |  |  | 192.456 |  |  |  | 5.069 | 0 | 0 | 0 | 0 | 0 | 0 | 0.019 |  |  |  |  | NT | 0.285 | 0.286 | 0.203 | 0.202 | 0.341 | 0.339 | 0.2 | 0.201 |  |  | 20250814 | Y
2025.08.16 | 25081613 | S0E02928A00W09E0100900S | S0E02928 | SE02928E00900 | 0.332 | 0.332 | 0.192 | 0.192 | 49701 |  | R2 | 9.042 | 9.044 | 1266 | 1266 | 124.935 | 124.935 | 0.412 | 0.412 | 2.5 | 2.5 | 0.065 | 0.065 |  | 239.41 |  | 1.413 |  | 4 | 1314.836 | 0.085 | 2.627 | 2.172 | 1.27 | 16.35 | 0 | 0.022 |  | 0.29 | 0.286 |  |  | 0.202 | 0.202 |  | 9.042 |  |  | 10.511 | 10.515 | 8.442 | 8.442 |  |  |  | 192.623 |  |  |  | 5.643 | 0 | 0 | 0 | 0 | 0 | 0 | 0.022 |  |  |  |  | NT | 0.29 | 0.286 | 0.202 | 0.202 | 0.34 | 0.339 | 0.2 | 0.198 |  |  | 20250814 | Y
2025.08.16 | 25081613 | S0E02928A00W09E0101000S | S0E02928 | SE02928E01000 | 0.332 | 0.332 | 0.192 | 0.192 | 49701 |  |  | 9.04 | 9.03 | 1265 | 1265 | 124.95 | 124.95 | 0.42 | 0.42 | 2.7 | 2.7 | 0.06 | 0.06 |  | 239.537 |  | 1.351 |  | 4.32 | 1316.006 | 0.085 | 2.703 | 2.257 | 1.171 | 16.381 | 0 | 0.019 |  | 0.286 | 0.288 |  |  | 0.201 | 0.201 |  | 9.04 |  |  | 10.519 | 10.497 | 8.43 | 8.43 |  |  |  | 192.791 |  |  |  | 6.218 | 0 | 0 | 0 | 0 | 0 | 0 | 0.019 |  |  |  |  | NT | 0.286 | 0.288 | 0.201 | 0.201 | 0.339 | 0.341 | 0.199 | 0.2 |  |  | 20250814 | Y
2025.08.16 | 25081613 | S0E02928A00W09E0101100S | S0E02928 | SE02928E01100 | 0.332 | 0.332 | 0.192 | 0.192 | 49701 |  | G1 | 9.037 | 9.043 | 1268 | 1268 | 124.958 | 124.958 | 0.445 | 0.445 | 2.538 | 2.538 | 0.055 | 0.055 |  | 239.663 |  | 1.289 |  | 4.64 | 1315.03 | 0.085 | 2.644 | 2.189 | 1.254 | 16.327 | 0 | 0.029 |  | 0.286 | 0.288 |  |  | 0.201 | 0.202 |  | 9.037 |  |  | 10.502 | 10.513 | 8.472 | 8.472 |  |  |  | 192.959 |  |  |  | 6.792 | 0 | 0 | 0 | 0 | 0 | 0 | 0.029 |  |  |  |  | NT | 0.286 | 0.288 | 0.201 | 0.202 | 0.343 | 0.342 | 0.199 | 0.2 |  |  | 20250814 | Y
2025.08.16 | 25081613 | S0E02928A00W09E0101200S | S0E02928 | SE02928E01200 | 0.332 | 0.332 | 0.192 | 0.192 | 49702 |  |  | 9.044 | 9.047 | 1271 | 1271 | 124.965 | 124.965 | 0.47 | 0.47 | 2.375 | 2.375 | 0.05 | 0.05 |  | 239.79 |  | 1.227 |  | 4.96 | 1315.034 | 0.085 | 2.646 | 2.191 | 1.254 | 16.328 | 0 | 0.02 |  | 0.29 | 0.285 |  |  | 0.202 | 0.202 |  | 9.044 |  |  | 10.516 | 10.521 | 8.515 | 8.515 |  |  |  | 193.127 |  |  |  | 7.367 | 0 | 0 | 0 | 0 | 0 | 0 | 0.02 |  |  |  |  | NT | 0.29 | 0.285 | 0.202 | 0.202 | 0.342 | 0.34 | 0.199 | 0.198 |  |  | 20250814 | Y
2025.08.16 | 25081613 | S0E02928A00W09E0101300S | S0E02928 | SE02928E01300 | 0.332 | 0.332 | 0.193 | 0.193 | 49700 |  |  | 9.043 | 9.039 | 1274 | 1274 | 124.972 | 124.972 | 0.495 | 0.495 | 2.212 | 2.212 | 0.045 | 0.045 |  | 239.917 |  | 1.164 |  | 5.28 | 1315.17 | 0.085 | 2.658 | 2.203 | 1.244 | 16.315 | 0 | 0.022 |  | 0.291 | 0.287 |  |  | 0.202 | 0.202 |  | 9.043 |  |  | 10.518 | 10.52 | 8.558 | 8.558 |  |  |  | 193.294 |  |  |  | 7.941 | 0 | 0 | 0 | 0 | 0 | 0 | 0.022 |  |  |  |  | NT | 0.291 | 0.287 | 0.202 | 0.202 | 0.341 | 0.341 | 0.2 | 0.2 |  |  | 20250814 | Y
2025.08.16 | 25081613 | S0E02928A00W09E0101400S | S0E02928 | SE02928E01400 | 0.331 | 0.331 | 0.193 | 0.192 | 23424 |  |  | 9.042 | 9.045 | 1277 | 1277 | 124.98 | 124.98 | 0.52 | 0.52 | 2.05 | 2.05 | 0.04 | 0.04 |  | 240.043 |  | 1.102 |  | 5.6 | 1316.515 | 0.084 | 2.738 | 2.293 | 1.126 | 16.355 | 0 | 0.027 |  | 0.286 | 0.285 |  |  | 0.202 | 0.203 |  | 9.042 |  |  | 10.519 | 10.517 | 8.6 | 8.6 |  |  |  | 193.462 |  |  |  | 8.516 | 0 | 0 | 0 | 0 | 0 | 0 | 0.027 |  |  |  |  | NT | 0.286 | 0.285 | 0.202 | 0.203 | 0.34 | 0.339 | 0.2 | 0.197 |  |  | 20250814 | Y
2025.08.16 | 25081613 | S0E02928A00W09E0101500S | S0E02928 | SE02928E01500 | 0.332 | 0.332 | 0.194 | 0.193 | 47112 |  |  | 9.039 | 9.04 | 1275 | 1274 | 124.74 | 124.89 | 0.47 | 0.33 | 1 | 3.2 | 0.03 | 0.09 |  | 240.17 |  | 1.04 | 0 | 5.92 | 1316.39 | 0.085 | 2.735 | 2.289 | 1.138 | 16.342 | 0 | 0.028 |  | 0.289 | 0.286 |  |  | 0.203 | 0.203 |  | 9.039 |  |  | 10.518 | 10.513 | 8.51 | 8.45 | 0 | 0 | 0 | 193.63 | 0 | 0 | 0 | 9.09 | 0 | 0 | 0 | 0 | 0 | 0 | 0.028 |  |  |  |  | NT | 0.289 | 0.286 | 0.203 | 0.203 | 0.344 | 0.341 | 0.2 | 0.201 |  |  | 20250814 | Y
2025.08.16 | 25081610 | S0E02956A00V10E2900100E | S0E02956 | SE02956E00100 | 0.335 | 0.334 | 0.196 | 0.196 | 50483 |  |  | 8.945 | 8.904 | 1294 | 1284 | 124.77 | 124.99 | 0.55 | 0.65 | 0.14 | 1.42 | 0.11 | 0.07 |  | 199.22 |  | 2.97 | 0 | 0.54 | 1315.163 | 0.085 | 2.655 | 2.202 | 1.245 | 16.384 | 0 | 0.025 |  | 0.29 | 0.287 |  |  | 0.207 | 0.207 |  | 8.945 |  |  | 10.276 | 10.266 | 8.6 | 8.44 | 0 | 0 | 0 | 179.3 | 0 | 0 | 0 | 1.17 | 0 | 0 | 0 | 0 | 0 | 0 | 0.025 |  |  |  |  | NT | 0.29 | 0.287 | 0.207 | 0.207 | 0.344 | 0.348 | 0.203 | 0.201 |  |  | 20250812 | Y
2025.08.16 | 25081610 | S0E02956A00V10E2900200S | S0E02956 | SE02956E00200 | 0.335 | 0.334 | 0.196 | 0.196 | 50485 |  |  | 8.911 | 8.891 | 1287 | 1287 | 124.98 | 124.98 | 0.64 | 0.64 | 1.9 | 1.9 | 0.13 | 0.13 |  | 199.235 |  | 3.265 |  | 0.488 | 1316.294 | 0.085 | 2.752 | 2.299 | 1.148 | 16.264 | 0 | 0.026 |  | 0.292 | 0.288 |  |  | 0.208 | 0.207 |  | 8.911 |  |  | 10.259 | 10.26 | 8.35 | 8.35 |  |  |  | 179.382 |  |  |  | 1.107 | 0 | 0 | 0 | 0 | 0 | 0 | 0.026 |  |  |  |  | NT | 0.292 | 0.288 | 0.208 | 0.207 | 0.343 | 0.345 | 0.204 | 0.204 |  |  | 20250812 | Y
2025.08.16 | 25081610 | S0E02956A00V10E2900300S | S0E02956 | SE02956E00300 | 0.334 | 0.334 | 0.196 | 0.196 | 50482 |  |  | 8.905 | 8.895 | 1284 | 1284 | 124.99 | 124.99 | 0.65 | 0.65 | 2.144 | 2.144 | 0.136 | 0.136 |  | 199.25 |  | 3.56 |  | 0.437 | 1316.501 | 0.086 | 2.805 | 2.347 | 1.137 | 16.151 | 0 | 0.026 |  | 0.293 | 0.287 |  |  | 0.208 | 0.207 |  | 8.905 |  |  | 10.261 | 10.264 | 8.33 | 8.33 |  |  |  | 179.463 |  |  |  | 1.043 | 0 | 0 | 0 | 0 | 0 | 0 | 0.026 |  |  |  |  | NT | 0.293 | 0.287 | 0.208 | 0.207 | 0.343 | 0.344 | 0.204 | 0.203 |  |  | 20250812 | Y
2025.08.16 | 25081610 | S0E02956A00V10E2900400S | S0E02956 | SE02956E00400 | 0.334 | 0.334 | 0.196 | 0.196 | 50482 |  |  | 8.917 | 8.89 | 1280 | 1280 | 125 | 125 | 0.66 | 0.66 | 2.388 | 2.388 | 0.142 | 0.142 |  | 199.265 |  | 3.855 |  | 0.385 | 1317.023 | 0.086 | 2.848 | 2.39 | 1.092 | 16.108 | 0 | 0.028 |  | 0.293 | 0.289 |  |  | 0.208 | 0.207 |  | 8.917 |  |  | 10.276 | 10.267 | 8.31 | 8.31 |  |  |  | 179.545 |  |  |  | 0.98 | 0 | 0 | 0 | 0 | 0 | 0 | 0.028 |  |  |  |  | NT | 0.293 | 0.289 | 0.208 | 0.207 | 0.343 | 0.343 | 0.202 | 0.204 |  |  | 20250812 | Y
2025.08.16 | 25081610 | S0E02956A00V10E2900500S | S0E02956 | SE02956E00500 | 0.334 | 0.334 | 0.196 | 0.197 | 50482 |  |  | 8.897 | 8.901 | 1277 | 1277 | 125.01 | 125.01 | 0.67 | 0.67 | 2.632 | 2.632 | 0.148 | 0.148 |  | 199.28 |  | 4.15 |  | 0.333 | 1317.152 | 0.086 | 2.86 | 2.402 | 1.082 | 16.1 | 0 | 0.024 |  | 0.292 | 0.289 |  |  | 0.208 | 0.207 |  | 8.897 |  |  | 10.269 | 10.274 | 8.29 | 8.29 |  |  |  | 179.627 |  |  |  | 0.917 | 0 | 0 | 0 | 0 | 0 | 0 | 0.024 |  |  |  |  | NT | 0.292 | 0.289 | 0.208 | 0.207 | 0.344 | 0.341 | 0.205 | 0.204 |  |  | 20250812 | Y
2025.08.16 | 25081610 | S0E02956A00V10E2900600S | S0E02956 | SE02956E00600 | 0.333 | 0.334 | 0.196 | 0.197 | 50482 |  |  | 8.912 | 8.935 | 1273 | 1273 | 125.02 | 125.02 | 0.68 | 0.68 | 2.876 | 2.876 | 0.154 | 0.154 |  | 199.295 |  | 4.445 |  | 0.282 | 1317.199 | 0.086 | 2.864 | 2.406 | 1.077 | 16.103 | 0 | 0.022 |  | 0.289 | 0.288 |  |  | 0.208 | 0.207 |  | 8.912 |  |  | 10.282 | 10.326 | 8.27 | 8.27 |  |  |  | 179.708 |  |  |  | 0.853 | 0 | 0 | 0 | 0 | 0 | 0 | 0.022 |  |  |  |  | NT | 0.289 | 0.288 | 0.208 | 0.207 | 0.342 | 0.34 | 0.203 | 0.203 |  |  | 20250812 | Y
2025.08.16 | 25081610 | S0E02956A00V10E2900700S | S0E02956 | SE02956E00700 | 0.332 | 0.332 | 0.195 | 0.195 | 19515 |  |  | 8.937 | 8.934 | 1270 | 1270 | 125.03 | 125.03 | 0.69 | 0.69 | 3.12 | 3.12 | 0.16 | 0.16 |  | 199.31 |  | 4.74 | 0 | 0.23 | 1318.428 | 0.085 | 2.926 | 2.475 | 0.967 | 16.115 | 0 | 0.042 |  | 0.287 | 0.287 |  |  | 0.208 | 0.207 |  | 8.937 |  |  | 10.329 | 10.334 | 8.25 | 8.25 | 0 | 0 | 0 | 179.79 | 0 | 0 | 0 | 0.79 | 0 | 0 | 0 | 0 | 0 | 0 | 0.042 |  |  |  |  | NT | 0.287 | 0.287 | 0.208 | 0.207 | 0.34 | 0.341 | 0.202 | 0.202 |  |  | 20250812 | Y
2025.08.16 | 25081610 | S0E02956A00V10E2900800S | S0E02956 | SE02956E00800 | 0.333 | 0.333 | 0.196 | 0.195 | 50480 |  |  | 8.944 | 8.935 | 1271 | 1271 | 125 | 125 | 0.698 | 0.698 | 2.854 | 2.854 | 0.152 | 0.152 |  | 199.377 |  | 4.53 |  | 0.268 | 1317.393 | 0.086 | 2.88 | 2.422 | 1.061 | 16.088 | 0 | 0.024 |  | 0.294 | 0.289 |  |  | 0.208 | 0.207 |  | 8.944 |  |  | 10.341 | 10.331 | 8.258 | 8.258 |  |  |  | 179.802 |  |  |  | 0.809 | 0 | 0 | 0 | 0 | 0 | 0 | 0.024 |  |  |  |  | NT | 0.294 | 0.289 | 0.208 | 0.207 | 0.342 | 0.343 | 0.201 | 0.201 |  |  | 20250812 | Y
2025.08.16 | 25081610 | S0E02956A00V10E2900900S | S0E02956 | SE02956E00900 | 0.333 | 0.333 | 0.196 | 0.195 | 50481 |  |  | 8.953 | 8.93 | 1271 | 1271 | 124.97 | 124.97 | 0.706 | 0.706 | 2.588 | 2.588 | 0.144 | 0.144 |  | 199.444 |  | 4.32 |  | 0.306 | 1316.858 | 0.086 | 2.838 | 2.38 | 1.108 | 16.138 | 0 | 0.035 |  | 0.292 | 0.288 |  |  | 0.208 | 0.207 |  | 8.953 |  |  | 10.338 | 10.312 | 8.266 | 8.266 |  |  |  | 179.814 |  |  |  | 0.828 | 0 | 0 | 0 | 0 | 0 | 0 | 0.035 |  |  |  |  | NT | 0.292 | 0.288 | 0.208 | 0.207 | 0.344 | 0.342 | 0.201 | 0.202 |  |  | 20250812 | Y
2025.08.16 | 25081610 | S0E02956A00V10E2901000S | S0E02956 | SE02956E01000 | 0.333 | 0.333 | 0.195 | 0.195 | 50483 |  |  | 8.936 | 8.926 | 1272 | 1272 | 124.94 | 124.94 | 0.714 | 0.714 | 2.322 | 2.322 | 0.136 | 0.136 |  | 199.511 |  | 4.11 |  | 0.344 | 1317.185 | 0.086 | 2.869 | 2.41 | 1.08 | 16.104 | 0 | 0.027 |  | 0.293 | 0.289 |  |  | 0.208 | 0.207 |  | 8.936 |  |  | 10.322 | 10.322 | 8.274 | 8.274 |  |  |  | 179.826 |  |  |  | 0.847 | 0 | 0 | 0 | 0 | 0 | 0 | 0.027 |  |  |  |  | NT | 0.293 | 0.289 | 0.208 | 0.207 | 0.342 | 0.34 | 0.202 | 0.201 |  |  | 20250812 | Y
2025.08.16 | 25081610 | S0E02956A00V10E2901100S | S0E02956 | SE02956E01100 | 0.333 | 0.333 | 0.195 | 0.195 | 50481 |  |  | 8.936 | 8.929 | 1272 | 1272 | 124.91 | 124.91 | 0.722 | 0.722 | 2.056 | 2.056 | 0.128 | 0.128 |  | 199.578 |  | 3.9 |  | 0.382 | 1317.346 | 0.086 | 2.877 | 2.419 | 1.066 | 16.096 | 0 | 0.033 |  | 0.294 | 0.288 |  |  | 0.208 | 0.207 |  | 8.936 |  |  | 10.325 | 10.326 | 8.282 | 8.282 |  |  |  | 179.838 |  |  |  | 0.866 | 0 | 0 | 0 | 0 | 0 | 0 | 0.033 |  |  |  |  | NT | 0.294 | 0.288 | 0.208 | 0.207 | 0.341 | 0.341 | 0.2 | 0.202 |  |  | 20250812 | Y
2025.08.16 | 25081610 | S0E02956A00V10E2901200S | S0E02956 | SE02956E01200 | 0.333 | 0.333 | 0.195 | 0.195 | 50482 |  |  | 8.941 | 8.948 | 1273 | 1273 | 124.88 | 124.88 | 0.73 | 0.73 | 1.79 | 1.79 | 0.12 | 0.12 |  | 199.645 |  | 3.69 |  | 0.42 | 1317.125 | 0.086 | 2.86 | 2.402 | 1.086 | 16.123 | 0 | 0.023 |  | 0.292 | 0.288 |  |  | 0.207 | 0.207 |  | 8.941 |  |  | 10.327 | 10.35 | 8.29 | 8.29 |  |  |  | 179.85 |  |  |  | 0.885 | 0 | 0 | 0 | 0 | 0 | 0 | 0.023 |  |  |  |  | NT | 0.292 | 0.288 | 0.207 | 0.207 | 0.341 | 0.34 | 0.202 | 0.201 |  |  | 20250812 | Y
2025.08.16 | 25081610 | S0E02956A00V10E2901300S | S0E02956 | SE02956E01300 | 0.333 | 0.333 | 0.194 | 0.194 | 14289 |  |  | 8.948 | 8.956 | 1274 | 1274 | 124.88 | 124.88 | 0.698 | 0.698 | 2.345 | 2.345 | 0.142 | 0.142 |  | 199.712 |  | 3.48 |  | 0.458 | 1317.275 | 0.086 | 2.884 | 2.424 | 1.073 | 16.123 | 0 | 0.042 |  | 0.285 | 0.285 |  |  | 0.207 | 0.207 |  | 8.948 |  |  | 10.352 | 10.354 | 8.282 | 8.282 |  |  |  | 179.862 |  |  |  | 0.904 | 0 | 0 | 0 | 0 | 0 | 0 | 0.042 |  |  |  |  | NT | 0.285 | 0.285 | 0.207 | 0.207 | 0.34 | 0.344 | 0.205 | 0.202 |  |  | 20250812 | Y
2025.08.16 | 25081610 | S0E02956A00V10E2901400S | S0E02956 | SE02956E01400 | 0.333 | 0.333 | 0.195 | 0.195 | 50480 |  |  | 8.962 | 8.953 | 1274 | 1274 | 124.88 | 124.88 | 0.665 | 0.665 | 2.9 | 2.9 | 0.165 | 0.165 |  | 199.779 |  | 3.27 |  | 0.496 | 1317.173 | 0.086 | 2.864 | 2.406 | 1.08 | 16.118 | 0 | 0.046 |  | 0.293 | 0.287 |  |  | 0.207 | 0.207 |  | 8.962 |  |  | 10.356 | 10.345 | 8.275 | 8.275 |  |  |  | 179.874 |  |  |  | 0.923 | 0 | 0 | 0 | 0 | 0 | 0 | 0.046 |  |  |  |  | NT | 0.293 | 0.287 | 0.207 | 0.207 | 0.341 | 0.341 | 0.2 | 0.2 |  |  | 20250812 | Y
2025.08.16 | 25081610 | S0E02956A00V10E2901500S | S0E02956 | SE02956E01500 | 0.334 | 0.333 | 0.195 | 0.195 | 50484 |  |  | 8.961 | 8.929 | 1274 | 1274 | 124.88 | 124.88 | 0.632 | 0.632 | 3.455 | 3.455 | 0.188 | 0.188 |  | 199.846 |  | 3.06 |  | 0.534 | 1317.14 | 0.086 | 2.863 | 2.405 | 1.084 | 16.113 | 0 | 0.024 |  | 0.288 | 0.289 |  |  | 0.207 | 0.207 |  | 8.961 |  |  | 10.351 | 10.316 | 8.268 | 8.268 |  |  |  | 179.886 |  |  |  | 0.942 | 0 | 0 | 0 | 0 | 0 | 0 | 0.024 |  |  |  |  | NT | 0.288 | 0.289 | 0.207 | 0.207 | 0.341 | 0.341 | 0.201 | 0.201 |  |  | 20250812 | Y
2025.08.16 | 25081610 | S0E02956A00V10E2901600S | S0E02956 | SE02956E01600 | 0.334 | 0.334 | 0.196 | 0.195 | 50484 |  |  | 8.933 | 8.936 | 1275 | 1275 | 124.88 | 124.88 | 0.6 | 0.6 | 4.01 | 4.01 | 0.21 | 0.21 |  | 199.913 |  | 2.85 |  | 0.572 | 1317.708 | 0.085 | 2.867 | 2.415 | 1.028 | 16.164 | 0 | 0.028 |  | 0.29 | 0.289 |  |  | 0.207 | 0.207 |  | 8.933 |  |  | 10.318 | 10.322 | 8.26 | 8.26 |  |  |  | 179.898 |  |  |  | 0.961 | 0 | 0 | 0 | 0 | 0 | 0 | 0.028 |  |  |  |  | NT | 0.29 | 0.289 | 0.207 | 0.207 | 0.341 | 0.34 | 0.204 | 0.202 |  |  | 20250812 | Y
2025.08.16 | 25081610 | S0E02956A00V10E2901700S | S0E02956 | SE02956E01700 | 0.333 | 0.334 | 0.195 | 0.195 | 19140 |  | G8 | 8.942 | 8.935 | 1266 | 1276 | 124.88 | 124.9 | 0.6 | 0.64 | 2.56 | 4.23 | 0.09 | 0.11 |  | 199.98 |  | 2.64 | 0 | 0.61 | 1317.56 | 0.085 | 2.857 | 2.405 | 1.041 | 16.2 | 0 | 0.05 |  | 0.287 | 0.287 |  |  | 0.207 | 0.207 |  | 8.942 |  |  | 10.323 | 10.319 | 8.23 | 8.32 | 0 | 0 | 0 | 179.91 | 0 | 0 | 0 | 0.98 | 0 | 0 | 0 | 0 | 0 | 0 | 0.05 |  |  |  |  | NT | 0.287 | 0.287 | 0.207 | 0.207 | 0.344 | 0.34 | 0.2 | 0.201 |  |  | 20250812 | Y
2025.08.15 | 25081519 | A0LE0157A00W08A1400100E | A0LE0157 | ALE0157A00100 | 0.339 | 0.339 | 0.193 | 0.193 | 50284 |  |  | 8.492 | 8.48 | 1264 | 1264 | 124.78 | 124.85 | 0.21 | 0.04 | 0.64 | 1.85 | 0.18 | 0.23 |  | 240.23 |  | 1.23 | 0 | 0.39 | 1314.314 | 0.088 | 2.652 | 2.188 | 1.356 | 17.059 | 0 | 0.051 |  | 0.283 | 0.283 |  |  | 0.2 | 0.2 |  | 8.492 |  |  | 9.759 | 9.764 | 9.46 | 9.44 | 0 | 0 | 0 | 194.13 | 0 | 0 | 0 | 1.16 | 0 | 0 | 0 | 0 | 0 | 0 | 0.051 |  |  |  |  | NT | 0.283 | 0.283 | 0.2 | 0.2 | 0.348 | 0.347 | 0.201 | 0.199 |  |  | 20250815 | N
2025.08.15 | 25081519 | A0LE0157A00W08A1400200S | A0LE0157 | ALE0157A00200 | 0.339 | 0.339 | 0.193 | 0.193 | 50287 |  |  | 8.481 | 8.492 | 1270 | 1273 | 124.863 | 124.903 | 0.187 | 0.077 | 0.617 | 1.71 | 0.177 | 0.2 |  | 240.1 |  | 1.123 |  | 0.587 | 1313.663 | 0.089 | 2.632 | 2.162 | 1.425 | 17.027 | 0 | 0.028 |  | 0.283 | 0.283 |  |  | 0.2 | 0.2 |  | 8.481 |  |  | 9.756 | 9.772 | 9.517 | 9.53 |  |  |  | 194.15 |  |  |  | 1.653 | 0 | 0 | 0 | 0 | 0 | 0 | 0.028 |  |  |  |  | NT | 0.283 | 0.283 | 0.2 | 0.2 | 0.348 | 0.347 | 0.2 | 0.2 |  |  | 20250815 | N
2025.08.15 | 25081519 | A0LE0157A00W08A1400300S | A0LE0157 | ALE0157A00300 | 0.339 | 0.339 | 0.193 | 0.193 | 50285 |  |  | 8.497 | 8.535 | 1275 | 1282 | 124.947 | 124.957 | 0.163 | 0.113 | 0.593 | 1.57 | 0.173 | 0.17 |  | 239.97 |  | 1.017 |  | 0.783 | 1313.058 | 0.089 | 2.581 | 2.109 | 1.478 | 17.091 | 0 | 0.025 |  | 0.282 | 0.283 |  |  | 0.201 | 0.2 |  | 8.497 |  |  | 9.768 | 9.826 | 9.573 | 9.62 |  |  |  | 194.17 |  |  |  | 2.147 | 0 | 0 | 0 | 0 | 0 | 0 | 0.025 |  |  |  |  | NT | 0.282 | 0.283 | 0.201 | 0.2 | 0.348 | 0.345 | 0.2 | 0.2 |  |  | 20250815 | N
2025.08.15 | 25081519 | A0LE0157A00W08A1400400S | A0LE0157 | ALE0157A00400 | 0.338 | 0.339 | 0.193 | 0.193 | 45190 |  |  | 8.545 | 8.567 | 1281 | 1291 | 125.03 | 125.01 | 0.14 | 0.15 | 0.57 | 1.43 | 0.17 | 0.14 |  | 239.84 |  | 0.91 | 0 | 0.98 | 1311.923 | 0.088 | 2.448 | 1.983 | 1.571 | 17.313 | 0 | 0.041 |  | 0.284 | 0.282 |  |  | 0.201 | 0.2 |  | 8.545 |  |  | 9.814 | 9.842 | 9.63 | 9.71 | 0 | 0 | 0 | 194.19 | 0 | 0 | 0 | 2.64 | 0 | 0 | 0 | 0 | 0 | 0 | 0.041 |  |  |  |  | NT | 0.284 | 0.282 | 0.201 | 0.2 | 0.354 | 0.348 | 0.2 | 0.199 |  |  | 20250815 | Y
2025.08.15 | 25081501 | A0LE0158A00W08B0500100E | A0LE0158 | ALE0158B00100 | 0.334 | 0.335 | 0.194 | 0.195 | 50249 |  |  | 8.534 | 8.546 | 1256 | 1259 | 124.91 | 125.16 | 0.03 | 0.07 | 0.77 | 1.85 | 0.13 | 0.07 |  | 240.42 |  | 0.95 | 0 | 0.6 | 1317.339 | 0.087 | 2.897 | 2.438 | 1.09 | 16.867 | 0 | 0.036 |  | 0.283 | 0.286 |  |  | 0.204 | 0.203 |  | 8.534 |  |  | 9.922 | 9.935 | 9.29 | 9.39 | 0 | 0 | 0 | 194.16 | 0 | 0 | 0 | 1.57 | 0 | 0 | 0 | 0 | 0 | 0 | 0.036 |  |  |  |  | NT | 0.283 | 0.286 | 0.204 | 0.203 | 0.343 | 0.342 | 0.205 | 0.201 |  |  | 20250812 | Y
2025.08.15 | 25081501 | A0LE0158A00W08B0500200S | A0LE0158 | ALE0158B00200 | 0.335 | 0.335 | 0.195 | 0.195 | 50243 |  |  | 8.544 | 8.537 | 1263 | 1263 | 124.99 | 124.99 | 0.1 | 0.1 | 0.05 | 0.05 | 0.04 | 0.04 |  | 240.392 |  | 1.003 |  | 0.687 | 1317.338 | 0.087 | 2.898 | 2.439 | 1.091 | 16.868 | 0 | 0.043 |  | 0.281 | 0.286 |  |  | 0.204 | 0.204 |  | 8.544 |  |  | 9.931 | 9.927 | 9.39 | 9.39 |  |  |  | 194.122 |  |  |  | 1.533 | 0 | 0 | 0 | 0 | 0 | 0 | 0.043 |  |  |  |  | NT | 0.281 | 0.286 | 0.204 | 0.204 | 0.345 | 0.342 | 0.202 | 0.2 |  |  | 20250812 | Y
2025.08.15 | 25081501 | A0LE0158A00W08B0500300S | A0LE0158 | ALE0158B00300 | 0.334 | 0.335 | 0.195 | 0.195 | 50247 |  |  | 8.536 | 8.551 | 1264 | 1264 | 124.978 | 124.978 | 0.084 | 0.084 | 0.244 | 0.244 | 0.05 | 0.05 |  | 240.363 |  | 1.057 |  | 0.773 | 1316.015 | 0.087 | 2.807 | 2.339 | 1.207 | 16.845 | 0 | 0.036 |  | 0.281 | 0.286 |  |  | 0.204 | 0.204 |  | 8.536 |  |  | 9.926 | 9.939 | 9.408 | 9.408 |  |  |  | 194.083 |  |  |  | 1.497 | 0 | 0 | 0 | 0 | 0 | 0 | 0.036 |  |  |  |  | NT | 0.281 | 0.286 | 0.204 | 0.204 | 0.346 | 0.343 | 0.202 | 0.201 |  |  | 20250812 | Y
2025.08.15 | 25081501 | A0LE0158A00W08B0500400S | A0LE0158 | ALE0158B00400 | 0.335 | 0.335 | 0.195 | 0.195 | 50247 |  |  | 8.547 | 8.563 | 1265 | 1265 | 124.966 | 124.966 | 0.068 | 0.068 | 0.438 | 0.438 | 0.06 | 0.06 |  | 240.335 |  | 1.11 |  | 0.86 | 1315.68 | 0.088 | 2.781 | 2.313 | 1.238 | 16.88 | 0 | 0.045 |  | 0.284 | 0.286 |  |  | 0.204 | 0.204 |  | 8.547 |  |  | 9.935 | 9.949 | 9.426 | 9.426 |  |  |  | 194.045 |  |  |  | 1.46 | 0 | 0 | 0 | 0 | 0 | 0 | 0.045 |  |  |  |  | NT | 0.284 | 0.286 | 0.204 | 0.204 | 0.345 | 0.344 | 0.2 | 0.203 |  |  | 20250812 | Y
2025.08.15 | 25081501 | A0LE0158A00W08B0500500S | A0LE0158 | ALE0158B00500 | 0.335 | 0.335 | 0.195 | 0.195 | 50248 |  |  | 8.559 | 8.563 | 1265 | 1265 | 124.954 | 124.954 | 0.052 | 0.052 | 0.632 | 0.632 | 0.07 | 0.07 |  | 240.307 |  | 1.163 |  | 0.947 | 1315.601 | 0.087 | 2.772 | 2.304 | 1.243 | 16.89 | 0 | 0.033 |  | 0.286 | 0.282 |  |  | 0.203 | 0.203 |  | 8.559 |  |  | 9.94 | 9.951 | 9.444 | 9.444 |  |  |  | 194.007 |  |  |  | 1.423 | 0 | 0 | 0 | 0 | 0 | 0 | 0.033 |  |  |  |  | NT | 0.286 | 0.282 | 0.203 | 0.203 | 0.343 | 0.342 | 0.203 | 0.201 |  |  | 20250812 | Y
2025.08.15 | 25081501 | A0LE0158A00W08B0500600S | A0LE0158 | ALE0158B00600 | 0.335 | 0.334 | 0.195 | 0.195 | 50250 |  |  | 8.56 | 8.566 | 1266 | 1266 | 124.942 | 124.942 | 0.036 | 0.036 | 0.826 | 0.826 | 0.08 | 0.08 |  | 240.278 |  | 1.217 |  | 1.033 | 1315.45 | 0.088 | 2.758 | 2.29 | 1.258 | 16.906 | 0 | 0.039 |  | 0.286 | 0.281 |  |  | 0.203 | 0.203 |  | 8.56 |  |  | 9.947 | 9.942 | 9.462 | 9.462 |  |  |  | 193.968 |  |  |  | 1.387 | 0 | 0 | 0 | 0 | 0 | 0 | 0.039 |  |  |  |  | NT | 0.286 | 0.281 | 0.203 | 0.203 | 0.343 | 0.343 | 0.201 | 0.2 |  |  | 20250812 | Y
2025.08.15 | 25081501 | A0LE0158A00W08B0500700S | A0LE0158 | ALE0158B00700 | 0.334 | 0.335 | 0.194 | 0.194 | 50250 |  |  | 8.564 | 8.573 | 1267 | 1267 | 124.93 | 124.93 | 0.02 | 0.02 | 1.02 | 1.02 | 0.09 | 0.09 |  | 240.25 |  | 1.27 |  | 1.12 | 1316.567 | 0.087 | 2.831 | 2.372 | 1.158 | 16.949 | 0 | 0.031 |  | 0.285 | 0.284 |  |  | 0.203 | 0.203 |  | 8.564 |  |  | 9.944 | 9.958 | 9.48 | 9.48 |  |  |  | 193.93 |  |  |  | 1.35 | 0 | 0 | 0 | 0 | 0 | 0 | 0.031 |  |  |  |  | NT | 0.285 | 0.284 | 0.203 | 0.203 | 0.341 | 0.345 | 0.201 | 0.199 |  |  | 20250812 | Y
2025.08.15 | 25081501 | A0LE0158A00W08B0500800S | A0LE0158 | ALE0158B00800 | 0.334 | 0.334 | 0.194 | 0.194 | 50250 |  |  | 8.566 | 8.554 | 1267 | 1267 | 124.92 | 124.92 | 0.057 | 0.057 | 1.105 | 1.105 | 0.082 | 0.082 |  | 240.222 |  | 1.323 |  | 1.207 | 1315.581 | 0.088 | 2.773 | 2.304 | 1.247 | 16.897 | 0 | 0.035 |  | 0.283 | 0.287 |  |  | 0.202 | 0.202 |  | 8.566 |  |  | 9.95 | 9.946 | 9.468 | 9.468 |  |  |  | 193.892 |  |  |  | 1.313 | 0 | 0 | 0 | 0 | 0 | 0 | 0.035 |  |  |  |  | NT | 0.283 | 0.287 | 0.202 | 0.202 | 0.341 | 0.342 | 0.2 | 0.201 |  |  | 20250812 | Y
2025.08.15 | 25081501 | A0LE0158A00W08B0500900S | A0LE0158 | ALE0158B00900 | 0.334 | 0.334 | 0.193 | 0.193 | 44344 |  |  | 8.559 | 8.557 | 1266 | 1266 | 124.91 | 124.91 | 0.093 | 0.093 | 1.19 | 1.19 | 0.073 | 0.073 |  | 240.193 |  | 1.377 |  | 1.293 | 1315.629 | 0.087 | 2.773 | 2.305 | 1.24 | 16.899 | 0 | 0.036 |  | 0.28 | 0.28 |  |  | 0.202 | 0.202 |  | 8.559 |  |  | 9.946 | 9.945 | 9.457 | 9.457 |  |  |  | 193.853 |  |  |  | 1.277 | 0 | 0 | 0 | 0 | 0 | 0 | 0.036 |  |  |  |  | NT | 0.28 | 0.28 | 0.202 | 0.202 | 0.341 | 0.344 | 0.203 | 0.202 |  |  | 20250812 | Y
2025.08.15 | 25081501 | A0LE0158A00W08B0501000S | A0LE0158 | ALE0158B01000 | 0.334 | 0.335 | 0.192 | 0.193 | 50252 |  |  | 8.562 | 8.559 | 1266 | 1266 | 124.9 | 124.9 | 0.13 | 0.13 | 1.275 | 1.275 | 0.065 | 0.065 |  | 240.165 |  | 1.43 |  | 1.38 | 1315.713 | 0.088 | 2.784 | 2.316 | 1.236 | 16.889 | 0 | 0.027 |  | 0.285 | 0.279 |  |  | 0.201 | 0.201 |  | 8.562 |  |  | 9.943 | 9.949 | 9.445 | 9.445 |  |  |  | 193.815 |  |  |  | 1.24 | 0 | 0 | 0 | 0 | 0 | 0 | 0.027 |  |  |  |  | NT | 0.285 | 0.279 | 0.201 | 0.201 | 0.344 | 0.342 | 0.199 | 0.198 |  |  | 20250812 | Y
2025.08.15 | 25081501 | A0LE0158A00W08B0501100S | A0LE0158 | ALE0158B01100 | 0.334 | 0.334 | 0.192 | 0.192 | 50249 |  |  | 8.558 | 8.551 | 1266 | 1266 | 124.89 | 124.89 | 0.167 | 0.167 | 1.36 | 1.36 | 0.057 | 0.057 |  | 240.137 |  | 1.483 |  | 1.467 | 1315.761 | 0.087 | 2.786 | 2.318 | 1.23 | 16.889 | 0 | 0.023 |  | 0.283 | 0.28 |  |  | 0.2 | 0.2 |  | 8.558 |  |  | 9.941 | 9.934 | 9.433 | 9.433 |  |  |  | 193.777 |  |  |  | 1.203 | 0 | 0 | 0 | 0 | 0 | 0 | 0.023 |  |  |  |  | NT | 0.283 | 0.28 | 0.2 | 0.2 | 0.344 | 0.343 | 0.2 | 0.198 |  |  | 20250812 | Y
2025.08.15 | 25081501 | A0LE0158A00W08B0501200S | A0LE0158 | ALE0158B01200 | 0.335 | 0.335 | 0.192 | 0.191 | 50251 |  |  | 8.547 | 8.544 | 1265 | 1265 | 124.88 | 124.88 | 0.203 | 0.203 | 1.445 | 1.445 | 0.048 | 0.048 |  | 240.108 |  | 1.537 |  | 1.553 | 1315.832 | 0.088 | 2.796 | 2.328 | 1.225 | 16.884 | 0 | 0.029 |  | 0.28 | 0.285 |  |  | 0.2 | 0.2 |  | 8.547 |  |  | 9.932 | 9.922 | 9.422 | 9.422 |  |  |  | 193.738 |  |  |  | 1.167 | 0 | 0 | 0 | 0 | 0 | 0 | 0.029 |  |  |  |  | NT | 0.28 | 0.285 | 0.2 | 0.2 | 0.343 | 0.342 | 0.199 | 0.199 |  |  | 20250812 | Y
2025.08.15 | 25081501 | A0LE0158A00W08B0501300S | A0LE0158 | ALE0158B01300 | 0.334 | 0.335 | 0.192 | 0.192 | 50248 |  |  | 8.544 | 8.563 | 1265 | 1265 | 124.87 | 124.87 | 0.24 | 0.24 | 1.53 | 1.53 | 0.04 | 0.04 |  | 240.08 |  | 1.59 | 0 | 1.64 | 1316.593 | 0.087 | 2.835 | 2.376 | 1.157 | 16.958 | 0 | 0.022 |  | 0.28 | 0.281 |  |  | 0.199 | 0.199 |  | 8.544 |  |  | 9.923 | 9.946 | 9.41 | 9.41 | 0 | 0 | 0 | 193.7 | 0 | 0 | 0 | 1.13 | 0 | 0 | 0 | 0 | 0 | 0 | 0.022 |  |  |  |  | NT | 0.28 | 0.281 | 0.199 | 0.199 | 0.343 | 0.34 | 0.2 | 0.198 |  |  | 20250812 | Y
2025.08.15 | 25081501 | A0LE0158A00W08B0501400S | A0LE0158 | ALE0158B01400 | 0.334 | 0.335 | 0.192 | 0.192 | 50247 |  |  | 8.558 | 8.56 | 1266 | 1266 | 124.882 | 124.882 | 0.23 | 0.23 | 1.513 | 1.513 | 0.055 | 0.055 |  | 240.224 |  | 1.53 |  | 2.026 | 1315.712 | 0.088 | 2.787 | 2.318 | 1.235 | 16.899 | 0 | 0.021 |  | 0.28 | 0.284 |  |  | 0.199 | 0.2 |  | 8.558 |  |  | 9.943 | 9.949 | 9.438 | 9.438 |  |  |  | 193.846 |  |  |  | 1.786 | 0 | 0 | 0 | 0 | 0 | 0 | 0.021 |  |  |  |  | NT | 0.28 | 0.284 | 0.199 | 0.2 | 0.341 | 0.343 | 0.199 | 0.199 |  |  | 20250812 | Y
2025.08.15 | 25081501 | A0LE0158A00W08B0501500S | A0LE0158 | ALE0158B01500 | 0.334 | 0.334 | 0.192 | 0.192 | 50249 |  |  | 8.556 | 8.563 | 1267 | 1267 | 124.893 | 124.893 | 0.22 | 0.22 | 1.497 | 1.497 | 0.07 | 0.07 |  | 240.369 |  | 1.47 |  | 2.411 | 1315.623 | 0.088 | 2.776 | 2.308 | 1.242 | 16.911 | 0 | 0.03 |  | 0.28 | 0.286 |  |  | 0.2 | 0.2 |  | 8.556 |  |  | 9.945 | 9.945 | 9.467 | 9.467 |  |  |  | 193.991 |  |  |  | 2.441 | 0 | 0 | 0 | 0 | 0 | 0 | 0.03 |  |  |  |  | NT | 0.28 | 0.286 | 0.2 | 0.2 | 0.343 | 0.344 | 0.199 | 0.202 |  |  | 20250812 | Y
2025.08.15 | 25081501 | A0LE0158A00W08B0501600S | A0LE0158 | ALE0158B01600 | 0.335 | 0.335 | 0.192 | 0.192 | 50244 |  |  | 8.55 | 8.561 | 1268 | 1268 | 124.905 | 124.905 | 0.21 | 0.21 | 1.48 | 1.48 | 0.085 | 0.085 |  | 240.513 |  | 1.41 |  | 2.797 | 1315.259 | 0.088 | 2.748 | 2.279 | 1.275 | 16.943 | 0 | 0.036 |  | 0.282 | 0.283 |  |  | 0.2 | 0.2 |  | 8.55 |  |  | 9.966 | 9.939 | 9.495 | 9.495 |  |  |  | 194.137 |  |  |  | 3.097 | 0 | 0 | 0 | 0 | 0 | 0 | 0.036 |  |  |  |  | NT | 0.282 | 0.283 | 0.2 | 0.2 | 0.344 | 0.341 | 0.199 | 0.198 |  |  | 20250812 | Y
2025.08.15 | 25081501 | A0LE0158A00W08B0501700S | A0LE0158 | ALE0158B01700 | 0.335 | 0.335 | 0.193 | 0.193 | 50249 |  |  | 8.56 | 8.563 | 1269 | 1269 | 124.917 | 124.917 | 0.2 | 0.2 | 1.463 | 1.463 | 0.1 | 0.1 |  | 240.657 |  | 1.35 |  | 3.183 | 1315.023 | 0.088 | 2.724 | 2.256 | 1.295 | 16.959 | 0 | 0.037 |  | 0.28 | 0.279 |  |  | 0.2 | 0.201 |  | 8.56 |  |  | 9.937 | 9.945 | 9.523 | 9.523 |  |  |  | 194.283 |  |  |  | 3.753 | 0 | 0 | 0 | 0 | 0 | 0 | 0.037 |  |  |  |  | NT | 0.28 | 0.279 | 0.2 | 0.201 | 0.346 | 0.345 | 0.199 | 0.198 |  |  | 20250812 | Y
2025.08.15 | 25081501 | A0LE0158A00W08B0501800S | A0LE0158 | ALE0158B01800 | 0.335 | 0.335 | 0.193 | 0.193 | 50247 |  |  | 8.568 | 8.573 | 1270 | 1270 | 124.928 | 124.928 | 0.19 | 0.19 | 1.447 | 1.447 | 0.115 | 0.115 |  | 240.801 |  | 1.29 |  | 3.569 | 1314.767 | 0.088 | 2.705 | 2.236 | 1.318 | 16.986 | 0 | 0.029 |  | 0.283 | 0.286 |  |  | 0.201 | 0.202 |  | 8.568 |  |  | 9.947 | 9.953 | 9.552 | 9.552 |  |  |  | 194.429 |  |  |  | 4.409 | 0 | 0 | 0 | 0 | 0 | 0 | 0.029 |  |  |  |  | NT | 0.283 | 0.286 | 0.201 | 0.202 | 0.346 | 0.345 | 0.199 | 0.201 |  |  | 20250812 | Y
2025.08.15 | 25081501 | A0LE0158A00W08B0501900S | A0LE0158 | ALE0158B01900 | 0.335 | 0.335 | 0.193 | 0.193 | 50246 |  |  | 8.578 | 8.572 | 1271 | 1271 | 124.94 | 124.94 | 0.18 | 0.18 | 1.43 | 1.43 | 0.13 | 0.13 |  | 240.946 |  | 1.23 |  | 3.954 | 1315.737 | 0.087 | 2.763 | 2.303 | 1.233 | 17.042 | 0 | 0.023 |  | 0.284 | 0.282 |  |  | 0.201 | 0.202 |  | 8.578 |  |  | 9.954 | 9.952 | 9.58 | 9.58 |  |  |  | 194.574 |  |  |  | 5.064 | 0 | 0 | 0 | 0 | 0 | 0 | 0.023 |  |  |  |  | NT | 0.284 | 0.282 | 0.201 | 0.202 | 0.345 | 0.344 | 0.201 | 0.199 |  |  | 20250812 | Y
2025.08.15 | 25081501 | A0LE0158A00W08B0502000S | A0LE0158 | ALE0158B02000 | 0.335 | 0.335 | 0.194 | 0.194 | 50251 |  |  | 8.574 | 8.574 | 1252 | 1271 | 124.94 | 124.97 | 0.19 | 0.22 | 1.21 | 1.43 | 0.09 | 0.06 |  | 241.09 |  | 1.17 | 0 | 4.34 | 1315.686 | 0.087 | 2.758 | 2.298 | 1.237 | 17.046 | 0 | 0.038 | 21 | 0.281 | 0.281 |  |  | 0.202 | 0.202 |  | 8.574 |  |  | 9.955 | 9.953 | 9.49 | 9.55 | 0 | 0 | 0 | 194.72 | 0 | 0 | 0 | 5.72 | 0 | 0 | 0 | 0 | 0 | 0 | 0.038 |  |  |  |  | NT | 0.281 | 0.281 | 0.202 | 0.202 | 0.345 | 0.345 | 0.201 | 0.199 |  |  | 20250812 | Y
2025.08.15 | 25081519 | A0LE0161A00W08A0700100E | A0LE0161 | ALE0161A00100 | 0.339 | 0.34 | 0.193 | 0.193 | 50212 |  |  | 8.524 | 8.502 | 1261 | 1264 | 125.01 | 124.97 | 0.13 | 0.07 | 0.59 | 0.65 | 0.21 | 0.1 |  | 240.01 |  | 1.32 | 0 | 0.2 | 1312.271 | 0.088 | 2.469 | 2.006 | 1.533 | 17.181 | 0 | 0.033 |  | 0.293 | 0.292 |  |  | 0.2 | 0.201 |  | 8.524 |  |  | 9.786 | 9.778 | 9.37 | 9.4 | 0 | 0 | 0 | 194.23 | 0 | 0 | 0 | 1.22 | 0 | 0 | 0 | 0 | 0 | 0 | 0.033 |  |  |  |  | NT | 0.293 | 0.292 | 0.2 | 0.201 | 0.349 | 0.35 | 0.199 | 0.2 |  |  | 20250814 | Y
2025.08.15 | 25081519 | A0LE0161A00W08A0700200S | A0LE0161 | ALE0161A00200 | 0.339 | 0.34 | 0.193 | 0.193 | 50213 |  |  | 8.535 | 8.546 | 1269 | 1269 | 125.003 | 125.003 | 0.127 | 0.113 | 1.12 | 0.827 | 0.21 | 0.17 |  | 240.1 |  | 1.253 |  | 0.28 | 1311.416 | 0.089 | 2.427 | 1.957 | 1.621 | 17.179 | 0 | 0.036 |  | 0.296 | 0.291 |  |  | 0.2 | 0.201 |  | 8.535 |  |  | 9.783 | 9.806 | 9.43 | 9.447 |  |  |  | 194.357 |  |  |  | 1.373 | 0 | 0 | 0 | 0 | 0 | 0 | 0.036 |  |  |  |  | NT | 0.296 | 0.291 | 0.2 | 0.201 | 0.348 | 0.347 | 0.202 | 0.198 |  |  | 20250814 | Y
2025.08.15 | 25081519 | A0LE0161A00W08A0700300S | A0LE0161 | ALE0161A00300 | 0.339 | 0.34 | 0.193 | 0.193 | 50214 |  |  | 8.552 | 8.601 | 1276 | 1273 | 124.997 | 125.037 | 0.123 | 0.157 | 1.65 | 1.003 | 0.21 | 0.24 |  | 240.19 |  | 1.187 |  | 0.36 | 1310.621 | 0.089 | 2.358 | 1.887 | 1.692 | 17.257 | 0 | 0.033 |  | 0.296 | 0.29 |  |  | 0.2 | 0.2 |  | 8.552 |  |  | 9.803 | 9.852 | 9.49 | 9.493 |  |  |  | 194.483 |  |  |  | 1.527 | 0 | 0 | 0 | 0 | 0 | 0 | 0.033 |  |  |  |  | NT | 0.296 | 0.29 | 0.2 | 0.2 | 0.347 | 0.346 | 0.199 | 0.2 |  |  | 20250814 | Y
2025.08.15 | 25081519 | A0LE0161A00W08A0700400S | A0LE0161 | ALE0161A00400 | 0.339 | 0.339 | 0.193 | 0.193 | 46118 |  |  | 8.605 | 8.591 | 1284 | 1278 | 124.99 | 125.07 | 0.12 | 0.2 | 2.18 | 1.18 | 0.21 | 0.31 |  | 240.28 |  | 1.12 | 0 | 0.44 | 1309.996 | 0.089 | 2.271 | 1.807 | 1.736 | 17.419 | 0 | 0.042 |  | 0.293 | 0.29 |  |  | 0.2 | 0.2 |  | 8.605 |  |  | 9.857 | 9.85 | 9.55 | 9.54 | 0 | 0 | 0 | 194.61 | 0 | 0 | 0 | 1.68 | 0 | 0 | 0 | 0 | 0 | 0 | 0.042 |  |  |  |  | NT | 0.293 | 0.29 | 0.2 | 0.2 | 0.348 | 0.348 | 0.2 | 0.199 |  |  | 20250814 | N
2025.08.15 | 25081518 | A0LE0162A00W08B0600100E | A0LE0162 | ALE0162B00100 | 0.34 | 0.34 | 0.196 | 0.196 | 50231 |  |  | 8.516 | 8.52 | 1274 | 1273 | 125.22 | 125.17 | 0.02 | 0.03 | 0.72 | 1.61 | 0.11 | 0.25 |  | 240.3 |  | 1.79 | 0 | 0.39 | 1311.654 | 0.088 | 2.418 | 1.953 | 1.587 | 17.222 | 0 | 0.033 |  | 0.289 | 0.294 |  |  | 0.206 | 0.206 |  | 8.516 |  |  | 9.75 | 9.76 | 9.43 | 9.39 | 0 | 0 | 0 | 194.16 | 0 | 0 | 0 | 0.85 | 0 | 0 | 0 | 0 | 0 | 0 | 0.033 |  |  |  |  | NT | 0.289 | 0.294 | 0.206 | 0.206 | 0.349 | 0.347 | 0.205 | 0.203 |  |  | 20250812 | Y
2025.08.15 | 25081518 | A0LE0162A00W08B0600200S | A0LE0162 | ALE0162B00200 | 0.339 | 0.34 | 0.196 | 0.196 | 50224 |  |  | 8.514 | 8.524 | 1269 | 1269 | 124.99 | 124.99 | 0.13 | 0.13 | 1.26 | 1.26 | 0.28 | 0.28 |  | 240.398 |  | 1.46 |  | 0.915 | 1311.562 | 0.088 | 2.405 | 1.942 | 1.594 | 17.239 | 0 | 0.027 |  | 0.291 | 0.293 |  |  | 0.206 | 0.205 |  | 8.514 |  |  | 9.756 | 9.771 | 9.43 | 9.43 |  |  |  | 194.29 |  |  |  | 1.925 | 0 | 0 | 0 | 0 | 0 | 0 | 0.027 |  |  |  |  | NT | 0.291 | 0.293 | 0.206 | 0.205 | 0.349 | 0.35 | 0.205 | 0.202 |  |  | 20250812 | Y
2025.08.15 | 25081518 | A0LE0162A00W08B0600300S | A0LE0162 | ALE0162B00300 | 0.34 | 0.339 | 0.196 | 0.196 | 50230 |  |  | 8.526 | 8.515 | 1271 | 1271 | 124.92 | 124.92 | 0.06 | 0.06 | 1.57 | 1.57 | 0.22 | 0.22 |  | 240.495 |  | 1.13 |  | 1.44 | 1311.683 | 0.088 | 2.418 | 1.955 | 1.584 | 17.219 | 0 | 0.035 |  | 0.293 | 0.293 |  |  | 0.205 | 0.205 |  | 8.526 |  |  | 9.768 | 9.764 | 9.36 | 9.36 |  |  |  | 194.42 |  |  |  | 3 | 0 | 0 | 0 | 0 | 0 | 0 | 0.035 |  |  |  |  | NT | 0.293 | 0.293 | 0.205 | 0.205 | 0.348 | 0.349 | 0.203 | 0.202 |  |  | 20250812 | Y
2025.08.15 | 25081518 | A0LE0162A00W08B0600400S | A0LE0162 | ALE0162B00400 | 0.34 | 0.339 | 0.196 | 0.196 | 50233 |  |  | 8.526 | 8.509 | 1273 | 1273 | 125.19 | 125.19 | 0.13 | 0.13 | 0.54 | 0.54 | 0.26 | 0.26 |  | 240.592 |  | 0.8 |  | 1.965 | 1311.987 | 0.088 | 2.44 | 1.978 | 1.556 | 17.199 | 0 | 0.026 |  | 0.294 | 0.29 |  |  | 0.205 | 0.205 |  | 8.526 |  |  | 9.753 | 9.751 | 9.42 | 9.42 |  |  |  | 194.55 |  |  |  | 4.075 | 0 | 0 | 0 | 0 | 0 | 0 | 0.026 |  |  |  |  | NT | 0.294 | 0.29 | 0.205 | 0.205 | 0.354 | 0.348 | 0.203 | 0.204 |  |  | 20250812 | Y
2025.08.15 | 25081518 | A0LE0162A00W08B0600500S | A0LE0162 | ALE0162B00500 | 0.339 | 0.339 | 0.195 | 0.196 | 50226 |  |  | 8.504 | 8.535 | 1272 | 1272 | 124.87 | 124.87 | 0.07 | 0.07 | 2.25 | 2.25 | 0.23 | 0.23 |  | 240.69 |  | 0.47 | 0 | 2.49 | 1311.7 | 0.088 | 2.415 | 1.952 | 1.581 | 17.227 | 0 | 0.04 |  | 0.291 | 0.293 |  |  | 0.205 | 0.204 |  | 8.504 |  |  | 9.743 | 9.783 | 9.4 | 9.4 | 0 | 0 | 0 | 194.68 | 0 | 0 | 0 | 5.15 | 0 | 0 | 0 | 0 | 0 | 0 | 0.04 |  |  |  |  | NT | 0.291 | 0.293 | 0.205 | 0.204 | 0.35 | 0.348 | 0.204 | 0.202 |  |  | 20250812 | Y
2025.08.15 | 25081518 | A0LE0162A00W08B0600600S | A0LE0162 | ALE0162B00600 | 0.34 | 0.339 | 0.195 | 0.195 | 50234 |  |  | 8.539 | 8.507 | 1272 | 1272 | 125 | 125 | 0.09 | 0.09 | 1.04 | 1.04 | 0.15 | 0.15 |  | 240.648 |  | 0.706 |  | 2.556 | 1311.877 | 0.088 | 2.429 | 1.967 | 1.566 | 17.214 | 0 | 0.03 |  | 0.291 | 0.293 |  |  | 0.204 | 0.204 |  | 8.539 |  |  | 9.782 | 9.753 | 9.4 | 9.4 |  |  |  | 194.574 |  |  |  | 5.108 | 0 | 0 | 0 | 0 | 0 | 0 | 0.03 |  |  |  |  | NT | 0.291 | 0.293 | 0.204 | 0.204 | 0.352 | 0.348 | 0.201 | 0.201 |  |  | 20250812 | Y
2025.08.15 | 25081518 | A0LE0162A00W08B0600700S | A0LE0162 | ALE0162B00700 | 0.34 | 0.339 | 0.195 | 0.195 | 50226 |  |  | 8.514 | 8.464 | 1267 | 1267 | 124.97 | 124.97 | 0.11 | 0.11 | 0.75 | 0.75 | 0.2 | 0.2 |  | 240.606 |  | 0.942 |  | 2.622 | 1312.15 | 0.088 | 2.454 | 1.992 | 1.542 | 17.179 | 0 | 0.031 |  | 0.289 | 0.291 |  |  | 0.203 | 0.204 |  | 8.514 |  |  | 9.753 | 9.74 | 9.38 | 9.38 |  |  |  | 194.468 |  |  |  | 5.066 | 0 | 0 | 0 | 0 | 0 | 0 | 0.031 |  |  |  |  | NT | 0.289 | 0.291 | 0.203 | 0.204 | 0.346 | 0.347 | 0.201 | 0.201 |  |  | 20250812 | Y
2025.08.15 | 25081518 | A0LE0162A00W08B0600800S | A0LE0162 | ALE0162B00800 | 0.339 | 0.34 | 0.195 | 0.195 | 50226 |  |  | 8.497 | 8.51 | 1273 | 1273 | 125.16 | 125.16 | 0.05 | 0.05 | 1.02 | 1.02 | 0.17 | 0.17 |  | 240.564 |  | 1.178 |  | 2.688 | 1312.007 | 0.088 | 2.442 | 1.98 | 1.554 | 17.191 | 0 | 0.03 |  | 0.295 | 0.291 |  |  | 0.203 | 0.203 |  | 8.497 |  |  | 9.736 | 9.758 | 9.4 | 9.4 |  |  |  | 194.362 |  |  |  | 5.024 | 0 | 0 | 0 | 0 | 0 | 0 | 0.03 |  |  |  |  | NT | 0.295 | 0.291 | 0.203 | 0.203 | 0.348 | 0.351 | 0.202 | 0.201 |  |  | 20250812 | Y
2025.08.15 | 25081518 | A0LE0162A00W08B0600900S | A0LE0162 | ALE0162B00900 | 0.34 | 0.34 | 0.195 | 0.195 | 50234 |  |  | 8.519 | 8.515 | 1272 | 1272 | 125.01 | 125.01 | 0.1 | 0.1 | 0.45 | 0.45 | 0.22 | 0.22 |  | 240.522 |  | 1.414 |  | 2.754 | 1311.648 | 0.088 | 2.412 | 1.949 | 1.586 | 17.224 | 0 | 0.028 |  | 0.289 | 0.291 |  |  | 0.203 | 0.203 |  | 8.519 |  |  | 9.756 | 9.765 | 9.37 | 9.37 |  |  |  | 194.256 |  |  |  | 4.982 | 0 | 0 | 0 | 0 | 0 | 0 | 0.028 |  |  |  |  | NT | 0.289 | 0.291 | 0.203 | 0.203 | 0.348 | 0.348 | 0.203 | 0.201 |  |  | 20250812 | Y
2025.08.15 | 25081518 | A0LE0162A00W08B0601000S | A0LE0162 | ALE0162B01000 | 0.34 | 0.339 | 0.195 | 0.195 | 29107 |  |  | 8.514 | 8.503 | 1274 | 1273 | 124.91 | 125.17 | 0.25 | 0.06 | 0.39 | 0.64 | 0.29 | 0.17 |  | 240.48 |  | 1.65 | 0 | 2.82 | 1311.846 | 0.088 | 2.43 | 1.967 | 1.57 | 17.222 | 0 | 0.041 |  | 0.289 | 0.29 |  |  | 0.204 | 0.204 |  | 8.514 |  |  | 9.758 | 9.757 | 9.42 | 9.42 | 0 | 0 | 0 | 194.15 | 0 | 0 | 0 | 4.94 | 0 | 0 | 0 | 0 | 0 | 0 | 0.041 |  |  |  |  | NT | 0.289 | 0.29 | 0.204 | 0.204 | 0.348 | 0.352 | 0.202 | 0.205 |  |  | 20250812 | Y
2025.08.15 | 25081516 | A0LE0162A00W08D2600100E | A0LE0162 | ALE0162D00100 | 0.339 | 0.339 | 0.195 | 0.195 | 50240 |  |  | 8.483 | 8.476 | 1258 | 1258 | 125.09 | 124.78 | 0.26 | 0.13 | 0.91 | 2.51 | 0.1 | 0.27 |  | 240.39 |  | 1.08 | 0 | 0.58 | 1313.894 | 0.087 | 2.601 | 2.14 | 1.385 | 16.992 | 0 | 0.033 |  | 0.29 | 0.29 |  |  | 0.204 | 0.204 |  | 8.483 |  |  | 9.733 | 9.737 | 9.24 | 9.18 | 0 | 0 | 0 | 195.33 | 0 | 0 | 0 | 0.44 | 0 | 0 | 0 | 0 | 0 | 0 | 0.033 |  |  |  |  | NT | 0.29 | 0.29 | 0.204 | 0.204 | 0.355 | 0.348 | 0.207 | 0.202 |  |  | 20250813 | Y
2025.08.15 | 25081516 | A0LE0162A00W08D2600200S | A0LE0162 | ALE0162D00200 | 0.339 | 0.339 | 0.195 | 0.195 | 50242 |  |  | 8.474 | 8.46 | 1255 | 1255 | 124.89 | 124.89 | 0.13 | 0.13 | 0.59 | 0.59 | 0.18 | 0.18 |  | 240.429 |  | 1.087 |  | 0.765 | 1313.939 | 0.087 | 2.608 | 2.146 | 1.382 | 16.988 | 0 | 0.027 |  | 0.289 | 0.291 |  |  | 0.204 | 0.204 |  | 8.474 |  |  | 9.733 | 9.729 | 9.22 | 9.22 |  |  |  | 195.164 |  |  |  | 0.733 | 0 | 0 | 0 | 0 | 0 | 0 | 0.027 |  |  |  |  | NT | 0.289 | 0.291 | 0.204 | 0.204 | 0.348 | 0.349 | 0.206 | 0.2 |  |  | 20250813 | Y
2025.08.15 | 25081516 | A0LE0162A00W08D2600300S | A0LE0162 | ALE0162D00300 | 0.339 | 0.339 | 0.195 | 0.195 | 50243 |  |  | 8.465 | 8.467 | 1256 | 1256 | 124.914 | 124.914 | 0.116 | 0.116 | 0.608 | 0.608 | 0.196 | 0.196 |  | 240.468 |  | 1.095 |  | 0.951 | 1313.227 | 0.089 | 2.588 | 2.118 | 1.457 | 16.964 | 0 | 0.029 |  | 0.293 | 0.29 |  |  | 0.204 | 0.204 |  | 8.465 |  |  | 9.729 | 9.729 | 9.218 | 9.218 |  |  |  | 194.997 |  |  |  | 1.025 | 0 | 0 | 0 | 0 | 0 | 0 | 0.029 |  |  |  |  | NT | 0.293 | 0.29 | 0.204 | 0.204 | 0.348 | 0.35 | 0.202 | 0.201 |  |  | 20250813 | Y
2025.08.15 | 25081516 | A0LE0162A00W08D2600400S | A0LE0162 | ALE0162D00400 | 0.339 | 0.339 | 0.194 | 0.195 | 13707 |  |  | 8.45 | 8.471 | 1257 | 1257 | 124.938 | 124.938 | 0.102 | 0.102 | 0.626 | 0.626 | 0.212 | 0.212 |  | 240.507 |  | 1.102 |  | 1.136 | 1313.069 | 0.089 | 2.576 | 2.105 | 1.468 | 17.007 | 0 | 0.046 |  | 0.288 | 0.288 |  |  | 0.204 | 0.204 |  | 8.45 |  |  | 9.727 | 9.74 | 9.216 | 9.216 |  |  |  | 194.831 |  |  |  | 1.318 | 0 | 0 | 0 | 0 | 0 | 0 | 0.046 |  |  |  |  | NT | 0.288 | 0.288 | 0.204 | 0.204 | 0.345 | 0.346 | 0.202 | 0.2 |  |  | 20250813 | Y
2025.08.15 | 25081516 | A0LE0162A00W08D2600500S | A0LE0162 | ALE0162D00500 | 0.339 | 0.339 | 0.196 | 0.195 | 50242 |  |  | 8.479 | 8.446 | 1257 | 1257 | 124.962 | 124.962 | 0.088 | 0.088 | 0.644 | 0.644 | 0.228 | 0.228 |  | 240.546 |  | 1.109 |  | 1.322 | 1313.131 | 0.089 | 2.573 | 2.104 | 1.465 | 16.982 | 0 | 0.029 |  | 0.289 | 0.288 |  |  | 0.204 | 0.204 |  | 8.479 |  |  | 9.737 | 9.711 | 9.214 | 9.214 |  |  |  | 194.665 |  |  |  | 1.611 | 0 | 0 | 0 | 0 | 0 | 0 | 0.029 |  |  |  |  | NT | 0.289 | 0.288 | 0.204 | 0.204 | 0.349 | 0.348 | 0.204 | 0.202 |  |  | 20250813 | Y
2025.08.15 | 25081516 | A0LE0162A00W08D2600600S | A0LE0162 | ALE0162D00600 | 0.339 | 0.339 | 0.195 | 0.195 | 26728 |  |  | 8.457 | 8.444 | 1258 | 1258 | 124.986 | 124.986 | 0.074 | 0.074 | 0.662 | 0.662 | 0.244 | 0.244 |  | 240.585 |  | 1.116 |  | 1.507 | 1313.549 | 0.089 | 2.615 | 2.146 | 1.43 | 16.952 | 0 | 0.047 |  | 0.289 | 0.289 |  |  | 0.204 | 0.204 |  | 8.457 |  |  | 9.709 | 9.715 | 9.212 | 9.212 |  |  |  | 194.498 |  |  |  | 1.904 | 0 | 0 | 0 | 0 | 0 | 0 | 0.047 |  |  |  |  | NT | 0.289 | 0.289 | 0.204 | 0.204 | 0.346 | 0.347 | 0.2 | 0.202 |  |  | 20250813 | Y
2025.08.15 | 25081516 | A0LE0162A00W08D2600700S | A0LE0162 | ALE0162D00700 | 0.339 | 0.339 | 0.195 | 0.195 | 50242 |  |  | 8.457 | 8.446 | 1259 | 1259 | 125.01 | 125.01 | 0.06 | 0.06 | 0.68 | 0.68 | 0.26 | 0.26 |  | 240.625 |  | 1.124 |  | 1.693 | 1314.078 | 0.087 | 2.618 | 2.157 | 1.37 | 16.991 | 0 | 0.029 |  | 0.29 | 0.289 |  |  | 0.204 | 0.204 |  | 8.457 |  |  | 9.709 | 9.709 | 9.21 | 9.21 |  |  |  | 194.332 |  |  |  | 2.196 | 0 | 0 | 0 | 0 | 0 | 0 | 0.029 |  |  |  |  | NT | 0.29 | 0.289 | 0.204 | 0.204 | 0.348 | 0.35 | 0.203 | 0.204 |  |  | 20250813 | Y
2025.08.15 | 25081516 | A0LE0162A00W08D2600800S | A0LE0162 | ALE0162D00800 | 0.339 | 0.34 | 0.195 | 0.195 | 50245 |  |  | 8.451 | 8.46 | 1260 | 1260 | 125.002 | 125.002 | 0.078 | 0.078 | 0.734 | 0.734 | 0.258 | 0.258 |  | 240.664 |  | 1.131 |  | 1.878 | 1313.122 | 0.089 | 2.574 | 2.105 | 1.465 | 16.987 | 0 | 0.023 |  | 0.292 | 0.29 |  |  | 0.203 | 0.203 |  | 8.451 |  |  | 9.707 | 9.727 | 9.224 | 9.224 |  |  |  | 194.165 |  |  |  | 2.489 | 0 | 0 | 0 | 0 | 0 | 0 | 0.023 |  |  |  |  | NT | 0.292 | 0.29 | 0.203 | 0.203 | 0.348 | 0.347 | 0.202 | 0.201 |  |  | 20250813 | Y
2025.08.15 | 25081516 | A0LE0162A00W08D2600900S | A0LE0162 | ALE0162D00900 | 0.34 | 0.339 | 0.195 | 0.195 | 50244 |  |  | 8.468 | 8.442 | 1261 | 1261 | 124.994 | 124.994 | 0.096 | 0.096 | 0.788 | 0.788 | 0.256 | 0.256 |  | 240.703 |  | 1.138 |  | 2.064 | 1313.3 | 0.089 | 2.594 | 2.125 | 1.451 | 16.97 | 0 | 0.036 |  | 0.294 | 0.293 |  |  | 0.202 | 0.202 |  | 8.468 |  |  | 9.727 | 9.704 | 9.238 | 9.238 |  |  |  | 193.999 |  |  |  | 2.782 | 0 | 0 | 0 | 0 | 0 | 0 | 0.036 |  |  |  |  | NT | 0.294 | 0.293 | 0.202 | 0.202 | 0.345 | 0.347 | 0.201 | 0.201 |  |  | 20250813 | Y
2025.08.15 | 25081516 | A0LE0162A00W08D2601000S | A0LE0162 | ALE0162D01000 | 0.34 | 0.34 | 0.194 | 0.195 | 50243 |  |  | 8.447 | 8.458 | 1261 | 1261 | 124.986 | 124.986 | 0.114 | 0.114 | 0.842 | 0.842 | 0.254 | 0.254 |  | 240.742 |  | 1.145 |  | 2.249 | 1313.122 | 0.089 | 2.579 | 2.11 | 1.467 | 16.993 | 0 | 0.026 |  | 0.296 | 0.292 |  |  | 0.202 | 0.202 |  | 8.447 |  |  | 9.704 | 9.717 | 9.252 | 9.252 |  |  |  | 193.833 |  |  |  | 3.075 | 0 | 0 | 0 | 0 | 0 | 0 | 0.026 |  |  |  |  | NT | 0.296 | 0.292 | 0.202 | 0.202 | 0.347 | 0.348 | 0.201 | 0.202 |  |  | 20250813 | Y
2025.08.15 | 25081516 | A0LE0162A00W08D2601100S | A0LE0162 | ALE0162D01100 | 0.34 | 0.34 | 0.194 | 0.194 | 50245 |  |  | 8.466 | 8.474 | 1262 | 1262 | 124.978 | 124.978 | 0.132 | 0.132 | 0.896 | 0.896 | 0.252 | 0.252 |  | 240.781 |  | 1.153 |  | 2.435 | 1312.601 | 0.089 | 2.533 | 2.063 | 1.514 | 17.044 | 0 | 0.023 |  | 0.289 | 0.289 |  |  | 0.201 | 0.201 |  | 8.466 |  |  | 9.721 | 9.728 | 9.266 | 9.266 |  |  |  | 193.666 |  |  |  | 3.367 | 0 | 0 | 0 | 0 | 0 | 0 | 0.023 |  |  |  |  | NT | 0.289 | 0.289 | 0.201 | 0.201 | 0.347 | 0.347 | 0.202 | 0.2 |  |  | 20250813 | Y
2025.08.15 | 25081516 | A0LE0162A00W08D2601200S | A0LE0162 | ALE0162D01200 | 0.339 | 0.339 | 0.193 | 0.193 | 50244 |  |  | 8.479 | 8.464 | 1263 | 1263 | 124.97 | 124.97 | 0.15 | 0.15 | 0.95 | 0.95 | 0.25 | 0.25 |  | 240.82 |  | 1.16 | 0 | 2.62 | 1313.277 | 0.088 | 2.554 | 2.092 | 1.443 | 17.077 | 0 | 0.033 |  | 0.295 | 0.289 |  |  | 0.2 | 0.2 |  | 8.479 |  |  | 9.728 | 9.725 | 9.28 | 9.28 | 0 | 0 | 0 | 193.5 | 0 | 0 | 0 | 3.66 | 0 | 0 | 0 | 0 | 0 | 0 | 0.033 |  |  |  |  | NT | 0.295 | 0.289 | 0.2 | 0.2 | 0.349 | 0.349 | 0.199 | 0.2 |  |  | 20250813 | Y
2025.08.15 | 25081516 | A0LE0162A00W08D2601300S | A0LE0162 | ALE0162D01300 | 0.34 | 0.34 | 0.193 | 0.193 | 50244 |  |  | 8.472 | 8.471 | 1265 | 1265 | 125 | 125 | 0.156 | 0.156 | 0.824 | 0.824 | 0.254 | 0.254 |  | 240.842 |  | 1.342 |  | 2.197 | 1312.623 | 0.089 | 2.533 | 2.063 | 1.511 | 17.049 | 0 | 0.027 |  | 0.289 | 0.292 |  |  | 0.2 | 0.2 |  | 8.472 |  |  | 9.723 | 9.728 | 9.29 | 9.29 |  |  |  | 193.745 |  |  |  | 3.182 | 0 | 0 | 0 | 0 | 0 | 0 | 0.027 |  |  |  |  | NT | 0.289 | 0.292 | 0.2 | 0.2 | 0.348 | 0.347 | 0.199 | 0.199 |  |  | 20250813 | Y
2025.08.15 | 25081516 | A0LE0162A00W08D2601400S | A0LE0162 | ALE0162D01400 | 0.339 | 0.339 | 0.193 | 0.193 | 50244 |  |  | 8.477 | 8.484 | 1267 | 1267 | 125.03 | 125.03 | 0.162 | 0.162 | 0.698 | 0.698 | 0.258 | 0.258 |  | 240.863 |  | 1.523 |  | 1.773 | 1312.435 | 0.089 | 2.519 | 2.049 | 1.53 | 17.068 | 0 | 0.029 |  | 0.291 | 0.288 |  |  | 0.201 | 0.201 |  | 8.477 |  |  | 9.722 | 9.741 | 9.3 | 9.3 |  |  |  | 193.99 |  |  |  | 2.703 | 0 | 0 | 0 | 0 | 0 | 0 | 0.029 |  |  |  |  | NT | 0.291 | 0.288 | 0.201 | 0.201 | 0.35 | 0.346 | 0.199 | 0.2 |  |  | 20250813 | Y
2025.08.15 | 25081516 | A0LE0162A00W08D2601500S | A0LE0162 | ALE0162D01500 | 0.338 | 0.339 | 0.193 | 0.193 | 23795 |  |  | 8.483 | 8.483 | 1268 | 1268 | 125.06 | 125.06 | 0.168 | 0.168 | 0.572 | 0.572 | 0.262 | 0.262 |  | 240.885 |  | 1.705 |  | 1.35 | 1312.481 | 0.089 | 2.521 | 2.051 | 1.521 | 17.075 | 0 | 0.046 |  | 0.288 | 0.288 |  |  | 0.201 | 0.201 |  | 8.483 |  |  | 9.744 | 9.745 | 9.31 | 9.31 |  |  |  | 194.235 |  |  |  | 2.225 | 0 | 0 | 0 | 0 | 0 | 0 | 0.046 |  |  |  |  | NT | 0.288 | 0.288 | 0.201 | 0.201 | 0.347 | 0.347 | 0.201 | 0.2 |  |  | 20250813 | Y
2025.08.15 | 25081516 | A0LE0162A00W08D2601600S | A0LE0162 | ALE0162D01600 | 0.34 | 0.34 | 0.194 | 0.194 | 50245 |  |  | 8.487 | 8.481 | 1270 | 1270 | 125.09 | 125.09 | 0.174 | 0.174 | 0.446 | 0.446 | 0.266 | 0.266 |  | 240.907 |  | 1.887 |  | 0.927 | 1312.129 | 0.089 | 2.49 | 2.02 | 1.554 | 17.093 | 0 | 0.031 |  | 0.296 | 0.293 |  |  | 0.202 | 0.202 |  | 8.487 |  |  | 9.733 | 9.736 | 9.32 | 9.32 |  |  |  | 194.48 |  |  |  | 1.747 | 0 | 0 | 0 | 0 | 0 | 0 | 0.031 |  |  |  |  | NT | 0.296 | 0.293 | 0.202 | 0.202 | 0.347 | 0.35 | 0.199 | 0.199 |  |  | 20250813 | Y
2025.08.15 | 25081516 | A0LE0162A00W08D2601700S | A0LE0162 | ALE0162D01700 | 0.339 | 0.34 | 0.194 | 0.194 | 50243 |  |  | 8.484 | 8.485 | 1272 | 1272 | 125.12 | 125.12 | 0.18 | 0.18 | 0.32 | 0.32 | 0.27 | 0.27 |  | 240.928 |  | 2.068 |  | 0.503 | 1312.453 | 0.088 | 2.489 | 2.024 | 1.517 | 17.138 | 0 | 0.027 |  | 0.295 | 0.29 |  |  | 0.202 | 0.202 |  | 8.484 |  |  | 9.742 | 9.74 | 9.33 | 9.33 |  |  |  | 194.725 |  |  |  | 1.268 | 0 | 0 | 0 | 0 | 0 | 0 | 0.027 |  |  |  |  | NT | 0.295 | 0.29 | 0.202 | 0.202 | 0.349 | 0.348 | 0.2 | 0.2 |  |  | 20250813 | Y
2025.08.15 | 25081516 | A0LE0162A00W08D2601800S | A0LE0162 | ALE0162D01800 | 0.34 | 0.339 | 0.194 | 0.194 | 39653 |  |  | 8.496 | 8.479 | 1269 | 1269 | 125.19 | 124.92 | 0.15 | 0.03 | 0.47 | 0.9 | 0.14 | 0.18 |  | 240.95 |  | 2.25 | 0 | 0.08 | 1312.395 | 0.088 | 2.482 | 2.018 | 1.522 | 17.158 | 0 | 0.029 | 22 | 0.289 | 0.289 |  |  | 0.202 | 0.202 |  | 8.496 |  |  | 9.741 | 9.736 | 9.35 | 9.35 | 0 | 0 | 0 | 194.97 | 0 | 0 | 0 | 0.79 | 0 | 0 | 0 | 0 | 0 | 0 | 0.029 |  |  |  |  | NT | 0.289 | 0.289 | 0.202 | 0.202 | 0.348 | 0.354 | 0.201 | 0.201 |  |  | 20250813 | Y
2025.08.15 | 25081519 | A0LE0176A00W08A0600100E | A0LE0176 | ALE0176A00100 | 0.341 | 0.341 | 0.194 | 0.194 | 50236 |  |  | 8.425 | 8.423 | 1269 | 1273 | 124.91 | 124.86 | 0.15 | 0.08 | 0.08 | 1.45 | 0.09 | 0.15 |  | 240.13 |  | 1.47 | 0 | 0.45 | 1315.133 | 0.087 | 2.711 | 2.25 | 1.278 | 16.9 | 0 | 0.039 |  | 0.3 | 0.295 |  |  | 0.201 | 0.202 |  | 8.425 |  |  | 9.691 | 9.69 | 9.42 | 9.43 | 0 | 0 | 0 | 193.84 | 0 | 0 | 0 | 1.85 | 0 | 0 | 0 | 0 | 0 | 0 | 0.039 |  |  |  |  | NT | 0.3 | 0.295 | 0.201 | 0.202 | 0.35 | 0.35 | 0.201 | 0.203 |  |  | 20250813 | N
2025.08.15 | 25081519 | A0LE0176A00W08A0600200S | A0LE0176 | ALE0176A00200 | 0.341 | 0.341 | 0.194 | 0.194 | 50229 |  |  | 8.423 | 8.422 | 1277 | 1277 | 124.94 | 124.9 | 0.133 | 0.08 | 0.183 | 1.063 | 0.11 | 0.137 |  | 240.08 |  | 1.257 |  | 0.657 | 1314.57 | 0.088 | 2.7 | 2.231 | 1.337 | 16.857 | 0 | 0.04 |  | 0.296 | 0.297 |  |  | 0.201 | 0.202 |  | 8.423 |  |  | 9.685 | 9.693 | 9.477 | 9.463 |  |  |  | 194.293 |  |  |  | 1.433 | 0 | 0 | 0 | 0 | 0 | 0 | 0.04 |  |  |  |  | NT | 0.296 | 0.297 | 0.201 | 0.202 | 0.349 | 0.349 | 0.201 | 0.201 |  |  | 20250813 | Y
2025.08.15 | 25081519 | A0LE0176A00W08A0600300S | A0LE0176 | ALE0176A00300 | 0.34 | 0.342 | 0.194 | 0.195 | 50232 |  |  | 8.434 | 8.488 | 1286 | 1282 | 124.97 | 124.94 | 0.117 | 0.08 | 0.287 | 0.677 | 0.13 | 0.123 |  | 240.03 |  | 1.043 |  | 0.863 | 1313.51 | 0.089 | 2.608 | 2.139 | 1.432 | 16.961 | 0 | 0.038 |  | 0.297 | 0.295 |  |  | 0.201 | 0.201 |  | 8.434 |  |  | 9.695 | 9.749 | 9.533 | 9.497 |  |  |  | 194.747 |  |  |  | 1.017 | 0 | 0 | 0 | 0 | 0 | 0 | 0.038 |  |  |  |  | NT | 0.297 | 0.295 | 0.201 | 0.201 | 0.351 | 0.348 | 0.201 | 0.199 |  |  | 20250813 | Y
2025.08.15 | 25081519 | A0LE0176A00W08A0600400S | A0LE0176 | ALE0176A00400 | 0.341 | 0.34 | 0.194 | 0.194 | 46136 |  |  | 8.496 | 8.479 | 1294 | 1286 | 125 | 124.98 | 0.1 | 0.08 | 0.39 | 0.29 | 0.15 | 0.11 |  | 239.98 |  | 0.83 | 0 | 1.07 | 1312.764 | 0.088 | 2.507 | 2.045 | 1.487 | 17.139 | 0 | 0.036 |  | 0.296 | 0.295 |  |  | 0.201 | 0.201 |  | 8.496 |  |  | 9.752 | 9.752 | 9.59 | 9.53 | 0 | 0 | 0 | 195.2 | 0 | 0 | 0 | 0.6 | 0 | 0 | 0 | 0 | 0 | 0 | 0.036 |  |  |  |  | NT | 0.296 | 0.295 | 0.201 | 0.201 | 0.351 | 0.349 | 0.203 | 0.201 |  |  | 20250813 | Y
2025.08.15 | 25081517 | AJBT0276A00E01D2300701S | AJBT0276 | ABT0276D00701 | 0.327 | 0.326 | 0.185 | 0.185 | 23563 |  | O5 | 8.968 | 8.952 | 1297 | 1297 | 125.07 | 125.07 | 0.17 | 0.17 | 1.36 | 1.36 | 0.02 | 0.02 |  | 179.81 |  | 3.13 | 0 | 0.78 | 1319.929 | 0.088 | 3.166 | 2.701 | 0.879 | 16.974 | 0 | 0.024 |  | 0.27 | 0.27 |  |  | 0.192 | 0.193 |  | 8.968 |  |  | 10.497 | 10.482 | 9.88 | 9.88 | 0 | 0 | 0 | 165.36 | 0 | 0 | 0 | 0.89 | 0 | 0 | 0 | 0 | 0 | 0 | 0.024 |  |  |  |  | NT | 0.27 | 0.27 | 0.192 | 0.193 | 0.336 | 0.336 | 0.191 | 0.192 |  |  | 20240205 | Y
2025.08.15 | 25081514 | AJF00490A00W01A0100100E | AJF00490 | AF00490A00100 | 0.333 | 0.332 | 0.193 | 0.192 | 50233 |  |  | 8.555 | 8.513 | 1262 | 1260 | 124.77 | 124.81 | 0.58 | 0.34 | 2.92 | 1.3 | 0.06 | 0.16 |  | 241.17 |  | 2.53 | 0 | 0.22 | 1313.616 | 0.087 | 2.559 | 2.102 | 1.408 | 17.073 | 0 | 0.029 |  | 0.281 | 0.282 |  |  | 0.201 | 0.202 |  | 8.555 |  |  | 9.891 | 9.86 | 9.3 | 9.05 | 0 | 0 | 0 | 193.41 | 0 | 0 | 0 | 0.2 | 0 | 0 | 0 | 0 | 0 | 0 | 0.029 |  |  |  |  | NT | 0.281 | 0.282 | 0.201 | 0.202 | 0.341 | 0.34 | 0.199 | 0.202 |  |  | 20250813 | Y
2025.08.15 | 25081514 | AJF00490A00W01A0100200S | AJF00490 | AF00490A00200 | 0.332 | 0.333 | 0.192 | 0.193 | 50231 |  |  | 8.521 | 8.545 | 1261 | 1261 | 125.12 | 125.12 | 0.25 | 0.25 | 0.92 | 0.92 | 0.12 | 0.12 |  | 241.178 |  | 2.415 |  | 0.375 | 1313.749 | 0.087 | 2.571 | 2.114 | 1.397 | 17.065 | 0 | 0.019 |  | 0.285 | 0.281 |  |  | 0.202 | 0.201 |  | 8.521 |  |  | 9.855 | 9.885 | 9.24 | 9.24 |  |  |  | 193.315 |  |  |  | 0.439 | 0 | 0 | 0 | 0 | 0 | 0 | 0.019 |  |  |  |  | NT | 0.285 | 0.281 | 0.202 | 0.201 | 0.343 | 0.341 | 0.204 | 0.204 |  |  | 20250813 | Y
2025.08.15 | 25081514 | AJF00490A00W01A0100300S | AJF00490 | AF00490A00300 | 0.333 | 0.333 | 0.193 | 0.193 | 50232 |  |  | 8.542 | 8.545 | 1262 | 1262 | 125.114 | 125.114 | 0.236 | 0.236 | 0.954 | 0.954 | 0.118 | 0.118 |  | 241.186 |  | 2.301 |  | 0.529 | 1312.507 | 0.088 | 2.49 | 2.024 | 1.507 | 17.041 | 0 | 0.035 |  | 0.28 | 0.28 |  |  | 0.202 | 0.201 |  | 8.542 |  |  | 9.879 | 9.876 | 9.242 | 9.242 |  |  |  | 193.221 |  |  |  | 0.678 | 0 | 0 | 0 | 0 | 0 | 0 | 0.035 |  |  |  |  | NT | 0.28 | 0.28 | 0.202 | 0.201 | 0.341 | 0.344 | 0.2 | 0.202 |  |  | 20250813 | Y
2025.08.15 | 25081514 | AJF00490A00W01A0100400S | AJF00490 | AF00490A00400 | 0.333 | 0.333 | 0.193 | 0.193 | 50233 |  |  | 8.544 | 8.54 | 1262 | 1262 | 125.108 | 125.108 | 0.222 | 0.222 | 0.988 | 0.988 | 0.116 | 0.116 |  | 241.195 |  | 2.186 |  | 0.684 | 1312.539 | 0.087 | 2.489 | 2.023 | 1.503 | 17.036 | 0 | 0.02 |  | 0.283 | 0.28 |  |  | 0.201 | 0.201 |  | 8.544 |  |  | 9.876 | 9.874 | 9.244 | 9.244 |  |  |  | 193.126 |  |  |  | 0.917 | 0 | 0 | 0 | 0 | 0 | 0 | 0.02 |  |  |  |  | NT | 0.283 | 0.28 | 0.201 | 0.201 | 0.342 | 0.342 | 0.198 | 0.202 |  |  | 20250813 | Y
2025.08.15 | 25081514 | AJF00490A00W01A0100500S | AJF00490 | AF00490A00500 | 0.333 | 0.333 | 0.193 | 0.192 | 50231 |  |  | 8.542 | 8.536 | 1263 | 1263 | 125.102 | 125.102 | 0.208 | 0.208 | 1.022 | 1.022 | 0.114 | 0.114 |  | 241.203 |  | 2.072 |  | 0.838 | 1312.773 | 0.087 | 2.511 | 2.045 | 1.483 | 17.015 | 0 | 0.035 |  | 0.28 | 0.282 |  |  | 0.201 | 0.2 |  | 8.542 |  |  | 9.881 | 9.873 | 9.246 | 9.246 |  |  |  | 193.032 |  |  |  | 1.156 | 0 | 0 | 0 | 0 | 0 | 0 | 0.035 |  |  |  |  | NT | 0.28 | 0.282 | 0.201 | 0.2 | 0.341 | 0.342 | 0.201 | 0.199 |  |  | 20250813 | Y
2025.08.15 | 25081514 | AJF00490A00W01A0100600S | AJF00490 | AF00490A00600 | 0.333 | 0.333 | 0.192 | 0.192 | 50232 |  |  | 8.534 | 8.538 | 1263 | 1263 | 125.096 | 125.096 | 0.194 | 0.194 | 1.056 | 1.056 | 0.112 | 0.112 |  | 241.211 |  | 1.957 |  | 0.993 | 1312.775 | 0.087 | 2.51 | 2.044 | 1.483 | 17.017 | 0 | 0.022 |  | 0.281 | 0.281 |  |  | 0.2 | 0.2 |  | 8.534 |  |  | 9.872 | 9.875 | 9.248 | 9.248 |  |  |  | 192.937 |  |  |  | 1.395 | 0 | 0 | 0 | 0 | 0 | 0 | 0.022 |  |  |  |  | NT | 0.281 | 0.281 | 0.2 | 0.2 | 0.341 | 0.339 | 0.199 | 0.201 |  |  | 20250813 | Y
2025.08.15 | 25081514 | AJF00490A00W01A0100700S | AJF00490 | AF00490A00700 | 0.333 | 0.333 | 0.192 | 0.192 | 50234 |  |  | 8.537 | 8.536 | 1264 | 1264 | 125.09 | 125.09 | 0.18 | 0.18 | 1.09 | 1.09 | 0.11 | 0.11 |  | 241.219 |  | 1.843 |  | 1.147 | 1313.672 | 0.087 | 2.565 | 2.108 | 1.404 | 17.079 | 0 | 0.024 |  | 0.285 | 0.28 |  |  | 0.2 | 0.2 |  | 8.537 |  |  | 9.875 | 9.875 | 9.25 | 9.25 |  |  |  | 192.843 |  |  |  | 1.635 | 0 | 0 | 0 | 0 | 0 | 0 | 0.024 |  |  |  |  | NT | 0.285 | 0.28 | 0.2 | 0.2 | 0.343 | 0.343 | 0.2 | 0.2 |  |  | 20250813 | Y
2025.08.15 | 25081514 | AJF00490A00W01A0100800S | AJF00490 | AF00490A00800 | 0.332 | 0.333 | 0.191 | 0.191 | 50231 |  |  | 8.537 | 8.547 | 1264 | 1264 | 125.048 | 125.048 | 0.192 | 0.192 | 1.15 | 1.15 | 0.128 | 0.128 |  | 241.227 |  | 1.728 |  | 1.302 | 1312.644 | 0.088 | 2.501 | 2.035 | 1.494 | 17.035 | 0 | 0.028 |  | 0.283 | 0.282 |  |  | 0.2 | 0.2 |  | 8.537 |  |  | 9.874 | 9.877 | 9.254 | 9.254 |  |  |  | 192.748 |  |  |  | 1.874 | 0 | 0 | 0 | 0 | 0 | 0 | 0.028 |  |  |  |  | NT | 0.283 | 0.282 | 0.2 | 0.2 | 0.346 | 0.345 | 0.199 | 0.198 |  |  | 20250813 | Y
2025.08.15 | 25081514 | AJF00490A00W01A0100900S | AJF00490 | AF00490A00900 | 0.333 | 0.333 | 0.191 | 0.191 | 50232 |  |  | 8.541 | 8.547 | 1265 | 1265 | 125.006 | 125.006 | 0.204 | 0.204 | 1.21 | 1.21 | 0.146 | 0.146 |  | 241.235 |  | 1.614 |  | 1.456 | 1312.564 | 0.087 | 2.49 | 2.025 | 1.501 | 17.039 | 0 | 0.025 |  | 0.281 | 0.279 |  |  | 0.199 | 0.199 |  | 8.541 |  |  | 9.882 | 9.889 | 9.258 | 9.258 |  |  |  | 192.654 |  |  |  | 2.113 | 0 | 0 | 0 | 0 | 0 | 0 | 0.025 |  |  |  |  | NT | 0.281 | 0.279 | 0.199 | 0.199 | 0.34 | 0.341 | 0.197 | 0.198 |  |  | 20250813 | Y
2025.08.15 | 25081514 | AJF00490A00W01A0101000S | AJF00490 | AF00490A01000 | 0.332 | 0.332 | 0.19 | 0.19 | 50230 |  |  | 8.549 | 8.554 | 1265 | 1265 | 124.964 | 124.964 | 0.216 | 0.216 | 1.27 | 1.27 | 0.164 | 0.164 |  | 241.244 |  | 1.499 |  | 1.611 | 1312.484 | 0.088 | 2.488 | 2.022 | 1.51 | 17.051 | 0 | 0.021 |  | 0.282 | 0.28 |  |  | 0.199 | 0.199 |  | 8.549 |  |  | 9.885 | 9.895 | 9.262 | 9.262 |  |  |  | 192.559 |  |  |  | 2.352 | 0 | 0 | 0 | 0 | 0 | 0 | 0.021 |  |  |  |  | NT | 0.282 | 0.28 | 0.199 | 0.199 | 0.342 | 0.34 | 0.197 | 0.196 |  |  | 20250813 | Y
2025.08.15 | 25081514 | AJF00490A00W01A0101100S | AJF00490 | AF00490A01100 | 0.333 | 0.332 | 0.191 | 0.19 | 50229 |  | R2 | 8.559 | 8.547 | 1266 | 1266 | 124.922 | 124.922 | 0.228 | 0.228 | 1.33 | 1.33 | 0.182 | 0.182 |  | 241.252 |  | 1.385 |  | 1.765 | 1312.528 | 0.087 | 2.488 | 2.022 | 1.503 | 17.047 | 0 | 0.025 |  | 0.279 | 0.28 |  |  | 0.198 | 0.198 |  | 8.559 |  |  | 9.893 | 9.891 | 9.266 | 9.266 |  |  |  | 192.465 |  |  |  | 2.591 | 0 | 0 | 0 | 0 | 0 | 0 | 0.025 |  |  |  |  | NT | 0.279 | 0.28 | 0.198 | 0.198 | 0.343 | 0.342 | 0.198 | 0.201 |  |  | 20250813 | Y
2025.08.15 | 25081514 | AJF00490A00W01A0101200S | AJF00490 | AF00490A01200 | 0.332 | 0.332 | 0.191 | 0.191 | 50232 |  |  | 8.547 | 8.553 | 1266 | 1266 | 124.88 | 124.88 | 0.24 | 0.24 | 1.39 | 1.39 | 0.2 | 0.2 |  | 241.26 |  | 1.27 | 0 | 1.92 | 1313.746 | 0.087 | 2.571 | 2.114 | 1.397 | 17.076 | 0 | 0.032 |  | 0.285 | 0.28 |  |  | 0.198 | 0.198 |  | 8.547 |  |  | 9.888 | 9.891 | 9.27 | 9.27 | 0 | 0 | 0 | 192.37 | 0 | 0 | 0 | 2.83 | 0 | 0 | 0 | 0 | 0 | 0 | 0.032 |  |  |  |  | NT | 0.285 | 0.28 | 0.198 | 0.198 | 0.341 | 0.34 | 0.198 | 0.199 |  |  | 20250813 | Y
2025.08.15 | 25081514 | AJF00490A00W01A0101300S | AJF00490 | AF00490A01300 | 0.332 | 0.332 | 0.191 | 0.191 | 50231 |  |  | 8.552 | 8.551 | 1266 | 1266 | 124.88 | 124.88 | 0.235 | 0.235 | 1.213 | 1.213 | 0.172 | 0.172 |  | 241.249 |  | 1.44 |  | 1.749 | 1312.464 | 0.088 | 2.483 | 2.017 | 1.51 | 17.054 | 0 | 0.035 |  | 0.281 | 0.28 |  |  | 0.198 | 0.198 |  | 8.552 |  |  | 9.889 | 9.89 | 9.27 | 9.27 |  |  |  | 192.406 |  |  |  | 2.664 | 0 | 0 | 0 | 0 | 0 | 0 | 0.035 |  |  |  |  | NT | 0.281 | 0.28 | 0.198 | 0.198 | 0.345 | 0.342 | 0.199 | 0.203 |  |  | 20250813 | Y
2025.08.15 | 25081514 | AJF00490A00W01A0101400S | AJF00490 | AF00490A01400 | 0.332 | 0.332 | 0.192 | 0.191 | 50230 |  |  | 8.551 | 8.551 | 1266 | 1266 | 124.88 | 124.88 | 0.23 | 0.23 | 1.037 | 1.037 | 0.143 | 0.143 |  | 241.237 |  | 1.61 |  | 1.577 | 1312.616 | 0.087 | 2.495 | 2.03 | 1.497 | 17.04 | 0 | 0.024 |  | 0.279 | 0.281 |  |  | 0.199 | 0.199 |  | 8.551 |  |  | 9.89 | 9.887 | 9.27 | 9.27 |  |  |  | 192.441 |  |  |  | 2.499 | 0 | 0 | 0 | 0 | 0 | 0 | 0.024 |  |  |  |  | NT | 0.279 | 0.281 | 0.199 | 0.199 | 0.345 | 0.34 | 0.198 | 0.199 |  |  | 20250813 | Y
2025.08.15 | 25081514 | AJF00490A00W01A0101500S | AJF00490 | AF00490A01500 | 0.332 | 0.332 | 0.192 | 0.192 | 50232 |  |  | 8.547 | 8.549 | 1266 | 1266 | 124.88 | 124.88 | 0.225 | 0.225 | 0.86 | 0.86 | 0.115 | 0.115 |  | 241.226 |  | 1.78 |  | 1.406 | 1312.622 | 0.087 | 2.495 | 2.03 | 1.497 | 17.039 | 0 | 0.033 |  | 0.283 | 0.281 |  |  | 0.2 | 0.2 |  | 8.547 |  |  | 9.884 | 9.898 | 9.27 | 9.27 |  |  |  | 192.477 |  |  |  | 2.333 | 0 | 0 | 0 | 0 | 0 | 0 | 0.033 |  |  |  |  | NT | 0.283 | 0.281 | 0.2 | 0.2 | 0.34 | 0.34 | 0.199 | 0.2 |  |  | 20250813 | Y
2025.08.15 | 25081514 | AJF00490A00W01A0101600S | AJF00490 | AF00490A01600 | 0.332 | 0.332 | 0.192 | 0.192 | 50233 |  | R2 | 8.554 | 8.548 | 1265 | 1265 | 124.88 | 124.88 | 0.22 | 0.22 | 0.683 | 0.683 | 0.087 | 0.087 |  | 241.214 |  | 1.95 |  | 1.234 | 1312.6 | 0.088 | 2.496 | 2.031 | 1.498 | 17.038 | 0 | 0.03 |  | 0.281 | 0.281 |  |  | 0.2 | 0.2 |  | 8.554 |  |  | 9.892 | 9.892 | 9.27 | 9.27 |  |  |  | 192.513 |  |  |  | 2.167 | 0 | 0 | 0 | 0 | 0 | 0 | 0.03 |  |  |  |  | NT | 0.281 | 0.281 | 0.2 | 0.2 | 0.341 | 0.346 | 0.197 | 0.199 |  |  | 20250813 | Y
2025.08.15 | 25081514 | AJF00490A00W01A0101700S | AJF00490 | AF00490A01700 | 0.332 | 0.332 | 0.192 | 0.192 | 50226 |  |  | 8.549 | 8.551 | 1265 | 1265 | 124.88 | 124.88 | 0.215 | 0.215 | 0.507 | 0.507 | 0.058 | 0.058 |  | 241.203 |  | 2.12 |  | 1.063 | 1312.712 | 0.088 | 2.508 | 2.042 | 1.49 | 17.031 | 0 | 0.025 |  | 0.279 | 0.282 |  |  | 0.2 | 0.2 |  | 8.549 |  |  | 9.89 | 9.892 | 9.27 | 9.27 |  |  |  | 192.549 |  |  |  | 2.001 | 0 | 0 | 0 | 0 | 0 | 0 | 0.025 |  |  |  |  | NT | 0.279 | 0.282 | 0.2 | 0.2 | 0.342 | 0.341 | 0.199 | 0.2 |  |  | 20250813 | Y
2025.08.15 | 25081514 | AJF00490A00W01A0101800S | AJF00490 | AF00490A01800 | 0.332 | 0.332 | 0.192 | 0.192 | 50226 |  |  | 8.55 | 8.542 | 1265 | 1265 | 124.88 | 124.88 | 0.21 | 0.21 | 0.33 | 0.33 | 0.03 | 0.03 |  | 241.191 |  | 2.29 |  | 0.891 | 1313.924 | 0.087 | 2.586 | 2.13 | 1.382 | 17.061 | 0 | 0.028 |  | 0.279 | 0.279 |  |  | 0.201 | 0.201 |  | 8.55 |  |  | 9.894 | 9.89 | 9.27 | 9.27 |  |  |  | 192.584 |  |  |  | 1.836 | 0 | 0 | 0 | 0 | 0 | 0 | 0.028 |  |  |  |  | NT | 0.279 | 0.279 | 0.201 | 0.201 | 0.339 | 0.342 | 0.204 | 0.199 |  |  | 20250813 | Y
2025.08.15 | 25081514 | AJF00490A00W01A0101900S | AJF00490 | AF00490A01900 | 0.332 | 0.335 | 0.192 | 0.191 | 18293 |  |  | 8.536 | 8.545 | 1265 | 1261 | 124.96 | 125.01 | 0.1 | 0.06 | 0.26 | 0.48 | 0.12 | 0.12 |  | 241.18 |  | 2.46 | 0 | 0.72 | 1314.243 | 0.087 | 2.607 | 2.152 | 1.353 | 17.07 | 0 | 0.038 |  | 0.279 | 0.278 |  |  | 0.2 | 0.201 |  | 8.536 |  |  | 9.827 | 9.889 | 9.26 | 9.26 | 0 | 0 | 0 | 192.62 | 0 | 0 | 0 | 1.67 | 0 | 0 | 0 | 0 | 0 | 0 | 0.038 |  |  |  |  | NT | 0.279 | 0.278 | 0.2 | 0.201 | 0.338 | 0.339 | 0.199 | 0.199 |  |  | 20250813 | Y
2025.08.15 | 25081503 | AJF00492A00W02A0200100E | AJF00492 | AF00492A00100 | 0.331 | 0.329 | 0.193 | 0.191 | 50265 |  |  | 8.707 | 8.608 | 1290 | 1263 | 125.12 | 124.97 | 0.24 | 0.18 | 0.62 | 1.02 | 0.11 | 0.08 |  | 240.61 |  | 1.81 | 0 | 0.56 | 1311.966 | 0.087 | 2.413 | 1.956 | 1.55 | 17.194 | 0 | 0.024 |  | 0.274 | 0.277 |  |  | 0.2 | 0.201 |  | 8.707 |  |  | 10.035 | 9.95 | 9.6 | 9.33 | 0 | 0 | 0 | 191.85 | 0 | 0 | 0 | 1.31 | 0 | 0 | 0 | 0 | 0 | 0 | 0.024 |  |  |  |  | NT | 0.274 | 0.277 | 0.2 | 0.201 | 0.343 | 0.344 | 0.2 | 0.202 |  |  | 20250812 | Y
2025.08.15 | 25081503 | AJF00492A00W02A0200200S | AJF00492 | AF00492A00200 | 0.33 | 0.331 | 0.192 | 0.192 | 50261 |  |  | 8.598 | 8.62 | 1256 | 1256 | 125.08 | 125.08 | 0.2 | 0.2 | 1.66 | 1.66 | 0.03 | 0.03 |  | 240.596 |  | 1.927 |  | 0.609 | 1312.894 | 0.087 | 2.492 | 2.036 | 1.469 | 17.11 | 0 | 0.029 |  | 0.28 | 0.279 |  |  | 0.201 | 0.2 |  | 8.598 |  |  | 9.947 | 9.969 | 9.29 | 9.29 |  |  |  | 191.795 |  |  |  | 1.377 | 0 | 0 | 0 | 0 | 0 | 0 | 0.029 |  |  |  |  | NT | 0.28 | 0.279 | 0.201 | 0.2 | 0.342 | 0.34 | 0.198 | 0.198 |  |  | 20250812 | Y
2025.08.15 | 25081503 | AJF00492A00W02A0200300S | AJF00492 | AF00492A00300 | 0.331 | 0.331 | 0.192 | 0.192 | 50264 |  |  | 8.614 | 8.601 | 1255 | 1255 | 125.062 | 125.062 | 0.204 | 0.204 | 1.404 | 1.404 | 0.036 | 0.036 |  | 240.583 |  | 2.045 |  | 0.658 | 1311.98 | 0.087 | 2.434 | 1.97 | 1.549 | 17.056 | 0 | 0.024 |  | 0.28 | 0.286 |  |  | 0.201 | 0.2 |  | 8.614 |  |  | 9.963 | 9.936 | 9.268 | 9.268 |  |  |  | 191.739 |  |  |  | 1.445 | 0 | 0 | 0 | 0 | 0 | 0 | 0.024 |  |  |  |  | NT | 0.28 | 0.286 | 0.201 | 0.2 | 0.337 | 0.338 | 0.199 | 0.198 |  |  | 20250812 | Y
2025.08.15 | 25081503 | AJF00492A00W02A0200400S | AJF00492 | AF00492A00400 | 0.331 | 0.331 | 0.192 | 0.192 | 50263 |  |  | 8.596 | 8.584 | 1254 | 1254 | 125.044 | 125.044 | 0.208 | 0.208 | 1.148 | 1.148 | 0.042 | 0.042 |  | 240.569 |  | 2.162 |  | 0.707 | 1312.338 | 0.087 | 2.468 | 2.004 | 1.519 | 17.021 | 0 | 0.028 |  | 0.28 | 0.275 |  |  | 0.2 | 0.2 |  | 8.596 |  |  | 9.934 | 9.925 | 9.246 | 9.246 |  |  |  | 191.684 |  |  |  | 1.512 | 0 | 0 | 0 | 0 | 0 | 0 | 0.028 |  |  |  |  | NT | 0.28 | 0.275 | 0.2 | 0.2 | 0.339 | 0.339 | 0.198 | 0.198 |  |  | 20250812 | Y
2025.08.15 | 25081503 | AJF00492A00W02A0200500S | AJF00492 | AF00492A00500 | 0.331 | 0.331 | 0.192 | 0.192 | 50264 |  |  | 8.58 | 8.583 | 1252 | 1252 | 125.026 | 125.026 | 0.212 | 0.212 | 0.892 | 0.892 | 0.048 | 0.048 |  | 240.555 |  | 2.279 |  | 0.756 | 1312.387 | 0.087 | 2.474 | 2.009 | 1.515 | 17.013 | 0 | 0.024 |  | 0.277 | 0.275 |  |  | 0.2 | 0.2 |  | 8.58 |  |  | 9.923 | 9.925 | 9.224 | 9.224 |  |  |  | 191.628 |  |  |  | 1.579 | 0 | 0 | 0 | 0 | 0 | 0 | 0.024 |  |  |  |  | NT | 0.277 | 0.275 | 0.2 | 0.2 | 0.341 | 0.339 | 0.199 | 0.199 |  |  | 20250812 | Y
2025.08.15 | 25081503 | AJF00492A00W02A0200600S | AJF00492 | AF00492A00600 | 0.331 | 0.331 | 0.192 | 0.192 | 50265 |  |  | 8.585 | 8.569 | 1251 | 1251 | 125.008 | 125.008 | 0.216 | 0.216 | 0.636 | 0.636 | 0.054 | 0.054 |  | 240.542 |  | 2.396 |  | 0.805 | 1312.346 | 0.087 | 2.467 | 2.003 | 1.518 | 17.014 | 0 | 0.026 |  | 0.279 | 0.276 |  |  | 0.199 | 0.2 |  | 8.585 |  |  | 9.926 | 9.915 | 9.202 | 9.202 |  |  |  | 191.573 |  |  |  | 1.646 | 0 | 0 | 0 | 0 | 0 | 0 | 0.026 |  |  |  |  | NT | 0.279 | 0.276 | 0.199 | 0.2 | 0.34 | 0.338 | 0.199 | 0.198 |  |  | 20250812 | Y
2025.08.15 | 25081503 | AJF00492A00W02A0200700S | AJF00492 | AF00492A00700 | 0.332 | 0.331 | 0.191 | 0.191 | 50264 |  |  | 8.567 | 8.552 | 1250 | 1250 | 124.99 | 124.99 | 0.22 | 0.22 | 0.38 | 0.38 | 0.06 | 0.06 |  | 240.528 |  | 2.514 |  | 0.855 | 1313.745 | 0.087 | 2.564 | 2.109 | 1.394 | 17.027 | 0 | 0.037 |  | 0.281 | 0.281 |  |  | 0.199 | 0.2 |  | 8.567 |  |  | 9.911 | 9.891 | 9.18 | 9.18 |  |  |  | 191.517 |  |  |  | 1.714 | 0 | 0 | 0 | 0 | 0 | 0 | 0.037 |  |  |  |  | NT | 0.281 | 0.281 | 0.199 | 0.2 | 0.34 | 0.338 | 0.197 | 0.201 |  |  | 20250812 | Y
2025.08.15 | 25081503 | AJF00492A00W02A0200800S | AJF00492 | AF00492A00800 | 0.331 | 0.331 | 0.191 | 0.191 | 50263 |  |  | 8.552 | 8.571 | 1252 | 1252 | 124.99 | 124.99 | 0.206 | 0.206 | 0.52 | 0.52 | 0.05 | 0.05 |  | 240.515 |  | 2.631 |  | 0.904 | 1312.784 | 0.087 | 2.506 | 2.041 | 1.48 | 16.978 | 0 | 0.023 |  | 0.276 | 0.276 |  |  | 0.199 | 0.2 |  | 8.552 |  |  | 9.889 | 9.911 | 9.204 | 9.204 |  |  |  | 191.462 |  |  |  | 1.781 | 0 | 0 | 0 | 0 | 0 | 0 | 0.023 |  |  |  |  | NT | 0.276 | 0.276 | 0.199 | 0.2 | 0.34 | 0.34 | 0.197 | 0.198 |  |  | 20250812 | Y
2025.08.15 | 25081503 | AJF00492A00W02A0200900S | AJF00492 | AF00492A00900 | 0.331 | 0.331 | 0.19 | 0.19 | 50264 |  |  | 8.565 | 8.575 | 1255 | 1255 | 124.99 | 124.99 | 0.192 | 0.192 | 0.66 | 0.66 | 0.04 | 0.04 |  | 240.501 |  | 2.748 |  | 0.953 | 1312.439 | 0.087 | 2.475 | 2.011 | 1.509 | 17.009 | 0 | 0.023 |  | 0.276 | 0.277 |  |  | 0.199 | 0.2 |  | 8.565 |  |  | 9.907 | 9.91 | 9.228 | 9.228 |  |  |  | 191.406 |  |  |  | 1.848 | 0 | 0 | 0 | 0 | 0 | 0 | 0.023 |  |  |  |  | NT | 0.276 | 0.277 | 0.199 | 0.2 | 0.339 | 0.341 | 0.195 | 0.197 |  |  | 20250812 | Y
2025.08.15 | 25081503 | AJF00492A00W02A0201000S | AJF00492 | AF00492A01000 | 0.331 | 0.332 | 0.19 | 0.19 | 50263 |  |  | 8.573 | 8.57 | 1257 | 1257 | 124.99 | 124.99 | 0.178 | 0.178 | 0.8 | 0.8 | 0.03 | 0.03 |  | 240.487 |  | 2.865 |  | 1.002 | 1312.162 | 0.088 | 2.456 | 1.991 | 1.536 | 17.038 | 0 | 0.019 |  | 0.281 | 0.282 |  |  | 0.199 | 0.199 |  | 8.573 |  |  | 9.905 | 9.909 | 9.252 | 9.252 |  |  |  | 191.351 |  |  |  | 1.915 | 0 | 0 | 0 | 0 | 0 | 0 | 0.019 |  |  |  |  | NT | 0.281 | 0.282 | 0.199 | 0.199 | 0.341 | 0.342 | 0.196 | 0.196 |  |  | 20250812 | Y
2025.08.15 | 25081503 | AJF00492A00W02A0201100S | AJF00492 | AF00492A01100 | 0.331 | 0.332 | 0.19 | 0.19 | 50261 |  |  | 8.573 | 8.583 | 1260 | 1260 | 124.99 | 124.99 | 0.164 | 0.164 | 0.94 | 0.94 | 0.02 | 0.02 |  | 240.474 |  | 2.983 |  | 1.051 | 1311.855 | 0.087 | 2.425 | 1.961 | 1.562 | 17.068 | 0 | 0.027 |  | 0.28 | 0.275 |  |  | 0.199 | 0.199 |  | 8.573 |  |  | 9.908 | 9.914 | 9.276 | 9.276 |  |  |  | 191.295 |  |  |  | 1.983 | 0 | 0 | 0 | 0 | 0 | 0 | 0.027 |  |  |  |  | NT | 0.28 | 0.275 | 0.199 | 0.199 | 0.341 | 0.338 | 0.2 | 0.196 |  |  | 20250812 | Y
2025.08.15 | 25081503 | AJF00492A00W02A0201200S | AJF00492 | AF00492A01200 | 0.331 | 0.331 | 0.191 | 0.191 | 50266 |  |  | 8.587 | 8.573 | 1262 | 1262 | 124.99 | 124.99 | 0.15 | 0.15 | 1.08 | 1.08 | 0.01 | 0.01 |  | 240.46 |  | 3.1 | 0 | 1.1 | 1312.847 | 0.087 | 2.489 | 2.033 | 1.474 | 17.119 | 0 | 0.021 |  | 0.281 | 0.277 |  |  | 0.199 | 0.199 |  | 8.587 |  |  | 9.916 | 9.908 | 9.3 | 9.3 | 0 | 0 | 0 | 191.24 | 0 | 0 | 0 | 2.05 | 0 | 0 | 0 | 0 | 0 | 0 | 0.021 |  |  |  |  | NT | 0.281 | 0.277 | 0.199 | 0.199 | 0.34 | 0.343 | 0.207 | 0.2 |  |  | 20250812 | Y
2025.08.15 | 25081503 | AJF00492A00W02A0201300S | AJF00492 | AF00492A01300 | 0.332 | 0.332 | 0.191 | 0.191 | 50262 |  |  | 8.569 | 8.562 | 1264 | 1264 | 124.993 | 124.993 | 0.218 | 0.218 | 1.313 | 1.313 | 0.047 | 0.047 |  | 240.554 |  | 3.007 |  | 1.254 | 1312.169 | 0.088 | 2.456 | 1.991 | 1.535 | 17.039 | 0 | 0.021 |  | 0.278 | 0.276 |  |  | 0.199 | 0.199 |  | 8.569 |  |  | 9.904 | 9.9 | 9.302 | 9.302 |  |  |  | 191.381 |  |  |  | 2.373 | 0 | 0 | 0 | 0 | 0 | 0 | 0.021 |  |  |  |  | NT | 0.278 | 0.276 | 0.199 | 0.199 | 0.341 | 0.339 | 0.198 | 0.197 |  |  | 20250812 | Y
2025.08.15 | 25081503 | AJF00492A00W02A0201400S | AJF00492 | AF00492A01400 | 0.331 | 0.332 | 0.191 | 0.191 | 50262 |  |  | 8.559 | 8.572 | 1265 | 1265 | 124.997 | 124.997 | 0.287 | 0.287 | 1.547 | 1.547 | 0.083 | 0.083 |  | 240.649 |  | 2.914 |  | 1.409 | 1312.304 | 0.088 | 2.469 | 2.004 | 1.524 | 17.031 | 0 | 0.02 |  | 0.279 | 0.277 |  |  | 0.2 | 0.2 |  | 8.559 |  |  | 9.895 | 9.908 | 9.303 | 9.303 |  |  |  | 191.523 |  |  |  | 2.696 | 0 | 0 | 0 | 0 | 0 | 0 | 0.02 |  |  |  |  | NT | 0.279 | 0.277 | 0.2 | 0.2 | 0.342 | 0.339 | 0.199 | 0.2 |  |  | 20250812 | Y
2025.08.15 | 25081503 | AJF00492A00W02A0201500S | AJF00492 | AF00492A01500 | 0.331 | 0.332 | 0.192 | 0.192 | 50263 |  |  | 8.571 | 8.578 | 1267 | 1267 | 125 | 125 | 0.355 | 0.355 | 1.78 | 1.78 | 0.12 | 0.12 |  | 240.743 |  | 2.821 |  | 1.563 | 1312.15 | 0.088 | 2.454 | 1.989 | 1.537 | 17.053 | 0 | 0.022 |  | 0.277 | 0.28 |  |  | 0.2 | 0.2 |  | 8.571 |  |  | 9.908 | 9.918 | 9.305 | 9.305 |  |  |  | 191.664 |  |  |  | 3.019 | 0 | 0 | 0 | 0 | 0 | 0 | 0.022 |  |  |  |  | NT | 0.277 | 0.28 | 0.2 | 0.2 | 0.34 | 0.34 | 0.206 | 0.206 |  |  | 20250812 | Y
2025.08.15 | 25081503 | AJF00492A00W02A0201600S | AJF00492 | AF00492A01600 | 0.331 | 0.331 | 0.192 | 0.192 | 50263 |  |  | 8.578 | 8.59 | 1269 | 1269 | 125.003 | 125.003 | 0.423 | 0.423 | 2.013 | 2.013 | 0.157 | 0.157 |  | 240.837 |  | 2.729 |  | 1.717 | 1311.848 | 0.088 | 2.431 | 1.965 | 1.564 | 17.082 | 0 | 0.03 |  | 0.282 | 0.281 |  |  | 0.2 | 0.2 |  | 8.578 |  |  | 9.914 | 9.925 | 9.307 | 9.307 |  |  |  | 191.806 |  |  |  | 3.341 | 0 | 0 | 0 | 0 | 0 | 0 | 0.03 |  |  |  |  | NT | 0.282 | 0.281 | 0.2 | 0.2 | 0.341 | 0.339 | 0.198 | 0.199 |  |  | 20250812 | Y
2025.08.15 | 25081503 | AJF00492A00W02A0201700S | AJF00492 | AF00492A01700 | 0.331 | 0.331 | 0.192 | 0.192 | 50263 |  |  | 8.588 | 8.595 | 1270 | 1270 | 125.007 | 125.007 | 0.492 | 0.492 | 2.247 | 2.247 | 0.193 | 0.193 |  | 240.931 |  | 2.636 |  | 1.871 | 1311.553 | 0.088 | 2.404 | 1.939 | 1.59 | 17.109 | 0 | 0.024 |  | 0.279 | 0.282 |  |  | 0.201 | 0.201 |  | 8.588 |  |  | 9.923 | 9.928 | 9.308 | 9.308 |  |  |  | 191.947 |  |  |  | 3.664 | 0 | 0 | 0 | 0 | 0 | 0 | 0.024 |  |  |  |  | NT | 0.279 | 0.282 | 0.201 | 0.201 | 0.34 | 0.34 | 0.199 | 0.197 |  |  | 20250812 | Y
2025.08.15 | 25081503 | AJF00492A00W02A0201800S | AJF00492 | AF00492A01800 | 0.331 | 0.331 | 0.192 | 0.192 | 28268 |  |  | 8.59 | 8.59 | 1272 | 1272 | 125.01 | 125.01 | 0.56 | 0.56 | 2.48 | 2.48 | 0.23 | 0.23 |  | 241.026 |  | 2.543 |  | 2.026 | 1312.571 | 0.087 | 2.463 | 2.008 | 1.498 | 17.177 | 0 | 0.036 |  | 0.278 | 0.277 |  |  | 0.201 | 0.201 |  | 8.59 |  |  | 9.924 | 9.929 | 9.31 | 9.31 |  |  |  | 192.089 |  |  |  | 3.987 | 0 | 0 | 0 | 0 | 0 | 0 | 0.036 |  |  |  |  | NT | 0.278 | 0.277 | 0.201 | 0.201 | 0.338 | 0.339 | 0.198 | 0.198 |  |  | 20250812 | Y
2025.08.15 | 25081503 | AJF00492A00W02A0201900S | AJF00492 | AF00492A01900 | 0.331 | 0.331 | 0.192 | 0.192 | 50264 |  |  | 8.6 | 8.589 | 1265 | 1266 | 124.96 | 125.01 | 0.5 | 0.05 | 3.71 | 0.56 | 0.08 | 0.03 |  | 241.12 |  | 2.45 | 0 | 2.18 | 1312.431 | 0.087 | 2.455 | 1.999 | 1.511 | 17.173 | 0 | 0.03 |  | 0.28 | 0.281 |  |  | 0.201 | 0.201 |  | 8.6 |  |  | 9.931 | 9.919 | 9.4 | 9.31 | 0 | 0 | 0 | 192.23 | 0 | 0 | 0 | 4.31 | 0 | 0 | 0 | 0 | 0 | 0 | 0.03 |  |  |  |  | NT | 0.28 | 0.281 | 0.201 | 0.201 | 0.34 | 0.342 | 0.203 | 0.201 |  |  | 20250812 | Y
2025.08.15 | 25081512 | AJF00494A00W02A0600100E | AJF00494 | AF00494A00100 | 0.332 | 0.331 | 0.193 | 0.193 | 50239 |  | O4 | 8.479 | 8.451 | 1256 | 1252 | 124.92 | 125 | 0.55 | 0.41 | 3.15 | 3.05 | 0.5 | 0.05 |  | 240.59 |  | 0.41 | 0 | 0.49 | 1314.627 | 0.087 | 2.65 | 2.193 | 1.322 | 17.01 | 0 | 0.021 |  | 0.276 | 0.277 |  |  | 0.202 | 0.202 |  | 8.479 |  |  | 9.812 | 9.791 | 9.2 | 9.12 | 0 | 0 | 0 | 192.04 | 0 | 0 | 0 | 1.18 | 0 | 0 | 0 | 0 | 0 | 0 | 0.021 |  |  |  |  | NT | 0.276 | 0.277 | 0.202 | 0.202 | 0.339 | 0.339 | 0.2 | 0.203 |  |  | 20250812 | Y
2025.08.15 | 25081512 | AJF00494A00W02A0600200S | AJF00494 | AF00494A00200 | 0.331 | 0.332 | 0.193 | 0.194 | 50239 |  | G5 | 8.451 | 8.482 | 1252 | 1252 | 125.15 | 125.15 | 0.33 | 0.33 | 2.98 | 2.98 | 0.09 | 0.09 |  | 240.559 |  | 0.679 |  | 0.594 | 1314.65 | 0.087 | 2.653 | 2.196 | 1.32 | 17.016 | 0 | 0.025 |  | 0.277 | 0.278 |  |  | 0.203 | 0.202 |  | 8.451 |  |  | 9.791 | 9.821 | 9.2 | 9.2 |  |  |  | 191.931 |  |  |  | 1.267 | 0 | 0 | 0 | 0 | 0 | 0 | 0.025 |  |  |  |  | NT | 0.277 | 0.278 | 0.203 | 0.202 | 0.354 | 0.352 | 0.211 | 0.21 |  |  | 20250812 | Y
2025.08.15 | 25081512 | AJF00494A00W02A0600300S | AJF00494 | AF00494A00300 | 0.332 | 0.332 | 0.193 | 0.193 | 32647 |  |  | 8.479 | 8.473 | 1254 | 1254 | 125.128 | 125.128 | 0.364 | 0.364 | 3.064 | 3.064 | 0.102 | 0.102 |  | 240.528 |  | 0.948 |  | 0.697 | 1314.743 | 0.087 | 2.659 | 2.202 | 1.312 | 17.022 | 0 | 0.031 |  | 0.276 | 0.276 |  |  | 0.202 | 0.203 |  | 8.479 |  |  | 9.817 | 9.817 | 9.222 | 9.222 |  |  |  | 191.822 |  |  |  | 1.355 | 0 | 0 | 0 | 0 | 0 | 0 | 0.031 |  |  |  |  | NT | 0.276 | 0.276 | 0.202 | 0.203 | 0.338 | 0.339 | 0.202 | 0.204 |  |  | 20250812 | Y
2025.08.15 | 25081512 | AJF00494A00W02A0600400S | AJF00494 | AF00494A00400 | 0.332 | 0.332 | 0.194 | 0.194 | 50235 |  |  | 8.479 | 8.49 | 1257 | 1257 | 125.106 | 125.106 | 0.398 | 0.398 | 3.148 | 3.148 | 0.114 | 0.114 |  | 240.497 |  | 1.217 |  | 0.801 | 1313.486 | 0.087 | 2.575 | 2.109 | 1.422 | 16.983 | 0 | 0.036 |  | 0.277 | 0.28 |  |  | 0.202 | 0.203 |  | 8.479 |  |  | 9.816 | 9.827 | 9.244 | 9.244 |  |  |  | 191.713 |  |  |  | 1.442 | 0 | 0 | 0 | 0 | 0 | 0 | 0.036 |  |  |  |  | NT | 0.277 | 0.28 | 0.202 | 0.203 | 0.341 | 0.341 | 0.203 | 0.204 |  |  | 20250812 | Y
2025.08.15 | 25081512 | AJF00494A00W02A0600500S | AJF00494 | AF00494A00500 | 0.332 | 0.332 | 0.194 | 0.194 | 50240 |  |  | 8.503 | 8.493 | 1259 | 1259 | 125.084 | 125.084 | 0.432 | 0.432 | 3.232 | 3.232 | 0.126 | 0.126 |  | 240.466 |  | 1.486 |  | 0.905 | 1313.163 | 0.088 | 2.55 | 2.084 | 1.453 | 17.01 | 0 | 0.027 |  | 0.279 | 0.28 |  |  | 0.202 | 0.202 |  | 8.503 |  |  | 9.836 | 9.827 | 9.266 | 9.266 |  |  |  | 191.604 |  |  |  | 1.529 | 0 | 0 | 0 | 0 | 0 | 0 | 0.027 |  |  |  |  | NT | 0.279 | 0.28 | 0.202 | 0.202 | 0.341 | 0.34 | 0.199 | 0.203 |  |  | 20250812 | Y
2025.08.15 | 25081512 | AJF00494A00W02A0600600S | AJF00494 | AF00494A00600 | 0.332 | 0.332 | 0.194 | 0.194 | 50241 |  |  | 8.496 | 8.506 | 1262 | 1262 | 125.062 | 125.062 | 0.466 | 0.466 | 3.316 | 3.316 | 0.138 | 0.138 |  | 240.435 |  | 1.755 |  | 1.008 | 1313.075 | 0.088 | 2.541 | 2.075 | 1.459 | 17.018 | 0 | 0.026 |  | 0.278 | 0.277 |  |  | 0.202 | 0.202 |  | 8.496 |  |  | 9.825 | 9.838 | 9.288 | 9.288 |  |  |  | 191.495 |  |  |  | 1.616 | 0 | 0 | 0 | 0 | 0 | 0 | 0.026 |  |  |  |  | NT | 0.278 | 0.277 | 0.202 | 0.202 | 0.344 | 0.34 | 0.2 | 0.203 |  |  | 20250812 | Y
2025.08.15 | 25081512 | AJF00494A00W02A0600700S | AJF00494 | AF00494A00700 | 0.332 | 0.332 | 0.193 | 0.193 | 50238 |  |  | 8.512 | 8.523 | 1264 | 1264 | 125.04 | 125.04 | 0.5 | 0.5 | 3.4 | 3.4 | 0.15 | 0.15 |  | 240.405 |  | 2.025 |  | 1.112 | 1313.763 | 0.087 | 2.576 | 2.119 | 1.398 | 17.094 | 0 | 0.032 |  | 0.282 | 0.276 |  |  | 0.202 | 0.202 |  | 8.512 |  |  | 9.839 | 9.861 | 9.31 | 9.31 |  |  |  | 191.385 |  |  |  | 1.704 | 0 | 0 | 0 | 0 | 0 | 0 | 0.032 |  |  |  |  | NT | 0.282 | 0.276 | 0.202 | 0.202 | 0.341 | 0.343 | 0.2 | 0.205 |  |  | 20250812 | Y
2025.08.15 | 25081512 | AJF00494A00W02A0600800S | AJF00494 | AF00494A00800 | 0.332 | 0.332 | 0.193 | 0.193 | 50239 |  |  | 8.52 | 8.51 | 1262 | 1262 | 125.042 | 125.042 | 0.466 | 0.466 | 3.26 | 3.26 | 0.132 | 0.132 |  | 240.374 |  | 2.294 |  | 1.215 | 1312.669 | 0.088 | 2.508 | 2.042 | 1.495 | 17.046 | 0 | 0.026 |  | 0.279 | 0.278 |  |  | 0.201 | 0.201 |  | 8.52 |  |  | 9.852 | 9.84 | 9.28 | 9.28 |  |  |  | 191.276 |  |  |  | 1.791 | 0 | 0 | 0 | 0 | 0 | 0 | 0.026 |  |  |  |  | NT | 0.279 | 0.278 | 0.201 | 0.201 | 0.34 | 0.341 | 0.202 | 0.199 |  |  | 20250812 | Y
2025.08.15 | 25081512 | AJF00494A00W02A0600900S | AJF00494 | AF00494A00900 | 0.332 | 0.332 | 0.192 | 0.192 | 50238 |  |  | 8.508 | 8.498 | 1261 | 1261 | 125.044 | 125.044 | 0.432 | 0.432 | 3.12 | 3.12 | 0.114 | 0.114 |  | 240.343 |  | 2.563 |  | 1.319 | 1313.023 | 0.088 | 2.534 | 2.069 | 1.463 | 17.012 | 0 | 0.028 |  | 0.278 | 0.28 |  |  | 0.201 | 0.201 |  | 8.508 |  |  | 9.842 | 9.834 | 9.25 | 9.25 |  |  |  | 191.167 |  |  |  | 1.878 | 0 | 0 | 0 | 0 | 0 | 0 | 0.028 |  |  |  |  | NT | 0.278 | 0.28 | 0.201 | 0.201 | 0.341 | 0.34 | 0.199 | 0.199 |  |  | 20250812 | Y
2025.08.15 | 25081512 | AJF00494A00W02A0601000S | AJF00494 | AF00494A01000 | 0.332 | 0.332 | 0.192 | 0.192 | 50234 |  |  | 8.5 | 8.494 | 1259 | 1259 | 125.046 | 125.046 | 0.398 | 0.398 | 2.98 | 2.98 | 0.096 | 0.096 |  | 240.312 |  | 2.832 |  | 1.423 | 1313.422 | 0.087 | 2.57 | 2.104 | 1.427 | 16.97 | 0 | 0.033 |  | 0.279 | 0.276 |  |  | 0.2 | 0.2 |  | 8.5 |  |  | 9.832 | 9.835 | 9.22 | 9.22 |  |  |  | 191.058 |  |  |  | 1.965 | 0 | 0 | 0 | 0 | 0 | 0 | 0.033 |  |  |  |  | NT | 0.279 | 0.276 | 0.2 | 0.2 | 0.345 | 0.34 | 0.199 | 0.2 |  |  | 20250812 | Y
2025.08.15 | 25081512 | AJF00494A00W02A0601100S | AJF00494 | AF00494A01100 | 0.332 | 0.332 | 0.191 | 0.191 | 50243 |  |  | 8.496 | 8.493 | 1258 | 1258 | 125.048 | 125.048 | 0.364 | 0.364 | 2.84 | 2.84 | 0.078 | 0.078 |  | 240.281 |  | 3.101 |  | 1.526 | 1313.513 | 0.087 | 2.578 | 2.112 | 1.419 | 16.96 | 0 | 0.027 |  | 0.277 | 0.277 |  |  | 0.2 | 0.2 |  | 8.496 |  |  | 9.833 | 9.833 | 9.19 | 9.19 |  |  |  | 190.949 |  |  |  | 2.053 | 0 | 0 | 0 | 0 | 0 | 0 | 0.027 |  |  |  |  | NT | 0.277 | 0.277 | 0.2 | 0.2 | 0.34 | 0.341 | 0.199 | 0.198 |  |  | 20250812 | Y
2025.08.15 | 25081512 | AJF00494A00W02A0601200S | AJF00494 | AF00494A01200 | 0.332 | 0.332 | 0.191 | 0.191 | 50237 |  |  | 8.491 | 8.494 | 1256 | 1256 | 125.05 | 125.05 | 0.33 | 0.33 | 2.7 | 2.7 | 0.06 | 0.06 |  | 240.25 |  | 3.37 | 0 | 1.63 | 1314.612 | 0.087 | 2.647 | 2.19 | 1.322 | 16.998 | 0 | 0.016 |  | 0.28 | 0.277 |  |  | 0.199 | 0.199 |  | 8.491 |  |  | 9.831 | 9.828 | 9.16 | 9.16 | 0 | 0 | 0 | 190.84 | 0 | 0 | 0 | 2.14 | 0 | 0 | 0 | 0 | 0 | 0 | 0.016 |  |  |  |  | NT | 0.28 | 0.277 | 0.199 | 0.199 | 0.343 | 0.339 | 0.198 | 0.198 |  |  | 20250812 | Y
2025.08.15 | 25081512 | AJF00494A00W02A0601300S | AJF00494 | AF00494A01300 | 0.332 | 0.332 | 0.191 | 0.192 | 50230 |  |  | 8.485 | 8.484 | 1258 | 1258 | 125.052 | 125.052 | 0.305 | 0.305 | 2.508 | 2.508 | 0.12 | 0.12 |  | 240.37 |  | 3.296 |  | 1.836 | 1313.877 | 0.087 | 2.608 | 2.142 | 1.385 | 16.915 | 0 | 0.023 |  | 0.278 | 0.278 |  |  | 0.2 | 0.2 |  | 8.485 |  |  | 9.827 | 9.825 | 9.198 | 9.198 |  |  |  | 190.986 |  |  |  | 2.441 | 0 | 0 | 0 | 0 | 0 | 0 | 0.023 |  |  |  |  | NT | 0.278 | 0.278 | 0.2 | 0.2 | 0.343 | 0.343 | 0.197 | 0.199 |  |  | 20250812 | Y
2025.08.15 | 25081512 | AJF00494A00W02A0601400S | AJF00494 | AF00494A01400 | 0.332 | 0.332 | 0.192 | 0.192 | 50240 |  |  | 8.484 | 8.479 | 1261 | 1261 | 125.055 | 125.055 | 0.28 | 0.28 | 2.315 | 2.315 | 0.18 | 0.18 |  | 240.49 |  | 3.222 |  | 2.042 | 1314.315 | 0.087 | 2.645 | 2.179 | 1.349 | 16.88 | 0 | 0.017 |  | 0.279 | 0.279 |  |  | 0.2 | 0.2 |  | 8.484 |  |  | 9.824 | 9.825 | 9.235 | 9.235 |  |  |  | 191.132 |  |  |  | 2.742 | 0 | 0 | 0 | 0 | 0 | 0 | 0.017 |  |  |  |  | NT | 0.279 | 0.279 | 0.2 | 0.2 | 0.34 | 0.34 | 0.198 | 0.197 |  |  | 20250812 | Y
2025.08.15 | 25081512 | AJF00494A00W02A0601500S | AJF00494 | AF00494A01500 | 0.332 | 0.332 | 0.192 | 0.193 | 50235 |  | R2 | 8.476 | 8.508 | 1264 | 1264 | 125.058 | 125.058 | 0.255 | 0.255 | 2.122 | 2.122 | 0.24 | 0.24 |  | 240.61 |  | 3.149 |  | 2.249 | 1314.486 | 0.087 | 2.657 | 2.192 | 1.333 | 16.864 | 0 | 0.026 |  | 0.282 | 0.282 |  |  | 0.201 | 0.2 |  | 8.476 |  |  | 9.827 | 9.851 | 9.272 | 9.272 |  |  |  | 191.279 |  |  |  | 3.044 | 0 | 0 | 0 | 0 | 0 | 0 | 0.026 |  |  |  |  | NT | 0.282 | 0.282 | 0.201 | 0.2 | 0.339 | 0.34 | 0.199 | 0.201 |  |  | 20250812 | Y
2025.08.15 | 25081512 | AJF00494A00W02A0601600S | AJF00494 | AF00494A01600 | 0.331 | 0.332 | 0.192 | 0.192 | 50231 |  |  | 8.515 | 8.539 | 1266 | 1266 | 125.06 | 125.06 | 0.23 | 0.23 | 1.93 | 1.93 | 0.3 | 0.3 |  | 240.73 |  | 3.075 |  | 2.455 | 1314.32 | 0.087 | 2.623 | 2.166 | 1.348 | 17.026 | 0 | 0.022 |  | 0.278 | 0.28 |  |  | 0.202 | 0.201 |  | 8.515 |  |  | 9.852 | 10.545 | 9.31 | 9.31 |  |  |  | 191.425 |  |  |  | 3.345 | 0 | 0 | 0 | 0 | 0 | 0 | 0.022 |  |  |  |  | NT | 0.278 | 0.28 | 0.202 | 0.201 | 0.34 | 0.34 | 0.199 | 0.201 |  |  | 20250812 | Y
2025.08.15 | 25081512 | AJF00494A00W02A0601700S | AJF00494 | AF00494A01700 | 0.332 | 0.332 | 0.193 | 0.193 | 50235 |  |  | 8.537 | 8.538 | 1263 | 1263 | 125.05 | 125.05 | 0.2 | 0.2 | 2.168 | 2.168 | 0.255 | 0.255 |  | 240.85 |  | 3.001 |  | 2.661 | 1312.539 | 0.087 | 2.49 | 2.024 | 1.503 | 17.04 | 0 | 0.024 |  | 0.28 | 0.279 |  |  | 0.202 | 0.201 |  | 8.537 |  |  | 9.875 | 9.872 | 9.275 | 9.275 |  |  |  | 191.571 |  |  |  | 3.646 | 0 | 0 | 0 | 0 | 0 | 0 | 0.024 |  |  |  |  | NT | 0.28 | 0.279 | 0.202 | 0.201 | 0.34 | 0.34 | 0.201 | 0.199 |  |  | 20250812 | Y
2025.08.15 | 25081512 | AJF00494A00W02A0601800S | AJF00494 | AF00494A01800 | 0.332 | 0.332 | 0.193 | 0.193 | 50237 |  |  | 8.538 | 8.529 | 1260 | 1260 | 125.04 | 125.04 | 0.17 | 0.17 | 2.405 | 2.405 | 0.21 | 0.21 |  | 240.97 |  | 2.927 |  | 2.867 | 1312.659 | 0.087 | 2.5 | 2.034 | 1.493 | 17.022 | 0 | 0.023 |  | 0.278 | 0.282 |  |  | 0.202 | 0.202 |  | 8.538 |  |  | 9.866 | 9.864 | 9.24 | 9.24 |  |  |  | 191.718 |  |  |  | 3.948 | 0 | 0 | 0 | 0 | 0 | 0 | 0.023 |  |  |  |  | NT | 0.278 | 0.282 | 0.202 | 0.202 | 0.338 | 0.34 | 0.199 | 0.202 |  |  | 20250812 | Y
2025.08.15 | 25081512 | AJF00494A00W02A0601900S | AJF00494 | AF00494A01900 | 0.332 | 0.332 | 0.193 | 0.193 | 50228 |  |  | 8.53 | 8.51 | 1256 | 1256 | 125.03 | 125.03 | 0.14 | 0.14 | 2.642 | 2.642 | 0.165 | 0.165 |  | 241.09 |  | 2.854 |  | 3.074 | 1312.721 | 0.088 | 2.508 | 2.043 | 1.489 | 17.013 | 0 | 0.021 |  | 0.278 | 0.279 |  |  | 0.202 | 0.202 |  | 8.53 |  |  | 9.863 | 9.851 | 9.205 | 9.205 |  |  |  | 191.864 |  |  |  | 4.249 | 0 | 0 | 0 | 0 | 0 | 0 | 0.021 |  |  |  |  | NT | 0.278 | 0.279 | 0.202 | 0.202 | 0.339 | 0.343 | 0.199 | 0.202 |  |  | 20250812 | Y
2025.08.15 | 25081512 | AJF00494A00W02A0602000S | AJF00494 | AF00494A02000 | 0.332 | 0.332 | 0.193 | 0.193 | 50237 |  |  | 8.52 | 8.499 | 1253 | 1253 | 125.02 | 125.02 | 0.11 | 0.11 | 2.88 | 2.88 | 0.12 | 0.12 |  | 241.21 |  | 2.78 | 0 | 3.28 | 1314.558 | 0.087 | 2.64 | 2.184 | 1.325 | 16.979 | 0 | 0.027 |  | 0.28 | 0.279 |  |  | 0.202 | 0.202 |  | 8.52 |  |  | 9.854 | 9.843 | 9.17 | 9.17 | 0 | 0 | 0 | 192.01 | 0 | 0 | 0 | 4.55 | 0 | 0 | 0 | 0 | 0 | 0 | 0.027 |  |  |  |  | NT | 0.28 | 0.279 | 0.202 | 0.202 | 0.341 | 0.34 | 0.202 | 0.201 |  |  | 20250812 | Y
2025.08.15 | 25081512 | AJF00494A00W02A0602100S | AJF00494 | AF00494A02100 | 0.328 | 0.334 | 0.19 | 0.194 | 29117 |  | G5 | 8.5 | 8.664 | [16 empty] | 1314.218 | 0.087 | 2.608 | 2.152 | 1.355 | 17.035 | 0 | 0.023 | 41 | 0.281 | 0.275 |  |  | 0.203 | 0.199 |  | 8.5 |  |  | 9.842 | 9.987 | [10 empty] | 0 | 0 | 0 | 0 | 0 | 0 | 0.023 |  |  |  |  | NT | 0.281 | 0.275 | 0.203 | 0.199 | 0.346 | 0.342 | 0.206 | 0.2 |  |  | 20250812 | Y
2025.08.15 | 25081507 | AJF00498A00W02A0300100E | AJF00498 | AF00498A00100 | 0.332 | 0.33 | 0.193 | 0.191 | 50320 |  |  | 8.641 | 8.562 | 1284 | 1270 | 125.03 | 124.97 | 0.67 | 0.29 | 3.9 | 1.84 | 0.17 | 0.15 |  | 241.49 |  | 2.68 | 0 | 0.52 | 1312.513 | 0.087 | 2.461 | 2.005 | 1.503 | 17.148 | 0 | 0.035 |  | 0.286 | 0.284 |  |  | 0.2 | 0.201 |  | 8.641 |  |  | 9.975 | 9.912 | 9.55 | 9.28 | 0 | 0 | 0 | 193.16 | 0 | 0 | 0 | 0.49 | 0 | 0 | 0 | 0 | 0 | 0 | 0.035 |  |  |  |  | NT | 0.286 | 0.284 | 0.2 | 0.201 | 0.338 | 0.342 | 0.2 | 0.201 |  |  | 20250813 | Y
2025.08.15 | 25081507 | AJF00498A00W02A0300200S | AJF00498 | AF00498A00200 | 0.331 | 0.332 | 0.192 | 0.192 | 50286 |  |  | 8.57 | 8.58 | 1264 | 1264 | 125 | 125 | 0.36 | 0.36 | 1.41 | 1.41 | 0.23 | 0.23 |  | 241.435 |  | 2.77 |  | 0.635 | 1313.449 | 0.087 | 2.54 | 2.085 | 1.421 | 17.065 | 0 | 0.017 |  | 0.286 | 0.286 |  |  | 0.201 | 0.201 |  | 8.57 |  |  | 9.912 | 9.926 | 9.32 | 9.32 |  |  |  | 193.048 |  |  |  | 0.8 | 0 | 0 | 0 | 0 | 0 | 0 | 0.017 |  |  |  |  | NT | 0.286 | 0.286 | 0.201 | 0.201 | 0.343 | 0.341 | 0.203 | 0.199 |  |  | 20250813 | Y
2025.08.15 | 25081507 | AJF00498A00W02A0300300S | AJF00498 | AF00498A00300 | 0.332 | 0.332 | 0.192 | 0.192 | 50306 |  |  | 8.582 | 8.562 | 1263 | 1263 | 125.008 | 125.008 | 0.342 | 0.342 | 1.388 | 1.388 | 0.24 | 0.24 |  | 241.379 |  | 2.86 |  | 0.749 | 1313.032 | 0.087 | 2.528 | 2.063 | 1.459 | 16.967 | 0 | 0.024 |  | 0.285 | 0.288 |  |  | 0.201 | 0.201 |  | 8.582 |  |  | 9.924 | 9.91 | 9.302 | 9.302 |  |  |  | 192.936 |  |  |  | 1.11 | 0 | 0 | 0 | 0 | 0 | 0 | 0.024 |  |  |  |  | NT | 0.285 | 0.288 | 0.201 | 0.201 | 0.343 | 0.342 | 0.198 | 0.2 |  |  | 20250813 | Y
2025.08.15 | 25081507 | AJF00498A00W02A0300400S | AJF00498 | AF00498A00400 | 0.332 | 0.332 | 0.192 | 0.192 | 50265 |  |  | 8.559 | 8.552 | 1261 | 1261 | 125.016 | 125.016 | 0.324 | 0.324 | 1.366 | 1.366 | 0.25 | 0.25 |  | 241.324 |  | 2.95 |  | 0.864 | 1313.516 | 0.087 | 2.568 | 2.104 | 1.414 | 16.915 | 0 | 0.025 |  | 0.286 | 0.287 |  |  | 0.2 | 0.2 |  | 8.559 |  |  | 9.909 | 9.898 | 9.284 | 9.284 |  |  |  | 192.825 |  |  |  | 1.42 | 0 | 0 | 0 | 0 | 0 | 0 | 0.025 |  |  |  |  | NT | 0.286 | 0.287 | 0.2 | 0.2 | 0.342 | 0.34 | 0.198 | 0.202 |  |  | 20250813 | Y
2025.08.15 | 25081507 | AJF00498A00W02A0300500S | AJF00498 | AF00498A00500 | 0.332 | 0.332 | 0.192 | 0.192 | 50269 |  |  | 8.55 | 8.546 | 1260 | 1260 | 125.024 | 125.024 | 0.306 | 0.306 | 1.344 | 1.344 | 0.26 | 0.26 |  | 241.268 |  | 3.04 |  | 0.978 | 1313.69 | 0.087 | 2.586 | 2.121 | 1.399 | 16.904 | 0 | 0.03 |  | 0.286 | 0.291 |  |  | 0.2 | 0.2 |  | 8.55 |  |  | 9.896 | 9.898 | 9.266 | 9.266 |  |  |  | 192.713 |  |  |  | 1.73 | 0 | 0 | 0 | 0 | 0 | 0 | 0.03 |  |  |  |  | NT | 0.286 | 0.291 | 0.2 | 0.2 | 0.339 | 0.341 | 0.199 | 0.198 |  |  | 20250813 | Y
2025.08.15 | 25081507 | AJF00498A00W02A0300600S | AJF00498 | AF00498A00600 | 0.331 | 0.332 | 0.192 | 0.192 | 50268 |  |  | 8.545 | 8.551 | 1258 | 1258 | 125.032 | 125.032 | 0.288 | 0.288 | 1.322 | 1.322 | 0.27 | 0.27 |  | 241.213 |  | 3.13 |  | 1.093 | 1313.581 | 0.087 | 2.575 | 2.11 | 1.41 | 16.918 | 0 | 0.024 |  | 0.284 | 0.29 |  |  | 0.199 | 0.199 |  | 8.545 |  |  | 9.9 | 9.9 | 9.248 | 9.248 |  |  |  | 192.601 |  |  |  | 2.04 | 0 | 0 | 0 | 0 | 0 | 0 | 0.024 |  |  |  |  | NT | 0.284 | 0.29 | 0.199 | 0.199 | 0.341 | 0.342 | 0.199 | 0.199 |  |  | 20250813 | Y
2025.08.15 | 25081507 | AJF00498A00W02A0300700S | AJF00498 | AF00498A00700 | 0.331 | 0.332 | 0.191 | 0.191 | 50272 |  |  | 8.551 | 8.555 | 1257 | 1257 | 125.04 | 125.04 | 0.27 | 0.27 | 1.3 | 1.3 | 0.28 | 0.28 |  | 241.157 |  | 3.22 |  | 1.207 | 1314.357 | 0.087 | 2.62 | 2.164 | 1.342 | 16.99 | 0 | 0.024 |  | 0.286 | 0.29 |  |  | 0.199 | 0.199 |  | 8.551 |  |  | 9.902 | 9.908 | 9.23 | 9.23 |  |  |  | 192.489 |  |  |  | 2.35 | 0 | 0 | 0 | 0 | 0 | 0 | 0.024 |  |  |  |  | NT | 0.286 | 0.29 | 0.199 | 0.199 | 0.34 | 0.339 | 0.199 | 0.199 |  |  | 20250813 | Y
2025.08.15 | 25081507 | AJF00498A00W02A0300800S | AJF00498 | AF00498A00800 | 0.331 | 0.331 | 0.191 | 0.191 | 14734 |  |  | 8.552 | 8.559 | 1257 | 1257 | 125.02 | 125.02 | 0.274 | 0.274 | 1.362 | 1.362 | 0.266 | 0.266 |  | 241.102 |  | 3.31 |  | 1.322 | 1313.395 | 0.087 | 2.554 | 2.09 | 1.422 | 16.964 | 0 | 0.039 |  | 0.283 | 0.283 |  |  | 0.199 | 0.199 |  | 8.552 |  |  | 9.913 | 9.912 | 9.23 | 9.23 |  |  |  | 192.377 |  |  |  | 2.66 | 0 | 0 | 0 | 0 | 0 | 0 | 0.039 |  |  |  |  | NT | 0.283 | 0.283 | 0.199 | 0.199 | 0.339 | 0.337 | 0.197 | 0.2 |  |  | 20250813 | Y
2025.08.15 | 25081507 | AJF00498A00W02A0300900S | AJF00498 | AF00498A00900 | 0.331 | 0.331 | 0.19 | 0.191 | 31510 |  |  | 8.548 | 8.556 | 1257 | 1257 | 125 | 125 | 0.278 | 0.278 | 1.424 | 1.424 | 0.252 | 0.252 |  | 241.046 |  | 3.4 |  | 1.436 | 1313.5 | 0.087 | 2.567 | 2.102 | 1.415 | 16.94 | 0 | 0.047 |  | 0.284 | 0.283 |  |  | 0.199 | 0.199 |  | 8.548 |  |  | 9.897 | 9.909 | 9.23 | 9.23 |  |  |  | 192.265 |  |  |  | 2.97 | 0 | 0 | 0 | 0 | 0 | 0 | 0.047 |  |  |  |  | NT | 0.284 | 0.283 | 0.199 | 0.199 | 0.341 | 0.338 | 0.198 | 0.199 |  |  | 20250813 | Y
2025.08.15 | 25081507 | AJF00498A00W02A0301000S | AJF00498 | AF00498A01000 | 0.331 | 0.331 | 0.191 | 0.191 | 50279 |  |  | 8.553 | 8.541 | 1257 | 1257 | 124.98 | 124.98 | 0.282 | 0.282 | 1.486 | 1.486 | 0.238 | 0.238 |  | 240.991 |  | 3.49 |  | 1.551 | 1313.453 | 0.087 | 2.564 | 2.099 | 1.421 | 16.936 | 0 | 0.022 |  | 0.283 | 0.284 |  |  | 0.198 | 0.198 |  | 8.553 |  |  | 9.9 | 9.894 | 9.23 | 9.23 |  |  |  | 192.154 |  |  |  | 3.28 | 0 | 0 | 0 | 0 | 0 | 0 | 0.022 |  |  |  |  | NT | 0.283 | 0.284 | 0.198 | 0.198 | 0.338 | 0.339 | 0.197 | 0.197 |  |  | 20250813 | Y
2025.08.15 | 25081507 | AJF00498A00W02A0301100S | AJF00498 | AF00498A01100 | 0.331 | 0.331 | 0.19 | 0.19 | 50308 |  |  | 8.545 | 8.547 | 1257 | 1257 | 124.96 | 124.96 | 0.286 | 0.286 | 1.548 | 1.548 | 0.224 | 0.224 |  | 240.935 |  | 3.58 |  | 1.665 | 1313.423 | 0.087 | 2.564 | 2.099 | 1.424 | 16.939 | 0 | 0.025 |  | 0.283 | 0.285 |  |  | 0.198 | 0.198 |  | 8.545 |  |  | 9.893 | 9.892 | 9.23 | 9.23 |  |  |  | 192.042 |  |  |  | 3.59 | 0 | 0 | 0 | 0 | 0 | 0 | 0.025 |  |  |  |  | NT | 0.283 | 0.285 | 0.198 | 0.198 | 0.342 | 0.339 | 0.195 | 0.197 |  |  | 20250813 | Y
2025.08.15 | 25081507 | AJF00498A00W02A0301200S | AJF00498 | AF00498A01200 | 0.331 | 0.331 | 0.19 | 0.19 | 50277 |  |  | 8.543 | 8.544 | 1257 | 1257 | 124.94 | 124.94 | 0.29 | 0.29 | 1.61 | 1.61 | 0.21 | 0.21 |  | 240.88 |  | 3.67 | 0 | 1.78 | 1314.638 | 0.087 | 2.644 | 2.188 | 1.317 | 16.974 | 0 | 0.026 |  | 0.283 | 0.289 |  |  | 0.198 | 0.198 |  | 8.543 |  |  | 9.892 | 9.887 | 9.23 | 9.23 | 0 | 0 | 0 | 191.93 | 0 | 0 | 0 | 3.9 | 0 | 0 | 0 | 0 | 0 | 0 | 0.026 |  |  |  |  | NT | 0.283 | 0.289 | 0.198 | 0.198 | 0.339 | 0.34 | 0.199 | 0.198 |  |  | 20250813 | Y
2025.08.15 | 25081507 | AJF00498A00W02A0301300S | AJF00498 | AF00498A01300 | 0.331 | 0.331 | 0.191 | 0.191 | 50284 |  |  | 8.543 | 8.542 | 1257 | 1257 | 124.995 | 124.995 | 0.273 | 0.273 | 1.637 | 1.637 | 0.19 | 0.19 |  | 240.758 |  | 3.776 |  | 2.17 | 1313.493 | 0.087 | 2.57 | 2.105 | 1.418 | 16.935 | 0 | 0.022 |  | 0.283 | 0.283 |  |  | 0.198 | 0.198 |  | 8.543 |  |  | 9.89 | 9.89 | 9.245 | 9.245 |  |  |  | 191.87 |  |  |  | 4.082 | 0 | 0 | 0 | 0 | 0 | 0 | 0.022 |  |  |  |  | NT | 0.283 | 0.283 | 0.198 | 0.198 | 0.34 | 0.339 | 0.198 | 0.197 |  |  | 20250813 | Y
2025.08.15 | 25081507 | AJF00498A00W02A0301400S | AJF00498 | AF00498A01400 | 0.331 | 0.331 | 0.191 | 0.191 | 50283 |  |  | 8.543 | 8.541 | 1257 | 1257 | 125.05 | 125.05 | 0.257 | 0.257 | 1.663 | 1.663 | 0.17 | 0.17 |  | 240.636 |  | 3.882 |  | 2.56 | 1313.343 | 0.087 | 2.56 | 2.094 | 1.432 | 16.95 | 0 | 0.032 |  | 0.283 | 0.284 |  |  | 0.199 | 0.199 |  | 8.543 |  |  | 9.886 | 9.889 | 9.26 | 9.26 |  |  |  | 191.81 |  |  |  | 4.264 | 0 | 0 | 0 | 0 | 0 | 0 | 0.032 |  |  |  |  | NT | 0.283 | 0.284 | 0.199 | 0.199 | 0.343 | 0.34 | 0.199 | 0.198 |  |  | 20250813 | Y
2025.08.15 | 25081507 | AJF00498A00W02A0301500S | AJF00498 | AF00498A01500 | 0.331 | 0.331 | 0.191 | 0.191 | 50301 |  |  | 8.543 | 8.546 | 1256 | 1256 | 125.105 | 125.105 | 0.24 | 0.24 | 1.69 | 1.69 | 0.15 | 0.15 |  | 240.514 |  | 3.988 |  | 2.95 | 1313.378 | 0.087 | 2.559 | 2.095 | 1.428 | 16.949 | 0 | 0.027 |  | 0.285 | 0.287 |  |  | 0.199 | 0.199 |  | 8.543 |  |  | 9.885 | 9.888 | 9.275 | 9.275 |  |  |  | 191.75 |  |  |  | 4.446 | 0 | 0 | 0 | 0 | 0 | 0 | 0.027 |  |  |  |  | NT | 0.285 | 0.287 | 0.199 | 0.199 | 0.339 | 0.342 | 0.199 | 0.198 |  |  | 20250813 | Y
2025.08.15 | 25081507 | AJF00498A00W02A0301600S | AJF00498 | AF00498A01600 | 0.331 | 0.331 | 0.191 | 0.191 | 50291 |  |  | 8.543 | 8.531 | 1256 | 1256 | 125.16 | 125.16 | 0.223 | 0.223 | 1.717 | 1.717 | 0.13 | 0.13 |  | 240.392 |  | 4.094 |  | 3.34 | 1313.5 | 0.087 | 2.569 | 2.104 | 1.418 | 16.943 | 0 | 0.021 |  | 0.285 | 0.29 |  |  | 0.199 | 0.199 |  | 8.543 |  |  | 9.887 | 9.883 | 9.29 | 9.29 |  |  |  | 191.69 |  |  |  | 4.628 | 0 | 0 | 0 | 0 | 0 | 0 | 0.021 |  |  |  |  | NT | 0.285 | 0.29 | 0.199 | 0.199 | 0.337 | 0.34 | 0.198 | 0.198 |  |  | 20250813 | Y
2025.08.15 | 25081507 | AJF00498A00W02A0301700S | AJF00498 | AF00498A01700 | 0.331 | 0.331 | 0.192 | 0.192 | 50273 |  |  | 8.535 | 8.544 | 1256 | 1256 | 125.215 | 125.215 | 0.207 | 0.207 | 1.743 | 1.743 | 0.11 | 0.11 |  | 240.27 |  | 4.2 | 0 | 3.73 | 1313.536 | 0.087 | 2.575 | 2.11 | 1.416 | 16.94 | 0 | 0.022 |  | 0.285 | 0.29 |  |  | 0.2 | 0.2 |  | 8.535 |  |  | 9.882 | 9.894 | 9.305 | 9.305 | 0 | 0 | 0 | 191.63 | 0 | 0 | 0 | 4.81 | 0 | 0 | 0 | 0 | 0 | 0 | 0.022 |  |  |  |  | NT | 0.285 | 0.29 | 0.2 | 0.2 | 0.339 | 0.34 | 0.197 | 0.198 |  |  | 20250813 | Y
2025.08.15 | 25081507 | AJF00498A00W02A0301800S | AJF00498 | AF00498A01800 | 0.33 | 0.331 | 0.191 | 0.192 | 25509 |  |  | 8.543 | 8.571 | 1256 | 1256 | 125.27 | 125.27 | 0.19 | 0.19 | 1.77 | 1.77 | 0.09 | 0.09 |  | 247.88 |  | 1.89 | 0 | 2.31 | 1314.587 | 0.087 | 2.636 | 2.181 | 1.321 | 17.004 | 0 | 0.033 |  | 0.285 | 0.284 |  |  | 0.2 | 0.2 |  | 8.543 |  |  | 9.888 | 9.915 | 9.32 | 9.32 | 0 | 0 | 0 | 195.25 | 0 | 0 | 0 | 3.79 | 0 | 0 | 0 | 0 | 0 | 0 | 0.033 |  |  |  |  | NT | 0.285 | 0.284 | 0.2 | 0.2 | 0.342 | 0.339 | 0.199 | 0.2 |  |  | 20250813 | Y
2025.08.15 | 25081507 | AJF00498A00W02A0301900S | AJF00498 | AF00498A01900 | 0.331 | 0.332 | 0.191 | 0.203 | 42168 |  | G5 | 8.54 | 8.585 | [16 empty] | 1314.501 | 0.087 | 2.634 | 2.178 | 1.33 | 17.002 | 0 | 0.026 |  | 0.284 | 0.283 |  |  | 0.201 | 0.2 |  | 8.54 |  |  | 9.884 | 10.482 | [10 empty] | 0 | 0 | 0 | 0 | 0 | 0 | 0.026 |  |  |  |  | NT | 0.284 | 0.283 | 0.201 | 0.2 | 0.345 | 0.347 | 0.205 | 0.198 |  |  | 20250813 | Y
2025.08.15 | 25081517 | L0E02203A00W12C0900100E | L0E02203 | LE02203C00100 | 0.339 | 0.339 | 0.195 | 0.195 | 50506 |  |  | 8.713 | 8.708 | 1262 | 1315 | 124.97 | 124.72 | 0.17 | 0.1 | 2.47 | 1.76 | 0.18 | 0.26 |  | 200.61 |  | 1.03 | 0 | 1.84 | 1314.184 | 0.085 | 2.546 | 2.1 | 1.325 | 16.508 | 0 | 0.018 |  | 0.282 | 0.284 |  |  | 0.202 | 0.202 |  | 8.713 |  |  | 10.081 | 10.077 | 8.51 | 8.69 | 0 | 0 | 0 | 180.66 | 0 | 0 | 0 | 2.32 | 0 | 0 | 0 | 0 | 0 | 0 | 0.018 |  |  |  |  | NT | 0.282 | 0.284 | 0.202 | 0.202 | 0.349 | 0.35 | 0.206 | 0.204 |  |  | 20250722 | Y
2025.08.15 | 25081517 | L0E02203A00W12C0900200S | L0E02203 | LE02203C00200 | 0.34 | 0.339 | 0.196 | 0.195 | 21663 |  |  | 8.707 | 8.688 | 1282 | 1317 | 124.957 | 124.79 | 0.163 | 0.117 | 2.253 | 1.78 | 0.193 | 0.247 |  | 200.309 |  | 1.201 |  | 1.593 | 1313.406 | 0.085 | 2.501 | 2.046 | 1.389 | 16.451 | 0 | 0.062 |  | 0.282 | 0.283 |  |  | 0.204 | 0.203 |  | 8.707 |  |  | 10.081 | 10.049 | 8.543 | 8.663 |  |  |  | 180.803 |  |  |  | 2.443 | 0 | 0 | 0 | 0 | 0 | 0 | 0.062 |  |  |  |  | NT | 0.282 | 0.283 | 0.204 | 0.203 | 0.347 | 0.348 | 0.202 | 0.209 |  |  | 20250722 | Y
2025.08.15 | 25081517 | L0E02203A00W12C0900300S | L0E02203 | LE02203C00300 | 0.339 | 0.34 | 0.195 | 0.197 | 50515 |  | G2 | 8.684 | 8.755 | 1302 | 1320 | 124.943 | 124.86 | 0.157 | 0.133 | 2.037 | 1.8 | 0.207 | 0.233 |  | 200.007 |  | 1.373 |  | 1.346 | 1314.054 | 0.085 | 2.537 | 2.09 | 1.336 | 16.519 | 0 | 0.038 |  | 0.284 | 0.282 |  |  | 0.206 | 0.204 |  | 8.684 |  |  | 10.047 | 10.144 | 8.577 | 8.637 |  |  |  | 180.946 |  |  |  | 2.566 | 0 | 0 | 0 | 0 | 0 | 0 | 0.038 |  |  |  |  | NT | 0.284 | 0.282 | 0.206 | 0.204 | 0.35 | 0.35 | 0.222 | 0.205 |  |  | 20250722 | Y
2025.08.15 | 25081517 | L0E02203A00W12C0900400S | L0E02203 | LE02203C00400 | 0.337 | 0.338 | 0.197 | 0.198 | 50512 |  | G3 | 8.752 | 8.781 | 1322 | 1322 | 124.93 | 124.93 | 0.15 | 0.15 | 1.82 | 1.82 | 0.22 | 0.22 |  | 199.706 |  | 1.544 |  | 1.099 | 1314.123 | 0.085 | 2.543 | 2.097 | 1.331 | 16.528 | 0 | 0.026 |  | 0.282 | 0.284 |  |  | 0.211 | 0.211 |  | 8.752 |  |  | 10.13 | 10.169 | 8.61 | 8.61 |  |  |  | 181.089 |  |  |  | 2.689 | 0 | 0 | 0 | 0 | 0 | 0 | 0.026 |  |  |  |  | NT | 0.282 | 0.284 | 0.211 | 0.211 | 0.349 | 0.345 | 0.216 | 0.222 |  |  | 20250722 | Y
2025.08.15 | 25081517 | L0E02203A00W12C0900500S | L0E02203 | LE02203C00500 | 0.338 | 0.336 | 0.195 | 0.193 | 50503 |  |  | 8.856 | 8.785 | 1319 | 1315 | 124.98 | 124.89 | 0.14 | 0.145 | 1.855 | 2.02 | 0.212 | 0.222 |  | 199.404 |  | 1.716 |  | 0.851 | 1314.288 | 0.085 | 2.558 | 2.112 | 1.317 | 16.522 | 0 | 0.027 |  | 0.282 | 0.282 |  |  | 0.2 | 0.202 |  | 8.856 |  |  | 10.263 | 10.17 | 8.63 | 8.592 |  |  |  | 181.231 |  |  |  | 2.811 | 0 | 0 | 0 | 0 | 0 | 0 | 0.027 |  |  |  |  | NT | 0.282 | 0.282 | 0.2 | 0.202 | 0.349 | 0.348 | 0.2 | 0.201 |  |  | 20250722 | Y
2025.08.15 | 25081517 | L0E02203A00W12C0900600S | L0E02203 | LE02203C00600 | 0.336 | 0.335 | 0.193 | 0.193 | 50502 |  | R2 | 8.865 | 8.854 | 1316 | 1308 | 125.03 | 124.85 | 0.13 | 0.14 | 1.89 | 2.22 | 0.205 | 0.225 |  | 199.103 |  | 1.887 |  | 0.604 | 1313.449 | 0.085 | 2.513 | 2.057 | 1.391 | 16.473 | 0 | 0.022 |  | 0.281 | 0.283 |  |  | 0.2 | 0.201 |  | 8.865 |  |  | 10.289 | 10.262 | 8.65 | 8.575 |  |  |  | 181.374 |  |  |  | 2.934 | 0 | 0 | 0 | 0 | 0 | 0 | 0.022 |  |  |  |  | NT | 0.281 | 0.283 | 0.2 | 0.201 | 0.343 | 0.343 | 0.199 | 0.201 |  |  | 20250722 | Y
2025.08.15 | 25081517 | L0E02203A00W12C0900700S | L0E02203 | LE02203C00700 | 0.335 | 0.334 | 0.193 | 0.192 | 50488 |  |  | 8.923 | 8.865 | 1314 | 1301 | 125.08 | 124.81 | 0.12 | 0.135 | 1.925 | 2.42 | 0.198 | 0.228 |  | 198.801 |  | 2.059 |  | 0.357 | 1313.607 | 0.085 | 2.527 | 2.071 | 1.378 | 16.464 | 0 | 0.024 |  | 0.285 | 0.283 |  |  | 0.199 | 0.201 |  | 8.923 |  |  | 10.361 | 10.289 | 8.67 | 8.558 |  |  |  | 181.517 |  |  |  | 3.057 | 0 | 0 | 0 | 0 | 0 | 0 | 0.024 |  |  |  |  | NT | 0.285 | 0.283 | 0.199 | 0.201 | 0.342 | 0.341 | 0.201 | 0.199 |  |  | 20250722 | Y
2025.08.15 | 25081517 | L0E02203A00W12C0900800S | L0E02203 | LE02203C00800 | 0.334 | 0.333 | 0.193 | 0.191 | 38245 |  |  | 8.964 | 8.921 | 1311 | 1294 | 125.13 | 124.77 | 0.11 | 0.13 | 1.96 | 2.62 | 0.19 | 0.23 |  | 198.5 |  | 2.23 | 0 | 0.11 | 1314.695 | 0.085 | 2.594 | 2.147 | 1.284 | 16.525 | 0 | 0.03 |  | 0.279 | 0.28 |  |  | 0.199 | 0.2 |  | 8.964 |  |  | 10.415 | 10.362 | 8.69 | 8.54 | 0 | 0 | 0 | 181.66 | 0 | 0 | 0 | 3.18 | 0 | 0 | 0 | 0 | 0 | 0 | 0.03 |  |  |  |  | NT | 0.279 | 0.28 | 0.199 | 0.2 | 0.343 | 0.347 | 0.197 | 0.201 |  |  | 20250722 | Y
2025.08.15 | 25081511 | L0E02234A00W12B2700100E | L0E02234 | LE02234B00100 | 0.332 | 0.332 | 0.197 | 0.197 | 50547 |  |  | 9.08 | 9.077 | 1291 | 1292 | 124.85 | 125.07 | 0.07 | 0.11 | 3 | 0.34 | 0.05 | 0.09 |  | 198.76 |  | 1.84 | 0 | 0.74 | 1316.274 | 0.085 | 2.761 | 2.307 | 1.155 | 16.372 | 0 | 0.026 |  | 0.287 | 0.287 |  |  | 0.209 | 0.209 |  | 9.08 |  |  | 10.488 | 10.491 | 8.51 | 8.47 | 0 | 0 | 0 | 181.71 | 0 | 0 | 0 | 4.21 | 0 | 0 | 0 | 0 | 0 | 0 | 0.026 |  |  |  |  | NT | 0.287 | 0.287 | 0.209 | 0.209 | 0.34 | 0.339 | 0.202 | 0.204 |  |  | 20250724 | Y
2025.08.15 | 25081511 | L0E02234A00W12B2700200S | L0E02234 | LE02234B00200 | 0.332 | 0.331 | 0.198 | 0.197 | 50547 |  |  | 9.072 | 9.062 | 1285 | 1285 | 125.09 | 125.09 | 0.16 | 0.16 | 1.11 | 1.11 | 0.08 | 0.08 |  | 198.71 |  | 1.935 |  | 0.763 | 1316.471 | 0.085 | 2.777 | 2.323 | 1.138 | 16.361 | 0 | 0.03 |  | 0.286 | 0.286 |  |  | 0.211 | 0.211 |  | 9.072 |  |  | 10.488 | 10.474 | 8.36 | 8.36 |  |  |  | 181.869 |  |  |  | 4.113 | 0 | 0 | 0 | 0 | 0 | 0 | 0.03 |  |  |  |  | NT | 0.286 | 0.286 | 0.211 | 0.211 | 0.338 | 0.341 | 0.203 | 0.205 |  |  | 20250724 | Y
2025.08.15 | 25081511 | L0E02234A00W12B2700300S | L0E02234 | LE02234B00300 | 0.332 | 0.332 | 0.199 | 0.198 | 50550 |  |  | 9.066 | 9.063 | 1286 | 1286 | 125.1 | 125.1 | 0.156 | 0.156 | 0.968 | 0.968 | 0.09 | 0.09 |  | 198.66 |  | 2.03 |  | 0.787 | 1315.773 | 0.086 | 2.755 | 2.294 | 1.204 | 16.32 | 0 | 0.034 |  | 0.291 | 0.288 |  |  | 0.212 | 0.212 |  | 9.066 |  |  | 10.478 | 10.468 | 8.388 | 8.388 |  |  |  | 182.028 |  |  |  | 4.017 | 0 | 0 | 0 | 0 | 0 | 0 | 0.034 |  |  |  |  | NT | 0.291 | 0.288 | 0.212 | 0.212 | 0.344 | 0.341 | 0.207 | 0.208 |  |  | 20250724 | Y
2025.08.15 | 25081511 | L0E02234A00W12B2700400S | L0E02234 | LE02234B00400 | 0.332 | 0.332 | 0.199 | 0.199 | 41086 |  |  | 9.073 | 9.075 | 1287 | 1287 | 125.11 | 125.11 | 0.152 | 0.152 | 0.826 | 0.826 | 0.1 | 0.1 |  | 198.61 |  | 2.125 |  | 0.81 | 1315.817 | 0.086 | 2.756 | 2.296 | 1.201 | 16.328 | 0 | 0.028 |  | 0.286 | 0.286 |  |  | 0.213 | 0.213 |  | 9.073 |  |  | 10.479 | 10.487 | 8.416 | 8.416 |  |  |  | 182.188 |  |  |  | 3.92 | 0 | 0 | 0 | 0 | 0 | 0 | 0.028 |  |  |  |  | NT | 0.286 | 0.286 | 0.213 | 0.213 | 0.339 | 0.34 | 0.208 | 0.205 |  |  | 20250724 | Y
2025.08.15 | 25081511 | L0E02234A00W12B2700500S | L0E02234 | LE02234B00500 | 0.332 | 0.332 | 0.2 | 0.2 | 50548 |  |  | 9.079 | 9.066 | 1287 | 1287 | 125.12 | 125.12 | 0.148 | 0.148 | 0.684 | 0.684 | 0.11 | 0.11 |  | 198.56 |  | 2.22 |  | 0.833 | 1315.649 | 0.086 | 2.748 | 2.288 | 1.217 | 16.337 | 0 | 0.023 |  | 0.289 | 0.288 |  |  | 0.214 | 0.214 |  | 9.079 |  |  | 10.488 | 10.477 | 8.444 | 8.444 |  |  |  | 182.347 |  |  |  | 3.823 | 0 | 0 | 0 | 0 | 0 | 0 | 0.023 |  |  |  |  | NT | 0.289 | 0.288 | 0.214 | 0.214 | 0.34 | 0.34 | 0.208 | 0.207 |  |  | 20250724 | Y
2025.08.15 | 25081511 | L0E02234A00W12B2700600S | L0E02234 | LE02234B00600 | 0.332 | 0.332 | 0.2 | 0.2 | 50550 |  |  | 9.078 | 9.07 | 1288 | 1288 | 125.13 | 125.13 | 0.144 | 0.144 | 0.542 | 0.542 | 0.12 | 0.12 |  | 198.51 |  | 2.315 |  | 0.857 | 1315.68 | 0.086 | 2.75 | 2.289 | 1.215 | 16.329 | 0 | 0.022 |  | 0.294 | 0.288 |  |  | 0.215 | 0.215 |  | 9.078 |  |  | 10.483 | 10.474 | 8.472 | 8.472 |  |  |  | 182.506 |  |  |  | 3.727 | 0 | 0 | 0 | 0 | 0 | 0 | 0.022 |  |  |  |  | NT | 0.294 | 0.288 | 0.215 | 0.215 | 0.34 | 0.34 | 0.206 | 0.205 |  |  | 20250724 | Y
2025.08.15 | 25081511 | L0E02234A00W12B2700700S | L0E02234 | LE02234B00700 | 0.332 | 0.332 | 0.201 | 0.201 | 50550 |  |  | 9.077 | 9.064 | 1289 | 1289 | 125.14 | 125.14 | 0.14 | 0.14 | 0.4 | 0.4 | 0.13 | 0.13 |  | 198.46 |  | 2.41 |  | 0.88 | 1316.59 | 0.085 | 2.783 | 2.33 | 1.127 | 16.351 | 0 | 0.035 |  | 0.292 | 0.29 |  |  | 0.216 | 0.216 |  | 9.077 |  |  | 10.493 | 10.47 | 8.5 | 8.5 |  |  |  | 182.665 |  |  |  | 3.63 | 0 | 0 | 0 | 0 | 0 | 0 | 0.035 |  |  |  |  | NT | 0.292 | 0.29 | 0.216 | 0.216 | 0.341 | 0.339 | 0.207 | 0.207 |  |  | 20250724 | Y
2025.08.15 | 25081511 | L0E02234A00W12B2700800S | L0E02234 | LE02234B00800 | 0.332 | 0.332 | 0.201 | 0.201 | 50550 |  |  | 9.069 | 9.057 | 1286 | 1286 | 125.085 | 125.085 | 0.14 | 0.14 | 0.8 | 0.8 | 0.12 | 0.12 |  | 198.41 |  | 2.505 |  | 0.903 | 1315.968 | 0.086 | 2.771 | 2.311 | 1.19 | 16.307 | 0 | 0.021 |  | 0.29 | 0.287 |  |  | 0.216 | 0.216 |  | 9.069 |  |  | 10.484 | 10.476 | 8.482 | 8.482 |  |  |  | 182.824 |  |  |  | 3.533 | 0 | 0 | 0 | 0 | 0 | 0 | 0.021 |  |  |  |  | NT | 0.29 | 0.287 | 0.216 | 0.216 | 0.341 | 0.339 | 0.207 | 0.208 |  |  | 20250724 | Y
2025.08.15 | 25081511 | L0E02234A00W12B2700900S | L0E02234 | LE02234B00900 | 0.332 | 0.332 | 0.201 | 0.201 | 50548 |  |  | 9.067 | 9.057 | 1284 | 1284 | 125.03 | 125.03 | 0.14 | 0.14 | 1.2 | 1.2 | 0.11 | 0.11 |  | 198.36 |  | 2.6 |  | 0.927 | 1315.997 | 0.086 | 2.773 | 2.313 | 1.186 | 16.297 | 0 | 0.036 |  | 0.289 | 0.289 |  |  | 0.216 | 0.216 |  | 9.067 |  |  | 10.483 | 10.47 | 8.463 | 8.463 |  |  |  | 182.983 |  |  |  | 3.437 | 0 | 0 | 0 | 0 | 0 | 0 | 0.036 |  |  |  |  | NT | 0.289 | 0.289 | 0.216 | 0.216 | 0.34 | 0.343 | 0.207 | 0.211 |  |  | 20250724 | Y
2025.08.15 | 25081511 | L0E02234A00W12B2701000S | L0E02234 | LE02234B01000 | 0.332 | 0.332 | 0.202 | 0.201 | 50546 |  |  | 9.068 | 9.038 | 1281 | 1281 | 124.975 | 124.975 | 0.14 | 0.14 | 1.6 | 1.6 | 0.1 | 0.1 |  | 198.31 |  | 2.695 |  | 0.95 | 1316.347 | 0.086 | 2.802 | 2.342 | 1.155 | 16.26 | 0 | 0.037 |  | 0.287 | 0.287 |  |  | 0.216 | 0.216 |  | 9.068 |  |  | 10.478 | 10.46 | 8.445 | 8.445 |  |  |  | 183.142 |  |  |  | 3.34 | 0 | 0 | 0 | 0 | 0 | 0 | 0.037 |  |  |  |  | NT | 0.287 | 0.287 | 0.216 | 0.216 | 0.34 | 0.34 | 0.207 | 0.207 |  |  | 20250724 | Y
2025.08.15 | 25081511 | L0E02234A00W12B2701100S | L0E02234 | LE02234B01100 | 0.332 | 0.332 | 0.202 | 0.202 | 50548 |  |  | 9.052 | 9.048 | 1278 | 1278 | 124.92 | 124.92 | 0.14 | 0.14 | 2 | 2 | 0.09 | 0.09 |  | 198.26 |  | 2.79 |  | 0.973 | 1316.412 | 0.086 | 2.804 | 2.344 | 1.146 | 16.248 | 0 | 0.03 |  | 0.29 | 0.288 |  |  | 0.217 | 0.217 |  | 9.052 |  |  | 10.461 | 10.461 | 8.427 | 8.427 |  |  |  | 183.302 |  |  |  | 3.243 | 0 | 0 | 0 | 0 | 0 | 0 | 0.03 |  |  |  |  | NT | 0.29 | 0.288 | 0.217 | 0.217 | 0.343 | 0.339 | 0.208 | 0.208 |  |  | 20250724 | Y
2025.08.15 | 25081511 | L0E02234A00W12B2701200S | L0E02234 | LE02234B01200 | 0.332 | 0.332 | 0.202 | 0.202 | 50549 |  |  | 9.054 | 9.033 | 1276 | 1276 | 124.865 | 124.865 | 0.14 | 0.14 | 2.4 | 2.4 | 0.08 | 0.08 |  | 198.21 |  | 2.885 |  | 0.997 | 1316.316 | 0.086 | 2.803 | 2.342 | 1.159 | 16.27 | 0 | 0.029 |  | 0.29 | 0.29 |  |  | 0.217 | 0.217 |  | 9.054 |  |  | 10.469 | 10.448 | 8.408 | 8.408 |  |  |  | 183.461 |  |  |  | 3.147 | 0 | 0 | 0 | 0 | 0 | 0 | 0.029 |  |  |  |  | NT | 0.29 | 0.29 | 0.217 | 0.217 | 0.338 | 0.338 | 0.208 | 0.208 |  |  | 20250724 | Y
2025.08.15 | 25081511 | L0E02234A00W12B2701300S | L0E02234 | LE02234B01300 | 0.332 | 0.332 | 0.202 | 0.202 | 50546 |  | R2 | 9.039 | 9.041 | 1273 | 1273 | 124.81 | 124.81 | 0.14 | 0.14 | 2.8 | 2.8 | 0.07 | 0.07 |  | 198.16 |  | 2.98 | 0 | 1.02 | 1317.398 | 0.085 | 2.851 | 2.398 | 1.058 | 16.267 | 0 | 0.026 |  | 0.287 | 0.289 |  |  | 0.217 | 0.217 |  | 9.039 |  |  | 10.448 | 10.461 | 8.39 | 8.39 | 0 | 0 | 0 | 183.62 | 0 | 0 | 0 | 3.05 | 0 | 0 | 0 | 0 | 0 | 0 | 0.026 |  |  |  |  | NT | 0.287 | 0.289 | 0.217 | 0.217 | 0.342 | 0.343 | 0.209 | 0.21 |  |  | 20250724 | Y
2025.08.15 | 25081511 | L0E02234A00W12B2701400S | L0E02234 | LE02234B01400 | 0.332 | 0.332 | 0.202 | 0.201 | 50547 |  |  | 9.044 | 9.032 | 1272 | 1272 | 124.837 | 124.837 | 0.127 | 0.127 | 2.792 | 2.792 | 0.073 | 0.073 |  | 198.219 |  | 3.334 |  | 1.236 | 1316.748 | 0.086 | 2.833 | 2.374 | 1.12 | 16.229 | 0 | 0.022 |  | 0.288 | 0.289 |  |  | 0.217 | 0.217 |  | 9.044 |  |  | 10.464 | 10.445 | 8.39 | 8.39 |  |  |  | 183.517 |  |  |  | 2.709 | 0 | 0 | 0 | 0 | 0 | 0 | 0.022 |  |  |  |  | NT | 0.288 | 0.289 | 0.217 | 0.217 | 0.339 | 0.34 | 0.207 | 0.208 |  |  | 20250724 | Y
2025.08.15 | 25081511 | L0E02234A00W12B2701500S | L0E02234 | LE02234B01500 | 0.332 | 0.332 | 0.202 | 0.202 | 50545 |  |  | 9.036 | 9.031 | 1271 | 1271 | 124.863 | 124.863 | 0.113 | 0.113 | 2.783 | 2.783 | 0.077 | 0.077 |  | 198.277 |  | 3.689 |  | 1.451 | 1316.558 | 0.086 | 2.821 | 2.361 | 1.137 | 16.248 | 0 | 0.037 |  | 0.293 | 0.287 |  |  | 0.216 | 0.217 |  | 9.036 |  |  | 10.45 | 10.446 | 8.39 | 8.39 |  |  |  | 183.414 |  |  |  | 2.367 | 0 | 0 | 0 | 0 | 0 | 0 | 0.037 |  |  |  |  | NT | 0.293 | 0.287 | 0.216 | 0.217 | 0.34 | 0.342 | 0.209 | 0.208 |  |  | 20250724 | Y
2025.08.15 | 25081511 | L0E02234A00W12B2701600S | L0E02234 | LE02234B01600 | 0.332 | 0.332 | 0.202 | 0.201 | 50550 |  |  | 9.042 | 9.033 | 1270 | 1270 | 124.89 | 124.89 | 0.1 | 0.1 | 2.775 | 2.775 | 0.08 | 0.08 |  | 198.336 |  | 4.043 |  | 1.667 | 1316.639 | 0.086 | 2.826 | 2.366 | 1.128 | 16.236 | 0 | 0.031 |  | 0.287 | 0.288 |  |  | 0.216 | 0.216 |  | 9.042 |  |  | 10.451 | 10.451 | 8.39 | 8.39 |  |  |  | 183.311 |  |  |  | 2.026 | 0 | 0 | 0 | 0 | 0 | 0 | 0.031 |  |  |  |  | NT | 0.287 | 0.288 | 0.216 | 0.216 | 0.339 | 0.34 | 0.208 | 0.207 |  |  | 20250724 | Y
2025.08.15 | 25081511 | L0E02234A00W12B2701700S | L0E02234 | LE02234B01700 | 0.332 | 0.332 | 0.201 | 0.201 | 50550 |  |  | 9.042 | 9.028 | 1270 | 1270 | 124.917 | 124.917 | 0.087 | 0.087 | 2.767 | 2.767 | 0.083 | 0.083 |  | 198.394 |  | 4.397 |  | 1.883 | 1317.003 | 0.086 | 2.857 | 2.398 | 1.099 | 16.205 | 0 | 0.029 |  | 0.291 | 0.287 |  |  | 0.216 | 0.216 |  | 9.042 |  |  | 10.456 | 10.448 | 8.39 | 8.39 |  |  |  | 183.209 |  |  |  | 1.684 | 0 | 0 | 0 | 0 | 0 | 0 | 0.029 |  |  |  |  | NT | 0.291 | 0.287 | 0.216 | 0.216 | 0.338 | 0.34 | 0.208 | 0.207 |  |  | 20250724 | Y
2025.08.15 | 25081511 | L0E02234A00W12B2701800S | L0E02234 | LE02234B01800 | 0.332 | 0.332 | 0.201 | 0.201 | 50550 |  |  | 9.035 | 9.036 | 1269 | 1269 | 124.943 | 124.943 | 0.073 | 0.073 | 2.758 | 2.758 | 0.087 | 0.087 |  | 198.453 |  | 4.751 |  | 2.099 | 1316.8 | 0.086 | 2.84 | 2.38 | 1.116 | 16.222 | 0 | 0.042 |  | 0.287 | 0.287 |  |  | 0.215 | 0.216 |  | 9.035 |  |  | 10.45 | 10.454 | 8.39 | 8.39 |  |  |  | 183.106 |  |  |  | 1.343 | 0 | 0 | 0 | 0 | 0 | 0 | 0.042 |  |  |  |  | NT | 0.287 | 0.287 | 0.215 | 0.216 | 0.339 | 0.341 | 0.207 | 0.207 |  |  | 20250724 | Y
2025.08.15 | 25081511 | L0E02234A00W12B2701900S | L0E02234 | LE02234B01900 | 0.332 | 0.332 | 0.201 | 0.201 | 50550 |  |  | 9.041 | 9.032 | 1268 | 1268 | 124.97 | 124.97 | 0.06 | 0.06 | 2.75 | 2.75 | 0.09 | 0.09 |  | 198.511 |  | 5.106 |  | 2.314 | 1317.492 | 0.085 | 2.86 | 2.406 | 1.05 | 16.256 | 0 | 0.03 |  | 0.289 | 0.288 |  |  | 0.215 | 0.216 |  | 9.041 |  |  | 10.454 | 10.444 | 8.39 | 8.39 |  |  |  | 183.003 |  |  |  | 1.001 | 0 | 0 | 0 | 0 | 0 | 0 | 0.03 |  |  |  |  | NT | 0.289 | 0.288 | 0.215 | 0.216 | 0.34 | 0.34 | 0.208 | 0.206 |  |  | 20250724 | Y
2025.08.15 | 25081511 | L0E02234A00W12B2702000S | L0E02234 | LE02234B02000 | 0.332 | 0.332 | 0.2 | 0.2 | 49095 |  |  | 9.027 | 9.026 | 1268 | 1266 | 125.05 | 124.98 | 0.12 | 0.23 | 1.9 | 3.03 | 0.13 | 0.01 |  | 198.57 |  | 5.46 | 0 | 2.53 | 1317.477 | 0.085 | 2.859 | 2.406 | 1.051 | 16.254 | 0 | 0.032 | 39 | 0.286 | 0.288 |  |  | 0.215 | 0.215 |  | 9.027 |  |  | 10.448 | 10.441 | 8.34 | 8.3 | 0 | 0 | 0 | 182.9 | 0 | 0 | 0 | 0.66 | 0 | 0 | 0 | 0 | 0 | 0 | 0.032 |  |  |  |  | NT | 0.286 | 0.288 | 0.215 | 0.215 | 0.343 | 0.34 | 0.206 | 0.206 |  |  | 20250724 | Y
2025.08.15 | 25081517 | S0E02898A00V11A1600100E | S0E02898 | SE02898A00100 | 0.331 | 0.331 | 0.191 | 0.191 | 13390 |  |  | 8.97 | 8.962 | 1307 | 1305 | 125.08 | 125.19 | 0.31 | 0.26 | 1.71 | 1.25 | 0.14 | 0.16 |  | 200.04 |  | 0.47 | 0 | 0.26 | 1314.771 | 0.085 | 2.585 | 2.142 | 1.273 | 16.535 | 0 | 0.06 |  | 0.279 | 0.28 |  |  | 0.199 | 0.2 |  | 8.97 |  |  | 10.403 | 10.398 | 8.76 | 8.74 | 0 | 0 | 0 | 182.17 | 0 | 0 | 0 | 0.97 | 0 | 0 | 0 | 0 | 0 | 0 | 0.06 |  |  |  |  | NT | 0.279 | 0.28 | 0.199 | 0.2 | 0.339 | 0.34 | 0.197 | 0.198 |  |  | 20250813 | Y
2025.08.15 | 25081517 | S0E02898A00V11A1600200S | S0E02898 | SE02898A00200 | 0.332 | 0.331 | 0.192 | 0.192 | 50509 |  |  | 8.964 | 8.958 | 1304 | 1302 | 125.13 | 125.182 | 0.34 | 0.315 | 1.575 | 1.082 | 0.188 | 0.202 |  | 200.043 |  | 0.62 |  | 0.303 | 1313.444 | 0.085 | 2.508 | 2.053 | 1.39 | 16.465 | 0 | 0.039 |  | 0.282 | 0.281 |  |  | 0.199 | 0.2 |  | 8.964 |  |  | 10.395 | 10.396 | 8.76 | 8.768 |  |  |  | 182.317 |  |  |  | 0.827 | 0 | 0 | 0 | 0 | 0 | 0 | 0.039 |  |  |  |  | NT | 0.282 | 0.281 | 0.199 | 0.2 | 0.344 | 0.343 | 0.199 | 0.198 |  |  | 20250813 | Y
2025.08.15 | 25081517 | S0E02898A00V11A1600300S | S0E02898 | SE02898A00300 | 0.331 | 0.331 | 0.192 | 0.192 | 50507 |  |  | 8.956 | 8.959 | 1301 | 1300 | 125.18 | 125.175 | 0.37 | 0.37 | 1.44 | 0.915 | 0.235 | 0.245 |  | 200.047 |  | 0.77 |  | 0.347 | 1313.903 | 0.085 | 2.546 | 2.091 | 1.351 | 16.417 | 0 | 0.045 |  | 0.282 | 0.281 |  |  | 0.2 | 0.2 |  | 8.956 |  |  | 10.394 | 10.396 | 8.76 | 8.795 |  |  |  | 182.463 |  |  |  | 0.683 | 0 | 0 | 0 | 0 | 0 | 0 | 0.045 |  |  |  |  | NT | 0.282 | 0.281 | 0.2 | 0.2 | 0.343 | 0.341 | 0.199 | 0.198 |  |  | 20250813 | Y
2025.08.15 | 25081517 | S0E02898A00V11A1600400S | S0E02898 | SE02898A00400 | 0.332 | 0.331 | 0.192 | 0.191 | 50509 |  |  | 8.955 | 8.932 | 1298 | 1297 | 125.23 | 125.167 | 0.4 | 0.425 | 1.305 | 0.747 | 0.283 | 0.288 |  | 200.05 |  | 0.92 | 0 | 0.39 | 1313.613 | 0.085 | 2.524 | 2.069 | 1.375 | 16.446 | 0 | 0.053 |  | 0.283 | 0.282 |  |  | 0.2 | 0.201 |  | 8.955 |  |  | 10.39 | 10.356 | 8.76 | 8.822 | 0 | 0 | 0 | 182.61 | 0 | 0 | 0 | 0.54 | 0 | 0 | 0 | 0 | 0 | 0 | 0.053 |  |  |  |  | NT | 0.283 | 0.282 | 0.2 | 0.201 | 0.345 | 0.34 | 0.204 | 0.199 |  |  | 20250813 | Y
2025.08.15 | 25081517 | S0E02898A00V11A1600500S | S0E02898 | SE02898A00500 | 0.333 | 0.332 | 0.193 | 0.191 | 33502 |  |  | 8.938 | 8.903 | 1295 | 1294 | 125.28 | 125.16 | 0.43 | 0.48 | 1.17 | 0.58 | 0.33 | 0.33 |  | 203.66 |  | 0.46 | 0 | 0.2 | 1313.667 | 0.085 | 2.503 | 2.057 | 1.37 | 16.587 | 0 | 0.044 |  | 0.28 | 0.281 |  |  | 0.2 | 0.201 |  | 8.938 |  |  | 10.355 | 10.307 | 8.76 | 8.85 | 0 | 0 | 0 | 183.76 | 0 | 0 | 0 | 0.34 | 0 | 0 | 0 | 0 | 0 | 0 | 0.044 |  |  |  |  | NT | 0.28 | 0.281 | 0.2 | 0.201 | 0.343 | 0.345 | 0.2 | 0.201 |  |  | 20250813 | Y
2025.08.15 | 25081520 | S0E02898A00V11B0900100E | S0E02898 | SE02898B00100 | 0.334 | 0.333 | 0.197 | 0.196 | 50521 |  |  | 9.016 | 8.965 | 1265 | 1297 | 125.37 | 124.97 | 0.22 | 0.25 | 2.98 | 1.77 | 0.04 | 0.04 |  | 200.6 |  | 0.51 | 0 | 0.17 | 1314.115 | 0.086 | 2.568 | 2.115 | 1.336 | 16.523 | 0 | 0.046 |  | 0.285 | 0.285 |  |  | 0.209 | 0.21 |  | 8.966 |  |  | 10.4 | 10.327 | 8.49 | 8.74 | 0 | 0 | 0 | 182.45 | 0 | 0 | 0 | 0.55 | 0 | 0 | 0 | 0 | 0 | 0 | 0.046 |  |  |  |  | NT | 0.285 | 0.285 | 0.209 | 0.21 | 0.343 | 0.344 | 0.206 | 0.204 |  |  | 20250813 | Y
2025.08.15 | 25081520 | S0E02898A00V11B0900200S | S0E02898 | SE02898B00200 | 0.335 | 0.333 | 0.197 | 0.196 | 13387 |  |  | 8.946 | 8.95 | 1312 | 1312 | 125.02 | 125.02 | 0.29 | 0.29 | 0.98 | 0.98 | 0.14 | 0.14 |  | 200.57 |  | 0.542 |  | 0.234 | 1314.231 | 0.086 | 2.58 | 2.127 | 1.328 | 16.536 | 0 | 0.06 |  | 0.282 | 0.283 |  |  | 0.21 | 0.211 |  | 8.946 |  |  | 10.328 | 10.322 | 8.75 | 8.75 |  |  |  | 183.14 |  |  |  | 0.448 | 0 | 0 | 0 | 0 | 0 | 0 | 0.06 |  |  |  |  | NT | 0.282 | 0.283 | 0.21 | 0.211 | 0.343 | 0.345 | 0.205 | 0.206 |  |  | 20250813 | Y
2025.08.15 | 25081520 | S0E02898A00V11B0900300S | S0E02898 | SE02898B00300 | 0.333 | 0.333 | 0.196 | 0.196 | 50515 |  | O3 | 8.994 | 9.005 | 1298 | 1298 | 125.82 | 125.82 | 0.21 | 0.21 | 1.51 | 1.51 | 0.09 | 0.09 |  | 200.54 |  | 0.574 |  | 0.298 | 1314.369 | 0.085 | 2.59 | 2.138 | 1.315 | 16.499 | 0 | 0.057 |  | 0.288 | 0.284 |  |  | 0.209 | 0.209 |  | 8.994 |  |  | 10.375 | 10.396 | 8.75 | 8.75 |  |  |  | 183.83 |  |  |  | 0.346 | 0 | 0 | 0 | 0 | 0 | 0 | 0.057 |  |  |  |  | NT | 0.288 | 0.284 | 0.209 | 0.209 | 0.341 | 0.343 | 0.203 | 0.205 |  |  | 20250813 | Y
2025.08.15 | 25081520 | S0E02898A00V11B0900400S | S0E02898 | SE02898B00400 | 0.334 | 0.333 | 0.197 | 0.196 | 50506 |  | G2 | 9.008 | 8.98 | 1275 | 1275 | 125.4 | 125.4 | 0.14 | 0.14 | 1.91 | 1.91 | 0.08 | 0.08 |  | 200.51 |  | 0.606 |  | 0.362 | 1314.75 | 0.085 | 2.621 | 2.169 | 1.282 | 16.46 | 0 | 0.06 |  | 0.289 | 0.285 |  |  | 0.209 | 0.21 |  | 9.008 |  |  | 10.444 | 10.36 | 8.49 | 8.49 |  |  |  | 184.52 |  |  |  | 0.244 | 0 | 0 | 0 | 0 | 0 | 0 | 0.06 |  |  |  |  | NT | 0.289 | 0.285 | 0.209 | 0.21 | 0.342 | 0.343 | 0.21 | 0.204 |  |  | 20250813 | Y
2025.08.15 | 25081520 | S0E02898A00V11B0900500S | S0E02898 | SE02898B00500 | 0.334 | 0.333 | 0.196 | 0.195 | 50507 |  |  | 8.978 | 8.97 | 1291 | 1291 | 125.07 | 125.07 | 0.11 | 0.11 | 1.75 | 1.75 | 0.08 | 0.08 |  | 200.48 |  | 0.638 |  | 0.426 | 1314.608 | 0.085 | 2.606 | 2.155 | 1.293 | 16.476 | 0 | 0.048 |  | 0.289 | 0.284 |  |  | 0.208 | 0.208 |  | 8.978 |  |  | 10.36 | 10.325 | 8.67 | 8.67 |  |  |  | 185.21 |  |  |  | 0.142 | 0 | 0 | 0 | 0 | 0 | 0 | 0.048 |  |  |  |  | NT | 0.289 | 0.284 | 0.208 | 0.208 | 0.345 | 0.344 | 0.207 | 0.205 |  |  | 20250813 | Y
2025.08.15 | 25081520 | S0E02898A00V11B0900600S | S0E02898 | SE02898B00600 | 0.334 | 0.333 | 0.195 | 0.195 | 50512 |  |  | 8.984 | 8.966 | 1294 | 1294 | 125.15 | 125.15 | 0.27 | 0.27 | 2.68 | 2.68 | 0.06 | 0.06 |  | 200.45 |  | 0.67 | 0 | 0.49 | 1314.498 | 0.085 | 2.599 | 2.147 | 1.303 | 16.481 | 0 | 0.061 |  | 0.285 | 0.282 |  |  | 0.207 | 0.207 |  | 8.984 |  |  | 10.362 | 10.338 | 8.66 | 8.66 | 0 | 0 | 0 | 185.9 | 0 | 0 | 0 | 0.04 | 0 | 0 | 0 | 0 | 0 | 0 | 0.061 |  |  |  |  | NT | 0.285 | 0.282 | 0.207 | 0.207 | 0.341 | 0.344 | 0.203 | 0.207 |  |  | 20250813 | Y
2025.08.15 | 25081520 | S0E02898A00V11B0900700S | S0E02898 | SE02898B00700 | 0.334 | 0.333 | 0.195 | 0.194 | 29436 |  |  | 8.967 | 8.942 | 1301 | 1301 | 125.12 | 125.12 | 0.12 | 0.12 | 2.37 | 2.37 | 0.09 | 0.09 |  | 200.336 |  | 0.8 |  | 0.988 | 1314.621 | 0.085 | 2.61 | 2.158 | 1.293 | 16.478 | 0 | 0.054 |  | 0.282 | 0.282 |  |  | 0.206 | 0.206 |  | 8.967 |  |  | 10.336 | 10.331 | 8.75 | 8.75 |  |  |  | 185.128 |  |  |  | 0.636 | 0 | 0 | 0 | 0 | 0 | 0 | 0.054 |  |  |  |  | NT | 0.282 | 0.282 | 0.206 | 0.206 | 0.341 | 0.343 | 0.2 | 0.203 |  |  | 20250813 | Y
2025.08.15 | 25081520 | S0E02898A00V11B0900800S | S0E02898 | SE02898B00800 | 0.334 | 0.334 | 0.194 | 0.194 | 50515 |  |  | 8.967 | 8.964 | 1299 | 1299 | 125.05 | 125.05 | 0.17 | 0.17 | 1.04 | 1.04 | 0.11 | 0.11 |  | 200.222 |  | 0.93 |  | 1.486 | 1314.205 | 0.085 | 2.573 | 2.121 | 1.328 | 16.511 | 0 | 0.062 |  | 0.285 | 0.284 |  |  | 0.206 | 0.206 |  | 8.967 |  |  | 10.334 | 10.336 | 8.77 | 8.77 |  |  |  | 184.356 |  |  |  | 1.232 | 0 | 0 | 0 | 0 | 0 | 0 | 0.062 |  |  |  |  | NT | 0.285 | 0.284 | 0.206 | 0.206 | 0.344 | 0.343 | 0.2 | 0.201 |  |  | 20250813 | Y
2025.08.15 | 25081520 | S0E02898A00V11B0900900S | S0E02898 | SE02898B00900 | 0.334 | 0.334 | 0.195 | 0.194 | 50515 |  |  | 8.97 | 8.957 | 1278 | 1278 | 124.98 | 124.98 | 0.19 | 0.19 | 2.31 | 2.31 | 0.05 | 0.05 |  | 200.108 |  | 1.06 |  | 1.984 | 1313.962 | 0.086 | 2.556 | 2.103 | 1.35 | 16.528 | 0 | 0.057 |  | 0.287 | 0.283 |  |  | 0.206 | 0.206 |  | 8.97 |  |  | 10.341 | 10.324 | 8.58 | 8.58 |  |  |  | 183.584 |  |  |  | 1.828 | 0 | 0 | 0 | 0 | 0 | 0 | 0.057 |  |  |  |  | NT | 0.287 | 0.283 | 0.206 | 0.206 | 0.345 | 0.346 | 0.202 | 0.202 |  |  | 20250813 | Y
2025.08.15 | 25081520 | S0E02898A00V11B0901000S | S0E02898 | SE02898B01000 | 0.334 | 0.334 | 0.195 | 0.194 | 13283 |  |  | 8.959 | 8.959 | 1287 | 1287 | 125.14 | 125.14 | 0.09 | 0.09 | 1.9 | 1.9 | 0.11 | 0.11 |  | 199.994 |  | 1.19 |  | 2.482 | 1314.23 | 0.086 | 2.579 | 2.127 | 1.328 | 16.539 | 0 | 0.06 |  | 0.283 | 0.283 |  |  | 0.207 | 0.207 |  | 8.959 |  |  | 10.33 | 10.328 | 8.73 | 8.73 |  |  |  | 182.812 |  |  |  | 2.424 | 0 | 0 | 0 | 0 | 0 | 0 | 0.06 |  |  |  |  | NT | 0.283 | 0.283 | 0.207 | 0.207 | 0.347 | 0.342 | 0.199 | 0.201 |  |  | 20250813 | Y
2025.08.15 | 25081520 | S0E02898A00V11B0901100S | S0E02898 | SE02898B01100 | 0.334 | 0.334 | 0.195 | 0.195 | 40689 |  |  | 8.955 | 8.948 | 1267 | 1283 | 125.08 | 124.83 | 0.34 | 0.2 | 1.53 | 0.53 | 0.06 | 0.07 |  | 199.88 |  | 1.32 | 0 | 2.98 | 1314.129 | 0.085 | 2.568 | 2.115 | 1.335 | 16.521 | 0 | 0.059 |  | 0.282 | 0.282 |  |  | 0.207 | 0.207 |  | 8.955 |  |  | 10.326 | 10.328 | 8.45 | 8.59 | 0 | 0 | 0 | 182.04 | 0 | 0 | 0 | 3.02 | 0 | 0 | 0 | 0 | 0 | 0 | 0.059 |  |  |  |  | NT | 0.282 | 0.282 | 0.207 | 0.207 | 0.347 | 0.343 | 0.202 | 0.202 |  |  | 20250813 | Y
2025.08.15 | 25081508 | S0E02898A00V11G0700100E | S0E02898 | SE02898G00100 | 0.331 | 0.33 | 0.192 | 0.191 | 50492 |  | G5 | 9.095 | 9.031 | [16 empty] | 1311.682 | 0.086 | 2.345 | 1.897 | 1.545 | 16.81 | 0 | 0.071 |  | 0.276 | 0.282 |  |  | 0.199 | 0.2 |  | 9.095 |  |  | 10.513 | 10.46 | [10 empty] | 0 | 0 | 0 | 0 | 0 | 0 | 0.071 |  |  |  |  | NT | 0.276 | 0.282 | 0.199 | 0.2 | 0.339 | 0.345 | 0.2 | 0.198 |  |  | 20250814 | N
2025.08.15 | 25081508 | S0E02898A00V11G0700200S | S0E02898 | SE02898G00200 | 0.333 | 0.331 | 0.192 | 0.191 | 38092 |  |  | 9.03 | 8.952 | 1312 | 1296 | 125.34 | 125.48 | 0.33 | 0.19 | 1.08 | 0.53 | 0.03 | 0.05 |  | 200.15 |  | 1.55 | 0 | 0.7 | 1313.303 | 0.085 | 2.477 | 2.03 | 1.403 | 16.641 | 0 | 0.043 |  | 0.276 | 0.277 |  |  | 0.199 | 0.201 |  | 9.03 |  |  | 10.452 | 10.392 | 9.03 | 8.8 | 0 | 0 | 0 | 182.86 | 0 | 0 | 0 | 0.57 | 0 | 0 | 0 | 0 | 0 | 0 | 0.043 |  |  |  |  | NT | 0.276 | 0.277 | 0.199 | 0.201 | 0.342 | 0.346 | 0.197 | 0.205 |  |  | 20250814 | Y
2025.08.15 | 25081515 | S0E02917A00W06A0900100E | S0E02917 | SE02917A00100 | 0.332 | 0.332 | 0.194 | 0.194 | 49722 |  | R2 | 8.955 | 8.943 | 1291 | 1289 | 124.98 | 124.98 | 0.36 | 0.29 | 1.72 | 0.15 | 0.08 | 0.1 |  | 241.04 |  | 7.66 | 0 | 0.05 | 1315.185 | 0.085 | 2.643 | 2.195 | 1.245 | 16.513 | 0 | 0.051 |  | 0.287 | 0.283 |  |  | 0.209 | 0.209 |  | 8.955 |  |  | 10.414 | 10.415 | 8.67 | 8.57 | 0 | 0 | 0 | 189.56 | 0 | 0 | 0 | 1 | 0 | 0 | 0 | 0 | 0 | 0 | 0.051 |  |  |  |  | NT | 0.287 | 0.283 | 0.209 | 0.209 | 0.34 | 0.34 | 0.215 | 0.21 |  |  | 20250813 | Y
2025.08.15 | 25081515 | S0E02917A00W06A0900200S | S0E02917 | SE02917A00200 | 0.331 | 0.331 | 0.192 | 0.191 | 27819 |  |  | 8.958 | 8.941 | 1291 | 1289 | 124.998 | 124.96 | 0.41 | 0.335 | 2.005 | 0.712 | 0.103 | 0.1 |  | 241.922 |  | 6.3 |  | 0.082 | 1315.54 | 0.085 | 2.67 | 2.222 | 1.214 | 16.502 | 0 | 0.023 |  | 0.28 | 0.281 |  |  | 0.199 | 0.2 |  | 8.958 |  |  | 10.427 | 10.414 | 8.638 | 8.582 |  |  |  | 190.202 |  |  |  | 0.82 | 0 | 0 | 0 | 0 | 0 | 0 | 0.023 |  |  |  |  | NT | 0.28 | 0.281 | 0.199 | 0.2 | 0.341 | 0.337 | 0.199 | 0.197 |  |  | 20250813 | N
2025.08.15 | 25081515 | S0E02917A00W06A0900300S | S0E02917 | SE02917A00300 | 0.33 | 0.331 | 0.192 | 0.193 | 49732 |  | R2 | 8.971 | 9.023 | 1291 | 1290 | 125.015 | 124.94 | 0.46 | 0.38 | 2.29 | 1.275 | 0.125 | 0.1 |  | 242.805 |  | 4.94 |  | 0.115 | 1313.806 | 0.086 | 2.552 | 2.095 | 1.365 | 16.515 | 0 | 0.032 |  | 0.283 | 0.283 |  |  | 0.199 | 0.2 |  | 8.971 |  |  | 10.439 | 10.498 | 8.605 | 8.595 |  |  |  | 190.845 |  |  |  | 0.64 | 0 | 0 | 0 | 0 | 0 | 0 | 0.032 |  |  |  |  | NT | 0.283 | 0.283 | 0.199 | 0.2 | 0.339 | 0.344 | 0.214 | 0.213 |  |  | 20250813 | N
2025.08.15 | 25081515 | S0E02917A00W06A0900400S | S0E02917 | SE02917A00400 | 0.33 | 0.33 | 0.194 | 0.194 | 49735 |  | G2 | 9.019 | 9.003 | 1291 | 1290 | 125.032 | 124.92 | 0.51 | 0.425 | 2.575 | 1.838 | 0.148 | 0.1 |  | 243.688 |  | 3.58 |  | 0.148 | 1312.97 | 0.086 | 2.485 | 2.027 | 1.439 | 16.601 | 0 | 0.029 |  | 0.279 | 0.281 |  |  | 0.2 | 0.199 |  | 9.019 |  |  | 10.49 | 10.471 | 8.572 | 8.608 |  |  |  | 191.488 |  |  |  | 0.46 | 0 | 0 | 0 | 0 | 0 | 0 | 0.029 |  |  |  |  | NT | 0.279 | 0.281 | 0.2 | 0.199 | 0.338 | 0.341 | 0.206 | 0.204 |  |  | 20250813 | N
2025.08.15 | 25081515 | S0E02917A00W06A0900500S | S0E02917 | SE02917A00500 | 0.33 | 0.33 | 0.19 | 0.191 | 17115 |  | R2 | 9.01 | 9.017 | 1291 | 1290 | 125.05 | 124.9 | 0.56 | 0.47 | 2.86 | 2.4 | 0.17 | 0.1 |  | 244.57 |  | 2.22 | 0 | 0.18 | 1314.698 | 0.085 | 2.596 | 2.15 | 1.287 | 16.614 | 0 | 0.042 |  | 0.279 | 0.278 |  |  | 0.2 | 0.199 |  | 9.01 |  |  | 10.468 | 10.498 | 8.54 | 8.62 | 0 | 0 | 0 | 192.13 | 0 | 0 | 0 | 0.28 | 0 | 0 | 0 | 0 | 0 | 0 | 0.042 |  |  |  |  | NT | 0.279 | 0.278 | 0.2 | 0.199 | 0.339 | 0.337 | 0.196 | 0.197 |  |  | 20250813 | Y
2025.08.15 | 25081510 | S0E02918A00W06D2800100E | S0E02918 | SE02918D00100 | 0.335 | 0.335 | 0.19 | 0.19 | 49706 |  |  | 8.897 | 8.897 | 1261 | 1261 | 124.88 | 124.99 | 0.61 | 0.61 | 0.79 | 2.27 | 0.12 | 0.08 |  | 239.03 |  | 0.73 | 0 | 0.56 | 1316.513 | 0.085 | 2.76 | 2.31 | 1.126 | 16.212 | 0 | 0.03 |  | 0.29 | 0.292 |  |  | 0.198 | 0.198 |  | 8.897 |  |  | 10.277 | 10.283 | 8.47 | 8.41 | 0 | 0 | 0 | 189.44 | 0 | 0 | 0 | 1.01 | 0 | 0 | 0 | 0 | 0 | 0 | 0.03 |  |  |  |  | NT | 0.29 | 0.292 | 0.198 | 0.198 | 0.343 | 0.346 | 0.199 | 0.2 |  |  | 20250722 | Y
2025.08.15 | 25081510 | S0E02918A00W06D2800200S | S0E02918 | SE02918D00200 | 0.335 | 0.335 | 0.19 | 0.19 | 49709 |  |  | 8.909 | 8.887 | 1263 | 1263 | 124.96 | 124.96 | 0.55 | 0.55 | 2.32 | 2.32 | 0.13 | 0.13 |  | 239.114 |  | 0.899 |  | 0.676 | 1316.707 | 0.085 | 2.776 | 2.326 | 1.11 | 16.197 | 0 | 0.05 |  | 0.29 | 0.291 |  |  | 0.198 | 0.198 |  | 8.909 |  |  | 10.288 | 10.273 | 8.44 | 8.44 |  |  |  | 189.387 |  |  |  | 1.154 | 0 | 0 | 0 | 0 | 0 | 0 | 0.05 |  |  |  |  | NT | 0.29 | 0.291 | 0.198 | 0.198 | 0.343 | 0.343 | 0.198 | 0.197 |  |  | 20250722 | Y
2025.08.15 | 25081510 | S0E02918A00W06D2800300S | S0E02918 | SE02918D00300 | 0.335 | 0.335 | 0.191 | 0.19 | 49710 |  |  | 8.902 | 8.886 | 1264 | 1264 | 124.958 | 124.958 | 0.534 | 0.534 | 2.168 | 2.168 | 0.108 | 0.108 |  | 239.198 |  | 1.068 |  | 0.792 | 1316.079 | 0.086 | 2.762 | 2.305 | 1.171 | 16.16 | 0 | 0.037 |  | 0.294 | 0.291 |  |  | 0.198 | 0.198 |  | 8.902 |  |  | 10.285 | 10.268 | 8.446 | 8.446 |  |  |  | 189.333 |  |  |  | 1.298 | 0 | 0 | 0 | 0 | 0 | 0 | 0.037 |  |  |  |  | NT | 0.294 | 0.291 | 0.198 | 0.198 | 0.346 | 0.343 | 0.197 | 0.198 |  |  | 20250722 | Y
2025.08.15 | 25081510 | S0E02918A00W06D2800400S | S0E02918 | SE02918D00400 | 0.335 | 0.336 | 0.19 | 0.19 | 49711 |  |  | 8.882 | 8.894 | 1265 | 1265 | 124.956 | 124.956 | 0.518 | 0.518 | 2.016 | 2.016 | 0.086 | 0.086 |  | 239.282 |  | 1.237 |  | 0.908 | 1316.01 | 0.086 | 2.756 | 2.299 | 1.176 | 16.164 | 0 | 0.045 |  | 0.29 | 0.291 |  |  | 0.198 | 0.198 |  | 8.882 |  |  | 10.262 | 10.278 | 8.452 | 8.452 |  |  |  | 189.28 |  |  |  | 1.443 | 0 | 0 | 0 | 0 | 0 | 0 | 0.045 |  |  |  |  | NT | 0.29 | 0.291 | 0.198 | 0.198 | 0.346 | 0.341 | 0.197 | 0.196 |  |  | 20250722 | Y
2025.08.15 | 25081510 | S0E02918A00W06D2800500S | S0E02918 | SE02918D00500 | 0.335 | 0.335 | 0.19 | 0.19 | 49711 |  |  | 8.898 | 8.89 | 1267 | 1267 | 124.954 | 124.954 | 0.502 | 0.502 | 1.864 | 1.864 | 0.064 | 0.064 |  | 239.367 |  | 1.407 |  | 1.023 | 1316.038 | 0.086 | 2.759 | 2.302 | 1.175 | 16.165 | 0 | 0.045 |  | 0.293 | 0.29 |  |  | 0.199 | 0.199 |  | 8.898 |  |  | 10.286 | 10.272 | 8.458 | 8.458 |  |  |  | 189.227 |  |  |  | 1.587 | 0 | 0 | 0 | 0 | 0 | 0 | 0.045 |  |  |  |  | NT | 0.293 | 0.29 | 0.199 | 0.199 | 0.344 | 0.342 | 0.197 | 0.197 |  |  | 20250722 | Y
2025.08.15 | 25081510 | S0E02918A00W06D2800600S | S0E02918 | SE02918D00600 | 0.336 | 0.335 | 0.191 | 0.19 | 49712 |  |  | 8.896 | 8.881 | 1268 | 1268 | 124.952 | 124.952 | 0.486 | 0.486 | 1.712 | 1.712 | 0.042 | 0.042 |  | 239.451 |  | 1.576 |  | 1.139 | 1315.899 | 0.086 | 2.747 | 2.29 | 1.185 | 16.178 | 0 | 0.046 |  | 0.291 | 0.291 |  |  | 0.199 | 0.199 |  | 8.896 |  |  | 10.277 | 10.259 | 8.464 | 8.464 |  |  |  | 189.173 |  |  |  | 1.731 | 0 | 0 | 0 | 0 | 0 | 0 | 0.046 |  |  |  |  | NT | 0.291 | 0.291 | 0.199 | 0.199 | 0.347 | 0.346 | 0.199 | 0.199 |  |  | 20250722 | Y
2025.08.15 | 25081510 | S0E02918A00W06D2800700S | S0E02918 | SE02918D00700 | 0.336 | 0.336 | 0.191 | 0.196 | 49687 |  |  | 8.885 | 8.877 | 1269 | 1269 | 124.95 | 124.95 | 0.47 | 0.47 | 1.56 | 1.56 | 0.02 | 0.02 |  | 239.535 |  | 1.745 |  | 1.255 | 1316.242 | 0.085 | 2.739 | 2.288 | 1.15 | 16.237 | 0 | 0.037 |  | 0.293 | 0.289 |  |  | 0.199 | 0.199 |  | 8.885 |  |  | 10.265 | 10.559 | 8.47 | 8.47 |  |  |  | 189.12 |  |  |  | 1.875 | 0 | 0 | 0 | 0 | 0 | 0 | 0.037 |  |  |  |  | NT | 0.293 | 0.289 | 0.199 | 0.199 | 0.346 | 0.344 | 0.2 | 0.2 |  |  | 20250722 | Y
2025.08.15 | 25081510 | S0E02918A00W06D2800800S | S0E02918 | SE02918D00800 | 0.336 | 0.336 | 0.191 | 0.191 | 49689 |  |  | 8.89 | 8.87 | 1270 | 1270 | 124.952 | 124.952 | 0.478 | 0.478 | 1.432 | 1.432 | 0.04 | 0.04 |  | 239.619 |  | 1.914 |  | 1.371 | 1315.535 | 0.086 | 2.718 | 2.26 | 1.218 | 16.207 | 0 | 0.04 |  | 0.291 | 0.291 |  |  | 0.199 | 0.199 |  | 8.89 |  |  | 10.258 | 10.252 | 8.487 | 8.487 |  |  |  | 189.067 |  |  |  | 2.019 | 0 | 0 | 0 | 0 | 0 | 0 | 0.04 |  |  |  |  | NT | 0.291 | 0.291 | 0.199 | 0.199 | 0.345 | 0.344 | 0.198 | 0.2 |  |  | 20250722 | Y
2025.08.15 | 25081510 | S0E02918A00W06D2800900S | S0E02918 | SE02918D00900 | 0.336 | 0.336 | 0.191 | 0.191 | 49689 |  |  | 8.878 | 8.87 | 1270 | 1270 | 124.953 | 124.953 | 0.487 | 0.487 | 1.303 | 1.303 | 0.06 | 0.06 |  | 239.703 |  | 2.083 |  | 1.487 | 1315.577 | 0.086 | 2.723 | 2.266 | 1.214 | 16.207 | 0 | 0.041 |  | 0.292 | 0.289 |  |  | 0.199 | 0.199 |  | 8.878 |  |  | 10.253 | 10.255 | 8.503 | 8.503 |  |  |  | 189.013 |  |  |  | 2.163 | 0 | 0 | 0 | 0 | 0 | 0 | 0.041 |  |  |  |  | NT | 0.292 | 0.289 | 0.199 | 0.199 | 0.345 | 0.346 | 0.197 | 0.198 |  |  | 20250722 | Y
2025.08.15 | 25081510 | S0E02918A00W06D2801000S | S0E02918 | SE02918D01000 | 0.336 | 0.336 | 0.191 | 0.191 | 49689 |  |  | 8.885 | 8.888 | 1271 | 1271 | 124.955 | 124.955 | 0.495 | 0.495 | 1.175 | 1.175 | 0.08 | 0.08 |  | 239.788 |  | 2.252 |  | 1.602 | 1315.486 | 0.086 | 2.712 | 2.255 | 1.222 | 16.209 | 0 | 0.041 |  | 0.29 | 0.288 |  |  | 0.199 | 0.199 |  | 8.885 |  |  | 10.256 | 10.267 | 8.52 | 8.52 |  |  |  | 188.96 |  |  |  | 2.308 | 0 | 0 | 0 | 0 | 0 | 0 | 0.041 |  |  |  |  | NT | 0.29 | 0.288 | 0.199 | 0.199 | 0.344 | 0.344 | 0.198 | 0.198 |  |  | 20250722 | Y
2025.08.15 | 25081510 | S0E02918A00W06D2801100S | S0E02918 | SE02918D01100 | 0.336 | 0.336 | 0.191 | 0.191 | 49690 |  |  | 8.891 | 8.887 | 1272 | 1272 | 124.957 | 124.957 | 0.503 | 0.503 | 1.047 | 1.047 | 0.1 | 0.1 |  | 239.872 |  | 2.422 |  | 1.718 | 1315.305 | 0.086 | 2.696 | 2.238 | 1.235 | 16.222 | 0 | 0.034 |  | 0.29 | 0.29 |  |  | 0.199 | 0.199 |  | 8.891 |  |  | 10.266 | 10.258 | 8.537 | 8.537 |  |  |  | 188.907 |  |  |  | 2.452 | 0 | 0 | 0 | 0 | 0 | 0 | 0.034 |  |  |  |  | NT | 0.29 | 0.29 | 0.199 | 0.199 | 0.344 | 0.346 | 0.198 | 0.197 |  |  | 20250722 | Y
2025.08.15 | 25081510 | S0E02918A00W06D2801200S | S0E02918 | SE02918D01200 | 0.336 | 0.336 | 0.191 | 0.191 | 49687 |  |  | 8.902 | 8.893 | 1272 | 1272 | 124.958 | 124.958 | 0.512 | 0.512 | 0.918 | 0.918 | 0.12 | 0.12 |  | 239.956 |  | 2.591 |  | 1.834 | 1315.285 | 0.086 | 2.696 | 2.238 | 1.239 | 16.241 | 0 | 0.032 |  | 0.287 | 0.289 |  |  | 0.199 | 0.199 |  | 8.902 |  |  | 10.266 | 10.269 | 8.553 | 8.553 |  |  |  | 188.853 |  |  |  | 2.596 | 0 | 0 | 0 | 0 | 0 | 0 | 0.032 |  |  |  |  | NT | 0.287 | 0.289 | 0.199 | 0.199 | 0.346 | 0.348 | 0.197 | 0.196 |  |  | 20250722 | Y
2025.08.15 | 25081510 | S0E02918A00W06D2801300S | S0E02918 | SE02918D01300 | 0.335 | 0.335 | 0.191 | 0.191 | 49684 |  |  | 8.9 | 8.904 | 1273 | 1273 | 124.96 | 124.96 | 0.52 | 0.52 | 0.79 | 0.79 | 0.14 | 0.14 |  | 240.04 |  | 2.76 | 0 | 1.95 | 1315.93 | 0.085 | 2.711 | 2.261 | 1.176 | 16.28 | 0 | 0.035 |  | 0.287 | 0.288 |  |  | 0.199 | 0.199 |  | 8.9 |  |  | 10.272 | 10.288 | 8.57 | 8.57 | 0 | 0 | 0 | 188.8 | 0 | 0 | 0 | 2.74 | 0 | 0 | 0 | 0 | 0 | 0 | 0.035 |  |  |  |  | NT | 0.287 | 0.288 | 0.199 | 0.199 | 0.346 | 0.347 | 0.2 | 0.199 |  |  | 20250722 | Y
2025.08.15 | 25081510 | S0E02918A00W06D2801400S | S0E02918 | SE02918D01400 | 0.335 | 0.335 | 0.191 | 0.191 | 49686 |  |  | 8.904 | 8.906 | 1273 | 1273 | 124.958 | 124.958 | 0.525 | 0.525 | 1.153 | 1.153 | 0.127 | 0.127 |  | 240.104 |  | 3.393 |  | 1.991 | 1315.095 | 0.086 | 2.681 | 2.223 | 1.256 | 16.262 | 0 | 0.026 |  | 0.289 | 0.289 |  |  | 0.199 | 0.199 |  | 8.904 |  |  | 10.28 | 10.283 | 8.563 | 8.563 |  |  |  | 188.804 |  |  |  | 2.607 | 0 | 0 | 0 | 0 | 0 | 0 | 0.026 |  |  |  |  | NT | 0.289 | 0.289 | 0.199 | 0.199 | 0.346 | 0.344 | 0.196 | 0.197 |  |  | 20250722 | Y
2025.08.15 | 25081510 | S0E02918A00W06D2801500S | S0E02918 | SE02918D01500 | 0.335 | 0.335 | 0.191 | 0.191 | 49688 |  |  | 8.921 | 8.914 | 1273 | 1273 | 124.957 | 124.957 | 0.53 | 0.53 | 1.517 | 1.517 | 0.113 | 0.113 |  | 240.169 |  | 4.026 |  | 2.033 | 1314.987 | 0.086 | 2.672 | 2.214 | 1.266 | 16.272 | 0 | 0.039 |  | 0.289 | 0.288 |  |  | 0.199 | 0.199 |  | 8.921 |  |  | 10.293 | 10.294 | 8.557 | 8.557 |  |  |  | 188.809 |  |  |  | 2.474 | 0 | 0 | 0 | 0 | 0 | 0 | 0.039 |  |  |  |  | NT | 0.289 | 0.288 | 0.199 | 0.199 | 0.348 | 0.342 | 0.197 | 0.199 |  |  | 20250722 | Y
2025.08.15 | 25081510 | S0E02918A00W06D2801600S | S0E02918 | SE02918D01600 | 0.335 | 0.335 | 0.191 | 0.191 | 49686 |  |  | 8.924 | 8.915 | 1274 | 1274 | 124.955 | 124.955 | 0.535 | 0.535 | 1.88 | 1.88 | 0.1 | 0.1 |  | 240.233 |  | 4.659 |  | 2.074 | 1314.894 | 0.086 | 2.668 | 2.209 | 1.274 | 16.279 | 0 | 0.036 |  | 0.287 | 0.288 |  |  | 0.199 | 0.199 |  | 8.924 |  |  | 10.296 | 10.3 | 8.55 | 8.55 |  |  |  | 188.813 |  |  |  | 2.341 | 0 | 0 | 0 | 0 | 0 | 0 | 0.036 |  |  |  |  | NT | 0.287 | 0.288 | 0.199 | 0.199 | 0.346 | 0.348 | 0.199 | 0.196 |  |  | 20250722 | Y
2025.08.15 | 25081510 | S0E02918A00W06D2801700S | S0E02918 | SE02918D01700 | 0.335 | 0.335 | 0.191 | 0.191 | 49688 |  |  | 8.927 | 8.918 | 1274 | 1274 | 124.953 | 124.953 | 0.54 | 0.54 | 2.243 | 2.243 | 0.087 | 0.087 |  | 240.297 |  | 5.291 |  | 2.116 | 1315.537 | 0.085 | 2.68 | 2.229 | 1.21 | 16.316 | 0 | 0.027 |  | 0.288 | 0.288 |  |  | 0.199 | 0.199 |  | 8.927 |  |  | 10.302 | 10.297 | 8.543 | 8.543 |  |  |  | 188.817 |  |  |  | 2.209 | 0 | 0 | 0 | 0 | 0 | 0 | 0.027 |  |  |  |  | NT | 0.288 | 0.288 | 0.199 | 0.199 | 0.348 | 0.344 | 0.2 | 0.197 |  |  | 20250722 | Y
2025.08.15 | 25081510 | S0E02918A00W06D2801800S | S0E02918 | SE02918D01800 | 0.335 | 0.335 | 0.191 | 0.191 | 49689 |  |  | 8.926 | 8.924 | 1274 | 1274 | 124.952 | 124.952 | 0.545 | 0.545 | 2.607 | 2.607 | 0.073 | 0.073 |  | 240.361 |  | 5.924 |  | 2.157 | 1314.683 | 0.086 | 2.645 | 2.187 | 1.291 | 16.292 | 0 | 0.034 |  | 0.288 | 0.289 |  |  | 0.199 | 0.199 |  | 8.926 |  |  | 10.293 | 10.295 | 8.537 | 8.537 |  |  |  | 188.821 |  |  |  | 2.076 | 0 | 0 | 0 | 0 | 0 | 0 | 0.034 |  |  |  |  | NT | 0.288 | 0.289 | 0.199 | 0.199 | 0.345 | 0.344 | 0.198 | 0.198 |  |  | 20250722 | Y
2025.08.15 | 25081510 | S0E02918A00W06D2801900S | S0E02918 | SE02918D01900 | 0.335 | 0.335 | 0.191 | 0.191 | 49690 |  |  | 8.93 | 8.923 | 1274 | 1274 | 124.95 | 124.95 | 0.55 | 0.55 | 2.97 | 2.97 | 0.06 | 0.06 |  | 240.426 |  | 6.557 |  | 2.199 | 1315.285 | 0.085 | 2.658 | 2.207 | 1.232 | 16.344 | 0 | 0.04 |  | 0.287 | 0.287 |  |  | 0.199 | 0.199 |  | 8.93 |  |  | 10.303 | 10.299 | 8.53 | 8.53 |  |  |  | 188.826 |  |  |  | 1.943 | 0 | 0 | 0 | 0 | 0 | 0 | 0.04 |  |  |  |  | NT | 0.287 | 0.287 | 0.199 | 0.199 | 0.35 | 0.346 | 0.199 | 0.199 |  |  | 20250722 | Y
2025.08.15 | 25081510 | S0E02918A00W06D2802000S | S0E02918 | SE02918D02000 | 0.336 | 0.335 | 0.191 | 0.191 | 42310 |  |  | 8.934 | 8.906 | 1279 | 1270 | 125.06 | 125.02 | 0.44 | 0.55 | 1.74 | 2.17 | 0.05 | 0.05 |  | 240.49 |  | 7.19 | 0 | 2.24 | 1315.379 | 0.085 | 2.668 | 2.217 | 1.224 | 16.329 | 0 | 0.045 | 29 | 0.286 | 0.286 |  |  | 0.199 | 0.2 |  | 8.934 |  |  | 10.302 | 10.284 | 8.64 | 8.51 | 0 | 0 | 0 | 188.83 | 0 | 0 | 0 | 1.81 | 0 | 0 | 0 | 0 | 0 | 0 | 0.045 |  |  |  |  | NT | 0.286 | 0.286 | 0.199 | 0.2 | 0.347 | 0.346 | 0.199 | 0.198 |  |  | 20250722 | Y
2025.08.15 | 25081515 | S0E02919A00W09G0900100E | S0E02919 | SE02919G00100 | 0.335 | 0.336 | 0.192 | 0.193 | 49719 |  |  | 8.822 | 8.905 | 1296 | 1316 | 125.01 | 125.18 | 0.71 | 0.77 | 3.67 | 1.8 | 0.13 | 0.17 |  | 240.66 |  | 1.97 | 0 | 3.02 | 1314.887 | 0.085 | 2.61 | 2.163 | 1.267 | 16.469 | 0 | 0.042 |  | 0.286 | 0.281 |  |  | 0.201 | 0.199 |  | 8.822 |  |  | 10.219 | 10.307 | 8.56 | 8.64 | 0 | 0 | 0 | 191.51 | 0 | 0 | 0 | 4.7 | 0 | 0 | 0 | 0 | 0 | 0 | 0.042 |  |  |  |  | NT | 0.286 | 0.281 | 0.201 | 0.199 | 0.344 | 0.343 | 0.2 | 0.2 |  |  | 20250724 | Y
2025.08.15 | 25081515 | S0E02919A00W09G0900200S | S0E02919 | SE02919G00200 | 0.336 | 0.336 | 0.192 | 0.192 | 24302 |  |  | 8.813 | 8.818 | 1298 | 1308 | 124.995 | 125.08 | 0.555 | 0.585 | 3.09 | 2.155 | 0.135 | 0.155 |  | 240.702 |  | 2.126 |  | 2.868 | 1314.668 | 0.085 | 2.613 | 2.158 | 1.287 | 16.355 | 0 | 0.032 |  | 0.284 | 0.283 |  |  | 0.2 | 0.2 |  | 8.813 |  |  | 10.212 | 10.218 | 8.515 | 8.555 |  |  |  | 191.546 |  |  |  | 4.474 | 0 | 0 | 0 | 0 | 0 | 0 | 0.032 |  |  |  |  | NT | 0.284 | 0.283 | 0.2 | 0.2 | 0.345 | 0.343 | 0.2 | 0.198 |  |  | 20250724 | Y
2025.08.15 | 25081515 | S0E02919A00W09G0900300S | S0E02919 | SE02919G00300 | 0.335 | 0.335 | 0.192 | 0.192 | 49710 |  | R4 | 8.821 | 8.819 | 1300 | 1300 | 124.98 | 124.98 | 0.4 | 0.4 | 2.51 | 2.51 | 0.14 | 0.14 |  | 240.744 |  | 2.282 |  | 2.716 | 1316.688 | 0.085 | 2.759 | 2.313 | 1.112 | 16.287 | 0 | 0.02 |  | 0.29 | 0.286 |  |  | 0.199 | 0.2 |  | 8.821 |  |  | 10.246 | 10.223 | 8.47 | 8.47 |  |  |  | 191.582 |  |  |  | 4.248 | 0 | 0 | 0 | 0 | 0 | 0 | 0.02 |  |  |  |  | NT | 0.29 | 0.286 | 0.199 | 0.2 | 0.346 | 0.342 | 0.2 | 0.201 |  |  | 20250724 | Y
2025.08.15 | 25081515 | S0E02919A00W09G0900400S | S0E02919 | SE02919G00400 | 0.335 | 0.335 | 0.192 | 0.192 | 37103 |  |  | 8.809 | 8.822 | 1298 | 1300 | 124.947 | 124.933 | 0.443 | 0.447 | 2.097 | 2.443 | 0.12 | 0.123 |  | 240.786 |  | 2.438 |  | 2.564 | 1316.425 | 0.084 | 2.756 | 2.302 | 1.132 | 16.174 | 0 | 0.031 |  | 0.284 | 0.283 |  |  | 0.2 | 0.2 |  | 8.809 |  |  | 10.223 | 10.247 | 8.447 | 8.473 |  |  |  | 191.618 |  |  |  | 4.022 | 0 | 0 | 0 | 0 | 0 | 0 | 0.031 |  |  |  |  | NT | 0.284 | 0.283 | 0.2 | 0.2 | 0.343 | 0.344 | 0.2 | 0.202 |  |  | 20250724 | Y
2025.08.15 | 25081515 | S0E02919A00W09G0900500S | S0E02919 | SE02919G00500 | 0.335 | 0.336 | 0.192 | 0.193 | 49710 |  |  | 8.729 | 8.806 | 1295 | 1301 | 124.913 | 124.887 | 0.487 | 0.493 | 1.683 | 2.377 | 0.1 | 0.107 |  | 240.828 |  | 2.594 |  | 2.412 | 1317.297 | 0.084 | 2.807 | 2.362 | 1.059 | 16.225 | 0 | 0.029 |  | 0.287 | 0.286 |  |  | 0.201 | 0.199 |  | 8.729 |  |  | 10.124 | 10.227 | 8.423 | 8.477 |  |  |  | 191.654 |  |  |  | 3.796 | 0 | 0 | 0 | 0 | 0 | 0 | 0.029 |  |  |  |  | NT | 0.287 | 0.286 | 0.201 | 0.199 | 0.345 | 0.343 | 0.201 | 0.203 |  |  | 20250724 | Y
2025.08.15 | 25081515 | S0E02919A00W09G0900600S | S0E02919 | SE02919G00600 | 0.338 | 0.337 | 0.194 | 0.193 | 21350 |  | G8 | 8.721 | 8.704 | 1293 | 1301 | 124.88 | 124.84 | 0.53 | 0.54 | 1.27 | 2.31 | 0.08 | 0.09 |  | 240.87 |  | 2.75 | 0 | 2.26 | 1317.107 | 0.084 | 2.783 | 2.339 | 1.074 | 16.252 | 0 | 0.031 |  | 0.285 | 0.286 |  |  | 0.201 | 0.202 |  | 8.721 |  |  | 10.112 | 10.093 | 8.4 | 8.48 | 0 | 0 | 0 | 191.69 | 0 | 0 | 0 | 3.57 | 0 | 0 | 0 | 0 | 0 | 0 | 0.031 |  |  |  |  | NT | 0.285 | 0.286 | 0.201 | 0.202 | 0.346 | 0.346 | 0.2 | 0.202 |  |  | 20250724 | Y
2025.08.15 | 25081513 | S0E02920A00W06C2800100E | S0E02920 | SE02920C00100 | 0.336 | 0.336 | 0.198 | 0.198 | 49687 |  |  | 8.968 | 8.955 | 1285 | 1288 | 124.93 | 124.85 | 0.53 | 0.45 | 1.27 | 0.57 | 0.12 | 0.01 |  | 239.65 |  | 4.55 | 0 | 0.17 | 1315.88 | 0.085 | 2.728 | 2.273 | 1.188 | 16.369 | 0 | 0.03 |  | 0.287 | 0.287 |  |  | 0.21 | 0.21 |  | 8.968 |  |  | 10.337 | 10.332 | 8.48 | 8.77 | 0 | 0 | 0 | 188.65 | 0 | 0 | 0 | 1.26 | 0 | 0 | 0 | 0 | 0 | 0 | 0.03 |  |  |  |  | NT | 0.287 | 0.287 | 0.21 | 0.21 | 0.345 | 0.343 | 0.205 | 0.205 |  |  | 20250723 | Y
2025.08.15 | 25081513 | S0E02920A00W06C2800200S | S0E02920 | SE02920C00200 | 0.336 | 0.335 | 0.199 | 0.198 | 49687 |  |  | 8.961 | 8.985 | 1283 | 1283 | 124.97 | 124.97 | 0.52 | 0.52 | 2.06 | 2.06 | 0.09 | 0.09 |  | 239.669 |  | 4.217 |  | 0.285 | 1316.149 | 0.085 | 2.746 | 2.293 | 1.164 | 16.352 | 0 | 0.045 |  | 0.285 | 0.287 |  |  | 0.21 | 0.211 |  | 8.961 |  |  | 10.333 | 10.306 | 8.47 | 8.47 |  |  |  | 188.733 |  |  |  | 1.385 | 0 | 0 | 0 | 0 | 0 | 0 | 0.045 |  |  |  |  | NT | 0.285 | 0.287 | 0.21 | 0.211 | 0.344 | 0.347 | 0.205 | 0.205 |  |  | 20250723 | Y
2025.08.15 | 25081513 | S0E02920A00W06C2800300S | S0E02920 | SE02920C00300 | 0.335 | 0.335 | 0.198 | 0.198 | 21810 |  |  | 8.947 | 8.947 | 1282 | 1282 | 124.988 | 124.988 | 0.52 | 0.52 | 1.736 | 1.736 | 0.084 | 0.084 |  | 239.688 |  | 3.885 |  | 0.399 | 1315.617 | 0.086 | 2.741 | 2.28 | 1.215 | 16.315 | 0 | 0.045 |  | 0.284 | 0.284 |  |  | 0.211 | 0.211 |  | 8.947 |  |  | 10.324 | 10.323 | 8.494 | 8.494 |  |  |  | 188.815 |  |  |  | 1.509 | 0 | 0 | 0 | 0 | 0 | 0 | 0.045 |  |  |  |  | NT | 0.284 | 0.284 | 0.211 | 0.211 | 0.343 | 0.341 | 0.204 | 0.205 |  |  | 20250723 | Y
2025.08.15 | 25081513 | S0E02920A00W06C2800400S | S0E02920 | SE02920C00400 | 0.336 | 0.336 | 0.199 | 0.199 | 49686 |  |  | 8.955 | 8.957 | 1282 | 1282 | 125.006 | 125.006 | 0.52 | 0.52 | 1.412 | 1.412 | 0.078 | 0.078 |  | 239.707 |  | 3.552 |  | 0.514 | 1315.381 | 0.086 | 2.718 | 2.259 | 1.238 | 16.335 | 0 | 0.039 |  | 0.29 | 0.286 |  |  | 0.211 | 0.212 |  | 8.955 |  |  | 10.327 | 10.335 | 8.518 | 8.518 |  |  |  | 188.898 |  |  |  | 1.634 | 0 | 0 | 0 | 0 | 0 | 0 | 0.039 |  |  |  |  | NT | 0.29 | 0.286 | 0.211 | 0.212 | 0.345 | 0.343 | 0.205 | 0.205 |  |  | 20250723 | Y
2025.08.15 | 25081513 | S0E02920A00W06C2800500S | S0E02920 | SE02920C00500 | 0.336 | 0.336 | 0.199 | 0.199 | 49687 |  |  | 8.972 | 8.945 | 1281 | 1281 | 125.024 | 125.024 | 0.52 | 0.52 | 1.088 | 1.088 | 0.072 | 0.072 |  | 239.726 |  | 3.219 |  | 0.628 | 1315.319 | 0.086 | 2.717 | 2.257 | 1.244 | 16.343 | 0 | 0.035 |  | 0.291 | 0.286 |  |  | 0.212 | 0.212 |  | 8.972 |  |  | 10.345 | 10.337 | 8.542 | 8.542 |  |  |  | 188.981 |  |  |  | 1.758 | 0 | 0 | 0 | 0 | 0 | 0 | 0.035 |  |  |  |  | NT | 0.291 | 0.286 | 0.212 | 0.212 | 0.344 | 0.343 | 0.204 | 0.206 |  |  | 20250723 | Y
2025.08.15 | 25081513 | S0E02920A00W06C2800600S | S0E02920 | SE02920C00600 | 0.336 | 0.335 | 0.2 | 0.2 | 49686 |  |  | 8.967 | 8.947 | 1281 | 1281 | 125.042 | 125.042 | 0.52 | 0.52 | 0.764 | 0.764 | 0.066 | 0.066 |  | 239.745 |  | 2.886 |  | 0.743 | 1315.177 | 0.087 | 2.705 | 2.245 | 1.257 | 16.35 | 0 | 0.03 |  | 0.288 | 0.286 |  |  | 0.212 | 0.213 |  | 8.967 |  |  | 10.341 | 10.334 | 8.566 | 8.566 |  |  |  | 189.064 |  |  |  | 1.883 | 0 | 0 | 0 | 0 | 0 | 0 | 0.03 |  |  |  |  | NT | 0.288 | 0.286 | 0.212 | 0.213 | 0.343 | 0.342 | 0.205 | 0.206 |  |  | 20250723 | Y
2025.08.15 | 25081513 | S0E02920A00W06C2800700S | S0E02920 | SE02920C00700 | 0.336 | 0.336 | 0.2 | 0.2 | 49687 |  |  | 8.966 | 8.987 | 1280 | 1280 | 125.06 | 125.06 | 0.52 | 0.52 | 0.44 | 0.44 | 0.06 | 0.06 |  | 239.765 |  | 2.554 |  | 0.857 | 1315.648 | 0.085 | 2.705 | 2.251 | 1.208 | 16.405 | 0 | 0.045 |  | 0.29 | 0.286 |  |  | 0.213 | 0.213 |  | 8.966 |  |  | 10.333 | 10.35 | 8.59 | 8.59 |  |  |  | 189.146 |  |  |  | 2.007 | 0 | 0 | 0 | 0 | 0 | 0 | 0.045 |  |  |  |  | NT | 0.29 | 0.286 | 0.213 | 0.213 | 0.347 | 0.345 | 0.205 | 0.205 |  |  | 20250723 | Y
2025.08.15 | 25081513 | S0E02920A00W06C2800800S | S0E02920 | SE02920C00800 | 0.335 | 0.335 | 0.2 | 0.2 | 49686 |  |  | 8.985 | 8.975 | 1281 | 1281 | 125.022 | 125.022 | 0.528 | 0.528 | 1.02 | 1.02 | 0.068 | 0.068 |  | 239.784 |  | 2.221 |  | 0.972 | 1314.828 | 0.087 | 2.676 | 2.215 | 1.287 | 16.383 | 0 | 0.039 |  | 0.29 | 0.285 |  |  | 0.213 | 0.213 |  | 8.985 |  |  | 10.349 | 10.356 | 8.58 | 8.58 |  |  |  | 189.229 |  |  |  | 2.132 | 0 | 0 | 0 | 0 | 0 | 0 | 0.039 |  |  |  |  | NT | 0.29 | 0.285 | 0.213 | 0.213 | 0.347 | 0.342 | 0.207 | 0.205 |  |  | 20250723 | Y
2025.08.15 | 25081513 | S0E02920A00W06C2800900S | S0E02920 | SE02920C00900 | 0.335 | 0.335 | 0.2 | 0.2 | 49691 |  |  | 8.983 | 8.964 | 1283 | 1283 | 124.984 | 124.984 | 0.536 | 0.536 | 1.6 | 1.6 | 0.076 | 0.076 |  | 239.803 |  | 1.888 |  | 1.086 | 1315.176 | 0.087 | 2.705 | 2.245 | 1.258 | 16.359 | 0 | 0.039 |  | 0.287 | 0.285 |  |  | 0.213 | 0.213 |  | 8.983 |  |  | 10.356 | 10.345 | 8.57 | 8.57 |  |  |  | 189.312 |  |  |  | 2.256 | 0 | 0 | 0 | 0 | 0 | 0 | 0.039 |  |  |  |  | NT | 0.287 | 0.285 | 0.213 | 0.213 | 0.344 | 0.346 | 0.208 | 0.207 |  |  | 20250723 | Y
2025.08.15 | 25081513 | S0E02920A00W06C2801000S | S0E02920 | SE02920C01000 | 0.336 | 0.335 | 0.201 | 0.2 | 49689 |  |  | 8.98 | 8.957 | 1284 | 1284 | 124.946 | 124.946 | 0.544 | 0.544 | 2.18 | 2.18 | 0.084 | 0.084 |  | 239.822 |  | 1.555 |  | 1.201 | 1315.175 | 0.086 | 2.701 | 2.241 | 1.256 | 16.36 | 0 | 0.036 |  | 0.285 | 0.286 |  |  | 0.214 | 0.214 |  | 8.98 |  |  | 10.352 | 10.33 | 8.56 | 8.56 |  |  |  | 189.395 |  |  |  | 2.381 | 0 | 0 | 0 | 0 | 0 | 0 | 0.036 |  |  |  |  | NT | 0.285 | 0.286 | 0.214 | 0.214 | 0.342 | 0.345 | 0.208 | 0.207 |  |  | 20250723 | Y
2025.08.15 | 25081513 | S0E02920A00W06C2801100S | S0E02920 | SE02920C01100 | 0.335 | 0.335 | 0.201 | 0.201 | 49687 |  |  | 8.972 | 8.97 | 1286 | 1286 | 124.908 | 124.908 | 0.552 | 0.552 | 2.76 | 2.76 | 0.092 | 0.092 |  | 239.841 |  | 1.223 |  | 1.315 | 1315.111 | 0.087 | 2.698 | 2.238 | 1.262 | 16.366 | 0 | 0.031 |  | 0.289 | 0.285 |  |  | 0.214 | 0.214 |  | 8.972 |  |  | 10.335 | 10.345 | 8.55 | 8.55 |  |  |  | 189.477 |  |  |  | 2.505 | 0 | 0 | 0 | 0 | 0 | 0 | 0.031 |  |  |  |  | NT | 0.289 | 0.285 | 0.214 | 0.214 | 0.343 | 0.343 | 0.208 | 0.207 |  |  | 20250723 | Y
2025.08.15 | 25081513 | S0E02920A00W06C2801200S | S0E02920 | SE02920C01200 | 0.336 | 0.335 | 0.201 | 0.201 | 49691 |  |  | 8.974 | 8.968 | 1287 | 1287 | 124.87 | 124.87 | 0.56 | 0.56 | 3.34 | 3.34 | 0.1 | 0.1 |  | 239.86 |  | 0.89 | 0 | 1.43 | 1315.959 | 0.085 | 2.729 | 2.276 | 1.18 | 16.38 | 0 | 0.033 |  | 0.287 | 0.286 |  |  | 0.214 | 0.214 |  | 8.974 |  |  | 10.346 | 10.293 | 8.54 | 8.54 | 0 | 0 | 0 | 189.56 | 0 | 0 | 0 | 2.63 | 0 | 0 | 0 | 0 | 0 | 0 | 0.033 |  |  |  |  | NT | 0.287 | 0.286 | 0.214 | 0.214 | 0.344 | 0.343 | 0.207 | 0.209 |  |  | 20250723 | Y
2025.08.15 | 25081513 | S0E02920A00W06C2801300S | S0E02920 | SE02920C01300 | 0.335 | 0.335 | 0.201 | 0.201 | 49687 |  |  | 8.967 | 8.964 | 1284 | 1284 | 124.91 | 124.91 | 0.555 | 0.555 | 2.81 | 2.81 | 0.095 | 0.095 |  | 239.909 |  | 1.098 |  | 1.499 | 1315.124 | 0.087 | 2.701 | 2.241 | 1.263 | 16.363 | 0 | 0.035 |  | 0.288 | 0.287 |  |  | 0.214 | 0.214 |  | 8.967 |  |  | 10.341 | 10.343 | 8.522 | 8.522 |  |  |  | 189.516 |  |  |  | 2.683 | 0 | 0 | 0 | 0 | 0 | 0 | 0.035 |  |  |  |  | NT | 0.288 | 0.287 | 0.214 | 0.214 | 0.348 | 0.343 | 0.207 | 0.207 |  |  | 20250723 | Y
2025.08.15 | 25081513 | S0E02920A00W06C2801400S | S0E02920 | SE02920C01400 | 0.336 | 0.335 | 0.201 | 0.201 | 49687 |  |  | 8.971 | 8.959 | 1281 | 1281 | 124.95 | 124.95 | 0.55 | 0.55 | 2.28 | 2.28 | 0.09 | 0.09 |  | 239.958 |  | 1.306 |  | 1.568 | 1315.174 | 0.086 | 2.702 | 2.242 | 1.257 | 16.356 | 0 | 0.035 |  | 0.291 | 0.288 |  |  | 0.214 | 0.214 |  | 8.971 |  |  | 10.347 | 10.341 | 8.505 | 8.505 |  |  |  | 189.471 |  |  |  | 2.737 | 0 | 0 | 0 | 0 | 0 | 0 | 0.035 |  |  |  |  | NT | 0.291 | 0.288 | 0.214 | 0.214 | 0.345 | 0.343 | 0.21 | 0.206 |  |  | 20250723 | Y
2025.08.15 | 25081513 | S0E02920A00W06C2801500S | S0E02920 | SE02920C01500 | 0.335 | 0.335 | 0.201 | 0.2 | 49688 |  |  | 8.969 | 8.948 | 1278 | 1278 | 124.99 | 124.99 | 0.545 | 0.545 | 1.75 | 1.75 | 0.085 | 0.085 |  | 240.007 |  | 1.513 |  | 1.637 | 1315.729 | 0.086 | 2.746 | 2.287 | 1.207 | 16.3 | 0 | 0.032 |  | 0.291 | 0.287 |  |  | 0.214 | 0.214 |  | 8.969 |  |  | 10.345 | 10.332 | 8.488 | 8.488 |  |  |  | 189.427 |  |  |  | 2.79 | 0 | 0 | 0 | 0 | 0 | 0 | 0.032 |  |  |  |  | NT | 0.291 | 0.287 | 0.214 | 0.214 | 0.344 | 0.343 | 0.207 | 0.207 |  |  | 20250723 | Y
2025.08.15 | 25081513 | S0E02920A00W06C2801600S | S0E02920 | SE02920C01600 | 0.335 | 0.336 | 0.201 | 0.201 | 49690 |  |  | 8.963 | 8.96 | 1275 | 1275 | 125.03 | 125.03 | 0.54 | 0.54 | 1.22 | 1.22 | 0.08 | 0.08 |  | 240.056 |  | 1.721 |  | 1.706 | 1316.329 | 0.085 | 2.76 | 2.307 | 1.148 | 16.341 | 0 | 0.027 |  | 0.292 | 0.287 |  |  | 0.214 | 0.214 |  | 8.963 |  |  | 10.336 | 10.339 | 8.47 | 8.47 |  |  |  | 189.382 |  |  |  | 2.843 | 0 | 0 | 0 | 0 | 0 | 0 | 0.027 |  |  |  |  | NT | 0.292 | 0.287 | 0.214 | 0.214 | 0.345 | 0.344 | 0.209 | 0.206 |  |  | 20250723 | Y
2025.08.15 | 25081513 | S0E02920A00W06C2801700S | S0E02920 | SE02920C01700 | 0.335 | 0.335 | 0.2 | 0.201 | 49688 |  |  | 8.968 | 8.964 | 1276 | 1276 | 125.005 | 125.005 | 0.535 | 0.535 | 1.495 | 1.495 | 0.092 | 0.092 |  | 240.104 |  | 1.929 |  | 1.774 | 1315.339 | 0.086 | 2.717 | 2.257 | 1.243 | 16.339 | 0 | 0.028 |  | 0.289 | 0.287 |  |  | 0.214 | 0.214 |  | 8.968 |  |  | 10.338 | 10.349 | 8.472 | 8.472 |  |  |  | 189.338 |  |  |  | 2.897 | 0 | 0 | 0 | 0 | 0 | 0 | 0.028 |  |  |  |  | NT | 0.289 | 0.287 | 0.214 | 0.214 | 0.345 | 0.342 | 0.206 | 0.207 |  |  | 20250723 | Y
2025.08.15 | 25081513 | S0E02920A00W06C2801800S | S0E02920 | SE02920C01800 | 0.335 | 0.335 | 0.2 | 0.2 | 49691 |  |  | 8.977 | 8.956 | 1278 | 1278 | 124.98 | 124.98 | 0.53 | 0.53 | 1.77 | 1.77 | 0.105 | 0.105 |  | 240.153 |  | 2.137 |  | 1.843 | 1315.628 | 0.086 | 2.74 | 2.28 | 1.217 | 16.312 | 0 | 0.028 |  | 0.291 | 0.287 |  |  | 0.214 | 0.213 |  | 8.977 |  |  | 10.351 | 10.343 | 8.475 | 8.475 |  |  |  | 189.293 |  |  |  | 2.95 | 0 | 0 | 0 | 0 | 0 | 0 | 0.028 |  |  |  |  | NT | 0.291 | 0.287 | 0.214 | 0.213 | 0.346 | 0.344 | 0.207 | 0.206 |  |  | 20250723 | Y
2025.08.15 | 25081513 | S0E02920A00W06C2801900S | S0E02920 | SE02920C01900 | 0.336 | 0.335 | 0.2 | 0.2 | 49688 |  |  | 8.971 | 8.954 | 1279 | 1279 | 124.955 | 124.955 | 0.525 | 0.525 | 2.045 | 2.045 | 0.118 | 0.118 |  | 240.202 |  | 2.344 |  | 1.912 | 1315.714 | 0.086 | 2.746 | 2.286 | 1.207 | 16.296 | 0 | 0.039 |  | 0.291 | 0.288 |  |  | 0.213 | 0.212 |  | 8.971 |  |  | 10.346 | 10.334 | 8.478 | 8.478 |  |  |  | 189.249 |  |  |  | 3.003 | 0 | 0 | 0 | 0 | 0 | 0 | 0.039 |  |  |  |  | NT | 0.291 | 0.288 | 0.213 | 0.212 | 0.348 | 0.345 | 0.206 | 0.205 |  |  | 20250723 | Y
2025.08.15 | 25081513 | S0E02920A00W06C2802000S | S0E02920 | SE02920C02000 | 0.335 | 0.335 | 0.2 | 0.2 | 49689 |  |  | 8.96 | 8.968 | 1280 | 1280 | 124.93 | 124.93 | 0.52 | 0.52 | 2.32 | 2.32 | 0.13 | 0.13 |  | 240.251 |  | 2.552 |  | 1.981 | 1316.257 | 0.085 | 2.755 | 2.301 | 1.155 | 16.347 | 0 | 0.033 |  | 0.288 | 0.285 |  |  | 0.213 | 0.212 |  | 8.96 |  |  | 10.341 | 10.349 | 8.48 | 8.48 |  |  |  | 189.204 |  |  |  | 3.057 | 0 | 0 | 0 | 0 | 0 | 0 | 0.033 |  |  |  |  | NT | 0.288 | 0.285 | 0.213 | 0.212 | 0.349 | 0.344 | 0.206 | 0.207 |  |  | 20250723 | Y
2025.08.15 | 25081513 | S0E02920A00W06C2802100S | S0E02920 | SE02920C02100 | 0.335 | 0.335 | 0.199 | 0.199 | 35924 |  |  | 8.978 | 8.963 | 1281 | 1277 | 124.96 | 125 | 0.45 | 0.36 | 0.33 | 2.31 | 0.04 | 0.06 |  | 240.3 |  | 2.76 | 0 | 2.05 | 1316.153 | 0.085 | 2.745 | 2.292 | 1.164 | 16.366 | 0 | 0.042 |  | 0.285 | 0.285 |  |  | 0.212 | 0.212 |  | 8.978 |  |  | 10.354 | 10.343 | 8.43 | 8.51 | 0 | 0 | 0 | 189.16 | 0 | 0 | 0 | 3.11 | 0 | 0 | 0 | 0 | 0 | 0 | 0.042 |  |  |  |  | NT | 0.285 | 0.285 | 0.212 | 0.212 | 0.344 | 0.343 | 0.208 | 0.206 |  |  | 20250723 | Y
2025.08.15 | 25081515 | S0E02920A00W06F0900100E | S0E02920 | SE02920F00100 | 0.335 | 0.334 | 0.192 | 0.191 | 49707 |  |  | 8.882 | 8.855 | 1280 | 1283 | 124.97 | 125.04 | 0.52 | 0.54 | 1.85 | 1.8 | 0.1 | 0.1 |  | 240.58 |  | 2.64 | 0 | 1.18 | 1317.161 | 0.085 | 2.801 | 2.355 | 1.073 | 16.275 | 0 | 0.035 |  | 0.284 | 0.287 |  |  | 0.199 | 0.2 |  | 8.882 |  |  | 10.317 | 10.28 | 8.43 | 8.37 | 0 | 0 | 0 | 189.84 | 0 | 0 | 0 | 2.63 | 0 | 0 | 0 | 0 | 0 | 0 | 0.035 |  |  |  |  | NT | 0.284 | 0.287 | 0.199 | 0.2 | 0.345 | 0.344 | 0.198 | 0.199 |  |  | 20250724 | Y
2025.08.15 | 25081515 | S0E02920A00W06F0900200S | S0E02920 | SE02920F00200 | 0.334 | 0.335 | 0.191 | 0.192 | 49696 |  |  | 8.859 | 8.875 | 1273 | 1278 | 124.975 | 125.015 | 0.58 | 0.578 | 1.58 | 2.082 | 0.08 | 0.1 |  | 240.6 |  | 2.168 |  | 0.968 | 1316.464 | 0.085 | 2.767 | 2.312 | 1.133 | 16.198 | 0 | 0.033 |  | 0.284 | 0.283 |  |  | 0.199 | 0.2 |  | 8.859 |  |  | 10.279 | 10.321 | 8.378 | 8.375 |  |  |  | 189.93 |  |  |  | 2.255 | 0 | 0 | 0 | 0 | 0 | 0 | 0.033 |  |  |  |  | NT | 0.284 | 0.283 | 0.199 | 0.2 | 0.343 | 0.345 | 0.199 | 0.199 |  |  | 20250724 | Y
2025.08.15 | 25081515 | S0E02920A00W06F0900300S | S0E02920 | SE02920F00300 | 0.338 | 0.337 | 0.195 | 0.194 | 49712 |  | G1 | 8.92 | 8.855 | 1266 | 1274 | 124.98 | 124.99 | 0.64 | 0.615 | 1.31 | 2.365 | 0.06 | 0.1 |  | 240.62 |  | 1.695 |  | 0.755 | 1316.406 | 0.085 | 2.761 | 2.306 | 1.137 | 16.207 | 0 | 0.04 |  | 0.283 | 0.285 |  |  | 0.198 | 0.2 |  | 8.92 |  |  | 10.367 | 10.278 | 8.325 | 8.38 |  |  |  | 190.02 |  |  |  | 1.88 | 0 | 0 | 0 | 0 | 0 | 0 | 0.04 |  |  |  |  | NT | 0.283 | 0.285 | 0.198 | 0.2 | 0.345 | 0.342 | 0.217 | 0.222 |  |  | 20250724 | Y
2025.08.15 | 25081515 | S0E02920A00W06F0900400S | S0E02920 | SE02920F00400 | 0.333 | 0.332 | 0.191 | 0.19 | 21250 |  | R2 | 8.932 | 8.919 | 1260 | 1270 | 124.985 | 124.965 | 0.7 | 0.652 | 1.04 | 2.648 | 0.04 | 0.1 |  | 240.64 |  | 1.223 |  | 0.542 | 1316.622 | 0.085 | 2.776 | 2.321 | 1.12 | 16.217 | 0 | 0.048 |  | 0.281 | 0.282 |  |  | 0.198 | 0.199 |  | 8.932 |  |  | 10.384 | 10.368 | 8.272 | 8.385 |  |  |  | 190.11 |  |  |  | 1.505 | 0 | 0 | 0 | 0 | 0 | 0 | 0.048 |  |  |  |  | NT | 0.281 | 0.282 | 0.198 | 0.199 | 0.341 | 0.34 | 0.198 | 0.201 |  |  | 20250724 | Y
2025.08.15 | 25081515 | S0E02920A00W06F0900500S | S0E02920 | SE02920F00500 | 0.333 | 0.333 | 0.191 | 0.19 | 42108 |  |  | 8.949 | 8.933 | 1253 | 1265 | 124.99 | 124.94 | 0.76 | 0.69 | 0.77 | 2.93 | 0.02 | 0.1 |  | 240.66 |  | 0.75 | 0 | 0.33 | 1317.797 | 0.084 | 2.855 | 2.409 | 1.019 | 16.23 | 0 | 0.026 |  | 0.282 | 0.282 |  |  | 0.198 | 0.199 |  | 8.949 |  |  | 10.409 | 10.387 | 8.22 | 8.39 | 0 | 0 | 0 | 190.2 | 0 | 0 | 0 | 1.13 | 0 | 0 | 0 | 0 | 0 | 0 | 0.026 |  |  |  |  | NT | 0.282 | 0.282 | 0.198 | 0.199 | 0.345 | 0.345 | 0.198 | 0.2 |  |  | 20250724 | Y
2025.08.15 | 25081504 | S0E02925A00W06C2800100E | S0E02925 | SE02925C00100 | 0.332 | 0.332 | 0.197 | 0.197 | 49691 |  |  | 8.932 | 8.936 | 1263 | 1266 | 124.9 | 125 | 0.57 | 0.54 | 0.96 | 3.24 | 0.1 | 0.07 |  | 239.8 |  | 3.35 | 0 | 0.35 | 1317.178 | 0.085 | 2.804 | 2.357 | 1.072 | 16.3 | 0 | 0.035 |  | 0.279 | 0.279 |  |  | 0.208 | 0.208 |  | 8.932 |  |  | 10.416 | 10.42 | 8.44 | 8.38 | 0 | 0 | 0 | 189.91 | 0 | 0 | 0 | 0.89 | 0 | 0 | 0 | 0 | 0 | 0 | 0.035 |  |  |  |  | NT | 0.279 | 0.279 | 0.208 | 0.208 | 0.34 | 0.341 | 0.204 | 0.204 |  |  | 20250812 | Y
2025.08.15 | 25081504 | S0E02925A00W06C2800200S | S0E02925 | SE02925C00200 | 0.332 | 0.332 | 0.197 | 0.197 | 49694 |  |  | 8.932 | 8.935 | 1230 | 1230 | 125.04 | 125.04 | 0.44 | 0.44 | 1.82 | 1.82 | 0.06 | 0.06 |  | 239.805 |  | 3.372 |  | 0.505 | 1317.166 | 0.085 | 2.805 | 2.358 | 1.074 | 16.301 | 0 | 0.037 |  | 0.281 | 0.284 |  |  | 0.208 | 0.208 |  | 8.932 |  |  | 10.419 | 10.418 | 8.35 | 8.35 |  |  |  | 189.892 |  |  |  | 0.949 | 0 | 0 | 0 | 0 | 0 | 0 | 0.037 |  |  |  |  | NT | 0.281 | 0.284 | 0.208 | 0.208 | 0.34 | 0.342 | 0.205 | 0.206 |  |  | 20250812 | Y
2025.08.15 | 25081504 | S0E02925A00W06C2800300S | S0E02925 | SE02925C00300 | 0.332 | 0.332 | 0.197 | 0.197 | 49692 |  |  | 8.935 | 8.95 | 1236 | 1236 | 125.01 | 125.01 | 0.432 | 0.432 | 2.142 | 2.142 | 0.068 | 0.068 |  | 239.811 |  | 3.394 |  | 0.659 | 1315.985 | 0.085 | 2.726 | 2.271 | 1.174 | 16.272 | 0 | 0.044 |  | 0.283 | 0.285 |  |  | 0.208 | 0.208 |  | 8.935 |  |  | 10.416 | 10.433 | 8.366 | 8.366 |  |  |  | 189.874 |  |  |  | 1.008 | 0 | 0 | 0 | 0 | 0 | 0 | 0.044 |  |  |  |  | NT | 0.283 | 0.285 | 0.208 | 0.208 | 0.341 | 0.345 | 0.204 | 0.205 |  |  | 20250812 | Y
2025.08.15 | 25081504 | S0E02925A00W06C2800400S | S0E02925 | SE02925C00400 | 0.332 | 0.332 | 0.197 | 0.197 | 49693 |  |  | 8.953 | 8.953 | 1242 | 1242 | 124.98 | 124.98 | 0.424 | 0.424 | 2.464 | 2.464 | 0.076 | 0.076 |  | 239.816 |  | 3.415 |  | 0.814 | 1315.829 | 0.085 | 2.714 | 2.259 | 1.188 | 16.293 | 0 | 0.038 |  | 0.28 | 0.285 |  |  | 0.208 | 0.208 |  | 8.953 |  |  | 10.429 | 10.435 | 8.382 | 8.382 |  |  |  | 189.855 |  |  |  | 1.067 | 0 | 0 | 0 | 0 | 0 | 0 | 0.038 |  |  |  |  | NT | 0.28 | 0.285 | 0.208 | 0.208 | 0.341 | 0.34 | 0.204 | 0.205 |  |  | 20250812 | Y
2025.08.15 | 25081504 | S0E02925A00W06C2800500S | S0E02925 | SE02925C00500 | 0.332 | 0.332 | 0.197 | 0.197 | 49694 |  |  | 8.951 | 8.94 | 1249 | 1249 | 124.95 | 124.95 | 0.416 | 0.416 | 2.786 | 2.786 | 0.084 | 0.084 |  | 239.822 |  | 3.437 |  | 0.968 | 1315.945 | 0.085 | 2.726 | 2.27 | 1.177 | 16.282 | 0 | 0.023 |  | 0.283 | 0.281 |  |  | 0.208 | 0.208 |  | 8.951 |  |  | 10.438 | 10.428 | 8.398 | 8.398 |  |  |  | 189.837 |  |  |  | 1.126 | 0 | 0 | 0 | 0 | 0 | 0 | 0.023 |  |  |  |  | NT | 0.283 | 0.281 | 0.208 | 0.208 | 0.342 | 0.339 | 0.203 | 0.203 |  |  | 20250812 | Y
2025.08.15 | 25081504 | S0E02925A00W06C2800600S | S0E02925 | SE02925C00600 | 0.332 | 0.332 | 0.197 | 0.197 | 49696 |  |  | 8.944 | 8.955 | 1255 | 1255 | 124.92 | 124.92 | 0.408 | 0.408 | 3.108 | 3.108 | 0.092 | 0.092 |  | 239.827 |  | 3.459 |  | 1.123 | 1315.981 | 0.085 | 2.731 | 2.275 | 1.176 | 16.28 | 0 | 0.03 |  | 0.284 | 0.287 |  |  | 0.208 | 0.208 |  | 8.944 |  |  | 10.43 | 10.446 | 8.414 | 8.414 |  |  |  | 189.819 |  |  |  | 1.185 | 0 | 0 | 0 | 0 | 0 | 0 | 0.03 |  |  |  |  | NT | 0.284 | 0.287 | 0.208 | 0.208 | 0.341 | 0.339 | 0.203 | 0.203 |  |  | 20250812 | Y
2025.08.15 | 25081504 | S0E02925A00W06C2800700S | S0E02925 | SE02925C00700 | 0.332 | 0.332 | 0.197 | 0.197 | 49692 |  |  | 8.954 | 8.968 | 1261 | 1261 | 124.89 | 124.89 | 0.4 | 0.4 | 3.43 | 3.43 | 0.1 | 0.1 |  | 239.833 |  | 3.481 |  | 1.277 | 1317.077 | 0.085 | 2.798 | 2.351 | 1.082 | 16.318 | 0 | 0.031 |  | 0.282 | 0.282 |  |  | 0.208 | 0.208 |  | 8.954 |  |  | 10.438 | 10.446 | 8.43 | 8.43 |  |  |  | 189.801 |  |  |  | 1.245 | 0 | 0 | 0 | 0 | 0 | 0 | 0.031 |  |  |  |  | NT | 0.282 | 0.282 | 0.208 | 0.208 | 0.34 | 0.341 | 0.204 | 0.203 |  |  | 20250812 | Y
2025.08.15 | 25081504 | S0E02925A00W06C2800800S | S0E02925 | SE02925C00800 | 0.332 | 0.332 | 0.196 | 0.196 | 49697 |  |  | 8.953 | 8.954 | 1261 | 1261 | 124.906 | 124.906 | 0.4 | 0.4 | 3.076 | 3.076 | 0.082 | 0.082 |  | 239.838 |  | 3.503 |  | 1.432 | 1316.069 | 0.085 | 2.737 | 2.281 | 1.169 | 16.27 | 0 | 0.03 |  | 0.284 | 0.286 |  |  | 0.207 | 0.207 |  | 8.953 |  |  | 10.441 | 10.441 | 8.428 | 8.428 |  |  |  | 189.783 |  |  |  | 1.304 | 0 | 0 | 0 | 0 | 0 | 0 | 0.03 |  |  |  |  | NT | 0.284 | 0.286 | 0.207 | 0.207 | 0.34 | 0.341 | 0.203 | 0.204 |  |  | 20250812 | Y
2025.08.15 | 25081504 | S0E02925A00W06C2800900S | S0E02925 | SE02925C00900 | 0.332 | 0.332 | 0.196 | 0.196 | 49693 |  |  | 8.955 | 8.966 | 1262 | 1262 | 124.922 | 124.922 | 0.4 | 0.4 | 2.722 | 2.722 | 0.064 | 0.064 |  | 239.844 |  | 3.525 |  | 1.586 | 1316.001 | 0.085 | 2.73 | 2.274 | 1.175 | 16.278 | 0 | 0.038 |  | 0.28 | 0.282 |  |  | 0.206 | 0.206 |  | 8.955 |  |  | 10.441 | 10.451 | 8.426 | 8.426 |  |  |  | 189.765 |  |  |  | 1.363 | 0 | 0 | 0 | 0 | 0 | 0 | 0.038 |  |  |  |  | NT | 0.28 | 0.282 | 0.206 | 0.206 | 0.341 | 0.339 | 0.204 | 0.203 |  |  | 20250812 | Y
2025.08.15 | 25081504 | S0E02925A00W06C2801000S | S0E02925 | SE02925C01000 | 0.332 | 0.332 | 0.195 | 0.195 | 49693 |  |  | 8.956 | 8.971 | 1262 | 1262 | 124.938 | 124.938 | 0.4 | 0.4 | 2.368 | 2.368 | 0.046 | 0.046 |  | 239.849 |  | 3.546 |  | 1.741 | 1316.118 | 0.085 | 2.742 | 2.286 | 1.163 | 16.264 | 0 | 0.037 |  | 0.28 | 0.279 |  |  | 0.206 | 0.206 |  | 8.956 |  |  | 10.454 | 10.455 | 8.424 | 8.424 |  |  |  | 189.746 |  |  |  | 1.422 | 0 | 0 | 0 | 0 | 0 | 0 | 0.037 |  |  |  |  | NT | 0.28 | 0.279 | 0.206 | 0.206 | 0.341 | 0.34 | 0.203 | 0.203 |  |  | 20250812 | Y
2025.08.15 | 25081504 | S0E02925A00W06C2801100S | S0E02925 | SE02925C01100 | 0.332 | 0.332 | 0.195 | 0.195 | 49697 |  |  | 8.966 | 8.965 | 1263 | 1263 | 124.954 | 124.954 | 0.4 | 0.4 | 2.014 | 2.014 | 0.028 | 0.028 |  | 239.855 |  | 3.568 |  | 1.895 | 1316.118 | 0.085 | 2.74 | 2.285 | 1.163 | 16.267 | 0 | 0.031 |  | 0.282 | 0.281 |  |  | 0.205 | 0.205 |  | 8.966 |  |  | 10.452 | 10.443 | 8.422 | 8.422 |  |  |  | 189.728 |  |  |  | 1.481 | 0 | 0 | 0 | 0 | 0 | 0 | 0.031 |  |  |  |  | NT | 0.282 | 0.281 | 0.205 | 0.205 | 0.344 | 0.338 | 0.202 | 0.203 |  |  | 20250812 | Y
2025.08.15 | 25081504 | S0E02925A00W06C2801200S | S0E02925 | SE02925C01200 | 0.332 | 0.332 | 0.194 | 0.194 | 49696 |  |  | 8.954 | 8.969 | 1263 | 1263 | 124.97 | 124.97 | 0.4 | 0.4 | 1.66 | 1.66 | 0.01 | 0.01 |  | 239.86 |  | 3.59 | 0 | 2.05 | 1317.32 | 0.085 | 2.817 | 2.371 | 1.061 | 16.295 | 0 | 0.029 |  | 0.284 | 0.283 |  |  | 0.204 | 0.204 |  | 8.954 |  |  | 10.446 | 10.449 | 8.42 | 8.42 | 0 | 0 | 0 | 189.71 | 0 | 0 | 0 | 1.54 | 0 | 0 | 0 | 0 | 0 | 0 | 0.029 |  |  |  |  | NT | 0.284 | 0.283 | 0.204 | 0.204 | 0.341 | 0.341 | 0.199 | 0.2 |  |  | 20250812 | Y
2025.08.15 | 25081505 | S0E02925A00W06C2801300S | S0E02925 | SE02925C01300 | 0.332 | 0.332 | 0.194 | 0.194 | 49697 |  |  | 8.955 | 8.945 | 1262 | 1262 | 124.97 | 124.97 | 0.382 | 0.382 | 2.105 | 2.105 | 0.01 | 0.01 |  | 239.924 |  | 3.388 |  | 2.08 | 1316.528 | 0.085 | 2.773 | 2.317 | 1.129 | 16.233 | 0 | 0.028 |  | 0.284 | 0.286 |  |  | 0.204 | 0.204 |  | 8.955 |  |  | 10.448 | 10.437 | 8.388 | 8.388 |  |  |  | 189.817 |  |  |  | 1.753 | 0 | 0 | 0 | 0 | 0 | 0 | 0.028 |  |  |  |  | NT | 0.284 | 0.286 | 0.204 | 0.204 | 0.342 | 0.341 | 0.202 | 0.2 |  |  | 20250812 | Y
2025.08.15 | 25081505 | S0E02925A00W06C2801400S | S0E02925 | SE02925C01400 | 0.332 | 0.332 | 0.194 | 0.193 | 49696 |  |  | 8.943 | 8.943 | 1260 | 1260 | 124.97 | 124.97 | 0.365 | 0.365 | 2.55 | 2.55 | 0.01 | 0.01 |  | 239.989 |  | 3.186 |  | 2.11 | 1316.578 | 0.085 | 2.78 | 2.324 | 1.124 | 16.221 | 0 | 0.025 |  | 0.283 | 0.285 |  |  | 0.204 | 0.204 |  | 8.943 |  |  | 10.437 | 10.437 | 8.355 | 8.355 |  |  |  | 189.923 |  |  |  | 1.967 | 0 | 0 | 0 | 0 | 0 | 0 | 0.025 |  |  |  |  | NT | 0.283 | 0.285 | 0.204 | 0.204 | 0.34 | 0.339 | 0.199 | 0.201 |  |  | 20250812 | Y
2025.08.15 | 25081505 | S0E02925A00W06C2801500S | S0E02925 | SE02925C01500 | 0.332 | 0.332 | 0.193 | 0.193 | 49694 |  |  | 8.939 | 8.949 | 1259 | 1259 | 124.97 | 124.97 | 0.348 | 0.348 | 2.995 | 2.995 | 0.01 | 0.01 |  | 240.053 |  | 2.983 |  | 2.14 | 1316.512 | 0.085 | 2.772 | 2.317 | 1.13 | 16.232 | 0 | 0.025 |  | 0.28 | 0.28 |  |  | 0.203 | 0.203 |  | 8.939 |  |  | 10.431 | 10.44 | 8.322 | 8.322 |  |  |  | 190.03 |  |  |  | 2.18 | 0 | 0 | 0 | 0 | 0 | 0 | 0.025 |  |  |  |  | NT | 0.28 | 0.28 | 0.203 | 0.203 | 0.341 | 0.341 | 0.201 | 0.201 |  |  | 20250812 | Y
2025.08.15 | 25081505 | S0E02925A00W06C2801600S | S0E02925 | SE02925C01600 | 0.332 | 0.332 | 0.194 | 0.194 | 49697 |  |  | 8.94 | 8.95 | 1258 | 1258 | 124.97 | 124.97 | 0.33 | 0.33 | 3.44 | 3.44 | 0.01 | 0.01 |  | 240.118 |  | 2.781 |  | 2.17 | 1317.546 | 0.085 | 2.835 | 2.389 | 1.041 | 16.275 | 0 | 0.037 |  | 0.285 | 0.286 |  |  | 0.203 | 0.203 |  | 8.94 |  |  | 10.439 | 10.442 | 8.29 | 8.29 |  |  |  | 190.137 |  |  |  | 2.393 | 0 | 0 | 0 | 0 | 0 | 0 | 0.037 |  |  |  |  | NT | 0.285 | 0.286 | 0.203 | 0.203 | 0.341 | 0.34 | 0.2 | 0.199 |  |  | 20250812 | Y
2025.08.15 | 25081505 | S0E02925A00W06C2801700S | S0E02925 | SE02925C01700 | 0.332 | 0.332 | 0.194 | 0.194 | 49695 |  |  | 8.951 | 8.955 | 1262 | 1262 | 124.955 | 124.955 | 0.363 | 0.363 | 3.428 | 3.428 | 0.042 | 0.042 |  | 240.182 |  | 2.579 |  | 2.2 | 1315.791 | 0.085 | 2.713 | 2.257 | 1.191 | 16.295 | 0 | 0.027 |  | 0.281 | 0.287 |  |  | 0.204 | 0.204 |  | 8.951 |  |  | 10.434 | 10.442 | 8.35 | 8.35 |  |  |  | 190.243 |  |  |  | 2.607 | 0 | 0 | 0 | 0 | 0 | 0 | 0.027 |  |  |  |  | NT | 0.281 | 0.287 | 0.204 | 0.204 | 0.34 | 0.341 | 0.204 | 0.202 |  |  | 20250812 | Y
2025.08.15 | 25081505 | S0E02925A00W06C2801800S | S0E02925 | SE02925C01800 | 0.332 | 0.331 | 0.194 | 0.194 | 12806 |  |  | 8.961 | 8.965 | 1265 | 1265 | 124.94 | 124.94 | 0.395 | 0.395 | 3.415 | 3.415 | 0.075 | 0.075 |  | 240.247 |  | 2.377 |  | 2.23 | 1315.745 | 0.085 | 2.708 | 2.253 | 1.198 | 16.337 | 0 | 0.044 |  | 0.28 | 0.279 |  |  | 0.204 | 0.204 |  | 8.961 |  |  | 10.444 | 10.444 | 8.41 | 8.41 |  |  |  | 190.35 |  |  |  | 2.82 | 0 | 0 | 0 | 0 | 0 | 0 | 0.044 |  |  |  |  | NT | 0.28 | 0.279 | 0.204 | 0.204 | 0.338 | 0.338 | 0.199 | 0.201 |  |  | 20250812 | Y
2025.08.15 | 25081505 | S0E02925A00W06C2801900S | S0E02925 | SE02925C01900 | 0.332 | 0.332 | 0.195 | 0.194 | 49695 |  |  | 8.959 | 8.96 | 1268 | 1268 | 124.925 | 124.925 | 0.428 | 0.428 | 3.402 | 3.402 | 0.108 | 0.108 |  | 240.311 |  | 2.174 |  | 2.26 | 1315.649 | 0.085 | 2.702 | 2.246 | 1.203 | 16.315 | 0 | 0.029 |  | 0.282 | 0.287 |  |  | 0.204 | 0.204 |  | 8.959 |  |  | 10.439 | 10.446 | 8.47 | 8.47 |  |  |  | 190.457 |  |  |  | 3.033 | 0 | 0 | 0 | 0 | 0 | 0 | 0.029 |  |  |  |  | NT | 0.282 | 0.287 | 0.204 | 0.204 | 0.341 | 0.341 | 0.202 | 0.202 |  |  | 20250812 | Y
2025.08.15 | 25081505 | S0E02925A00W06C2802000S | S0E02925 | SE02925C02000 | 0.332 | 0.332 | 0.195 | 0.195 | 49694 |  |  | 8.958 | 8.951 | 1272 | 1272 | 124.91 | 124.91 | 0.46 | 0.46 | 3.39 | 3.39 | 0.14 | 0.14 |  | 240.376 |  | 1.972 |  | 2.29 | 1317.078 | 0.085 | 2.797 | 2.351 | 1.082 | 16.321 | 0 | 0.039 |  | 0.28 | 0.281 |  |  | 0.205 | 0.205 |  | 8.958 |  |  | 10.449 | 10.429 | 8.53 | 8.53 |  |  |  | 190.563 |  |  |  | 3.247 | 0 | 0 | 0 | 0 | 0 | 0 | 0.039 |  |  |  |  | NT | 0.28 | 0.281 | 0.205 | 0.205 | 0.339 | 0.342 | 0.207 | 0.203 |  |  | 20250812 | Y
2025.08.15 | 25081505 | S0E02925A00W06C2802100S | S0E02925 | SE02925C02100 | 0.332 | 0.332 | 0.195 | 0.195 | 47380 |  |  | 8.94 | 8.963 | 1267 | 1270 | 124.91 | 125 | 0.35 | 0.43 | 1.38 | 2.61 | 0.05 | 0.01 |  | 240.44 |  | 1.77 | 0 | 2.32 | 1316.903 | 0.085 | 2.783 | 2.336 | 1.097 | 16.337 | 0 | 0.03 |  | 0.284 | 0.282 |  |  | 0.206 | 0.206 |  | 8.94 |  |  | 10.429 | 10.433 | 8.46 | 8.53 | 0 | 0 | 0 | 190.67 | 0 | 0 | 0 | 3.46 | 0 | 0 | 0 | 0 | 0 | 0 | 0.03 |  |  |  |  | NT | 0.284 | 0.282 | 0.206 | 0.206 | 0.339 | 0.339 | 0.201 | 0.202 |  |  | 20250812 | Y
2025.08.15 | 25081505 | S0E02926A00W06A0900100E | S0E02926 | SE02926A00100 | 0.334 | 0.334 | 0.194 | 0.194 | 49736 |  |  | 8.911 | 8.916 | 1305 | 1287 | 125.05 | 124.95 | 0.35 | 0.36 | 0.11 | 1.93 | 0.12 | 0.16 |  | 240.55 |  | 4.55 | 0 | 0.96 | 1314.347 | 0.085 | 2.563 | 2.116 | 1.312 | 16.5 | 0 | 0.045 |  | 0.285 | 0.287 |  |  | 0.203 | 0.203 |  | 8.911 |  |  | 10.336 | 10.352 | 8.76 | 8.7 | 0 | 0 | 0 | 189.08 | 0 | 0 | 0 | 1.03 | 0 | 0 | 0 | 0 | 0 | 0 | 0.045 |  |  |  |  | NT | 0.285 | 0.287 | 0.203 | 0.203 | 0.343 | 0.343 | 0.202 | 0.201 |  |  | 20250814 | Y
2025.08.15 | 25081505 | S0E02926A00W06A0900200S | S0E02926 | SE02926A00200 | 0.333 | 0.333 | 0.193 | 0.193 | 49725 |  |  | 8.919 | 8.936 | 1302 | 1293 | 124.925 | 124.875 | 0.325 | 0.33 | 0.55 | 1.46 | 0.25 | 0.27 |  | 240.135 |  | 3.265 |  | 0.865 | 1314.422 | 0.085 | 2.568 | 2.122 | 1.305 | 16.497 | 0 | 0.042 |  | 0.281 | 0.281 |  |  | 0.202 | 0.202 |  | 8.919 |  |  | 10.349 | 10.354 | 8.91 | 8.88 |  |  |  | 189.85 |  |  |  | 0.885 | 0 | 0 | 0 | 0 | 0 | 0 | 0.042 |  |  |  |  | NT | 0.281 | 0.281 | 0.202 | 0.202 | 0.342 | 0.34 | 0.201 | 0.202 |  |  | 20250814 | Y
2025.08.15 | 25081505 | S0E02926A00W06A0900300S | S0E02926 | SE02926A00300 | 0.332 | 0.333 | 0.193 | 0.193 | 49745 |  |  | 8.933 | 8.989 | 1299 | 1299 | 124.8 | 124.8 | 0.3 | 0.3 | 0.99 | 0.99 | 0.38 | 0.38 |  | 239.72 |  | 1.98 | 0 | 0.77 | 1313.115 | 0.085 | 2.462 | 2.015 | 1.419 | 16.63 | 0 | 0.039 |  | 0.284 | 0.28 |  |  | 0.202 | 0.201 |  | 8.933 |  |  | 10.354 | 10.402 | 9.06 | 9.06 | 0 | 0 | 0 | 190.62 | 0 | 0 | 0 | 0.74 | 0 | 0 | 0 | 0 | 0 | 0 | 0.039 |  |  |  |  | NT | 0.284 | 0.28 | 0.202 | 0.201 | 0.344 | 0.342 | 0.199 | 0.2 |  |  | 20250814 | Y
2025.08.15 | 25081505 | S0E02926A00W06A0900400S | S0E02926 | SE02926A00400 | 0.333 | 0.333 | 0.194 | 0.196 | 48154 |  | G1 | 8.977 | 9.02 | [16 empty] | 1312.568 | 0.085 | 2.418 | 1.97 | 1.467 | 16.699 | 0 | 0.04 |  | 0.281 | 0.282 |  |  | 0.205 | 0.203 |  | 8.977 |  |  | 10.395 | 10.471 | [10 empty] | 0 | 0 | 0 | 0 | 0 | 0 | 0.04 |  |  |  |  | NT | 0.281 | 0.282 | 0.205 | 0.203 | 0.356 | 0.35 | 0.209 | 0.212 |  |  | 20250814 | N
2025.08.15 | 25081517 | S0E02927A00V10B0600100E | S0E02927 | SE02927B00100 | 0.334 | 0.334 | 0.199 | 0.198 | 50519 |  | R4 | 8.938 | 8.937 | 1309 | 1287 | 124.9 | 124.93 | 0.44 | 0.3 | 0.63 | 3.11 | 0.03 | 0.12 |  | 198.92 |  | 3.5 | 0 | 0.13 | 1315.773 | 0.085 | 2.685 | 2.238 | 1.191 | 16.386 | 0 | 0.027 |  | 0.285 | 0.282 |  |  | 0.21 | 0.21 |  | 8.938 |  |  | 10.363 | 10.35 | 8.61 | 8.33 | 0 | 0 | 0 | 177.75 | 0 | 0 | 0 | 0.11 | 0 | 0 | 0 | 0 | 0 | 0 | 0.027 |  |  |  |  | NT | 0.285 | 0.282 | 0.21 | 0.21 | 0.342 | 0.342 | 0.205 | 0.204 |  |  | 20250813 | Y
2025.08.15 | 25081517 | S0E02927A00V10B0600200S | S0E02927 | SE02927B00200 | 0.334 | 0.334 | 0.199 | 0.198 | 50504 |  |  | 8.929 | 8.927 | 1298 | 1286 | 124.87 | 124.885 | 0.39 | 0.32 | 1.385 | 2.625 | 0.075 | 0.12 |  | 198.98 |  | 3.632 |  | 0.42 | 1315.149 | 0.085 | 2.654 | 2.199 | 1.244 | 16.3 | 0 | 0.027 |  | 0.284 | 0.286 |  |  | 0.21 | 0.21 |  | 8.929 |  |  | 10.354 | 10.346 | 8.52 | 8.38 |  |  |  | 178.446 |  |  |  | 1.61 | 0 | 0 | 0 | 0 | 0 | 0 | 0.027 |  |  |  |  | NT | 0.284 | 0.286 | 0.21 | 0.21 | 0.344 | 0.342 | 0.205 | 0.205 |  |  | 20250813 | Y
2025.08.15 | 25081517 | S0E02927A00V10B0600300S | S0E02927 | SE02927B00300 | 0.334 | 0.334 | 0.198 | 0.198 | 50511 |  |  | 8.927 | 8.929 | 1286 | 1286 | 124.84 | 124.84 | 0.34 | 0.34 | 2.14 | 2.14 | 0.12 | 0.12 |  | 199.04 |  | 3.764 |  | 0.71 | 1316.345 | 0.085 | 2.732 | 2.286 | 1.142 | 16.326 | 0 | 0.027 |  | 0.287 | 0.286 |  |  | 0.209 | 0.209 |  | 8.927 |  |  | 10.352 | 10.352 | 8.43 | 8.43 |  |  |  | 179.142 |  |  |  | 3.11 | 0 | 0 | 0 | 0 | 0 | 0 | 0.027 |  |  |  |  | NT | 0.287 | 0.286 | 0.209 | 0.209 | 0.343 | 0.341 | 0.205 | 0.205 |  |  | 20250813 | Y
2025.08.15 | 25081517 | S0E02927A00V10B0600400S | S0E02927 | SE02927B00400 | 0.334 | 0.335 | 0.198 | 0.198 | 50506 |  |  | 8.923 | 8.949 | 1284 | 1286 | 124.89 | 124.88 | 0.373 | 0.337 | 1.78 | 2.357 | 0.123 | 0.147 |  | 199.1 |  | 3.896 |  | 1 | 1314.994 | 0.085 | 2.64 | 2.185 | 1.256 | 16.316 | 0 | 0.025 |  | 0.284 | 0.284 |  |  | 0.209 | 0.209 |  | 8.923 |  |  | 10.35 | 10.376 | 8.44 | 8.43 |  |  |  | 179.838 |  |  |  | 4.61 | 0 | 0 | 0 | 0 | 0 | 0 | 0.025 |  |  |  |  | NT | 0.284 | 0.284 | 0.209 | 0.209 | 0.345 | 0.343 | 0.205 | 0.203 |  |  | 20250813 | Y
2025.08.15 | 25081517 | S0E02927A00V10B0600500S | S0E02927 | SE02927B00500 | 0.334 | 0.334 | 0.198 | 0.198 | 50506 |  |  | 8.948 | 8.92 | 1281 | 1285 | 124.94 | 124.92 | 0.407 | 0.333 | 1.42 | 2.573 | 0.127 | 0.173 |  | 199.16 |  | 4.028 |  | 1.29 | 1314.914 | 0.085 | 2.633 | 2.178 | 1.263 | 16.325 | 0 | 0.035 |  | 0.285 | 0.282 |  |  | 0.209 | 0.209 |  | 8.948 |  |  | 10.377 | 10.345 | 8.45 | 8.43 |  |  |  | 180.534 |  |  |  | 6.11 | 0 | 0 | 0 | 0 | 0 | 0 | 0.035 |  |  |  |  | NT | 0.285 | 0.282 | 0.209 | 0.209 | 0.341 | 0.342 | 0.205 | 0.203 |  |  | 20250813 | Y
2025.08.15 | 25081517 | S0E02927A00V10B0600600S | S0E02927 | SE02927B00600 | 0.335 | 0.335 | 0.198 | 0.198 | 50508 |  |  | 8.922 | 8.913 | 1279 | 1285 | 124.99 | 124.96 | 0.44 | 0.33 | 1.06 | 2.79 | 0.13 | 0.2 |  | 199.22 |  | 4.16 | 0 | 1.58 | 1315.889 | 0.085 | 2.694 | 2.248 | 1.181 | 16.369 | 0 | 0.037 |  | 0.285 | 0.285 |  |  | 0.209 | 0.209 |  | 8.922 |  |  | 10.344 | 10.318 | 8.46 | 8.43 | 0 | 0 | 0 | 181.23 | 0 | 0 | 0 | 7.61 | 0 | 0 | 0 | 0 | 0 | 0 | 0.037 |  |  |  |  | NT | 0.285 | 0.285 | 0.209 | 0.209 | 0.342 | 0.341 | 0.204 | 0.204 |  |  | 20250813 | Y
2025.08.15 | 25081502 | S0E02949A00V10B2900100E | S0E02949 | SE02949B00100 | 0.336 | 0.335 | 0.192 | 0.192 | 50486 |  |  | 8.948 | 8.919 | 1290 | 1288 | 124.71 | 124.69 | 0.5 | 0.3 | 1.33 | 0.88 | 0.08 | 0.08 |  | 198.24 |  | 2.74 | 0 | 0.65 | 1313.791 | 0.085 | 2.535 | 2.083 | 1.36 | 16.476 | 0 | 0.037 |  | 0.283 | 0.284 |  |  | 0.201 | 0.201 |  | 8.948 |  |  | 10.281 | 10.271 | 8.82 | 8.78 | 0 | 0 | 0 | 179.96 | 0 | 0 | 0 | 3.69 | 0 | 0 | 0 | 0 | 0 | 0 | 0.037 |  |  |  |  | NT | 0.283 | 0.284 | 0.201 | 0.201 | 0.345 | 0.344 | 0.2 | 0.198 |  |  | 20250723 | Y
2025.08.15 | 25081502 | S0E02949A00V10B2900200S | S0E02949 | SE02949B00200 | 0.336 | 0.335 | 0.192 | 0.192 | 50483 |  |  | 8.922 | 8.893 | 1267 | 1267 | 124.86 | 124.86 | 0.43 | 0.43 | 1.49 | 1.49 | 0.06 | 0.06 |  | 198.325 |  | 2.777 |  | 0.686 | 1314.683 | 0.085 | 2.607 | 2.156 | 1.283 | 16.389 | 0 | 0.028 |  | 0.286 | 0.283 |  |  | 0.201 | 0.201 |  | 8.922 |  |  | 10.272 | 10.25 | 8.46 | 8.46 |  |  |  | 179.911 |  |  |  | 3.407 | 0 | 0 | 0 | 0 | 0 | 0 | 0.028 |  |  |  |  | NT | 0.286 | 0.283 | 0.201 | 0.201 | 0.343 | 0.345 | 0.2 | 0.201 |  |  | 20250723 | Y
2025.08.15 | 25081502 | S0E02949A00V10B2900300S | S0E02949 | SE02949B00300 | 0.336 | 0.336 | 0.192 | 0.192 | 50483 |  |  | 8.889 | 8.882 | 1270 | 1270 | 124.816 | 124.816 | 0.426 | 0.426 | 1.62 | 1.62 | 0.06 | 0.06 |  | 198.41 |  | 2.813 |  | 0.722 | 1314.456 | 0.086 | 2.627 | 2.17 | 1.311 | 16.308 | 0 | 0.037 |  | 0.286 | 0.285 |  |  | 0.201 | 0.201 |  | 8.889 |  |  | 10.246 | 10.237 | 8.492 | 8.492 |  |  |  | 179.862 |  |  |  | 3.123 | 0 | 0 | 0 | 0 | 0 | 0 | 0.037 |  |  |  |  | NT | 0.286 | 0.285 | 0.201 | 0.201 | 0.346 | 0.344 | 0.2 | 0.2 |  |  | 20250723 | Y
2025.08.15 | 25081502 | S0E02949A00V10B2900400S | S0E02949 | SE02949B00400 | 0.336 | 0.336 | 0.193 | 0.193 | 50485 |  | G2 | 8.885 | 8.876 | 1273 | 1273 | 124.772 | 124.772 | 0.422 | 0.422 | 1.75 | 1.75 | 0.06 | 0.06 |  | 198.495 |  | 2.85 |  | 0.758 | 1314.401 | 0.086 | 2.622 | 2.165 | 1.316 | 16.314 | 0 | 0.034 |  | 0.283 | 0.285 |  |  | 0.201 | 0.201 |  | 8.885 |  |  | 10.247 | 10.245 | 8.524 | 8.524 |  |  |  | 179.812 |  |  |  | 2.84 | 0 | 0 | 0 | 0 | 0 | 0 | 0.034 |  |  |  |  | NT | 0.283 | 0.285 | 0.201 | 0.201 | 0.344 | 0.348 | 0.214 | 0.215 |  |  | 20250723 | Y
2025.08.15 | 25081502 | S0E02949A00V10B2900500S | S0E02949 | SE02949B00500 | 0.336 | 0.336 | 0.192 | 0.192 | 50484 |  |  | 8.897 | 8.879 | 1275 | 1275 | 124.728 | 124.728 | 0.418 | 0.418 | 1.88 | 1.88 | 0.06 | 0.06 |  | 198.58 |  | 2.887 |  | 0.793 | 1314.381 | 0.086 | 2.624 | 2.166 | 1.32 | 16.32 | 0 | 0.034 |  | 0.283 | 0.288 |  |  | 0.201 | 0.201 |  | 8.897 |  |  | 10.251 | 10.244 | 8.556 | 8.556 |  |  |  | 179.763 |  |  |  | 2.557 | 0 | 0 | 0 | 0 | 0 | 0 | 0.034 |  |  |  |  | NT | 0.283 | 0.288 | 0.201 | 0.201 | 0.343 | 0.344 | 0.198 | 0.2 |  |  | 20250723 | Y
2025.08.15 | 25081502 | S0E02949A00V10B2900600S | S0E02949 | SE02949B00600 | 0.336 | 0.335 | 0.192 | 0.192 | 50484 |  |  | 8.888 | 8.889 | 1278 | 1278 | 124.684 | 124.684 | 0.414 | 0.414 | 2.01 | 2.01 | 0.06 | 0.06 |  | 198.665 |  | 2.923 |  | 0.829 | 1314.531 | 0.086 | 2.635 | 2.177 | 1.305 | 16.3 | 0 | 0.034 |  | 0.284 | 0.286 |  |  | 0.201 | 0.201 |  | 8.888 |  |  | 10.246 | 10.229 | 8.588 | 8.588 |  |  |  | 179.714 |  |  |  | 2.273 | 0 | 0 | 0 | 0 | 0 | 0 | 0.034 |  |  |  |  | NT | 0.284 | 0.286 | 0.201 | 0.201 | 0.343 | 0.344 | 0.202 | 0.201 |  |  | 20250723 | Y
2025.08.15 | 25081502 | S0E02949A00V10B2900700S | S0E02949 | SE02949B00700 | 0.335 | 0.336 | 0.192 | 0.192 | 50485 |  |  | 8.888 | 8.903 | 1281 | 1281 | 124.64 | 124.64 | 0.41 | 0.41 | 2.14 | 2.14 | 0.06 | 0.06 |  | 198.75 |  | 2.96 |  | 0.865 | 1314.921 | 0.085 | 2.626 | 2.176 | 1.262 | 16.363 | 0 | 0.028 |  | 0.284 | 0.283 |  |  | 0.201 | 0.201 |  | 8.888 |  |  | 10.249 | 10.253 | 8.62 | 8.62 |  |  |  | 179.665 |  |  |  | 1.99 | 0 | 0 | 0 | 0 | 0 | 0 | 0.028 |  |  |  |  | NT | 0.284 | 0.283 | 0.201 | 0.201 | 0.344 | 0.346 | 0.201 | 0.2 |  |  | 20250723 | Y
2025.08.15 | 25081502 | S0E02949A00V10B2900800S | S0E02949 | SE02949B00800 | 0.335 | 0.336 | 0.192 | 0.193 | 50488 |  |  | 8.9 | 8.947 | 1281 | 1281 | 124.638 | 124.638 | 0.46 | 0.46 | 2.167 | 2.167 | 0.09 | 0.09 |  | 198.835 |  | 2.997 |  | 0.901 | 1313.272 | 0.087 | 2.529 | 2.07 | 1.415 | 16.425 | 0 | 0.036 |  | 0.288 | 0.287 |  |  | 0.201 | 0.201 |  | 8.9 |  |  | 10.255 | 10.282 | 8.623 | 8.623 |  |  |  | 179.616 |  |  |  | 1.707 | 0 | 0 | 0 | 0 | 0 | 0 | 0.036 |  |  |  |  | NT | 0.288 | 0.287 | 0.201 | 0.201 | 0.346 | 0.345 | 0.201 | 0.198 |  |  | 20250723 | Y
2025.08.15 | 25081502 | S0E02949A00V10B2900900S | S0E02949 | SE02949B00900 | 0.335 | 0.336 | 0.192 | 0.192 | 50484 |  |  | 8.946 | 8.963 | 1281 | 1281 | 124.637 | 124.637 | 0.51 | 0.51 | 2.193 | 2.193 | 0.12 | 0.12 |  | 198.92 |  | 3.033 |  | 0.937 | 1312.355 | 0.087 | 2.452 | 1.993 | 1.496 | 16.521 | 0 | 0.025 |  | 0.288 | 0.282 |  |  | 0.201 | 0.201 |  | 8.946 |  |  | 10.285 | 10.294 | 8.627 | 8.627 |  |  |  | 179.567 |  |  |  | 1.423 | 0 | 0 | 0 | 0 | 0 | 0 | 0.025 |  |  |  |  | NT | 0.288 | 0.282 | 0.201 | 0.201 | 0.344 | 0.346 | 0.201 | 0.2 |  |  | 20250723 | Y
2025.08.15 | 25081502 | S0E02949A00V10B2901000S | S0E02949 | SE02949B01000 | 0.336 | 0.336 | 0.192 | 0.192 | 50484 |  |  | 8.967 | 8.964 | 1280 | 1280 | 124.635 | 124.635 | 0.56 | 0.56 | 2.22 | 2.22 | 0.15 | 0.15 |  | 199.005 |  | 3.07 |  | 0.973 | 1311.856 | 0.087 | 2.408 | 1.949 | 1.54 | 16.575 | 0 | 0.032 |  | 0.285 | 0.283 |  |  | 0.201 | 0.201 |  | 8.967 |  |  | 10.306 | 10.305 | 8.63 | 8.63 |  |  |  | 179.518 |  |  |  | 1.14 | 0 | 0 | 0 | 0 | 0 | 0 | 0.032 |  |  |  |  | NT | 0.285 | 0.283 | 0.201 | 0.201 | 0.345 | 0.345 | 0.198 | 0.201 |  |  | 20250723 | Y
2025.08.15 | 25081502 | S0E02949A00V10B2901100S | S0E02949 | SE02949B01100 | 0.336 | 0.335 | 0.193 | 0.192 | 50484 |  |  | 8.978 | 8.945 | 1280 | 1280 | 124.633 | 124.633 | 0.61 | 0.61 | 2.247 | 2.247 | 0.18 | 0.18 |  | 199.09 |  | 3.107 |  | 1.008 | 1312.242 | 0.087 | 2.443 | 1.984 | 1.507 | 16.533 | 0 | 0.03 |  | 0.286 | 0.285 |  |  | 0.201 | 0.201 |  | 8.978 |  |  | 10.315 | 10.291 | 8.633 | 8.633 |  |  |  | 179.468 |  |  |  | 0.857 | 0 | 0 | 0 | 0 | 0 | 0 | 0.03 |  |  |  |  | NT | 0.286 | 0.285 | 0.201 | 0.201 | 0.343 | 0.344 | 0.201 | 0.199 |  |  | 20250723 | Y
2025.08.15 | 25081502 | S0E02949A00V10B2901200S | S0E02949 | SE02949B01200 | 0.336 | 0.335 | 0.193 | 0.192 | 50487 |  |  | 8.889 | 8.914 | 1280 | 1280 | 124.632 | 124.632 | 0.66 | 0.66 | 2.273 | 2.273 | 0.21 | 0.21 |  | 199.175 |  | 3.143 |  | 1.044 | 1313.35 | 0.087 | 2.536 | 2.077 | 1.408 | 16.416 | 0 | 0.039 |  | 0.284 | 0.286 |  |  | 0.201 | 0.201 |  | 8.889 |  |  | 10.286 | 10.268 | 8.637 | 8.637 |  |  |  | 179.419 |  |  |  | 0.573 | 0 | 0 | 0 | 0 | 0 | 0 | 0.039 |  |  |  |  | NT | 0.284 | 0.286 | 0.201 | 0.201 | 0.344 | 0.344 | 0.198 | 0.201 |  |  | 20250723 | Y
2025.08.15 | 25081502 | S0E02949A00V10B2901300S | S0E02949 | SE02949B01300 | 0.336 | 0.335 | 0.192 | 0.192 | 50484 |  | L2 | 8.93 | 8.906 | 1280 | 1280 | 124.63 | 124.63 | 0.71 | 0.71 | 2.3 | 2.3 | 0.24 | 0.24 |  | 199.26 |  | 3.18 | 0 | 1.08 | 1314.653 | 0.085 | 2.606 | 2.155 | 1.286 | 16.388 | 0 | 0.025 |  | 0.287 | 0.283 |  |  | 0.201 | 0.201 |  | 8.93 |  |  | 10.28 | 10.258 | 8.64 | 8.64 | 0 | 0 | 0 | 179.37 | 0 | 0 | 0 | 0.29 | 0 | 0 | 0 | 0 | 0 | 0 | 0.025 |  |  |  |  | NT | 0.287 | 0.283 | 0.201 | 0.201 | 0.345 | 0.346 | 0.199 | 0.198 |  |  | 20250723 | Y
2025.08.15 | 25081502 | S0E02949A00V10B2901400S | S0E02949 | SE02949B01400 | 0.335 | 0.335 | 0.192 | 0.192 | 50488 |  |  | 8.916 | 8.888 | 1282 | 1282 | 124.663 | 124.663 | 0.665 | 0.665 | 2.265 | 2.265 | 0.21 | 0.21 |  | 199.246 |  | 3.17 |  | 1.446 | 1314.184 | 0.086 | 2.606 | 2.148 | 1.336 | 16.333 | 0 | 0.032 |  | 0.284 | 0.285 |  |  | 0.201 | 0.201 |  | 8.916 |  |  | 10.108 | 10.319 | 8.665 | 8.665 |  |  |  | 179.727 |  |  |  | 0.973 | 0 | 0 | 0 | 0 | 0 | 0 | 0.032 |  |  |  |  | NT | 0.284 | 0.285 | 0.201 | 0.201 | 0.345 | 0.343 | 0.2 | 0.198 |  |  | 20250723 | Y
2025.08.15 | 25081502 | S0E02949A00V10B2901500S | S0E02949 | SE02949B01500 | 0.335 | 0.335 | 0.192 | 0.192 | 50488 |  |  | 8.904 | 8.91 | 1283 | 1283 | 124.697 | 124.697 | 0.62 | 0.62 | 2.23 | 2.23 | 0.18 | 0.18 |  | 199.231 |  | 3.16 |  | 1.811 | 1314.257 | 0.086 | 2.61 | 2.153 | 1.33 | 16.334 | 0 | 0.032 |  | 0.283 | 0.285 |  |  | 0.201 | 0.201 |  | 8.904 |  |  | 10.258 | 10.228 | 8.69 | 8.69 |  |  |  | 180.084 |  |  |  | 1.656 | 0 | 0 | 0 | 0 | 0 | 0 | 0.032 |  |  |  |  | NT | 0.283 | 0.285 | 0.201 | 0.201 | 0.345 | 0.343 | 0.2 | 0.198 |  |  | 20250723 | Y
2025.08.15 | 25081502 | S0E02949A00V10B2901600S | S0E02949 | SE02949B01600 | 0.335 | 0.335 | 0.192 | 0.192 | 50489 |  |  | 8.909 | 8.89 | 1284 | 1284 | 124.73 | 124.73 | 0.575 | 0.575 | 2.195 | 2.195 | 0.15 | 0.15 |  | 199.217 |  | 3.15 |  | 2.177 | 1314.244 | 0.086 | 2.608 | 2.15 | 1.329 | 16.324 | 0 | 0.036 |  | 0.283 | 0.282 |  |  | 0.201 | 0.201 |  | 8.909 |  |  | 10.256 | 10.242 | 8.715 | 8.715 |  |  |  | 180.441 |  |  |  | 2.339 | 0 | 0 | 0 | 0 | 0 | 0 | 0.036 |  |  |  |  | NT | 0.283 | 0.282 | 0.201 | 0.201 | 0.347 | 0.343 | 0.198 | 0.198 |  |  | 20250723 | Y
2025.08.15 | 25081502 | S0E02949A00V10B2901700S | S0E02949 | SE02949B01700 | 0.335 | 0.335 | 0.192 | 0.192 | 50486 |  |  | 8.901 | 8.913 | 1286 | 1286 | 124.763 | 124.763 | 0.53 | 0.53 | 2.16 | 2.16 | 0.12 | 0.12 |  | 199.203 |  | 3.14 |  | 2.543 | 1313.945 | 0.086 | 2.58 | 2.123 | 1.355 | 16.352 | 0 | 0.026 |  | 0.285 | 0.285 |  |  | 0.201 | 0.201 |  | 8.901 |  |  | 10.257 | 10.26 | 8.74 | 8.74 |  |  |  | 180.799 |  |  |  | 3.021 | 0 | 0 | 0 | 0 | 0 | 0 | 0.026 |  |  |  |  | NT | 0.285 | 0.285 | 0.201 | 0.201 | 0.347 | 0.343 | 0.198 | 0.2 |  |  | 20250723 | Y
2025.08.15 | 25081502 | S0E02949A00V10B2901800S | S0E02949 | SE02949B01800 | 0.335 | 0.335 | 0.192 | 0.192 | 50489 |  |  | 8.929 | 8.927 | 1288 | 1288 | 124.797 | 124.797 | 0.485 | 0.485 | 2.125 | 2.125 | 0.09 | 0.09 |  | 199.189 |  | 3.13 |  | 2.909 | 1313.328 | 0.086 | 2.529 | 2.071 | 1.407 | 16.408 | 0 | 0.031 |  | 0.282 | 0.285 |  |  | 0.201 | 0.201 |  | 8.929 |  |  | 10.269 | 10.266 | 8.765 | 8.765 |  |  |  | 181.156 |  |  |  | 3.704 | 0 | 0 | 0 | 0 | 0 | 0 | 0.031 |  |  |  |  | NT | 0.282 | 0.285 | 0.201 | 0.201 | 0.343 | 0.344 | 0.201 | 0.199 |  |  | 20250723 | Y
2025.08.15 | 25081502 | S0E02949A00V10B2901900S | S0E02949 | SE02949B01900 | 0.335 | 0.336 | 0.192 | 0.192 | 50490 |  |  | 8.935 | 8.95 | 1289 | 1289 | 124.83 | 124.83 | 0.44 | 0.44 | 2.09 | 2.09 | 0.06 | 0.06 |  | 199.174 |  | 3.12 |  | 3.274 | 1313.081 | 0.085 | 2.472 | 2.021 | 1.421 | 16.553 | 0 | 0.028 |  | 0.286 | 0.284 |  |  | 0.201 | 0.201 |  | 8.935 |  |  | 10.272 | 10.288 | 8.79 | 8.79 |  |  |  | 181.513 |  |  |  | 4.387 | 0 | 0 | 0 | 0 | 0 | 0 | 0.028 |  |  |  |  | NT | 0.286 | 0.284 | 0.201 | 0.201 | 0.346 | 0.342 | 0.2 | 0.198 |  |  | 20250723 | Y
2025.08.15 | 25081502 | S0E02949A00V10B2902000S | S0E02949 | SE02949B02000 | 0.336 | 0.336 | 0.192 | 0.192 | 45681 |  | G8 | 8.96 | 8.961 | 1312 | 1276 | 124.88 | 124.82 | 0.47 | 0.39 | 0.98 | 2.22 | 0.11 | 0.04 |  | 199.16 |  | 3.11 | 0 | 3.64 | 1312.355 | 0.086 | 2.415 | 1.963 | 1.485 | 16.622 | 0 | 0.03 |  | 0.284 | 0.284 |  |  | 0.201 | 0.201 |  | 8.96 |  |  | 10.292 | 10.293 | 9.17 | 8.71 | 0 | 0 | 0 | 181.87 | 0 | 0 | 0 | 5.07 | 0 | 0 | 0 | 0 | 0 | 0 | 0.03 |  |  |  |  | NT | 0.284 | 0.284 | 0.201 | 0.201 | 0.347 | 0.346 | 0.2 | 0.199 |  |  | 20250723 | Y
2025.08.15 | 25081509 | S0E02950A00V11E2900100E | S0E02950 | SE02950E00100 | 0.337 | 0.336 | 0.199 | 0.199 | 50486 |  |  | 8.909 | 8.898 | 1286 | 1293 | 125.27 | 125.47 | 0.44 | 0.37 | 1.77 | 1.23 | 0.13 | 0.1 |  | 200.13 |  | 1.6 | 0 | 0.16 | 1313.929 | 0.086 | 2.558 | 2.104 | 1.352 | 16.496 | 0 | 0.027 |  | 0.289 | 0.292 |  |  | 0.21 | 0.211 |  | 8.909 |  |  | 10.258 | 10.254 | 8.8 | 8.84 | 0 | 0 | 0 | 181.94 | 0 | 0 | 0 | 1.33 | 0 | 0 | 0 | 0 | 0 | 0 | 0.027 |  |  |  |  | NT | 0.289 | 0.292 | 0.21 | 0.211 | 0.346 | 0.345 | 0.206 | 0.204 |  |  | 20250812 | Y
2025.08.15 | 25081509 | S0E02950A00V11E2900200S | S0E02950 | SE02950E00200 | 0.336 | 0.336 | 0.199 | 0.199 | 50485 |  |  | 8.906 | 8.899 | 1288 | 1288 | 125.27 | 125.27 | 0.28 | 0.28 | 3.39 | 3.39 | 0.09 | 0.09 |  | 200.152 |  | 1.588 |  | 0.172 | 1314.034 | 0.086 | 2.565 | 2.111 | 1.343 | 16.491 | 0 | 0.049 |  | 0.29 | 0.29 |  |  | 0.211 | 0.211 |  | 8.906 |  |  | 10.257 | 10.257 | 8.75 | 8.75 |  |  |  | 181.976 |  |  |  | 1.276 | 0 | 0 | 0 | 0 | 0 | 0 | 0.049 |  |  |  |  | NT | 0.29 | 0.29 | 0.211 | 0.211 | 0.347 | 0.345 | 0.206 | 0.205 |  |  | 20250812 | Y
2025.08.15 | 25081509 | S0E02950A00V11E2900300S | S0E02950 | SE02950E00300 | 0.337 | 0.336 | 0.199 | 0.199 | 50485 |  |  | 8.903 | 8.899 | 1289 | 1289 | 125.242 | 125.242 | 0.262 | 0.262 | 3.172 | 3.172 | 0.1 | 0.1 |  | 200.175 |  | 1.577 |  | 0.183 | 1313.502 | 0.086 | 2.549 | 2.09 | 1.396 | 16.46 | 0 | 0.033 |  | 0.291 | 0.291 |  |  | 0.211 | 0.211 |  | 8.903 |  |  | 10.258 | 10.261 | 8.758 | 8.758 |  |  |  | 182.012 |  |  |  | 1.222 | 0 | 0 | 0 | 0 | 0 | 0 | 0.033 |  |  |  |  | NT | 0.291 | 0.291 | 0.211 | 0.211 | 0.346 | 0.345 | 0.205 | 0.205 |  |  | 20250812 | Y
2025.08.15 | 25081509 | S0E02950A00V11E2900400S | S0E02950 | SE02950E00400 | 0.336 | 0.337 | 0.199 | 0.199 | 50486 |  |  | 8.908 | 8.902 | 1290 | 1290 | 125.214 | 125.214 | 0.244 | 0.244 | 2.954 | 2.954 | 0.11 | 0.11 |  | 200.198 |  | 1.565 |  | 0.195 | 1313.595 | 0.087 | 2.561 | 2.101 | 1.391 | 16.452 | 0 | 0.031 |  | 0.29 | 0.291 |  |  | 0.21 | 0.21 |  | 8.908 |  |  | 10.259 | 10.264 | 8.766 | 8.766 |  |  |  | 182.048 |  |  |  | 1.168 | 0 | 0 | 0 | 0 | 0 | 0 | 0.031 |  |  |  |  | NT | 0.29 | 0.291 | 0.21 | 0.21 | 0.344 | 0.344 | 0.206 | 0.205 |  |  | 20250812 | Y
2025.08.15 | 25081509 | S0E02950A00V11E2900500S | S0E02950 | SE02950E00500 | 0.336 | 0.336 | 0.199 | 0.199 | 50485 |  |  | 8.91 | 8.905 | 1292 | 1292 | 125.186 | 125.186 | 0.226 | 0.226 | 2.736 | 2.736 | 0.12 | 0.12 |  | 200.22 |  | 1.553 |  | 0.207 | 1313.732 | 0.086 | 2.568 | 2.109 | 1.377 | 16.443 | 0 | 0.049 |  | 0.291 | 0.292 |  |  | 0.21 | 0.21 |  | 8.91 |  |  | 10.27 | 10.265 | 8.774 | 8.774 |  |  |  | 182.083 |  |  |  | 1.113 | 0 | 0 | 0 | 0 | 0 | 0 | 0.049 |  |  |  |  | NT | 0.291 | 0.292 | 0.21 | 0.21 | 0.345 | 0.345 | 0.204 | 0.204 |  |  | 20250812 | Y
2025.08.15 | 25081509 | S0E02950A00V11E2900600S | S0E02950 | SE02950E00600 | 0.336 | 0.336 | 0.198 | 0.198 | 50488 |  |  | 8.908 | 8.903 | 1293 | 1293 | 125.158 | 125.158 | 0.208 | 0.208 | 2.518 | 2.518 | 0.13 | 0.13 |  | 200.242 |  | 1.542 |  | 0.218 | 1313.591 | 0.087 | 2.56 | 2.101 | 1.389 | 16.451 | 0 | 0.039 |  | 0.29 | 0.291 |  |  | 0.209 | 0.209 |  | 8.908 |  |  | 10.268 | 10.269 | 8.782 | 8.782 |  |  |  | 182.119 |  |  |  | 1.059 | 0 | 0 | 0 | 0 | 0 | 0 | 0.039 |  |  |  |  | NT | 0.29 | 0.291 | 0.209 | 0.209 | 0.343 | 0.345 | 0.205 | 0.205 |  |  | 20250812 | Y
2025.08.15 | 25081509 | S0E02950A00V11E2900700S | S0E02950 | SE02950E00700 | 0.336 | 0.336 | 0.198 | 0.198 | 50486 |  |  | 8.928 | 8.9 | 1294 | 1294 | 125.13 | 125.13 | 0.19 | 0.19 | 2.3 | 2.3 | 0.14 | 0.14 |  | 200.265 |  | 1.53 |  | 0.23 | 1314.168 | 0.086 | 2.576 | 2.123 | 1.332 | 16.483 | 0 | 0.031 |  | 0.293 | 0.295 |  |  | 0.209 | 0.209 |  | 8.928 |  |  | 10.275 | 10.263 | 8.79 | 8.79 |  |  |  | 182.155 |  |  |  | 1.005 | 0 | 0 | 0 | 0 | 0 | 0 | 0.031 |  |  |  |  | NT | 0.293 | 0.295 | 0.209 | 0.209 | 0.345 | 0.345 | 0.208 | 0.205 |  |  | 20250812 | Y
2025.08.15 | 25081509 | S0E02950A00V11E2900800S | S0E02950 | SE02950E00800 | 0.336 | 0.336 | 0.197 | 0.197 | 50486 |  |  | 8.908 | 8.905 | 1294 | 1294 | 125.092 | 125.092 | 0.215 | 0.215 | 2.247 | 2.247 | 0.142 | 0.142 |  | 200.288 |  | 1.518 |  | 0.242 | 1313.485 | 0.087 | 2.551 | 2.092 | 1.4 | 16.461 | 0 | 0.032 |  | 0.29 | 0.292 |  |  | 0.208 | 0.208 |  | 8.908 |  |  | 10.266 | 10.263 | 8.788 | 8.788 |  |  |  | 182.191 |  |  |  | 0.951 | 0 | 0 | 0 | 0 | 0 | 0 | 0.032 |  |  |  |  | NT | 0.29 | 0.292 | 0.208 | 0.208 | 0.347 | 0.346 | 0.205 | 0.205 |  |  | 20250812 | Y
2025.08.15 | 25081509 | S0E02950A00V11E2900900S | S0E02950 | SE02950E00900 | 0.336 | 0.336 | 0.196 | 0.196 | 50490 |  |  | 8.919 | 8.909 | 1295 | 1295 | 125.053 | 125.053 | 0.24 | 0.24 | 2.193 | 2.193 | 0.143 | 0.143 |  | 200.31 |  | 1.507 |  | 0.253 | 1313.239 | 0.087 | 2.528 | 2.069 | 1.42 | 16.482 | 0 | 0.036 |  | 0.291 | 0.291 |  |  | 0.207 | 0.207 |  | 8.919 |  |  | 10.268 | 10.266 | 8.787 | 8.787 |  |  |  | 182.227 |  |  |  | 0.897 | 0 | 0 | 0 | 0 | 0 | 0 | 0.036 |  |  |  |  | NT | 0.291 | 0.291 | 0.207 | 0.207 | 0.345 | 0.343 | 0.206 | 0.202 |  |  | 20250812 | Y
2025.08.15 | 25081509 | S0E02950A00V11E2901000S | S0E02950 | SE02950E01000 | 0.336 | 0.336 | 0.196 | 0.196 | 50490 |  |  | 8.921 | 8.915 | 1295 | 1295 | 125.015 | 125.015 | 0.265 | 0.265 | 2.14 | 2.14 | 0.145 | 0.145 |  | 200.332 |  | 1.495 |  | 0.265 | 1313.138 | 0.087 | 2.517 | 2.058 | 1.428 | 16.497 | 0 | 0.041 |  | 0.291 | 0.29 |  |  | 0.206 | 0.206 |  | 8.921 |  |  | 10.272 | 10.27 | 8.785 | 8.785 |  |  |  | 182.262 |  |  |  | 0.842 | 0 | 0 | 0 | 0 | 0 | 0 | 0.041 |  |  |  |  | NT | 0.291 | 0.29 | 0.206 | 0.206 | 0.346 | 0.343 | 0.203 | 0.202 |  |  | 20250812 | Y
2025.08.15 | 25081509 | S0E02950A00V11E2901100S | S0E02950 | SE02950E01100 | 0.336 | 0.336 | 0.195 | 0.195 | 50487 |  |  | 8.924 | 8.93 | 1295 | 1295 | 124.977 | 124.977 | 0.29 | 0.29 | 2.087 | 2.087 | 0.147 | 0.147 |  | 200.355 |  | 1.483 |  | 0.277 | 1313.064 | 0.087 | 2.516 | 2.056 | 1.437 | 16.508 | 0 | 0.033 |  | 0.294 | 0.293 |  |  | 0.205 | 0.205 |  | 8.924 |  |  | 10.273 | 10.287 | 8.783 | 8.783 |  |  |  | 182.298 |  |  |  | 0.788 | 0 | 0 | 0 | 0 | 0 | 0 | 0.033 |  |  |  |  | NT | 0.294 | 0.293 | 0.205 | 0.205 | 0.345 | 0.345 | 0.205 | 0.2 |  |  | 20250812 | Y
2025.08.15 | 25081509 | S0E02950A00V11E2901200S | S0E02950 | SE02950E01200 | 0.336 | 0.336 | 0.194 | 0.194 | 50490 |  |  | 8.931 | 8.926 | 1296 | 1296 | 124.938 | 124.938 | 0.315 | 0.315 | 2.033 | 2.033 | 0.148 | 0.148 |  | 200.378 |  | 1.472 |  | 0.288 | 1312.966 | 0.087 | 2.507 | 2.047 | 1.444 | 16.517 | 0 | 0.037 |  | 0.294 | 0.294 |  |  | 0.204 | 0.204 |  | 8.931 |  |  | 10.284 | 10.28 | 8.782 | 8.782 |  |  |  | 182.334 |  |  |  | 0.734 | 0 | 0 | 0 | 0 | 0 | 0 | 0.037 |  |  |  |  | NT | 0.294 | 0.294 | 0.204 | 0.204 | 0.346 | 0.342 | 0.201 | 0.2 |  |  | 20250812 | Y
2025.08.15 | 25081509 | S0E02950A00V11E2901300S | S0E02950 | SE02950E01300 | 0.336 | 0.336 | 0.194 | 0.194 | 50491 |  |  | 8.928 | 8.924 | 1296 | 1296 | 124.9 | 124.9 | 0.34 | 0.34 | 1.98 | 1.98 | 0.15 | 0.15 |  | 200.4 |  | 1.46 | 0 | 0.3 | 1313.731 | 0.086 | 2.536 | 2.084 | 1.369 | 16.535 | 0 | 0.033 |  | 0.295 | 0.293 |  |  | 0.203 | 0.203 |  | 8.928 |  |  | 10.281 | 10.283 | 8.78 | 8.78 | 0 | 0 | 0 | 182.37 | 0 | 0 | 0 | 0.68 | 0 | 0 | 0 | 0 | 0 | 0 | 0.033 |  |  |  |  | NT | 0.295 | 0.293 | 0.203 | 0.203 | 0.343 | 0.346 | 0.2 | 0.199 |  |  | 20250812 | Y
2025.08.15 | 25081509 | S0E02950A00V11E2901400S | S0E02950 | SE02950E01400 | 0.336 | 0.336 | 0.194 | 0.194 | 50491 |  |  | 8.934 | 8.938 | 1296 | 1296 | 124.952 | 124.952 | 0.335 | 0.335 | 1.878 | 1.878 | 0.138 | 0.138 |  | 200.407 |  | 1.361 |  | 0.419 | 1312.933 | 0.087 | 2.501 | 2.042 | 1.448 | 16.519 | 0 | 0.043 |  | 0.29 | 0.294 |  |  | 0.204 | 0.204 |  | 8.934 |  |  | 10.286 | 10.293 | 8.793 | 8.793 |  |  |  | 182.283 |  |  |  | 0.721 | 0 | 0 | 0 | 0 | 0 | 0 | 0.043 |  |  |  |  | NT | 0.29 | 0.294 | 0.204 | 0.204 | 0.343 | 0.343 | 0.201 | 0.2 |  |  | 20250812 | Y
2025.08.15 | 25081509 | S0E02950A00V11E2901500S | S0E02950 | SE02950E01500 | 0.336 | 0.336 | 0.195 | 0.195 | 50491 |  |  | 8.942 | 8.931 | 1296 | 1296 | 125.003 | 125.003 | 0.33 | 0.33 | 1.777 | 1.777 | 0.127 | 0.127 |  | 200.414 |  | 1.263 |  | 0.537 | 1312.847 | 0.087 | 2.494 | 2.035 | 1.455 | 16.531 | 0 | 0.036 |  | 0.292 | 0.289 |  |  | 0.205 | 0.205 |  | 8.942 |  |  | 10.289 | 10.292 | 8.807 | 8.807 |  |  |  | 182.196 |  |  |  | 0.763 | 0 | 0 | 0 | 0 | 0 | 0 | 0.036 |  |  |  |  | NT | 0.292 | 0.289 | 0.205 | 0.205 | 0.345 | 0.344 | 0.202 | 0.2 |  |  | 20250812 | Y
2025.08.15 | 25081509 | S0E02950A00V11E2901600S | S0E02950 | SE02950E01600 | 0.336 | 0.336 | 0.195 | 0.195 | 50491 |  |  | 8.94 | 8.922 | 1296 | 1296 | 125.055 | 125.055 | 0.325 | 0.325 | 1.675 | 1.675 | 0.115 | 0.115 |  | 200.421 |  | 1.164 |  | 0.656 | 1312.931 | 0.087 | 2.505 | 2.045 | 1.449 | 16.525 | 0 | 0.043 |  | 0.291 | 0.294 |  |  | 0.206 | 0.206 |  | 8.94 |  |  | 10.293 | 10.283 | 8.82 | 8.82 |  |  |  | 182.109 |  |  |  | 0.804 | 0 | 0 | 0 | 0 | 0 | 0 | 0.043 |  |  |  |  | NT | 0.291 | 0.294 | 0.206 | 0.206 | 0.343 | 0.344 | 0.203 | 0.201 |  |  | 20250812 | Y
2025.08.15 | 25081509 | S0E02950A00V11E2901700S | S0E02950 | SE02950E01700 | 0.336 | 0.336 | 0.196 | 0.196 | 50488 |  |  | 8.934 | 8.932 | 1297 | 1297 | 125.107 | 125.107 | 0.32 | 0.32 | 1.573 | 1.573 | 0.103 | 0.103 |  | 200.429 |  | 1.066 |  | 0.774 | 1312.992 | 0.087 | 2.507 | 2.048 | 1.442 | 16.517 | 0 | 0.039 |  | 0.295 | 0.291 |  |  | 0.206 | 0.206 |  | 8.934 |  |  | 10.286 | 10.292 | 8.833 | 8.833 |  |  |  | 182.021 |  |  |  | 0.846 | 0 | 0 | 0 | 0 | 0 | 0 | 0.039 |  |  |  |  | NT | 0.295 | 0.291 | 0.206 | 0.206 | 0.347 | 0.342 | 0.205 | 0.202 |  |  | 20250812 | Y
2025.08.15 | 25081509 | S0E02950A00V11E2901800S | S0E02950 | SE02950E01800 | 0.336 | 0.336 | 0.197 | 0.197 | 50487 |  |  | 8.939 | 8.928 | 1297 | 1297 | 125.158 | 125.158 | 0.315 | 0.315 | 1.472 | 1.472 | 0.092 | 0.092 |  | 200.436 |  | 0.967 |  | 0.893 | 1313.129 | 0.087 | 2.521 | 2.061 | 1.43 | 16.502 | 0 | 0.047 |  | 0.294 | 0.294 |  |  | 0.207 | 0.207 |  | 8.939 |  |  | 10.289 | 10.287 | 8.847 | 8.847 |  |  |  | 181.934 |  |  |  | 0.887 | 0 | 0 | 0 | 0 | 0 | 0 | 0.047 |  |  |  |  | NT | 0.294 | 0.294 | 0.207 | 0.207 | 0.344 | 0.342 | 0.202 | 0.203 |  |  | 20250812 | Y
2025.08.15 | 25081509 | S0E02950A00V11E2901900S | S0E02950 | SE02950E01900 | 0.336 | 0.336 | 0.197 | 0.197 | 50491 |  |  | 8.937 | 8.939 | 1297 | 1297 | 125.21 | 125.21 | 0.31 | 0.31 | 1.37 | 1.37 | 0.08 | 0.08 |  | 200.443 |  | 0.869 |  | 1.011 | 1313.651 | 0.086 | 2.531 | 2.077 | 1.376 | 16.545 | 0 | 0.049 |  | 0.29 | 0.295 |  |  | 0.208 | 0.208 |  | 8.937 |  |  | 10.286 | 10.291 | 8.86 | 8.86 |  |  |  | 181.847 |  |  |  | 0.929 | 0 | 0 | 0 | 0 | 0 | 0 | 0.049 |  |  |  |  | NT | 0.29 | 0.295 | 0.208 | 0.208 | 0.345 | 0.343 | 0.205 | 0.203 |  |  | 20250812 | Y
2025.08.15 | 25081509 | S0E02950A00V11E2902000S | S0E02950 | SE02950E02000 | 0.336 | 0.335 | 0.197 | 0.197 | 31505 |  |  | 8.937 | 8.934 | 1308 | 1293 | 125.32 | 125.11 | 0.2 | 0.21 | 0.86 | 0.67 | 0.02 | 0.12 |  | 200.45 |  | 0.77 | 0 | 1.13 | 1313.722 | 0.086 | 2.536 | 2.083 | 1.37 | 16.553 | 0 | 0.049 |  | 0.289 | 0.289 |  |  | 0.208 | 0.208 |  | 8.937 |  |  | 10.294 | 10.299 | 8.8 | 8.78 | 0 | 0 | 0 | 181.76 | 0 | 0 | 0 | 0.97 | 0 | 0 | 0 | 0 | 0 | 0 | 0.049 |  |  |  |  | NT | 0.289 | 0.289 | 0.208 | 0.208 | 0.342 | 0.343 | 0.205 | 0.204 |  |  | 20250812 | Y
2025.08.15 | 25081508 | S0E02950A00V11F0400100E | S0E02950 | SE02950F00100 | 0.334 | 0.334 | 0.198 | 0.198 | 50539 |  |  | 8.898 | 8.892 | 1282 | 1281 | 125.09 | 125.18 | 0.4 | 0.35 | 1.57 | 1.62 | 0.08 | 0.05 |  | 200.52 |  | 0.66 | 0 | 0.35 | 1314.97 | 0.085 | 2.614 | 2.168 | 1.258 | 16.442 | 0 | 0.03 |  | 0.289 | 0.292 |  |  | 0.209 | 0.209 |  | 8.898 |  |  | 10.324 | 10.316 | 8.73 | 8.76 | 0 | 0 | 0 | 181.99 | 0 | 0 | 0 | 0.29 | 0 | 0 | 0 | 0 | 0 | 0 | 0.03 |  |  |  |  | NT | 0.289 | 0.292 | 0.209 | 0.209 | 0.344 | 0.342 | 0.205 | 0.204 |  |  | 20250812 | Y
2025.08.15 | 25081508 | S0E02950A00V11F0400200S | S0E02950 | SE02950F00200 | 0.334 | 0.334 | 0.199 | 0.198 | 50538 |  |  | 8.889 | 8.888 | 1280 | 1280 | 125.41 | 125.41 | 0.41 | 0.41 | 1.55 | 1.55 | 0.07 | 0.07 |  | 200.498 |  | 0.737 |  | 0.377 | 1314.983 | 0.085 | 2.615 | 2.169 | 1.257 | 16.439 | 0 | 0.032 |  | 0.287 | 0.292 |  |  | 0.209 | 0.21 |  | 8.889 |  |  | 10.318 | 10.313 | 8.74 | 8.74 |  |  |  | 181.979 |  |  |  | 0.354 | 0 | 0 | 0 | 0 | 0 | 0 | 0.032 |  |  |  |  | NT | 0.287 | 0.292 | 0.209 | 0.21 | 0.344 | 0.341 | 0.204 | 0.205 |  |  | 20250812 | Y
2025.08.15 | 25081508 | S0E02950A00V11F0400300S | S0E02950 | SE02950F00300 | 0.334 | 0.335 | 0.199 | 0.199 | 50540 |  |  | 8.89 | 8.903 | 1280 | 1280 | 125.408 | 125.408 | 0.4 | 0.4 | 1.394 | 1.394 | 0.07 | 0.07 |  | 200.477 |  | 0.813 |  | 0.403 | 1313.739 | 0.085 | 2.533 | 2.078 | 1.364 | 16.418 | 0 | 0.036 |  | 0.288 | 0.294 |  |  | 0.21 | 0.211 |  | 8.89 |  |  | 10.311 | 10.322 | 8.746 | 8.746 |  |  |  | 181.968 |  |  |  | 0.418 | 0 | 0 | 0 | 0 | 0 | 0 | 0.036 |  |  |  |  | NT | 0.288 | 0.294 | 0.21 | 0.211 | 0.343 | 0.344 | 0.205 | 0.205 |  |  | 20250812 | Y
2025.08.15 | 25081508 | S0E02950A00V11F0400400S | S0E02950 | SE02950F00400 | 0.334 | 0.335 | 0.199 | 0.199 | 50540 |  |  | 8.897 | 8.915 | 1280 | 1280 | 125.406 | 125.406 | 0.39 | 0.39 | 1.238 | 1.238 | 0.07 | 0.07 |  | 200.455 |  | 0.89 |  | 0.43 | 1313.56 | 0.085 | 2.518 | 2.063 | 1.379 | 16.436 | 0 | 0.021 |  | 0.287 | 0.289 |  |  | 0.211 | 0.212 |  | 8.897 |  |  | 10.321 | 10.336 | 8.752 | 8.752 |  |  |  | 181.958 |  |  |  | 0.482 | 0 | 0 | 0 | 0 | 0 | 0 | 0.021 |  |  |  |  | NT | 0.287 | 0.289 | 0.211 | 0.212 | 0.346 | 0.343 | 0.206 | 0.206 |  |  | 20250812 | Y
2025.08.15 | 25081508 | S0E02950A00V11F0400500S | S0E02950 | SE02950F00500 | 0.334 | 0.334 | 0.199 | 0.198 | 50536 |  |  | 8.908 | 8.909 | 1281 | 1281 | 125.404 | 125.404 | 0.38 | 0.38 | 1.082 | 1.082 | 0.07 | 0.07 |  | 200.433 |  | 0.967 |  | 0.457 | 1313.612 | 0.085 | 2.524 | 2.069 | 1.375 | 16.431 | 0 | 0.049 |  | 0.288 | 0.288 |  |  | 0.212 | 0.213 |  | 8.908 |  |  | 10.336 | 10.334 | 8.758 | 8.758 |  |  |  | 181.947 |  |  |  | 0.547 | 0 | 0 | 0 | 0 | 0 | 0 | 0.049 |  |  |  |  | NT | 0.288 | 0.288 | 0.212 | 0.213 | 0.343 | 0.344 | 0.205 | 0.205 |  |  | 20250812 | Y
2025.08.15 | 25081508 | S0E02950A00V11F0400600S | S0E02950 | SE02950F00600 | 0.337 | 0.337 | 0.203 | 0.203 | 50539 |  | G5 | 8.912 | 8.912 | 1281 | 1281 | 125.402 | 125.402 | 0.37 | 0.37 | 0.926 | 0.926 | 0.07 | 0.07 |  | 200.412 |  | 1.043 |  | 0.483 | 1313.595 | 0.085 | 2.523 | 2.068 | 1.378 | 16.435 | 0 | 0.027 |  | 0.289 | 0.291 |  |  | 0.213 | 0.214 |  | 8.912 |  |  | 10.335 | 10.335 | 8.764 | 8.764 |  |  |  | 181.936 |  |  |  | 0.611 | 0 | 0 | 0 | 0 | 0 | 0 | 0.027 |  |  |  |  | NT | 0.289 | 0.291 | 0.213 | 0.214 | 0.357 | 0.357 | 0.239 | 0.236 |  |  | 20250812 | Y
2025.08.15 | 25081508 | S0E02950A00V11F0400700S | S0E02950 | SE02950F00700 | 0.335 | 0.335 | 0.201 | 0.201 | 50537 |  | G2 | 8.909 | 8.919 | 1281 | 1281 | 125.4 | 125.4 | 0.36 | 0.36 | 0.77 | 0.77 | 0.07 | 0.07 |  | 200.39 |  | 1.12 |  | 0.51 | 1314.437 | 0.085 | 2.571 | 2.124 | 1.304 | 16.499 | 0 | 0.035 |  | 0.288 | 0.289 |  |  | 0.214 | 0.215 |  | 8.909 |  |  | 10.334 | 10.341 | 8.77 | 8.77 |  |  |  | 181.925 |  |  |  | 0.675 | 0 | 0 | 0 | 0 | 0 | 0 | 0.035 |  |  |  |  | NT | 0.288 | 0.289 | 0.214 | 0.215 | 0.342 | 0.342 | 0.212 | 0.212 |  |  | 20250812 | Y
2025.08.15 | 25081508 | S0E02950A00V11F0400800S | S0E02950 | SE02950F00800 | 0.334 | 0.334 | 0.197 | 0.197 | 50541 |  |  | 8.918 | 8.917 | 1281 | 1281 | 125.378 | 125.378 | 0.365 | 0.365 | 0.988 | 0.988 | 0.068 | 0.068 |  | 200.368 |  | 1.197 |  | 0.537 | 1313.477 | 0.085 | 2.511 | 2.056 | 1.386 | 16.447 | 0 | 0.041 |  | 0.288 | 0.291 |  |  | 0.212 | 0.213 |  | 8.918 |  |  | 10.339 | 10.343 | 8.76 | 8.76 |  |  |  | 181.914 |  |  |  | 0.739 | 0 | 0 | 0 | 0 | 0 | 0 | 0.041 |  |  |  |  | NT | 0.288 | 0.291 | 0.212 | 0.213 | 0.341 | 0.343 | 0.203 | 0.203 |  |  | 20250812 | Y
2025.08.15 | 25081508 | S0E02950A00V11F0400900S | S0E02950 | SE02950F00900 | 0.334 | 0.334 | 0.197 | 0.196 | 50539 |  |  | 8.921 | 8.924 | 1282 | 1282 | 125.357 | 125.357 | 0.37 | 0.37 | 1.207 | 1.207 | 0.067 | 0.067 |  | 200.347 |  | 1.273 |  | 0.563 | 1313.499 | 0.085 | 2.511 | 2.056 | 1.383 | 16.447 | 0 | 0.035 |  | 0.29 | 0.289 |  |  | 0.21 | 0.211 |  | 8.921 |  |  | 10.347 | 10.341 | 8.75 | 8.75 |  |  |  | 181.903 |  |  |  | 0.803 | 0 | 0 | 0 | 0 | 0 | 0 | 0.035 |  |  |  |  | NT | 0.29 | 0.289 | 0.21 | 0.211 | 0.344 | 0.342 | 0.202 | 0.204 |  |  | 20250812 | Y
2025.08.15 | 25081508 | S0E02950A00V11F0401000S | S0E02950 | SE02950F01000 | 0.334 | 0.334 | 0.196 | 0.196 | 50538 |  |  | 8.916 | 8.905 | 1282 | 1282 | 125.335 | 125.335 | 0.375 | 0.375 | 1.425 | 1.425 | 0.065 | 0.065 |  | 200.325 |  | 1.35 |  | 0.59 | 1313.328 | 0.085 | 2.498 | 2.043 | 1.399 | 16.461 | 0 | 0.03 |  | 0.29 | 0.288 |  |  | 0.208 | 0.209 |  | 8.916 |  |  | 10.339 | 10.332 | 8.74 | 8.74 |  |  |  | 181.892 |  |  |  | 0.867 | 0 | 0 | 0 | 0 | 0 | 0 | 0.03 |  |  |  |  | NT | 0.29 | 0.288 | 0.208 | 0.209 | 0.345 | 0.348 | 0.203 | 0.202 |  |  | 20250812 | Y
2025.08.15 | 25081508 | S0E02950A00V11F0401100S | S0E02950 | SE02950F01100 | 0.334 | 0.334 | 0.195 | 0.195 | 50539 |  |  | 8.905 | 8.923 | 1282 | 1282 | 125.313 | 125.313 | 0.38 | 0.38 | 1.643 | 1.643 | 0.063 | 0.063 |  | 200.303 |  | 1.427 |  | 0.617 | 1313.362 | 0.085 | 2.504 | 2.049 | 1.398 | 16.459 | 0 | 0.046 |  | 0.288 | 0.291 |  |  | 0.206 | 0.206 |  | 8.905 |  |  | 10.327 | 10.337 | 8.73 | 8.73 |  |  |  | 181.882 |  |  |  | 0.932 | 0 | 0 | 0 | 0 | 0 | 0 | 0.046 |  |  |  |  | NT | 0.288 | 0.291 | 0.206 | 0.206 | 0.343 | 0.341 | 0.207 | 0.202 |  |  | 20250812 | Y
2025.08.15 | 25081508 | S0E02950A00V11F0401200S | S0E02950 | SE02950F01200 | 0.334 | 0.334 | 0.194 | 0.194 | 50540 |  |  | 8.913 | 8.915 | 1283 | 1283 | 125.292 | 125.292 | 0.385 | 0.385 | 1.862 | 1.862 | 0.062 | 0.062 |  | 200.282 |  | 1.503 |  | 0.643 | 1313.422 | 0.085 | 2.508 | 2.053 | 1.391 | 16.454 | 0 | 0.035 |  | 0.288 | 0.287 |  |  | 0.204 | 0.204 |  | 8.913 |  |  | 10.334 | 10.328 | 8.72 | 8.72 |  |  |  | 181.871 |  |  |  | 0.996 | 0 | 0 | 0 | 0 | 0 | 0 | 0.035 |  |  |  |  | NT | 0.288 | 0.287 | 0.204 | 0.204 | 0.343 | 0.342 | 0.2 | 0.201 |  |  | 20250812 | Y
2025.08.15 | 25081508 | S0E02950A00V11F0401300S | S0E02950 | SE02950F01300 | 0.334 | 0.334 | 0.194 | 0.194 | 50538 |  |  | 8.907 | 8.925 | 1283 | 1283 | 125.27 | 125.27 | 0.39 | 0.39 | 2.08 | 2.08 | 0.06 | 0.06 |  | 200.26 |  | 1.58 | 0 | 0.67 | 1314.268 | 0.085 | 2.556 | 2.109 | 1.319 | 16.517 | 0 | 0.049 |  | 0.291 | 0.286 |  |  | 0.202 | 0.202 |  | 8.907 |  |  | 10.324 | 10.346 | 8.71 | 8.71 | 0 | 0 | 0 | 181.86 | 0 | 0 | 0 | 1.06 | 0 | 0 | 0 | 0 | 0 | 0 | 0.049 |  |  |  |  | NT | 0.291 | 0.286 | 0.202 | 0.202 | 0.342 | 0.343 | 0.2 | 0.201 |  |  | 20250812 | Y
2025.08.15 | 25081508 | S0E02950A00V11F0401400S | S0E02950 | SE02950F01400 | 0.334 | 0.334 | 0.194 | 0.194 | 50539 |  |  | 8.917 | 8.925 | 1283 | 1283 | 125.292 | 125.292 | 0.377 | 0.377 | 2.003 | 2.003 | 0.057 | 0.057 |  | 200.51 |  | 1.646 |  | 0.707 | 1313.025 | 0.085 | 2.473 | 2.018 | 1.425 | 16.494 | 0 | 0.027 |  | 0.291 | 0.29 |  |  | 0.203 | 0.203 |  | 8.917 |  |  | 10.341 | 10.35 | 8.717 | 8.717 |  |  |  | 182.24 |  |  |  | 0.977 | 0 | 0 | 0 | 0 | 0 | 0 | 0.027 |  |  |  |  | NT | 0.291 | 0.29 | 0.203 | 0.203 | 0.343 | 0.345 | 0.205 | 0.208 |  |  | 20250812 | Y
2025.08.15 | 25081508 | S0E02950A00V11F0401500S | S0E02950 | SE02950F01500 | 0.334 | 0.334 | 0.194 | 0.194 | 50539 |  |  | 8.929 | 8.929 | 1283 | 1283 | 125.313 | 125.313 | 0.363 | 0.363 | 1.927 | 1.927 | 0.053 | 0.053 |  | 200.76 |  | 1.711 |  | 0.744 | 1313.135 | 0.085 | 2.483 | 2.028 | 1.415 | 16.481 | 0 | 0.041 |  | 0.289 | 0.293 |  |  | 0.203 | 0.203 |  | 8.929 |  |  | 10.347 | 10.345 | 8.723 | 8.723 |  |  |  | 182.62 |  |  |  | 0.894 | 0 | 0 | 0 | 0 | 0 | 0 | 0.041 |  |  |  |  | NT | 0.289 | 0.293 | 0.203 | 0.203 | 0.346 | 0.342 | 0.2 | 0.204 |  |  | 20250812 | Y
2025.08.15 | 25081508 | S0E02950A00V11F0401600S | S0E02950 | SE02950F01600 | 0.334 | 0.334 | 0.195 | 0.195 | 50539 |  |  | 8.918 | 8.918 | 1283 | 1283 | 125.335 | 125.335 | 0.35 | 0.35 | 1.85 | 1.85 | 0.05 | 0.05 |  | 201.01 |  | 1.777 |  | 0.781 | 1313.218 | 0.085 | 2.489 | 2.034 | 1.408 | 16.472 | 0 | 0.025 |  | 0.289 | 0.293 |  |  | 0.204 | 0.204 |  | 8.918 |  |  | 10.343 | 10.336 | 8.73 | 8.73 |  |  |  | 183 |  |  |  | 0.811 | 0 | 0 | 0 | 0 | 0 | 0 | 0.025 |  |  |  |  | NT | 0.289 | 0.293 | 0.204 | 0.204 | 0.342 | 0.341 | 0.202 | 0.201 |  |  | 20250812 | Y
2025.08.15 | 25081508 | S0E02950A00V11F0401700S | S0E02950 | SE02950F01700 | 0.334 | 0.334 | 0.195 | 0.195 | 50539 |  |  | 8.912 | 8.933 | 1283 | 1283 | 125.357 | 125.357 | 0.337 | 0.337 | 1.773 | 1.773 | 0.047 | 0.047 |  | 201.26 |  | 1.843 |  | 0.819 | 1313.23 | 0.085 | 2.495 | 2.039 | 1.409 | 16.473 | 0 | 0.033 |  | 0.29 | 0.29 |  |  | 0.205 | 0.205 |  | 8.912 |  |  | 10.336 | 10.357 | 8.737 | 8.737 |  |  |  | 183.38 |  |  |  | 0.729 | 0 | 0 | 0 | 0 | 0 | 0 | 0.033 |  |  |  |  | NT | 0.29 | 0.29 | 0.205 | 0.205 | 0.344 | 0.341 | 0.203 | 0.201 |  |  | 20250812 | Y
2025.08.15 | 25081508 | S0E02950A00V11F0401800S | S0E02950 | SE02950F01800 | 0.334 | 0.334 | 0.195 | 0.195 | 50540 |  |  | 8.929 | 8.919 | 1283 | 1283 | 125.378 | 125.378 | 0.323 | 0.323 | 1.697 | 1.697 | 0.043 | 0.043 |  | 201.51 |  | 1.909 |  | 0.856 | 1313.252 | 0.085 | 2.495 | 2.04 | 1.406 | 16.472 | 0 | 0.044 |  | 0.287 | 0.29 |  |  | 0.205 | 0.205 |  | 8.929 |  |  | 10.356 | 10.338 | 8.743 | 8.743 |  |  |  | 183.76 |  |  |  | 0.646 | 0 | 0 | 0 | 0 | 0 | 0 | 0.044 |  |  |  |  | NT | 0.287 | 0.29 | 0.205 | 0.205 | 0.341 | 0.342 | 0.202 | 0.202 |  |  | 20250812 | Y
2025.08.15 | 25081508 | S0E02950A00V11F0401900S | S0E02950 | SE02950F01900 | 0.335 | 0.334 | 0.196 | 0.196 | 50537 |  |  | 8.913 | 8.918 | 1283 | 1283 | 125.4 | 125.4 | 0.31 | 0.31 | 1.62 | 1.62 | 0.04 | 0.04 |  | 201.76 |  | 1.974 |  | 0.893 | 1314.212 | 0.085 | 2.551 | 2.105 | 1.323 | 16.524 | 0 | 0.027 |  | 0.288 | 0.29 |  |  | 0.206 | 0.206 |  | 8.913 |  |  | 10.339 | 10.337 | 8.75 | 8.75 |  |  |  | 184.14 |  |  |  | 0.563 | 0 | 0 | 0 | 0 | 0 | 0 | 0.027 |  |  |  |  | NT | 0.288 | 0.29 | 0.206 | 0.206 | 0.344 | 0.341 | 0.204 | 0.202 |  |  | 20250812 | Y
2025.08.15 | 25081508 | S0E02950A00V11F0402000S | S0E02950 | SE02950F02000 | 0.335 | 0.335 | 0.197 | 0.197 | 48144 |  |  | 8.913 | 8.922 | 1291 | 1281 | 125.34 | 125.11 | 0.33 | 0.39 | 0.52 | 2 | 0.07 | 0.08 |  | 202.01 |  | 2.04 | 0 | 0.93 | 1314.282 | 0.085 | 2.557 | 2.111 | 1.317 | 16.517 | 0 | 0.039 |  | 0.294 | 0.291 |  |  | 0.207 | 0.207 |  | 8.913 |  |  | 10.327 | 10.331 | 8.86 | 8.77 | 0 | 0 | 0 | 184.52 | 0 | 0 | 0 | 0.48 | 0 | 0 | 0 | 0 | 0 | 0 | 0.039 |  |  |  |  | NT | 0.294 | 0.291 | 0.207 | 0.207 | 0.343 | 0.346 | 0.21 | 0.209 |  |  | 20250812 | Y
2025.08.15 | 25081506 | S0E02956A00V10D2700100E | S0E02956 | SE02956D00100 | 0.334 | 0.334 | 0.197 | 0.197 | 50547 |  |  | 8.942 | 8.928 | 1275 | 1261 | 125.02 | 124.87 | 0.52 | 0.62 | 3.12 | 3.38 | 0.14 | 0.08 |  | 199.33 |  | 3.14 | 0 | 0.19 | 1317.195 | 0.085 | 2.826 | 2.374 | 1.071 | 16.204 | 0 | 0.027 |  | 0.289 | 0.29 |  |  | 0.208 | 0.209 |  | 8.942 |  |  | 10.32 | 10.308 | 8.36 | 8.25 | 0 | 0 | 0 | 180.32 | 0 | 0 | 0 | 3.87 | 0 | 0 | 0 | 0 | 0 | 0 | 0.027 |  |  |  |  | NT | 0.289 | 0.29 | 0.208 | 0.209 | 0.342 | 0.343 | 0.206 | 0.204 |  |  | 20250812 | Y
2025.08.15 | 25081506 | S0E02956A00V10D2700200S | S0E02956 | SE02956D00200 | 0.334 | 0.334 | 0.197 | 0.197 | 50550 |  |  | 8.957 | 8.93 | 1283 | 1283 | 124.91 | 124.91 | 0.66 | 0.66 | 3.04 | 3.04 | 0.28 | 0.28 |  | 199.294 |  | 3.054 |  | 0.262 | 1317.172 | 0.085 | 2.825 | 2.373 | 1.073 | 16.203 | 0 | 0.033 |  | 0.29 | 0.292 |  |  | 0.208 | 0.208 |  | 8.957 |  |  | 10.318 | 10.301 | 8.54 | 8.54 |  |  |  | 180.569 |  |  |  | 3.753 | 0 | 0 | 0 | 0 | 0 | 0 | 0.033 |  |  |  |  | NT | 0.29 | 0.292 | 0.208 | 0.208 | 0.342 | 0.34 | 0.204 | 0.205 |  |  | 20250812 | Y
2025.08.15 | 25081506 | S0E02956A00V10D2700300S | S0E02956 | SE02956D00300 | 0.334 | 0.334 | 0.197 | 0.197 | 50551 |  |  | 8.933 | 8.935 | 1278 | 1278 | 124.922 | 124.922 | 0.632 | 0.632 | 3.03 | 3.03 | 0.238 | 0.238 |  | 199.258 |  | 2.968 |  | 0.333 | 1316.515 | 0.086 | 2.808 | 2.35 | 1.138 | 16.181 | 0 | 0.027 |  | 0.29 | 0.289 |  |  | 0.208 | 0.208 |  | 8.933 |  |  | 10.317 | 10.312 | 8.524 | 8.524 |  |  |  | 180.818 |  |  |  | 3.637 | 0 | 0 | 0 | 0 | 0 | 0 | 0.027 |  |  |  |  | NT | 0.29 | 0.289 | 0.208 | 0.208 | 0.342 | 0.341 | 0.202 | 0.202 |  |  | 20250812 | Y
2025.08.15 | 25081506 | S0E02956A00V10D2700400S | S0E02956 | SE02956D00400 | 0.334 | 0.334 | 0.197 | 0.197 | 50551 |  |  | 8.938 | 8.919 | 1273 | 1273 | 124.934 | 124.934 | 0.604 | 0.604 | 3.02 | 3.02 | 0.196 | 0.196 |  | 199.223 |  | 2.883 |  | 0.405 | 1316.542 | 0.086 | 2.813 | 2.354 | 1.136 | 16.172 | 0 | 0.033 |  | 0.293 | 0.293 |  |  | 0.208 | 0.208 |  | 8.938 |  |  | 10.331 | 10.3 | 8.508 | 8.508 |  |  |  | 181.068 |  |  |  | 3.52 | 0 | 0 | 0 | 0 | 0 | 0 | 0.033 |  |  |  |  | NT | 0.293 | 0.293 | 0.208 | 0.208 | 0.342 | 0.342 | 0.202 | 0.202 |  |  | 20250812 | Y
2025.08.15 | 25081506 | S0E02956A00V10D2700500S | S0E02956 | SE02956D00500 | 0.334 | 0.335 | 0.197 | 0.197 | 50551 |  |  | 8.938 | 8.93 | 1268 | 1268 | 124.946 | 124.946 | 0.576 | 0.576 | 3.01 | 3.01 | 0.154 | 0.154 |  | 199.187 |  | 2.797 |  | 0.477 | 1316.54 | 0.086 | 2.809 | 2.351 | 1.136 | 16.175 | 0 | 0.024 |  | 0.289 | 0.294 |  |  | 0.207 | 0.208 |  | 8.938 |  |  | 10.317 | 10.312 | 8.492 | 8.492 |  |  |  | 181.317 |  |  |  | 3.403 | 0 | 0 | 0 | 0 | 0 | 0 | 0.024 |  |  |  |  | NT | 0.289 | 0.294 | 0.207 | 0.208 | 0.351 | 0.344 | 0.211 | 0.204 |  |  | 20250812 | Y
2025.08.15 | 25081506 | S0E02956A00V10D2700600S | S0E02956 | SE02956D00600 | 0.334 | 0.334 | 0.197 | 0.197 | 50551 |  |  | 8.938 | 8.94 | 1263 | 1263 | 124.958 | 124.958 | 0.548 | 0.548 | 3 | 3 | 0.112 | 0.112 |  | 199.151 |  | 2.711 |  | 0.548 | 1316.417 | 0.086 | 2.8 | 2.341 | 1.145 | 16.189 | 0 | 0.034 |  | 0.293 | 0.293 |  |  | 0.207 | 0.208 |  | 8.938 |  |  | 10.326 | 10.315 | 8.476 | 8.476 |  |  |  | 181.566 |  |  |  | 3.287 | 0 | 0 | 0 | 0 | 0 | 0 | 0.034 |  |  |  |  | NT | 0.293 | 0.293 | 0.207 | 0.208 | 0.343 | 0.341 | 0.203 | 0.204 |  |  | 20250812 | Y
2025.08.15 | 25081506 | S0E02956A00V10D2700700S | S0E02956 | SE02956D00700 | 0.334 | 0.334 | 0.196 | 0.196 | 50551 |  |  | 8.936 | 8.925 | 1260 | 1260 | 124.97 | 124.97 | 0.52 | 0.52 | 2.99 | 2.99 | 0.07 | 0.07 |  | 199.115 |  | 2.625 |  | 0.62 | 1317.01 | 0.085 | 2.81 | 2.358 | 1.087 | 16.23 | 0 | 0.037 |  | 0.293 | 0.293 |  |  | 0.207 | 0.208 |  | 8.936 |  |  | 10.317 | 10.306 | 8.46 | 8.46 |  |  |  | 181.815 |  |  |  | 3.17 | 0 | 0 | 0 | 0 | 0 | 0 | 0.037 |  |  |  |  | NT | 0.293 | 0.293 | 0.207 | 0.208 | 0.341 | 0.341 | 0.206 | 0.201 |  |  | 20250812 | Y
2025.08.15 | 25081506 | S0E02956A00V10D2700800S | S0E02956 | SE02956D00800 | 0.334 | 0.334 | 0.196 | 0.196 | 50551 |  |  | 8.937 | 8.945 | 1263 | 1263 | 124.968 | 124.968 | 0.518 | 0.518 | 2.748 | 2.748 | 0.068 | 0.068 |  | 199.079 |  | 2.539 |  | 0.692 | 1316.338 | 0.086 | 2.796 | 2.337 | 1.153 | 16.197 | 0 | 0.032 |  | 0.292 | 0.291 |  |  | 0.206 | 0.207 |  | 8.937 |  |  | 10.32 | 10.315 | 8.448 | 8.448 |  |  |  | 182.064 |  |  |  | 3.053 | 0 | 0 | 0 | 0 | 0 | 0 | 0.032 |  |  |  |  | NT | 0.292 | 0.291 | 0.206 | 0.207 | 0.341 | 0.343 | 0.202 | 0.201 |  |  | 20250812 | Y
2025.08.15 | 25081506 | S0E02956A00V10D2700900S | S0E02956 | SE02956D00900 | 0.334 | 0.334 | 0.196 | 0.196 | 50552 |  |  | 8.948 | 8.949 | 1268 | 1268 | 124.967 | 124.967 | 0.517 | 0.517 | 2.507 | 2.507 | 0.067 | 0.067 |  | 199.043 |  | 2.453 |  | 0.763 | 1316.089 | 0.086 | 2.775 | 2.316 | 1.176 | 16.217 | 0 | 0.033 |  | 0.29 | 0.286 |  |  | 0.206 | 0.207 |  | 8.948 |  |  | 10.332 | 10.323 | 8.437 | 8.437 |  |  |  | 182.313 |  |  |  | 2.937 | 0 | 0 | 0 | 0 | 0 | 0 | 0.033 |  |  |  |  | NT | 0.29 | 0.286 | 0.206 | 0.207 | 0.342 | 0.342 | 0.202 | 0.201 |  |  | 20250812 | Y
2025.08.15 | 25081506 | S0E02956A00V10D2701000S | S0E02956 | SE02956D01000 | 0.334 | 0.334 | 0.195 | 0.195 | 50549 |  |  | 8.951 | 8.937 | 1272 | 1272 | 124.965 | 124.965 | 0.515 | 0.515 | 2.265 | 2.265 | 0.065 | 0.065 |  | 199.008 |  | 2.367 |  | 0.835 | 1316.114 | 0.086 | 2.775 | 2.316 | 1.172 | 16.216 | 0 | 0.031 |  | 0.287 | 0.291 |  |  | 0.206 | 0.206 |  | 8.951 |  |  | 10.325 | 10.317 | 8.425 | 8.425 |  |  |  | 182.562 |  |  |  | 2.82 | 0 | 0 | 0 | 0 | 0 | 0 | 0.031 |  |  |  |  | NT | 0.287 | 0.291 | 0.206 | 0.206 | 0.342 | 0.342 | 0.202 | 0.202 |  |  | 20250812 | Y
2025.08.15 | 25081506 | S0E02956A00V10D2701100S | S0E02956 | SE02956D01100 | 0.334 | 0.334 | 0.195 | 0.195 | 50545 |  |  | 8.941 | 8.943 | 1277 | 1277 | 124.963 | 124.963 | 0.513 | 0.513 | 2.023 | 2.023 | 0.063 | 0.063 |  | 198.972 |  | 2.282 |  | 0.907 | 1316.204 | 0.086 | 2.784 | 2.325 | 1.164 | 16.199 | 0 | 0.027 |  | 0.288 | 0.29 |  |  | 0.205 | 0.205 |  | 8.941 |  |  | 10.335 | 10.318 | 8.413 | 8.413 |  |  |  | 182.812 |  |  |  | 2.703 | 0 | 0 | 0 | 0 | 0 | 0 | 0.027 |  |  |  |  | NT | 0.288 | 0.29 | 0.205 | 0.205 | 0.342 | 0.341 | 0.202 | 0.201 |  |  | 20250812 | Y
2025.08.15 | 25081506 | S0E02956A00V10D2701200S | S0E02956 | SE02956D01200 | 0.334 | 0.334 | 0.194 | 0.194 | 50549 |  |  | 8.95 | 8.934 | 1282 | 1282 | 124.962 | 124.962 | 0.512 | 0.512 | 1.782 | 1.782 | 0.062 | 0.062 |  | 198.936 |  | 2.196 |  | 0.978 | 1316.27 | 0.086 | 2.789 | 2.33 | 1.159 | 16.2 | 0 | 0.03 |  | 0.288 | 0.287 |  |  | 0.204 | 0.205 |  | 8.95 |  |  | 10.331 | 10.316 | 8.402 | 8.402 |  |  |  | 183.061 |  |  |  | 2.587 | 0 | 0 | 0 | 0 | 0 | 0 | 0.03 |  |  |  |  | NT | 0.288 | 0.287 | 0.204 | 0.205 | 0.342 | 0.343 | 0.202 | 0.202 |  |  | 20250812 | Y
2025.08.15 | 25081506 | S0E02956A00V10D2701300S | S0E02956 | SE02956D01300 | 0.334 | 0.334 | 0.194 | 0.194 | 50550 |  |  | 8.939 | 8.932 | 1287 | 1287 | 124.96 | 124.96 | 0.51 | 0.51 | 1.54 | 1.54 | 0.06 | 0.06 |  | 198.9 |  | 2.11 | 0 | 1.05 | 1317.193 | 0.085 | 2.826 | 2.374 | 1.072 | 16.21 | 0 | 0.025 |  | 0.291 | 0.294 |  |  | 0.204 | 0.204 |  | 8.939 |  |  | 10.319 | 10.315 | 8.39 | 8.39 | 0 | 0 | 0 | 183.31 | 0 | 0 | 0 | 2.47 | 0 | 0 | 0 | 0 | 0 | 0 | 0.025 |  |  |  |  | NT | 0.291 | 0.294 | 0.204 | 0.204 | 0.341 | 0.344 | 0.2 | 0.202 |  |  | 20250812 | Y
2025.08.15 | 25081506 | S0E02956A00V10D2701400S | S0E02956 | SE02956D01400 | 0.334 | 0.334 | 0.194 | 0.193 | 50551 |  |  | 8.965 | 8.934 | 1286 | 1286 | 124.953 | 124.953 | 0.51 | 0.51 | 1.7 | 1.7 | 0.075 | 0.075 |  | 198.98 |  | 2.363 |  | 1.063 | 1316.676 | 0.086 | 2.822 | 2.363 | 1.122 | 16.154 | 0 | 0.029 |  | 0.291 | 0.294 |  |  | 0.204 | 0.204 |  | 8.965 |  |  | 10.329 | 10.314 | 8.398 | 8.398 |  |  |  | 183.21 |  |  |  | 2.477 | 0 | 0 | 0 | 0 | 0 | 0 | 0.029 |  |  |  |  | NT | 0.291 | 0.294 | 0.204 | 0.204 | 0.342 | 0.34 | 0.202 | 0.199 |  |  | 20250812 | Y
2025.08.15 | 25081506 | S0E02956A00V10D2701500S | S0E02956 | SE02956D01500 | 0.334 | 0.334 | 0.194 | 0.193 | 50552 |  |  | 8.937 | 8.91 | 1286 | 1286 | 124.947 | 124.947 | 0.51 | 0.51 | 1.86 | 1.86 | 0.09 | 0.09 |  | 199.06 |  | 2.616 |  | 1.076 | 1316.743 | 0.086 | 2.827 | 2.368 | 1.116 | 16.146 | 0 | 0.022 |  | 0.288 | 0.292 |  |  | 0.205 | 0.205 |  | 8.937 |  |  | 10.319 | 10.293 | 8.407 | 8.407 |  |  |  | 183.11 |  |  |  | 2.484 | 0 | 0 | 0 | 0 | 0 | 0 | 0.022 |  |  |  |  | NT | 0.288 | 0.292 | 0.205 | 0.205 | 0.342 | 0.343 | 0.199 | 0.2 |  |  | 20250812 | Y
2025.08.15 | 25081506 | S0E02956A00V10D2701600S | S0E02956 | SE02956D01600 | 0.335 | 0.335 | 0.194 | 0.194 | 50552 |  |  | 8.922 | 8.902 | 1286 | 1286 | 124.94 | 124.94 | 0.51 | 0.51 | 2.02 | 2.02 | 0.105 | 0.105 |  | 199.14 |  | 2.869 |  | 1.089 | 1316.739 | 0.086 | 2.826 | 2.368 | 1.116 | 16.15 | 0 | 0.035 |  | 0.29 | 0.295 |  |  | 0.205 | 0.205 |  | 8.922 |  |  | 10.296 | 10.278 | 8.415 | 8.415 |  |  |  | 183.01 |  |  |  | 2.491 | 0 | 0 | 0 | 0 | 0 | 0 | 0.035 |  |  |  |  | NT | 0.29 | 0.295 | 0.205 | 0.205 | 0.345 | 0.342 | 0.204 | 0.202 |  |  | 20250812 | Y
2025.08.15 | 25081506 | S0E02956A00V10D2701700S | S0E02956 | SE02956D01700 | 0.335 | 0.335 | 0.195 | 0.195 | 50552 |  |  | 8.906 | 8.904 | 1285 | 1285 | 124.933 | 124.933 | 0.51 | 0.51 | 2.18 | 2.18 | 0.12 | 0.12 |  | 199.22 |  | 3.121 |  | 1.101 | 1316.632 | 0.086 | 2.818 | 2.359 | 1.126 | 16.156 | 0 | 0.028 |  | 0.29 | 0.294 |  |  | 0.205 | 0.205 |  | 8.906 |  |  | 10.276 | 10.278 | 8.423 | 8.423 |  |  |  | 182.91 |  |  |  | 2.499 | 0 | 0 | 0 | 0 | 0 | 0 | 0.028 |  |  |  |  | NT | 0.29 | 0.294 | 0.205 | 0.205 | 0.344 | 0.342 | 0.203 | 0.202 |  |  | 20250812 | Y
2025.08.15 | 25081506 | S0E02956A00V10D2701800S | S0E02956 | SE02956D01800 | 0.335 | 0.335 | 0.195 | 0.195 | 50551 |  |  | 8.91 | 8.904 | 1284 | 1284 | 124.927 | 124.927 | 0.51 | 0.51 | 2.34 | 2.34 | 0.135 | 0.135 |  | 199.3 |  | 3.374 |  | 1.114 | 1316.655 | 0.086 | 2.819 | 2.361 | 1.125 | 16.159 | 0 | 0.027 |  | 0.293 | 0.294 |  |  | 0.206 | 0.206 |  | 8.91 |  |  | 10.277 | 10.281 | 8.432 | 8.432 |  |  |  | 182.81 |  |  |  | 2.506 | 0 | 0 | 0 | 0 | 0 | 0 | 0.027 |  |  |  |  | NT | 0.293 | 0.294 | 0.206 | 0.206 | 0.344 | 0.342 | 0.202 | 0.203 |  |  | 20250812 | Y
2025.08.15 | 25081506 | S0E02956A00V10D2701900S | S0E02956 | SE02956D01900 | 0.335 | 0.335 | 0.195 | 0.195 | 50552 |  |  | 8.916 | 8.917 | 1284 | 1284 | 124.92 | 124.92 | 0.51 | 0.51 | 2.5 | 2.5 | 0.15 | 0.15 |  | 199.38 |  | 3.627 |  | 1.127 | 1317.445 | 0.085 | 2.844 | 2.392 | 1.05 | 16.184 | 0 | 0.03 |  | 0.289 | 0.289 |  |  | 0.206 | 0.206 |  | 8.916 |  |  | 10.297 | 10.285 | 8.44 | 8.44 |  |  |  | 182.71 |  |  |  | 2.513 | 0 | 0 | 0 | 0 | 0 | 0 | 0.03 |  |  |  |  | NT | 0.289 | 0.289 | 0.206 | 0.206 | 0.342 | 0.341 | 0.202 | 0.201 |  |  | 20250812 | Y
2025.08.15 | 25081506 | S0E02956A00V10D2702000S | S0E02956 | SE02956D02000 | 0.335 | 0.335 | 0.196 | 0.196 | 45719 |  | G8 | 8.916 | 8.906 | 1269 | 1272 | 125.02 | 124.89 | 0.43 | 0.46 | 3.68 | 2.08 | 0.12 | 0.11 |  | 199.46 |  | 3.88 | 0 | 1.14 | 1317.289 | 0.085 | 2.83 | 2.379 | 1.063 | 16.204 | 0 | 0.031 |  | 0.29 | 0.294 |  |  | 0.207 | 0.207 |  | 8.916 |  |  | 10.294 | 10.283 | 8.34 | 8.31 | 0 | 0 | 0 | 182.61 | 0 | 0 | 0 | 2.52 | 0 | 0 | 0 | 0 | 0 | 0 | 0.031 |  |  |  |  | NT | 0.29 | 0.294 | 0.207 | 0.207 | 0.344 | 0.344 | 0.203 | 0.204 |  |  | 20250812 | Y
2025.08.14 | 25081415 | 20M25114A00W02A1200100E | 20M25114 | 2M25114A00100 | 0.327 | 0.326 | 0.196 | 0.195 | 50577 |  | R2 | 9.253 | 9.174 | 1259 | 1255 | 124.98 | 125.03 | 0.17 | 0.75 | 1.16 | 0.95 | 0.19 | 0.1 |  | 239.95 |  | 2.53 | 0 | 0.48 | 1312.603 | 0.087 | 2.472 | 2.013 | 1.488 | 16.945 | 0 | 0.04 |  | 0.293 | 0.297 |  |  | 0.209 | 0.21 |  | 9.253 |  |  | 10.674 | 10.606 | 8.95 | 8.76 | 0 | 0 | 0 | 191.16 | 0 | 0 | 0 | 1.06 | 0 | 0 | 0 | 0 | 0 | 0 | 0.04 |  |  |  |  | NT | 0.293 | 0.297 | 0.209 | 0.21 | 0.338 | 0.336 | 0.201 | 0.206 |  |  | 20250723 | Y
2025.08.14 | 25081415 | 20M25114A00W02A1200200S | 20M25114 | 2M25114A00200 | 0.326 | 0.327 | 0.196 | 0.196 | 50582 |  | L2 | 9.174 | 9.219 | 1260 | 1260 | 125 | 125 | 0.96 | 0.96 | 1.3 | 1.3 | 0.06 | 0.06 |  | 239.916 |  | 2.491 |  | 0.75 | 1312.607 | 0.087 | 2.474 | 2.015 | 1.487 | 16.935 | 0 | 0.045 |  | 0.292 | 0.293 |  |  | 0.211 | 0.21 |  | 9.174 |  |  | 10.601 | 10.643 | 8.84 | 8.84 |  |  |  | 190.983 |  |  |  | 1.345 | 0 | 0 | 0 | 0 | 0 | 0 | 0.045 |  |  |  |  | NT | 0.292 | 0.293 | 0.211 | 0.21 | 0.334 | 0.334 | 0.204 | 0.202 |  |  | 20250723 | Y
2025.08.14 | 25081415 | 20M25114A00W02A1200300S | 20M25114 | 2M25114A00300 | 0.327 | 0.327 | 0.197 | 0.197 | 50577 |  | L2 | 9.228 | 9.222 | 1266 | 1266 | 125.002 | 125.002 | 0.934 | 0.934 | 1.502 | 1.502 | 0.08 | 0.08 |  | 239.883 |  | 2.452 |  | 1.02 | 1311.534 | 0.088 | 2.419 | 1.953 | 1.595 | 16.943 | 0 | 0.033 |  | 0.29 | 0.289 |  |  | 0.211 | 0.211 |  | 9.228 |  |  | 10.649 | 10.638 | 8.988 | 8.988 |  |  |  | 190.805 |  |  |  | 1.631 | 0 | 0 | 0 | 0 | 0 | 0 | 0.033 |  |  |  |  | NT | 0.29 | 0.289 | 0.211 | 0.211 | 0.336 | 0.334 | 0.204 | 0.202 |  |  | 20250723 | Y
2025.08.14 | 25081415 | 20M25114A00W02A1200400S | 20M25114 | 2M25114A00400 | 0.326 | 0.328 | 0.197 | 0.198 | 50580 |  | L2 | 9.234 | 9.301 | 1272 | 1272 | 125.004 | 125.004 | 0.908 | 0.908 | 1.704 | 1.704 | 0.1 | 0.1 |  | 239.849 |  | 2.413 |  | 1.29 | 1309.923 | 0.089 | 2.277 | 1.81 | 1.738 | 17.117 | 0 | 0.031 |  | 0.288 | 0.285 |  |  | 0.212 | 0.211 |  | 9.234 |  |  | 10.646 | 10.695 | 9.136 | 9.136 |  |  |  | 190.628 |  |  |  | 1.916 | 0 | 0 | 0 | 0 | 0 | 0 | 0.031 |  |  |  |  | NT | 0.288 | 0.285 | 0.212 | 0.211 | 0.336 | 0.335 | 0.206 | 0.203 |  |  | 20250723 | Y
2025.08.14 | 25081415 | 20M25114A00W02A1200500S | 20M25114 | 2M25114A00500 | 0.327 | 0.327 | 0.198 | 0.197 | 29344 |  | GA | 9.31 | 9.309 | 1277 | 1277 | 125.006 | 125.006 | 0.882 | 0.882 | 1.906 | 1.906 | 0.12 | 0.12 |  | 239.815 |  | 2.374 |  | 1.56 | 1308.713 | 0.089 | 2.175 | 1.708 | 1.846 | 17.253 | 0 | 0.033 |  | 0.282 | 0.282 |  |  | 0.212 | 0.212 |  | 9.31 |  |  | 10.701 | 10.703 | 9.284 | 9.284 |  |  |  | 190.451 |  |  |  | 2.202 | 0 | 0 | 0 | 0 | 0 | 0 | 0.033 |  |  |  |  | NT | 0.282 | 0.282 | 0.212 | 0.212 | 0.337 | 0.337 | 0.204 | 0.208 |  |  | 20250723 | Y
2025.08.14 | 25081415 | 20M25114A00W02A1200600S | 20M25114 | 2M25114A00600 | 0.327 | 0.327 | 0.198 | 0.198 | 50578 |  |  | 9.323 | 9.314 | 1283 | 1283 | 125.008 | 125.008 | 0.856 | 0.856 | 2.108 | 2.108 | 0.14 | 0.14 |  | 239.782 |  | 2.335 |  | 1.83 | 1308.568 | 0.089 | 2.161 | 1.693 | 1.861 | 17.259 | 0 | 0.036 |  | 0.284 | 0.286 |  |  | 0.213 | 0.212 |  | 9.323 |  |  | 10.708 | 10.698 | 9.432 | 9.432 |  |  |  | 190.274 |  |  |  | 2.487 | 0 | 0 | 0 | 0 | 0 | 0 | 0.036 |  |  |  |  | NT | 0.284 | 0.286 | 0.213 | 0.212 | 0.338 | 0.335 | 0.206 | 0.204 |  |  | 20250723 | Y
2025.08.14 | 25081415 | 20M25114A00W02A1200700S | 20M25114 | 2M25114A00700 | 0.327 | 0.327 | 0.198 | 0.198 | 50581 |  |  | 9.319 | 9.338 | 1289 | 1289 | 125.01 | 125.01 | 0.83 | 0.83 | 2.31 | 2.31 | 0.16 | 0.16 |  | 239.748 |  | 2.295 |  | 2.1 | 1308.415 | 0.088 | 2.128 | 1.664 | 1.865 | 17.328 | 0 | 0.038 |  | 0.282 | 0.284 |  |  | 0.213 | 0.213 |  | 9.319 |  |  | 10.702 | 10.723 | 9.58 | 9.58 |  |  |  | 190.096 |  |  |  | 2.773 | 0 | 0 | 0 | 0 | 0 | 0 | 0.038 |  |  |  |  | NT | 0.282 | 0.284 | 0.213 | 0.213 | 0.335 | 0.338 | 0.205 | 0.203 |  |  | 20250723 | Y
2025.08.14 | 25081415 | 20M25114A00W02A1200800S | 20M25114 | 2M25114A00800 | 0.328 | 0.327 | 0.199 | 0.198 | 50582 |  |  | 9.345 | 9.265 | 1274 | 1274 | 125.21 | 125.21 | 0.73 | 0.73 | 1.75 | 1.75 | 0.12 | 0.12 |  | 239.715 |  | 2.256 |  | 2.37 | 1308.534 | 0.089 | 2.156 | 1.689 | 1.863 | 17.256 | 0 | 0.04 |  | 0.288 | 0.287 |  |  | 0.213 | 0.213 |  | 9.345 |  |  | 10.726 | 10.661 | 9.21 | 9.21 |  |  |  | 189.919 |  |  |  | 3.058 | 0 | 0 | 0 | 0 | 0 | 0 | 0.04 |  |  |  |  | NT | 0.288 | 0.287 | 0.213 | 0.213 | 0.334 | 0.34 | 0.204 | 0.204 |  |  | 20250723 | Y
2025.08.14 | 25081415 | 20M25114A00W02A1200900S | 20M25114 | 2M25114A00900 | 0.327 | 0.327 | 0.199 | 0.198 | 50578 |  |  | 9.274 | 9.283 | 1273 | 1273 | 125.158 | 125.158 | 0.625 | 0.625 | 1.358 | 1.358 | 0.11 | 0.11 |  | 239.681 |  | 2.217 |  | 2.64 | 1309.354 | 0.089 | 2.227 | 1.76 | 1.789 | 17.163 | 0 | 0.027 |  | 0.287 | 0.29 |  |  | 0.213 | 0.213 |  | 9.274 |  |  | 10.664 | 10.671 | 9.21 | 9.21 |  |  |  | 189.742 |  |  |  | 3.344 | 0 | 0 | 0 | 0 | 0 | 0 | 0.027 |  |  |  |  | NT | 0.287 | 0.29 | 0.213 | 0.213 | 0.338 | 0.339 | 0.207 | 0.205 |  |  | 20250723 | Y
2025.08.14 | 25081415 | 20M25114A00W02A1201000S | 20M25114 | 2M25114A01000 | 0.328 | 0.327 | 0.199 | 0.199 | 50580 |  |  | 9.291 | 9.273 | 1272 | 1272 | 125.105 | 125.105 | 0.52 | 0.52 | 0.965 | 0.965 | 0.1 | 0.1 |  | 239.647 |  | 2.178 |  | 2.91 | 1308.85 | 0.089 | 2.185 | 1.718 | 1.835 | 17.217 | 0 | 0.028 |  | 0.285 | 0.287 |  |  | 0.214 | 0.214 |  | 9.291 |  |  | 10.678 | 10.663 | 9.21 | 9.21 |  |  |  | 189.565 |  |  |  | 3.629 | 0 | 0 | 0 | 0 | 0 | 0 | 0.028 |  |  |  |  | NT | 0.285 | 0.287 | 0.214 | 0.214 | 0.336 | 0.337 | 0.205 | 0.204 |  |  | 20250723 | Y
2025.08.14 | 25081415 | 20M25114A00W02A1201100S | 20M25114 | 2M25114A01100 | 0.328 | 0.327 | 0.199 | 0.198 | 50581 |  |  | 9.283 | 9.24 | 1271 | 1271 | 125.052 | 125.052 | 0.415 | 0.415 | 0.572 | 0.572 | 0.09 | 0.09 |  | 239.614 |  | 2.139 |  | 3.18 | 1309.859 | 0.089 | 2.27 | 1.804 | 1.743 | 17.104 | 0 | 0.031 |  | 0.287 | 0.289 |  |  | 0.214 | 0.214 |  | 9.283 |  |  | 10.675 | 10.64 | 9.21 | 9.21 |  |  |  | 189.387 |  |  |  | 3.915 | 0 | 0 | 0 | 0 | 0 | 0 | 0.031 |  |  |  |  | NT | 0.287 | 0.289 | 0.214 | 0.214 | 0.34 | 0.334 | 0.204 | 0.207 |  |  | 20250723 | Y
2025.08.14 | 25081415 | 20M25114A00W02A1201200S | 20M25114 | 2M25114A01200 | 0.327 | 0.327 | 0.199 | 0.199 | 50580 |  |  | 9.249 | 9.256 | 1270 | 1270 | 125 | 125 | 0.31 | 0.31 | 0.18 | 0.18 | 0.08 | 0.08 |  | 239.58 |  | 2.1 | 0 | 3.45 | 1310.541 | 0.088 | 2.299 | 1.839 | 1.669 | 17.104 | 0 | 0.03 |  | 0.288 | 0.289 |  |  | 0.214 | 0.214 |  | 9.249 |  |  | 10.645 | 10.648 | 9.21 | 9.21 | 0 | 0 | 0 | 189.21 | 0 | 0 | 0 | 4.2 | 0 | 0 | 0 | 0 | 0 | 0 | 0.03 |  |  |  |  | NT | 0.288 | 0.289 | 0.214 | 0.214 | 0.339 | 0.338 | 0.207 | 0.205 |  |  | 20250723 | Y
2025.08.14 | 25081415 | 20M25114A00W02A1201300S | 20M25114 | 2M25114A01300 | 0.327 | 0.327 | 0.199 | 0.199 | 50581 |  |  | 9.267 | 9.23 | 1268 | 1268 | 124.982 | 124.982 | 0.292 | 0.292 | 0.265 | 0.265 | 0.078 | 0.078 |  | 239.526 |  | 2.18 |  | 3.219 | 1310.205 | 0.089 | 2.297 | 1.831 | 1.709 | 17.051 | 0 | 0.025 |  | 0.286 | 0.289 |  |  | 0.214 | 0.214 |  | 9.267 |  |  | 10.656 | 10.635 | 9.168 | 9.168 |  |  |  | 189.241 |  |  |  | 3.929 | 0 | 0 | 0 | 0 | 0 | 0 | 0.025 |  |  |  |  | NT | 0.286 | 0.289 | 0.214 | 0.214 | 0.336 | 0.336 | 0.209 | 0.208 |  |  | 20250723 | Y
2025.08.14 | 25081415 | 20M25114A00W02A1201400S | 20M25114 | 2M25114A01400 | 0.327 | 0.327 | 0.199 | 0.199 | 50579 |  |  | 9.239 | 9.24 | 1266 | 1266 | 124.965 | 124.965 | 0.275 | 0.275 | 0.35 | 0.35 | 0.075 | 0.075 |  | 239.473 |  | 2.26 |  | 2.988 | 1310.729 | 0.089 | 2.345 | 1.879 | 1.664 | 16.992 | 0 | 0.033 |  | 0.29 | 0.293 |  |  | 0.214 | 0.214 |  | 9.239 |  |  | 10.64 | 10.649 | 9.125 | 9.125 |  |  |  | 189.272 |  |  |  | 3.658 | 0 | 0 | 0 | 0 | 0 | 0 | 0.033 |  |  |  |  | NT | 0.29 | 0.293 | 0.214 | 0.214 | 0.339 | 0.335 | 0.204 | 0.204 |  |  | 20250723 | Y
2025.08.14 | 25081415 | 20M25114A00W02A1201500S | 20M25114 | 2M25114A01500 | 0.327 | 0.327 | 0.198 | 0.198 | 50581 |  |  | 9.253 | 9.251 | 1265 | 1265 | 124.948 | 124.948 | 0.258 | 0.258 | 0.435 | 0.435 | 0.073 | 0.073 |  | 239.419 |  | 2.34 |  | 2.756 | 1310.32 | 0.089 | 2.31 | 1.844 | 1.701 | 17.032 | 0 | 0.031 |  | 0.287 | 0.289 |  |  | 0.213 | 0.214 |  | 9.253 |  |  | 10.656 | 10.656 | 9.082 | 9.082 |  |  |  | 189.304 |  |  |  | 3.386 | 0 | 0 | 0 | 0 | 0 | 0 | 0.031 |  |  |  |  | NT | 0.287 | 0.289 | 0.213 | 0.214 | 0.336 | 0.333 | 0.203 | 0.204 |  |  | 20250723 | Y
2025.08.14 | 25081415 | 20M25114A00W02A1201600S | 20M25114 | 2M25114A01600 | 0.327 | 0.327 | 0.198 | 0.198 | 50580 |  |  | 9.266 | 9.237 | 1263 | 1263 | 124.93 | 124.93 | 0.24 | 0.24 | 0.52 | 0.52 | 0.07 | 0.07 |  | 239.365 |  | 2.42 |  | 2.525 | 1310.683 | 0.087 | 2.31 | 1.85 | 1.655 | 17.07 | 0 | 0.028 |  | 0.287 | 0.288 |  |  | 0.213 | 0.214 |  | 9.266 |  |  | 10.659 | 10.635 | 9.04 | 9.04 |  |  |  | 189.335 |  |  |  | 3.115 | 0 | 0 | 0 | 0 | 0 | 0 | 0.028 |  |  |  |  | NT | 0.287 | 0.288 | 0.213 | 0.214 | 0.334 | 0.336 | 0.206 | 0.204 |  |  | 20250723 | Y
2025.08.14 | 25081415 | 20M25114A00W02A1201700S | 20M25114 | 2M25114A01700 | 0.327 | 0.327 | 0.198 | 0.198 | 50581 |  |  | 9.242 | 9.229 | 1265 | 1265 | 124.898 | 124.898 | 0.26 | 0.26 | 0.495 | 0.495 | 0.11 | 0.11 |  | 239.311 |  | 2.5 |  | 2.294 | 1310.338 | 0.089 | 2.312 | 1.846 | 1.699 | 17.018 | 0 | 0.031 |  | 0.287 | 0.288 |  |  | 0.212 | 0.213 |  | 9.242 |  |  | 10.637 | 10.63 | 9.075 | 9.075 |  |  |  | 189.366 |  |  |  | 2.844 | 0 | 0 | 0 | 0 | 0 | 0 | 0.031 |  |  |  |  | NT | 0.287 | 0.288 | 0.212 | 0.213 | 0.334 | 0.338 | 0.204 | 0.204 |  |  | 20250723 | Y
2025.08.14 | 25081415 | 20M25114A00W02A1201800S | 20M25114 | 2M25114A01800 | 0.327 | 0.327 | 0.198 | 0.198 | 50581 |  | G2 | 9.242 | 9.237 | 1268 | 1268 | 124.865 | 124.865 | 0.28 | 0.28 | 0.47 | 0.47 | 0.15 | 0.15 |  | 239.258 |  | 2.58 |  | 2.062 | 1310.133 | 0.089 | 2.291 | 1.826 | 1.715 | 17.04 | 0 | 0.027 |  | 0.286 | 0.287 |  |  | 0.212 | 0.212 |  | 9.242 |  |  | 10.633 | 10.637 | 9.11 | 9.11 |  |  |  | 189.398 |  |  |  | 2.572 | 0 | 0 | 0 | 0 | 0 | 0 | 0.027 |  |  |  |  | NT | 0.286 | 0.287 | 0.212 | 0.212 | 0.335 | 0.338 | 0.222 | 0.226 |  |  | 20250723 | Y
2025.08.14 | 25081415 | 20M25114A00W02A1201900S | 20M25114 | 2M25114A01900 | 0.327 | 0.327 | 0.197 | 0.197 | 50577 |  |  | 9.249 | 9.237 | 1270 | 1270 | 124.832 | 124.832 | 0.3 | 0.3 | 0.445 | 0.445 | 0.19 | 0.19 |  | 239.204 |  | 2.66 |  | 1.831 | 1310.042 | 0.089 | 2.284 | 1.818 | 1.723 | 17.052 | 0 | 0.033 |  | 0.286 | 0.287 |  |  | 0.212 | 0.211 |  | 9.249 |  |  | 10.644 | 10.631 | 9.145 | 9.145 |  |  |  | 189.429 |  |  |  | 2.301 | 0 | 0 | 0 | 0 | 0 | 0 | 0.033 |  |  |  |  | NT | 0.286 | 0.287 | 0.212 | 0.211 | 0.335 | 0.335 | 0.206 | 0.204 |  |  | 20250723 | Y
2025.08.14 | 25081415 | 20M25114A00W02A1202000S | 20M25114 | 2M25114A02000 | 0.327 | 0.327 | 0.196 | 0.196 | 50582 |  | R2 | 9.251 | 9.243 | 1272 | 1272 | 124.8 | 124.8 | 0.32 | 0.32 | 0.42 | 0.42 | 0.23 | 0.23 |  | 239.15 |  | 2.74 | 0 | 1.6 | 1310.471 | 0.087 | 2.29 | 1.83 | 1.674 | 17.102 | 0 | 0.03 |  | 0.286 | 0.286 |  |  | 0.211 | 0.21 |  | 9.251 |  |  | 10.639 | 10.639 | 9.18 | 9.18 | 0 | 0 | 0 | 189.46 | 0 | 0 | 0 | 2.03 | 0 | 0 | 0 | 0 | 0 | 0 | 0.03 |  |  |  |  | NT | 0.286 | 0.286 | 0.211 | 0.21 | 0.34 | 0.333 | 0.205 | 0.202 |  |  | 20250723 | Y
2025.08.14 | 25081415 | 20M25114A00W02A1202100S | 20M25114 | 2M25114A02100 | 0.323 | 0.33 | 0.193 | 0.197 | 21520 |  | G5 | 9.253 | 9.376 | [16 empty] | 1310.742 | 0.087 | 2.313 | 1.854 | 1.651 | 17.101 | 0 | 0.038 | 28 | 0.288 | 0.282 |  |  | 0.212 | 0.208 |  | 9.253 |  |  | 10.643 | 10.753 | [10 empty] | 0 | 0 | 0 | 0 | 0 | 0 | 0.038 |  |  |  |  | NT | 0.288 | 0.282 | 0.212 | 0.208 | 0.35 | 0.333 | 0.212 | 0.205 |  |  | 20250723 | Y
2025.08.14 | 25081422 | 20M25126A00W02A0200100E | 20M25126 | 2M25126A00100 | 0.325 | 0.325 | 0.191 | 0.192 | 50542 |  |  | 9.081 | 9.133 | 1259 | 1279 | 125.1 | 125.1 | 0.21 | 0.25 | 2.62 | 0.54 | 0.15 | 0.16 |  | 241.31 |  | 3.3 | 0 | 0.72 | 1312.708 | 0.087 | 2.461 | 2.007 | 1.475 | 16.95 | 0 | 0.031 |  | 0.28 | 0.279 |  |  | 0.203 | 0.203 |  | 9.081 |  |  | 10.551 | 10.593 | 8.59 | 9.03 | 0 | 0 | 0 | 190.99 | 0 | 0 | 0 | 0.79 | 0 | 0 | 0 | 0 | 0 | 0 | 0.031 |  |  |  |  | NT | 0.28 | 0.279 | 0.203 | 0.203 | 0.336 | 0.332 | 0.2 | 0.198 |  |  | 20250811 | Y
2025.08.14 | 25081422 | 20M25126A00W02A0200200S | 20M25126 | 2M25126A00200 | 0.325 | 0.325 | 0.191 | 0.191 | 50540 |  |  | 9.127 | 9.145 | 1291 | 1291 | 125.12 | 125.12 | 0.15 | 0.15 | 1.01 | 1.01 | 0.07 | 0.07 |  | 241.26 |  | 3.178 |  | 0.746 | 1311.516 | 0.087 | 2.362 | 1.908 | 1.581 | 17.08 | 0 | 0.022 |  | 0.281 | 0.281 |  |  | 0.203 | 0.202 |  | 9.127 |  |  | 10.585 | 10.603 | 9 | 9 |  |  |  | 190.896 |  |  |  | 0.835 | 0 | 0 | 0 | 0 | 0 | 0 | 0.022 |  |  |  |  | NT | 0.281 | 0.281 | 0.203 | 0.202 | 0.335 | 0.333 | 0.2 | 0.2 |  |  | 20250811 | Y
2025.08.14 | 25081422 | 20M25126A00W02A0200300S | 20M25126 | 2M25126A00300 | 0.326 | 0.325 | 0.192 | 0.191 | 50540 |  |  | 9.147 | 9.125 | 1286 | 1286 | 125.088 | 125.088 | 0.136 | 0.136 | 1.286 | 1.286 | 0.09 | 0.09 |  | 241.21 |  | 3.056 |  | 0.773 | 1310.571 | 0.087 | 2.301 | 1.838 | 1.663 | 17.021 | 0 | 0.028 |  | 0.28 | 0.281 |  |  | 0.203 | 0.202 |  | 9.147 |  |  | 10.601 | 10.588 | 8.932 | 8.932 |  |  |  | 190.803 |  |  |  | 0.879 | 0 | 0 | 0 | 0 | 0 | 0 | 0.028 |  |  |  |  | NT | 0.28 | 0.281 | 0.203 | 0.202 | 0.334 | 0.335 | 0.201 | 0.197 |  |  | 20250811 | Y
2025.08.14 | 25081422 | 20M25126A00W02A0200400S | 20M25126 | 2M25126A00400 | 0.325 | 0.325 | 0.191 | 0.191 | 50545 |  | R2 | 9.134 | 9.15 | 1280 | 1280 | 125.056 | 125.056 | 0.122 | 0.122 | 1.562 | 1.562 | 0.11 | 0.11 |  | 241.16 |  | 2.935 |  | 0.799 | 1310.831 | 0.087 | 2.323 | 1.861 | 1.641 | 16.998 | 0 | 0.028 |  | 0.283 | 0.278 |  |  | 0.202 | 0.202 |  | 9.134 |  |  | 10.585 | 10.599 | 8.864 | 8.864 |  |  |  | 190.709 |  |  |  | 0.924 | 0 | 0 | 0 | 0 | 0 | 0 | 0.028 |  |  |  |  | NT | 0.283 | 0.278 | 0.202 | 0.202 | 0.339 | 0.331 | 0.2 | 0.198 |  |  | 20250811 | Y
2025.08.14 | 25081422 | 20M25126A00W02A0200500S | 20M25126 | 2M25126A00500 | 0.325 | 0.325 | 0.191 | 0.191 | 50542 |  |  | 9.133 | 9.127 | 1275 | 1275 | 125.024 | 125.024 | 0.108 | 0.108 | 1.838 | 1.838 | 0.13 | 0.13 |  | 241.11 |  | 2.813 |  | 0.825 | 1311.024 | 0.087 | 2.341 | 1.878 | 1.624 | 16.978 | 0 | 0.025 |  | 0.278 | 0.283 |  |  | 0.202 | 0.201 |  | 9.133 |  |  | 10.597 | 10.588 | 8.796 | 8.796 |  |  |  | 190.615 |  |  |  | 0.968 | 0 | 0 | 0 | 0 | 0 | 0 | 0.025 |  |  |  |  | NT | 0.278 | 0.283 | 0.202 | 0.201 | 0.334 | 0.335 | 0.198 | 0.201 |  |  | 20250811 | Y
2025.08.14 | 25081422 | 20M25126A00W02A0200600S | 20M25126 | 2M25126A00600 | 0.325 | 0.325 | 0.191 | 0.19 | 50542 |  | R2 | 9.122 | 9.122 | 1269 | 1269 | 124.992 | 124.992 | 0.094 | 0.094 | 2.114 | 2.114 | 0.15 | 0.15 |  | 241.06 |  | 2.691 |  | 0.852 | 1311.591 | 0.087 | 2.39 | 1.927 | 1.574 | 16.915 | 0 | 0.021 |  | 0.279 | 0.278 |  |  | 0.201 | 0.201 |  | 9.122 |  |  | 10.589 | 10.569 | 8.728 | 8.728 |  |  |  | 190.522 |  |  |  | 1.013 | 0 | 0 | 0 | 0 | 0 | 0 | 0.021 |  |  |  |  | NT | 0.279 | 0.278 | 0.201 | 0.201 | 0.334 | 0.338 | 0.199 | 0.197 |  |  | 20250811 | Y
2025.08.14 | 25081422 | 20M25126A00W02A0200700S | 20M25126 | 2M25126A00700 | 0.325 | 0.325 | 0.19 | 0.19 | 50540 |  |  | 9.103 | 9.088 | 1264 | 1264 | 124.96 | 124.96 | 0.08 | 0.08 | 2.39 | 2.39 | 0.17 | 0.17 |  | 241.01 |  | 2.569 |  | 0.878 | 1313.152 | 0.087 | 2.499 | 2.046 | 1.436 | 16.907 | 0 | 0.026 |  | 0.281 | 0.282 |  |  | 0.201 | 0.201 |  | 9.103 |  |  | 10.57 | 10.566 | 8.66 | 8.66 |  |  |  | 190.428 |  |  |  | 1.057 | 0 | 0 | 0 | 0 | 0 | 0 | 0.026 |  |  |  |  | NT | 0.281 | 0.282 | 0.201 | 0.201 | 0.333 | 0.333 | 0.198 | 0.197 |  |  | 20250811 | Y
2025.08.14 | 25081422 | 20M25126A00W02A0200800S | 20M25126 | 2M25126A00800 | 0.325 | 0.324 | 0.189 | 0.189 | 12530 |  |  | 9.086 | 9.087 | 1263 | 1263 | 124.952 | 124.952 | 0.116 | 0.116 | 2.246 | 2.246 | 0.148 | 0.148 |  | 240.96 |  | 2.447 |  | 0.905 | 1312.677 | 0.086 | 2.474 | 2.012 | 1.472 | 16.838 | 0 | 0.039 |  | 0.277 | 0.277 |  |  | 0.201 | 0.201 |  | 9.086 |  |  | 10.566 | 10.562 | 8.646 | 8.646 |  |  |  | 190.335 |  |  |  | 1.102 | 0 | 0 | 0 | 0 | 0 | 0 | 0.039 |  |  |  |  | NT | 0.277 | 0.277 | 0.201 | 0.201 | 0.33 | 0.333 | 0.195 | 0.195 |  |  | 20250811 | Y
2025.08.14 | 25081422 | 20M25126A00W02A0200900S | 20M25126 | 2M25126A00900 | 0.325 | 0.325 | 0.19 | 0.19 | 50541 |  |  | 9.085 | 9.08 | 1263 | 1263 | 124.944 | 124.944 | 0.152 | 0.152 | 2.102 | 2.102 | 0.126 | 0.126 |  | 240.91 |  | 2.325 |  | 0.931 | 1312.517 | 0.087 | 2.468 | 2.006 | 1.492 | 16.823 | 0 | 0.03 |  | 0.281 | 0.282 |  |  | 0.201 | 0.201 |  | 9.085 |  |  | 10.559 | 10.559 | 8.632 | 8.632 |  |  |  | 190.241 |  |  |  | 1.146 | 0 | 0 | 0 | 0 | 0 | 0 | 0.03 |  |  |  |  | NT | 0.281 | 0.282 | 0.201 | 0.201 | 0.331 | 0.332 | 0.196 | 0.198 |  |  | 20250811 | Y
2025.08.14 | 25081422 | 20M25126A00W02A0201000S | 20M25126 | 2M25126A01000 | 0.325 | 0.325 | 0.189 | 0.189 | 50540 |  |  | 9.082 | 9.078 | 1262 | 1262 | 124.936 | 124.936 | 0.188 | 0.188 | 1.958 | 1.958 | 0.104 | 0.104 |  | 240.86 |  | 2.204 |  | 0.957 | 1312.88 | 0.087 | 2.501 | 2.039 | 1.46 | 16.785 | 0 | 0.027 |  | 0.277 | 0.277 |  |  | 0.201 | 0.201 |  | 9.082 |  |  | 10.555 | 10.555 | 8.618 | 8.618 |  |  |  | 190.147 |  |  |  | 1.191 | 0 | 0 | 0 | 0 | 0 | 0 | 0.027 |  |  |  |  | NT | 0.277 | 0.277 | 0.201 | 0.201 | 0.333 | 0.334 | 0.196 | 0.195 |  |  | 20250811 | Y
2025.08.14 | 25081422 | 20M25126A00W02A0201100S | 20M25126 | 2M25126A01100 | 0.325 | 0.325 | 0.19 | 0.19 | 50541 |  |  | 9.078 | 9.073 | 1262 | 1262 | 124.928 | 124.928 | 0.224 | 0.224 | 1.814 | 1.814 | 0.082 | 0.082 |  | 240.81 |  | 2.082 |  | 0.984 | 1313.102 | 0.087 | 2.516 | 2.054 | 1.44 | 16.764 | 0 | 0.025 |  | 0.282 | 0.283 |  |  | 0.201 | 0.201 |  | 9.078 |  |  | 10.552 | 10.556 | 8.604 | 8.604 |  |  |  | 190.054 |  |  |  | 1.235 | 0 | 0 | 0 | 0 | 0 | 0 | 0.025 |  |  |  |  | NT | 0.282 | 0.283 | 0.201 | 0.201 | 0.332 | 0.333 | 0.196 | 0.196 |  |  | 20250811 | Y
2025.08.14 | 25081422 | 20M25126A00W02A0201200S | 20M25126 | 2M25126A01200 | 0.325 | 0.325 | 0.19 | 0.19 | 50540 |  |  | 9.074 | 9.068 | 1261 | 1261 | 124.92 | 124.92 | 0.26 | 0.26 | 1.67 | 1.67 | 0.06 | 0.06 |  | 240.76 |  | 1.96 | 0 | 1.01 | 1314.314 | 0.086 | 2.597 | 2.144 | 1.334 | 16.794 | 0 | 0.026 |  | 0.281 | 0.283 |  |  | 0.201 | 0.201 |  | 9.074 |  |  | 10.56 | 10.551 | 8.59 | 8.59 | 0 | 0 | 0 | 189.96 | 0 | 0 | 0 | 1.28 | 0 | 0 | 0 | 0 | 0 | 0 | 0.026 |  |  |  |  | NT | 0.281 | 0.283 | 0.201 | 0.201 | 0.331 | 0.333 | 0.197 | 0.197 |  |  | 20250811 | Y
2025.08.14 | 25081422 | 20M25126A00W02A0201300S | 20M25126 | 2M25126A01300 | 0.325 | 0.324 | 0.19 | 0.19 | 50540 |  |  | 9.066 | 9.064 | 1262 | 1262 | 124.928 | 124.928 | 0.224 | 0.224 | 1.796 | 1.796 | 0.086 | 0.086 |  | 240.695 |  | 2.063 |  | 1.318 | 1313.303 | 0.087 | 2.536 | 2.074 | 1.424 | 16.743 | 0 | 0.027 |  | 0.278 | 0.281 |  |  | 0.201 | 0.201 |  | 9.066 |  |  | 10.553 | 10.548 | 8.578 | 8.578 |  |  |  | 190.207 |  |  |  | 1.558 | 0 | 0 | 0 | 0 | 0 | 0 | 0.027 |  |  |  |  | NT | 0.278 | 0.281 | 0.201 | 0.201 | 0.335 | 0.333 | 0.198 | 0.2 |  |  | 20250811 | Y
2025.08.14 | 25081422 | 20M25126A00W02A0201400S | 20M25126 | 2M25126A01400 | 0.324 | 0.325 | 0.19 | 0.191 | 50539 |  |  | 9.065 | 9.09 | 1263 | 1263 | 124.936 | 124.936 | 0.188 | 0.188 | 1.922 | 1.922 | 0.112 | 0.112 |  | 240.63 |  | 2.167 |  | 1.627 | 1313.178 | 0.087 | 2.525 | 2.063 | 1.434 | 16.758 | 0 | 0.021 |  | 0.282 | 0.279 |  |  | 0.201 | 0.201 |  | 9.065 |  |  | 10.547 | 10.567 | 8.566 | 8.566 |  |  |  | 190.453 |  |  |  | 1.837 | 0 | 0 | 0 | 0 | 0 | 0 | 0.021 |  |  |  |  | NT | 0.282 | 0.279 | 0.201 | 0.201 | 0.335 | 0.334 | 0.197 | 0.196 |  |  | 20250811 | Y
2025.08.14 | 25081422 | 20M25126A00W02A0201500S | 20M25126 | 2M25126A01500 | 0.324 | 0.325 | 0.191 | 0.191 | 50540 |  |  | 9.085 | 9.083 | 1264 | 1264 | 124.944 | 124.944 | 0.152 | 0.152 | 2.048 | 2.048 | 0.138 | 0.138 |  | 240.565 |  | 2.27 |  | 1.935 | 1313.107 | 0.087 | 2.519 | 2.057 | 1.441 | 16.766 | 0 | 0.021 |  | 0.278 | 0.282 |  |  | 0.202 | 0.202 |  | 9.085 |  |  | 10.565 | 10.568 | 8.554 | 8.554 |  |  |  | 190.7 |  |  |  | 2.115 | 0 | 0 | 0 | 0 | 0 | 0 | 0.021 |  |  |  |  | NT | 0.278 | 0.282 | 0.202 | 0.202 | 0.334 | 0.336 | 0.197 | 0.196 |  |  | 20250811 | Y
2025.08.14 | 25081422 | 20M25126A00W02A0201600S | 20M25126 | 2M25126A01600 | 0.325 | 0.324 | 0.191 | 0.191 | 50540 |  | R2 | 9.081 | 9.082 | 1265 | 1265 | 124.952 | 124.952 | 0.116 | 0.116 | 2.174 | 2.174 | 0.164 | 0.164 |  | 240.5 |  | 2.373 |  | 2.243 | 1313.158 | 0.087 | 2.522 | 2.06 | 1.436 | 16.765 | 0 | 0.031 |  | 0.276 | 0.279 |  |  | 0.202 | 0.202 |  | 9.081 |  |  | 10.566 | 10.562 | 8.542 | 8.542 |  |  |  | 190.947 |  |  |  | 2.393 | 0 | 0 | 0 | 0 | 0 | 0 | 0.031 |  |  |  |  | NT | 0.276 | 0.279 | 0.202 | 0.202 | 0.335 | 0.336 | 0.199 | 0.197 |  |  | 20250811 | Y
2025.08.14 | 25081422 | 20M25126A00W02A0201700S | 20M25126 | 2M25126A01700 | 0.324 | 0.324 | 0.191 | 0.191 | 50539 |  | R2 | 9.076 | 9.08 | 1266 | 1266 | 124.96 | 124.96 | 0.08 | 0.08 | 2.3 | 2.3 | 0.19 | 0.19 |  | 240.435 |  | 2.477 |  | 2.552 | 1314.317 | 0.086 | 2.597 | 2.144 | 1.334 | 16.798 | 0 | 0.022 |  | 0.28 | 0.276 |  |  | 0.202 | 0.202 |  | 9.076 |  |  | 10.559 | 10.558 | 8.53 | 8.53 |  |  |  | 191.193 |  |  |  | 2.672 | 0 | 0 | 0 | 0 | 0 | 0 | 0.022 |  |  |  |  | NT | 0.28 | 0.276 | 0.202 | 0.202 | 0.332 | 0.332 | 0.197 | 0.196 |  |  | 20250811 | Y
2025.08.14 | 25081422 | 20M25126A00W02A0201800S | 20M25126 | 2M25126A01800 | 0.324 | 0.325 | 0.19 | 0.191 | 35476 |  | G8 | 9.082 | 9.108 | 1258 | 1257 | 125.07 | 125.03 | 0.11 | 0.17 | 0.88 | 2.18 | 0.14 | 0.07 |  | 240.37 |  | 2.58 | 0 | 2.86 | 1314.408 | 0.086 | 2.602 | 2.15 | 1.326 | 16.803 | 0 | 0.027 |  | 0.276 | 0.275 |  |  | 0.202 | 0.201 |  | 9.082 |  |  | 10.555 | 10.591 | 8.73 | 8.54 | 0 | 0 | 0 | 191.44 | 0 | 0 | 0 | 2.95 | 0 | 0 | 0 | 0 | 0 | 0 | 0.027 |  |  |  |  | NT | 0.276 | 0.275 | 0.202 | 0.201 | 0.334 | 0.333 | 0.202 | 0.195 |  |  | 20250811 | Y
2025.08.14 | 25081420 | A0LE0154A00W08B2600100E | A0LE0154 | ALE0154B00100 | 0.338 | 0.339 | 0.191 | 0.191 | 50236 |  |  | 8.424 | 8.438 | 1271 | 1275 | 125.02 | 125.06 | 0.12 | 0.1 | 0.36 | 1.12 | 0.25 | 0.18 |  | 239.8 |  | 4.82 | 0 | 1.27 | 1317.027 | 0.088 | 2.9 | 2.435 | 1.122 | 16.859 | 0 | 0.022 |  | 0.281 | 0.281 |  |  | 0.198 | 0.198 |  | 8.424 |  |  | 9.725 | 9.741 | 9.45 | 9.64 | 0 | 0 | 0 | 192.03 | 0 | 0 | 0 | 2.38 | 0 | 0 | 0 | 0 | 0 | 0 | 0.022 |  |  |  |  | NT | 0.281 | 0.281 | 0.198 | 0.198 | 0.348 | 0.351 | 0.198 | 0.198 |  |  | 20250723 | Y
2025.08.14 | 25081420 | A0LE0154A00W08B2600200S | A0LE0154 | ALE0154B00200 | 0.339 | 0.339 | 0.191 | 0.191 | 50239 |  |  | 8.439 | 8.422 | 1273 | 1273 | 125.03 | 125.03 | 0.09 | 0.09 | 0.85 | 0.85 | 0.07 | 0.07 |  | 239.81 |  | 4.884 |  | 1.341 | 1317.039 | 0.088 | 2.904 | 2.438 | 1.121 | 16.848 | 0 | 0.039 |  | 0.284 | 0.281 |  |  | 0.198 | 0.199 |  | 8.439 |  |  | 9.739 | 9.732 | 9.45 | 9.45 |  |  |  | 191.979 |  |  |  | 2.417 | 0 | 0 | 0 | 0 | 0 | 0 | 0.039 |  |  |  |  | NT | 0.284 | 0.281 | 0.198 | 0.199 | 0.348 | 0.349 | 0.2 | 0.199 |  |  | 20250723 | Y
2025.08.14 | 25081420 | A0LE0154A00W08B2600300S | A0LE0154 | ALE0154B00300 | 0.339 | 0.339 | 0.191 | 0.191 | 50241 |  |  | 8.435 | 8.43 | 1270 | 1270 | 124.98 | 124.98 | 0.12 | 0.12 | 1.23 | 1.23 | 0.098 | 0.098 |  | 239.82 |  | 4.948 |  | 1.412 | 1316.476 | 0.089 | 2.894 | 2.421 | 1.178 | 16.825 | 0 | 0.029 |  | 0.283 | 0.281 |  |  | 0.198 | 0.199 |  | 8.435 |  |  | 9.735 | 9.734 | 9.444 | 9.444 |  |  |  | 191.928 |  |  |  | 2.453 | 0 | 0 | 0 | 0 | 0 | 0 | 0.029 |  |  |  |  | NT | 0.283 | 0.281 | 0.198 | 0.199 | 0.347 | 0.346 | 0.197 | 0.198 |  |  | 20250723 | Y
2025.08.14 | 25081420 | A0LE0154A00W08B2600400S | A0LE0154 | ALE0154B00400 | 0.339 | 0.339 | 0.191 | 0.191 | 50240 |  |  | 8.435 | 8.423 | 1267 | 1267 | 124.93 | 124.93 | 0.15 | 0.15 | 1.61 | 1.61 | 0.126 | 0.126 |  | 239.83 |  | 5.012 |  | 1.482 | 1316.418 | 0.089 | 2.887 | 2.415 | 1.184 | 16.834 | 0 | 0.034 |  | 0.28 | 0.281 |  |  | 0.198 | 0.199 |  | 8.435 |  |  | 9.733 | 9.73 | 9.438 | 9.438 |  |  |  | 191.878 |  |  |  | 2.49 | 0 | 0 | 0 | 0 | 0 | 0 | 0.034 |  |  |  |  | NT | 0.28 | 0.281 | 0.198 | 0.199 | 0.346 | 0.347 | 0.197 | 0.199 |  |  | 20250723 | Y
2025.08.14 | 25081420 | A0LE0154A00W08B2600500S | A0LE0154 | ALE0154B00500 | 0.339 | 0.339 | 0.192 | 0.191 | 50242 |  |  | 8.43 | 8.406 | 1265 | 1265 | 124.88 | 124.88 | 0.18 | 0.18 | 1.99 | 1.99 | 0.154 | 0.154 |  | 239.84 |  | 5.077 |  | 1.553 | 1316.543 | 0.089 | 2.902 | 2.43 | 1.174 | 16.821 | 0 | 0.027 |  | 0.283 | 0.281 |  |  | 0.198 | 0.199 |  | 8.43 |  |  | 9.724 | 9.715 | 9.432 | 9.432 |  |  |  | 191.827 |  |  |  | 2.527 | 0 | 0 | 0 | 0 | 0 | 0 | 0.027 |  |  |  |  | NT | 0.283 | 0.281 | 0.198 | 0.199 | 0.345 | 0.35 | 0.198 | 0.197 |  |  | 20250723 | Y
2025.08.14 | 25081420 | A0LE0154A00W08B2600600S | A0LE0154 | ALE0154B00600 | 0.339 | 0.339 | 0.192 | 0.191 | 50239 |  |  | 8.408 | 8.399 | 1262 | 1262 | 124.83 | 124.83 | 0.21 | 0.21 | 2.37 | 2.37 | 0.182 | 0.182 |  | 239.85 |  | 5.141 |  | 1.624 | 1316.931 | 0.089 | 2.935 | 2.462 | 1.139 | 16.786 | 0 | 0.029 |  | 0.28 | 0.28 |  |  | 0.198 | 0.199 |  | 8.408 |  |  | 9.713 | 9.707 | 9.426 | 9.426 |  |  |  | 191.776 |  |  |  | 2.563 | 0 | 0 | 0 | 0 | 0 | 0 | 0.029 |  |  |  |  | NT | 0.28 | 0.28 | 0.198 | 0.199 | 0.349 | 0.347 | 0.197 | 0.199 |  |  | 20250723 | Y
2025.08.14 | 25081420 | A0LE0154A00W08B2600700S | A0LE0154 | ALE0154B00700 | 0.339 | 0.339 | 0.192 | 0.192 | 50242 |  |  | 8.405 | 8.398 | 1259 | 1259 | 124.78 | 124.78 | 0.24 | 0.24 | 2.75 | 2.75 | 0.21 | 0.21 |  | 239.86 |  | 5.205 |  | 1.695 | 1317.676 | 0.088 | 2.964 | 2.496 | 1.066 | 16.791 | 0 | 0.024 |  | 0.28 | 0.281 |  |  | 0.198 | 0.199 |  | 8.405 |  |  | 9.703 | 9.706 | 9.42 | 9.42 |  |  |  | 191.725 |  |  |  | 2.6 | 0 | 0 | 0 | 0 | 0 | 0 | 0.024 |  |  |  |  | NT | 0.28 | 0.281 | 0.198 | 0.199 | 0.349 | 0.349 | 0.2 | 0.199 |  |  | 20250723 | Y
2025.08.14 | 25081420 | A0LE0154A00W08B2600800S | A0LE0154 | ALE0154B00800 | 0.339 | 0.339 | 0.192 | 0.192 | 50242 |  |  | 8.404 | 8.404 | 1260 | 1260 | 124.802 | 124.802 | 0.223 | 0.223 | 2.707 | 2.707 | 0.182 | 0.182 |  | 239.87 |  | 5.269 |  | 1.766 | 1317.077 | 0.089 | 2.947 | 2.475 | 1.124 | 16.761 | 0 | 0.033 |  | 0.281 | 0.282 |  |  | 0.198 | 0.199 |  | 8.404 |  |  | 9.704 | 9.708 | 9.42 | 9.42 |  |  |  | 191.674 |  |  |  | 2.637 | 0 | 0 | 0 | 0 | 0 | 0 | 0.033 |  |  |  |  | NT | 0.281 | 0.282 | 0.198 | 0.199 | 0.349 | 0.346 | 0.197 | 0.197 |  |  | 20250723 | Y
2025.08.14 | 25081420 | A0LE0154A00W08B2600900S | A0LE0154 | ALE0154B00900 | 0.339 | 0.339 | 0.192 | 0.192 | 50242 |  |  | 8.403 | 8.398 | 1260 | 1260 | 124.823 | 124.823 | 0.207 | 0.207 | 2.663 | 2.663 | 0.153 | 0.153 |  | 239.88 |  | 5.333 |  | 1.837 | 1316.997 | 0.089 | 2.944 | 2.471 | 1.133 | 16.78 | 0 | 0.026 |  | 0.28 | 0.283 |  |  | 0.198 | 0.199 |  | 8.403 |  |  | 9.703 | 9.702 | 9.42 | 9.42 |  |  |  | 191.623 |  |  |  | 2.673 | 0 | 0 | 0 | 0 | 0 | 0 | 0.026 |  |  |  |  | NT | 0.28 | 0.283 | 0.198 | 0.199 | 0.347 | 0.348 | 0.198 | 0.198 |  |  | 20250723 | Y
2025.08.14 | 25081420 | A0LE0154A00W08B2601000S | A0LE0154 | ALE0154B01000 | 0.339 | 0.339 | 0.192 | 0.192 | 50241 |  |  | 8.406 | 8.395 | 1260 | 1260 | 124.845 | 124.845 | 0.19 | 0.19 | 2.62 | 2.62 | 0.125 | 0.125 |  | 239.89 |  | 5.398 |  | 1.908 | 1317.224 | 0.088 | 2.958 | 2.486 | 1.112 | 16.759 | 0 | 0.03 |  | 0.28 | 0.282 |  |  | 0.198 | 0.199 |  | 8.406 |  |  | 9.702 | 9.7 | 9.42 | 9.42 |  |  |  | 191.572 |  |  |  | 2.71 | 0 | 0 | 0 | 0 | 0 | 0 | 0.03 |  |  |  |  | NT | 0.28 | 0.282 | 0.198 | 0.199 | 0.347 | 0.345 | 0.199 | 0.199 |  |  | 20250723 | Y
2025.08.14 | 25081420 | A0LE0154A00W08B2601100S | A0LE0154 | ALE0154B01100 | 0.339 | 0.339 | 0.191 | 0.192 | 50242 |  |  | 8.393 | 8.395 | 1261 | 1261 | 124.867 | 124.867 | 0.173 | 0.173 | 2.577 | 2.577 | 0.097 | 0.097 |  | 239.9 |  | 5.462 |  | 1.978 | 1317.329 | 0.089 | 2.972 | 2.5 | 1.103 | 16.74 | 0 | 0.029 |  | 0.284 | 0.282 |  |  | 0.199 | 0.199 |  | 8.393 |  |  | 9.696 | 9.706 | 9.42 | 9.42 |  |  |  | 191.522 |  |  |  | 2.747 | 0 | 0 | 0 | 0 | 0 | 0 | 0.029 |  |  |  |  | NT | 0.284 | 0.282 | 0.199 | 0.199 | 0.348 | 0.346 | 0.199 | 0.197 |  |  | 20250723 | Y
2025.08.14 | 25081420 | A0LE0154A00W08B2601200S | A0LE0154 | ALE0154B01200 | 0.339 | 0.339 | 0.192 | 0.192 | 50242 |  |  | 8.409 | 8.404 | 1262 | 1262 | 124.888 | 124.888 | 0.157 | 0.157 | 2.533 | 2.533 | 0.068 | 0.068 |  | 239.91 |  | 5.526 |  | 2.049 | 1316.749 | 0.089 | 2.921 | 2.448 | 1.156 | 16.8 | 0 | 0.029 |  | 0.281 | 0.281 |  |  | 0.199 | 0.199 |  | 8.409 |  |  | 9.71 | 9.712 | 9.42 | 9.42 |  |  |  | 191.471 |  |  |  | 2.783 | 0 | 0 | 0 | 0 | 0 | 0 | 0.029 |  |  |  |  | NT | 0.281 | 0.281 | 0.199 | 0.199 | 0.346 | 0.345 | 0.198 | 0.196 |  |  | 20250723 | Y
2025.08.14 | 25081421 | A0LE0154A00W08B2601300S | A0LE0154 | ALE0154B01300 | 0.339 | 0.339 | 0.192 | 0.192 | 50243 |  |  | 8.407 | 8.397 | 1262 | 1262 | 124.91 | 124.91 | 0.14 | 0.14 | 2.49 | 2.49 | 0.04 | 0.04 |  | 239.92 |  | 5.59 | 0 | 2.12 | 1317.397 | 0.088 | 2.934 | 2.468 | 1.09 | 16.827 | 0 | 0.026 |  | 0.285 | 0.282 |  |  | 0.199 | 0.199 |  | 8.407 |  |  | 9.702 | 9.709 | 9.42 | 9.42 | 0 | 0 | 0 | 191.42 | 0 | 0 | 0 | 2.82 | 0 | 0 | 0 | 0 | 0 | 0 | 0.026 |  |  |  |  | NT | 0.285 | 0.282 | 0.199 | 0.199 | 0.346 | 0.346 | 0.198 | 0.197 |  |  | 20250723 | Y
2025.08.14 | 25081421 | A0LE0154A00W08B2601400S | A0LE0154 | ALE0154B01400 | 0.339 | 0.339 | 0.192 | 0.192 | 50242 |  |  | 8.405 | 8.414 | 1262 | 1262 | 124.938 | 124.938 | 0.143 | 0.143 | 2.453 | 2.453 | 0.055 | 0.055 |  | 239.979 |  | 5.609 |  | 2.05 | 1316.668 | 0.089 | 2.912 | 2.44 | 1.161 | 16.808 | 0 | 0.026 |  | 0.285 | 0.282 |  |  | 0.199 | 0.199 |  | 8.405 |  |  | 9.706 | 9.714 | 9.418 | 9.418 |  |  |  | 191.484 |  |  |  | 2.809 | 0 | 0 | 0 | 0 | 0 | 0 | 0.026 |  |  |  |  | NT | 0.285 | 0.282 | 0.199 | 0.199 | 0.347 | 0.347 | 0.2 | 0.198 |  |  | 20250723 | Y
2025.08.14 | 25081421 | A0LE0154A00W08B2601500S | A0LE0154 | ALE0154B01500 | 0.339 | 0.339 | 0.191 | 0.192 | 50243 |  |  | 8.422 | 8.42 | 1263 | 1263 | 124.967 | 124.967 | 0.147 | 0.147 | 2.417 | 2.417 | 0.07 | 0.07 |  | 240.037 |  | 5.627 |  | 1.98 | 1316.081 | 0.089 | 2.863 | 2.39 | 1.214 | 16.858 | 0 | 0.032 |  | 0.281 | 0.282 |  |  | 0.199 | 0.199 |  | 8.422 |  |  | 9.722 | 9.723 | 9.417 | 9.417 |  |  |  | 191.549 |  |  |  | 2.797 | 0 | 0 | 0 | 0 | 0 | 0 | 0.032 |  |  |  |  | NT | 0.281 | 0.282 | 0.199 | 0.199 | 0.347 | 0.347 | 0.199 | 0.198 |  |  | 20250723 | Y
2025.08.14 | 25081421 | A0LE0154A00W08B2601600S | A0LE0154 | ALE0154B01600 | 0.339 | 0.339 | 0.191 | 0.192 | 50243 |  |  | 8.504 | 8.412 | 1264 | 1264 | 124.995 | 124.995 | 0.15 | 0.15 | 2.38 | 2.38 | 0.085 | 0.085 |  | 240.096 |  | 5.646 |  | 1.91 | 1316.249 | 0.089 | 2.879 | 2.405 | 1.199 | 16.844 | 0 | 0.034 |  | 0.285 | 0.28 |  |  | 0.199 | 0.199 |  | 8.504 |  |  | 9.762 | 9.709 | 9.415 | 9.415 |  |  |  | 191.613 |  |  |  | 2.786 | 0 | 0 | 0 | 0 | 0 | 0 | 0.034 |  |  |  |  | NT | 0.285 | 0.28 | 0.199 | 0.199 | 0.347 | 0.348 | 0.202 | 0.198 |  |  | 20250723 | Y
2025.08.14 | 25081421 | A0LE0154A00W08B2601700S | A0LE0154 | ALE0154B01700 | 0.339 | 0.339 | 0.191 | 0.192 | 50243 |  |  | 8.418 | 8.413 | 1264 | 1264 | 125.023 | 125.023 | 0.153 | 0.153 | 2.343 | 2.343 | 0.1 | 0.1 |  | 240.154 |  | 5.664 |  | 1.84 | 1316.214 | 0.089 | 2.874 | 2.401 | 1.202 | 16.85 | 0 | 0.03 |  | 0.284 | 0.283 |  |  | 0.199 | 0.199 |  | 8.418 |  |  | 9.717 | 9.721 | 9.413 | 9.413 |  |  |  | 191.677 |  |  |  | 2.774 | 0 | 0 | 0 | 0 | 0 | 0 | 0.03 |  |  |  |  | NT | 0.284 | 0.283 | 0.199 | 0.199 | 0.346 | 0.349 | 0.198 | 0.198 |  |  | 20250723 | Y
2025.08.14 | 25081421 | A0LE0154A00W08B2601800S | A0LE0154 | ALE0154B01800 | 0.339 | 0.339 | 0.191 | 0.191 | 50243 |  |  | 8.427 | 8.422 | 1264 | 1264 | 125.052 | 125.052 | 0.157 | 0.157 | 2.307 | 2.307 | 0.115 | 0.115 |  | 240.213 |  | 5.683 |  | 1.77 | 1315.957 | 0.089 | 2.848 | 2.375 | 1.224 | 16.871 | 0 | 0.038 |  | 0.282 | 0.283 |  |  | 0.199 | 0.199 |  | 8.427 |  |  | 9.716 | 9.723 | 9.412 | 9.412 |  |  |  | 191.741 |  |  |  | 2.763 | 0 | 0 | 0 | 0 | 0 | 0 | 0.038 |  |  |  |  | NT | 0.282 | 0.283 | 0.199 | 0.199 | 0.346 | 0.346 | 0.199 | 0.198 |  |  | 20250723 | Y
2025.08.14 | 25081421 | A0LE0154A00W08B2601900S | A0LE0154 | ALE0154B01900 | 0.339 | 0.339 | 0.191 | 0.191 | 50243 |  |  | 8.429 | 8.417 | 1265 | 1265 | 125.08 | 125.08 | 0.16 | 0.16 | 2.27 | 2.27 | 0.13 | 0.13 |  | 240.271 |  | 5.701 |  | 1.7 | 1316.577 | 0.088 | 2.863 | 2.397 | 1.162 | 16.906 | 0 | 0.029 |  | 0.281 | 0.282 |  |  | 0.199 | 0.199 |  | 8.429 |  |  | 9.72 | 9.721 | 9.41 | 9.41 |  |  |  | 191.806 |  |  |  | 2.751 | 0 | 0 | 0 | 0 | 0 | 0 | 0.029 |  |  |  |  | NT | 0.281 | 0.282 | 0.199 | 0.199 | 0.348 | 0.346 | 0.2 | 0.199 |  |  | 20250723 | Y
2025.08.14 | 25081421 | A0LE0154A00W08B2602000S | A0LE0154 | ALE0154B02000 | 0.339 | 0.339 | 0.191 | 0.191 | 31944 |  |  | 8.423 | 8.425 | 1268 | 1269 | 125.04 | 125.07 | 0.05 | 0.09 | 2.4 | 1.59 | 0.03 | 0.1 |  | 240.33 |  | 5.72 | 0 | 1.63 | 1316.711 | 0.088 | 2.872 | 2.407 | 1.15 | 16.902 | 0 | 0.038 |  | 0.28 | 0.28 |  |  | 0.199 | 0.199 |  | 8.423 |  |  | 9.716 | 9.728 | 9.65 | 9.58 | 0 | 0 | 0 | 191.87 | 0 | 0 | 0 | 2.74 | 0 | 0 | 0 | 0 | 0 | 0 | 0.038 |  |  |  |  | NT | 0.28 | 0.28 | 0.199 | 0.199 | 0.346 | 0.35 | 0.199 | 0.197 |  |  | 20250723 | Y
2025.08.14 | 25081425 | A0LE0160A00W08A1600100E | A0LE0160 | ALE0160A00100 | 0.34 | 0.34 | 0.193 | 0.193 | 50232 |  |  | 8.481 | 8.466 | 1267 | 1267 | 125.02 | 125.04 | 0.09 | 0.11 | 0.61 | 0.89 | 0.16 | 0.12 |  | 240.48 |  | 1.08 | 0 | 0.57 | 1312.61 | 0.088 | 2.498 | 2.035 | 1.502 | 17.149 | 0 | 0.049 |  | 0.285 | 0.284 |  |  | 0.2 | 0.201 |  | 8.481 |  |  | 9.729 | 9.719 | 9.4 | 9.37 | 0 | 0 | 0 | 193.91 | 0 | 0 | 0 | 2.4 | 0 | 0 | 0 | 0 | 0 | 0 | 0.049 |  |  |  |  | NT | 0.285 | 0.284 | 0.2 | 0.201 | 0.348 | 0.348 | 0.199 | 0.201 |  |  | 20250813 | N
2025.08.14 | 25081425 | A0LE0160A00W08A1600200S | A0LE0160 | ALE0160A00200 | 0.34 | 0.339 | 0.193 | 0.193 | 29335 |  |  | 8.471 | 8.452 | 1269 | 1274 | 124.995 | 124.98 | 0.09 | 0.105 | 0.615 | 0.705 | 0.17 | 0.108 |  | 241.02 |  | 0.975 |  | 0.472 | 1312.266 | 0.089 | 2.508 | 2.037 | 1.545 | 17.101 | 0 | 0.049 |  | 0.284 | 0.284 |  |  | 0.2 | 0.2 |  | 8.471 |  |  | 9.721 | 9.712 | 9.415 | 9.432 |  |  |  | 194.322 |  |  |  | 2.168 | 0 | 0 | 0 | 0 | 0 | 0 | 0.049 |  |  |  |  | NT | 0.284 | 0.284 | 0.2 | 0.2 | 0.347 | 0.346 | 0.199 | 0.201 |  |  | 20250813 | Y
2025.08.14 | 25081425 | A0LE0160A00W08A1600300S | A0LE0160 | ALE0160A00300 | 0.34 | 0.34 | 0.193 | 0.193 | 50229 |  |  | 8.462 | 8.475 | 1271 | 1282 | 124.97 | 124.92 | 0.09 | 0.1 | 0.62 | 0.52 | 0.18 | 0.095 |  | 241.56 |  | 0.87 |  | 0.375 | 1312.246 | 0.089 | 2.498 | 2.028 | 1.544 | 17.092 | 0 | 0.049 |  | 0.289 | 0.286 |  |  | 0.2 | 0.2 |  | 8.462 |  |  | 9.712 | 9.727 | 9.43 | 9.495 |  |  |  | 194.735 |  |  |  | 1.935 | 0 | 0 | 0 | 0 | 0 | 0 | 0.049 |  |  |  |  | NT | 0.289 | 0.286 | 0.2 | 0.2 | 0.349 | 0.349 | 0.199 | 0.199 |  |  | 20250813 | Y
2025.08.14 | 25081425 | A0LE0160A00W08A1600400S | A0LE0160 | ALE0160A00400 | 0.339 | 0.341 | 0.192 | 0.193 | 13794 |  |  | 8.482 | 8.506 | 1273 | 1290 | 124.945 | 124.86 | 0.09 | 0.095 | 0.625 | 0.335 | 0.19 | 0.082 |  | 242.1 |  | 0.765 |  | 0.277 | 1311.46 | 0.089 | 2.433 | 1.962 | 1.609 | 17.191 | 0 | 0.049 |  | 0.284 | 0.283 |  |  | 0.201 | 0.2 |  | 8.482 |  |  | 9.724 | 9.756 | 9.445 | 9.558 |  |  |  | 195.148 |  |  |  | 1.702 | 0 | 0 | 0 | 0 | 0 | 0 | 0.049 |  |  |  |  | NT | 0.284 | 0.283 | 0.201 | 0.2 | 0.346 | 0.348 | 0.201 | 0.197 |  |  | 20250813 | N
2025.08.14 | 25081425 | A0LE0160A00W08A1600500S | A0LE0160 | ALE0160A00500 | 0.338 | 0.341 | 0.191 | 0.194 | 27949 |  |  | 8.51 | 8.6 | 1275 | 1297 | 124.92 | 124.8 | 0.09 | 0.09 | 0.63 | 0.15 | 0.2 | 0.07 |  | 242.64 |  | 0.66 | 0 | 0.18 | 1310.48 | 0.088 | 2.313 | 1.85 | 1.693 | 17.386 | 0 | 0.05 |  | 0.285 | 0.281 |  |  | 0.201 | 0.199 |  | 8.51 |  |  | 9.752 | 9.846 | 9.46 | 9.62 | 0 | 0 | 0 | 195.56 | 0 | 0 | 0 | 1.47 | 0 | 0 | 0 | 0 | 0 | 0 | 0.05 |  |  |  |  | NT | 0.285 | 0.281 | 0.201 | 0.199 | 0.351 | 0.345 | 0.201 | 0.2 |  |  | 20250813 | N
2025.08.14 | 25081425 | A0LE0162A00W08A1400100E | A0LE0162 | ALE0162A00100 | 0.34 | 0.34 | 0.193 | 0.193 | 50287 |  |  | 8.513 | 8.517 | 1269 | 1264 | 125.22 | 125.09 | 0.02 | 0.13 | 1.52 | 1.42 | 0.21 | 0.19 |  | 240.52 |  | 0.67 | 0 | 0.78 | 1311.841 | 0.088 | 2.429 | 1.966 | 1.569 | 17.201 | 0 | 0.036 |  | 0.293 | 0.292 |  |  | 0.2 | 0.2 |  | 8.513 |  |  | 9.755 | 9.77 | 9.4 | 9.32 | 0 | 0 | 0 | 194.2 | 0 | 0 | 0 | 2.57 | 0 | 0 | 0 | 0 | 0 | 0 | 0.036 |  |  |  |  | NT | 0.293 | 0.292 | 0.2 | 0.2 | 0.349 | 0.346 | 0.2 | 0.2 |  |  | 20250812 | Y
2025.08.14 | 25081425 | A0LE0162A00W08A1400200S | A0LE0162 | ALE0162A00200 | 0.34 | 0.339 | 0.193 | 0.193 | 50286 |  |  | 8.524 | 8.508 | 1264 | 1264 | 125.12 | 125.12 | 0.25 | 0.25 | 0.91 | 0.91 | 0.12 | 0.12 |  | 240.8 |  | 0.865 |  | 0.762 | 1312.139 | 0.088 | 2.45 | 1.988 | 1.541 | 17.183 | 0 | 0.037 |  | 0.289 | 0.292 |  |  | 0.2 | 0.2 |  | 8.524 |  |  | 9.765 | 9.761 | 9.38 | 9.38 |  |  |  | 194.125 |  |  |  | 2.252 | 0 | 0 | 0 | 0 | 0 | 0 | 0.037 |  |  |  |  | NT | 0.289 | 0.292 | 0.2 | 0.2 | 0.352 | 0.347 | 0.203 | 0.2 |  |  | 20250812 | Y
2025.08.14 | 25081425 | A0LE0162A00W08A1400300S | A0LE0162 | ALE0162A00300 | 0.339 | 0.339 | 0.192 | 0.192 | 19922 |  |  | 8.521 | 8.508 | 1272 | 1272 | 125.28 | 125.28 | 0.06 | 0.06 | 0.6 | 0.6 | 0.21 | 0.21 |  | 241.08 |  | 1.06 |  | 0.745 | 1312.162 | 0.088 | 2.457 | 1.994 | 1.542 | 17.197 | 0 | 0.048 |  | 0.29 | 0.289 |  |  | 0.2 | 0.2 |  | 8.521 |  |  | 9.759 | 9.759 | 9.39 | 9.39 |  |  |  | 194.05 |  |  |  | 1.935 | 0 | 0 | 0 | 0 | 0 | 0 | 0.048 |  |  |  |  | NT | 0.29 | 0.289 | 0.2 | 0.2 | 0.348 | 0.346 | 0.198 | 0.198 |  |  | 20250812 | N
2025.08.14 | 25081425 | A0LE0162A00W08A1400400S | A0LE0162 | ALE0162A00400 | 0.339 | 0.341 | 0.192 | 0.194 | 50287 |  |  | 8.511 | 8.611 | 1302 | 1302 | 124.98 | 124.98 | 0.22 | 0.22 | 0.69 | 0.69 | 0.29 | 0.29 |  | 241.36 |  | 1.255 |  | 0.728 | 1310.39 | 0.088 | 2.303 | 1.84 | 1.699 | 17.349 | 0 | 0.039 |  | 0.291 | 0.289 |  |  | 0.201 | 0.2 |  | 8.511 |  |  | 9.76 | 9.846 | 9.65 | 9.65 |  |  |  | 193.975 |  |  |  | 1.618 | 0 | 0 | 0 | 0 | 0 | 0 | 0.039 |  |  |  |  | NT | 0.291 | 0.289 | 0.201 | 0.2 | 0.349 | 0.346 | 0.201 | 0.199 |  |  | 20250812 | Y
2025.08.14 | 25081425 | A0LE0162A00W08A1400500S | A0LE0162 | ALE0162A00500 | 0.34 | 0.339 | 0.193 | 0.192 | 24138 |  |  | 8.606 | 8.587 | 1305 | 1295 | 125.12 | 125.04 | 0.25 | 0.25 | 1.44 | 1.13 | 0.25 | 0.38 |  | 241.64 |  | 1.45 | 0 | 0.71 | 1309.227 | 0.089 | 2.2 | 1.737 | 1.803 | 17.49 | 0 | 0.039 |  | 0.288 | 0.289 |  |  | 0.2 | 0.2 |  | 8.606 |  |  | 9.847 | 9.829 | 9.59 | 9.6 | 0 | 0 | 0 | 193.9 | 0 | 0 | 0 | 1.3 | 0 | 0 | 0 | 0 | 0 | 0 | 0.039 |  |  |  |  | NT | 0.288 | 0.289 | 0.2 | 0.2 | 0.345 | 0.349 | 0.199 | 0.199 |  |  | 20250812 | N
2025.08.14 | 25081421 | A0LE0162A00W08C0900100E | A0LE0162 | ALE0162C00100 | 0.34 | 0.34 | 0.196 | 0.196 | 50250 |  |  | 8.484 | 8.5 | 1273 | 1267 | 125.18 | 124.87 | 0.07 | 0.03 | 1.35 | 0.87 | 0.24 | 0.17 |  | 240.37 |  | 1.57 | 0 | 0.14 | 1312.358 | 0.088 | 2.474 | 2.011 | 1.524 | 17.166 | 0 | 0.03 |  | 0.289 | 0.289 |  |  | 0.206 | 0.206 |  | 8.484 |  |  | 9.732 | 9.751 | 9.35 | 9.35 | 0 | 0 | 0 | 193.87 | 0 | 0 | 0 | 1.61 | 0 | 0 | 0 | 0 | 0 | 0 | 0.03 |  |  |  |  | NT | 0.289 | 0.289 | 0.206 | 0.206 | 0.351 | 0.346 | 0.21 | 0.208 |  |  | 20250812 | Y
2025.08.14 | 25081421 | A0LE0162A00W08C0900200S | A0LE0162 | ALE0162C00200 | 0.339 | 0.34 | 0.195 | 0.196 | 50248 |  |  | 8.5 | 8.51 | 1274 | 1269 | 125.183 | 124.96 | 0.067 | 0.083 | 1.337 | 0.823 | 0.203 | 0.153 |  | 240.597 |  | 1.207 |  | 0.6 | 1311.329 | 0.089 | 2.424 | 1.953 | 1.628 | 17.173 | 0 | 0.038 |  | 0.292 | 0.29 |  |  | 0.205 | 0.205 |  | 8.5 |  |  | 9.742 | 9.765 | 9.377 | 9.383 |  |  |  | 194.297 |  |  |  | 2.213 | 0 | 0 | 0 | 0 | 0 | 0 | 0.038 |  |  |  |  | NT | 0.292 | 0.29 | 0.205 | 0.205 | 0.349 | 0.347 | 0.204 | 0.201 |  |  | 20250812 | Y
2025.08.14 | 25081421 | A0LE0162A00W08C0900300S | A0LE0162 | ALE0162C00300 | 0.34 | 0.34 | 0.195 | 0.195 | 50250 |  |  | 8.518 | 8.511 | 1274 | 1272 | 125.187 | 125.05 | 0.063 | 0.137 | 1.323 | 0.777 | 0.167 | 0.137 |  | 240.823 |  | 0.843 |  | 1.06 | 1311.201 | 0.089 | 2.407 | 1.937 | 1.638 | 17.186 | 0 | 0.028 |  | 0.291 | 0.289 |  |  | 0.204 | 0.205 |  | 8.518 |  |  | 9.758 | 9.76 | 9.403 | 9.417 |  |  |  | 194.723 |  |  |  | 2.817 | 0 | 0 | 0 | 0 | 0 | 0 | 0.028 |  |  |  |  | NT | 0.291 | 0.289 | 0.204 | 0.205 | 0.347 | 0.347 | 0.207 | 0.204 |  |  | 20250812 | Y
2025.08.14 | 25081421 | A0LE0162A00W08C0900400S | A0LE0162 | ALE0162C00400 | 0.34 | 0.34 | 0.195 | 0.195 | 49217 |  |  | 8.515 | 8.507 | 1275 | 1274 | 125.19 | 125.14 | 0.06 | 0.19 | 1.31 | 0.73 | 0.13 | 0.12 |  | 241.05 |  | 0.48 | 0 | 1.52 | 1311.838 | 0.088 | 2.427 | 1.964 | 1.569 | 17.219 | 0 | 0.039 |  | 0.288 | 0.29 |  |  | 0.203 | 0.204 |  | 8.515 |  |  | 9.761 | 9.757 | 9.43 | 9.45 | 0 | 0 | 0 | 195.15 | 0 | 0 | 0 | 3.42 | 0 | 0 | 0 | 0 | 0 | 0 | 0.039 |  |  |  |  | NT | 0.288 | 0.29 | 0.203 | 0.204 | 0.353 | 0.349 | 0.202 | 0.2 |  |  | 20250812 | Y
2025.08.14 | 25081409 | AJF00485A00W01B0600100E | AJF00485 | AF00485B00100 | 0.333 | 0.333 | 0.191 | 0.191 | 50228 |  |  | 8.589 | 8.57 | 1285 | 1288 | 125.12 | 125.18 | 0.34 | 0.31 | 2.56 | 1.87 | 0.29 | 0.13 |  | 242.44 |  | 9.53 | 0 | 0.36 | 1312.625 | 0.088 | 2.511 | 2.045 | 1.507 | 17.2 | 0 | 0.035 |  | 0.283 | 0.282 |  |  | 0.2 | 0.2 |  | 8.589 |  |  | 9.865 | 9.859 | 9.7 | 9.69 | 0 | 0 | 0 | 191.78 | 0 | 0 | 0 | 1.36 | 0 | 0 | 0 | 0 | 0 | 0 | 0.035 |  |  |  |  | NT | 0.283 | 0.282 | 0.2 | 0.2 | 0.341 | 0.344 | 0.199 | 0.198 |  |  | 20250811 | Y
2025.08.14 | 25081409 | AJF00485A00W01B0600200S | AJF00485 | AF00485B00200 | 0.334 | 0.333 | 0.191 | 0.191 | 50230 |  |  | 8.582 | 8.583 | 1284 | 1286 | 125.12 | 125.16 | 0.32 | 0.3 | 2.153 | 1.693 | 0.26 | 0.153 |  | 242.55 |  | 8.19 |  | 0.663 | 1311.734 | 0.089 | 2.465 | 1.993 | 1.597 | 17.198 | 0 | 0.035 |  | 0.284 | 0.286 |  |  | 0.2 | 0.2 |  | 8.582 |  |  | 9.869 | 9.872 | 9.733 | 9.727 |  |  |  | 191.9 |  |  |  | 1.287 | 0 | 0 | 0 | 0 | 0 | 0 | 0.035 |  |  |  |  | NT | 0.284 | 0.286 | 0.2 | 0.2 | 0.344 | 0.345 | 0.201 | 0.202 |  |  | 20250811 | Y
2025.08.14 | 25081409 | AJF00485A00W01B0600300S | AJF00485 | AF00485B00300 | 0.333 | 0.334 | 0.191 | 0.191 | 50234 |  |  | 8.59 | 8.588 | 1283 | 1284 | 125.12 | 125.14 | 0.3 | 0.29 | 1.747 | 1.517 | 0.23 | 0.177 |  | 242.66 |  | 6.85 |  | 0.967 | 1311.513 | 0.089 | 2.444 | 1.973 | 1.616 | 17.218 | 0 | 0.023 |  | 0.283 | 0.284 |  |  | 0.199 | 0.199 |  | 8.59 |  |  | 9.872 | 9.881 | 9.767 | 9.763 |  |  |  | 192.02 |  |  |  | 1.213 | 0 | 0 | 0 | 0 | 0 | 0 | 0.023 |  |  |  |  | NT | 0.283 | 0.284 | 0.199 | 0.199 | 0.343 | 0.341 | 0.2 | 0.198 |  |  | 20250811 | Y
2025.08.14 | 25081409 | AJF00485A00W01B0600400S | AJF00485 | AF00485B00400 | 0.333 | 0.333 | 0.191 | 0.191 | 50228 |  |  | 8.598 | 8.592 | 1282 | 1282 | 125.12 | 125.12 | 0.28 | 0.28 | 1.34 | 1.34 | 0.2 | 0.2 |  | 242.77 |  | 5.51 | 0 | 1.27 | 1312.479 | 0.088 | 2.494 | 2.03 | 1.519 | 17.228 | 0 | 0.036 |  | 0.284 | 0.281 |  |  | 0.199 | 0.199 |  | 8.598 |  |  | 9.882 | 9.884 | 9.8 | 9.8 | 0 | 0 | 0 | 192.14 | 0 | 0 | 0 | 1.14 | 0 | 0 | 0 | 0 | 0 | 0 | 0.036 |  |  |  |  | NT | 0.284 | 0.281 | 0.199 | 0.199 | 0.344 | 0.343 | 0.199 | 0.196 |  |  | 20250811 | Y
2025.08.14 | 25081409 | AJF00485A00W01B0600500S | AJF00485 | AF00485B00500 | 0.333 | 0.333 | 0.191 | 0.191 | 50232 |  |  | 8.595 | 8.602 | 1282 | 1281 | 125.11 | 125.098 | 0.285 | 0.262 | 1.515 | 1.172 | 0.19 | 0.195 |  | 242.568 |  | 5.078 |  | 1.432 | 1311.575 | 0.089 | 2.451 | 1.979 | 1.61 | 17.199 | 0 | 0.036 |  | 0.282 | 0.282 |  |  | 0.199 | 0.199 |  | 8.595 |  |  | 9.88 | 9.895 | 9.745 | 9.78 |  |  |  | 192.207 |  |  |  | 1.782 | 0 | 0 | 0 | 0 | 0 | 0 | 0.036 |  |  |  |  | NT | 0.282 | 0.282 | 0.199 | 0.199 | 0.342 | 0.34 | 0.197 | 0.197 |  |  | 20250811 | Y
2025.08.14 | 25081409 | AJF00485A00W01B0600600S | AJF00485 | AF00485B00600 | 0.333 | 0.333 | 0.191 | 0.191 | 50229 |  |  | 8.609 | 8.603 | 1281 | 1280 | 125.1 | 125.075 | 0.29 | 0.245 | 1.69 | 1.005 | 0.18 | 0.19 |  | 242.365 |  | 4.645 |  | 1.595 | 1311.425 | 0.089 | 2.439 | 1.967 | 1.623 | 17.211 | 0 | 0.03 |  | 0.282 | 0.281 |  |  | 0.199 | 0.2 |  | 8.609 |  |  | 9.894 | 9.877 | 9.69 | 9.76 |  |  |  | 192.275 |  |  |  | 2.425 | 0 | 0 | 0 | 0 | 0 | 0 | 0.03 |  |  |  |  | NT | 0.282 | 0.281 | 0.199 | 0.2 | 0.342 | 0.341 | 0.198 | 0.197 |  |  | 20250811 | Y
2025.08.14 | 25081409 | AJF00485A00W01B0600700S | AJF00485 | AF00485B00700 | 0.333 | 0.333 | 0.191 | 0.191 | 50231 |  |  | 8.6 | 8.593 | 1280 | 1280 | 125.09 | 125.053 | 0.295 | 0.228 | 1.865 | 0.838 | 0.17 | 0.185 |  | 242.163 |  | 4.212 |  | 1.757 | 1311.734 | 0.09 | 2.469 | 1.997 | 1.598 | 17.191 | 0 | 0.03 |  | 0.281 | 0.285 |  |  | 0.199 | 0.2 |  | 8.6 |  |  | 9.886 | 9.883 | 9.635 | 9.74 |  |  |  | 192.342 |  |  |  | 3.068 | 0 | 0 | 0 | 0 | 0 | 0 | 0.03 |  |  |  |  | NT | 0.281 | 0.285 | 0.199 | 0.2 | 0.34 | 0.341 | 0.198 | 0.196 |  |  | 20250811 | Y
2025.08.14 | 25081409 | AJF00485A00W01B0600800S | AJF00485 | AF00485B00800 | 0.333 | 0.332 | 0.191 | 0.19 | 27606 |  |  | 8.578 | 8.578 | 1280 | 1279 | 125.08 | 125.03 | 0.3 | 0.21 | 2.04 | 0.67 | 0.16 | 0.18 |  | 241.96 |  | 3.78 | 0 | 1.92 | 1312.634 | 0.088 | 2.511 | 2.046 | 1.506 | 17.209 | 0 | 0.044 |  | 0.28 | 0.28 |  |  | 0.199 | 0.2 |  | 8.578 |  |  | 9.912 | 9.873 | 9.58 | 9.72 | 0 | 0 | 0 | 192.41 | 0 | 0 | 0 | 3.71 | 0 | 0 | 0 | 0 | 0 | 0 | 0.044 |  |  |  |  | NT | 0.28 | 0.28 | 0.199 | 0.2 | 0.339 | 0.342 | 0.198 | 0.2 |  |  | 20250811 | Y
2025.08.14 | 25081407 | AJF00488A00W01A0300100E | AJF00488 | AF00488A00100 | 0.332 | 0.332 | 0.193 | 0.192 | 50303 |  |  | 8.587 | 8.553 | 1278 | 1270 | 125.06 | 125.11 | 0.14 | 0.33 | 0.56 | 2.76 | 0.23 | 0.09 |  | 240.73 |  | 5.66 | 0 | 0.65 | 1312.004 | 0.088 | 2.427 | 1.968 | 1.554 | 17.272 | 0 | 0.026 |  | 0.28 | 0.283 |  |  | 0.201 | 0.202 |  | 8.587 |  |  | 9.908 | 9.88 | 9.45 | 9.38 | 0 | 0 | 0 | 191.84 | 0 | 0 | 0 | 0.71 | 0 | 0 | 0 | 0 | 0 | 0 | 0.026 |  |  |  |  | NT | 0.28 | 0.283 | 0.201 | 0.202 | 0.339 | 0.338 | 0.199 | 0.199 |  |  | 20250812 | Y
2025.08.14 | 25081407 | AJF00488A00W01A0300200S | AJF00488 | AF00488A00200 | 0.331 | 0.331 | 0.192 | 0.192 | 10825 |  |  | 8.553 | 8.559 | 1271 | 1271 | 124.92 | 124.92 | 0.31 | 0.31 | 3.32 | 3.32 | 0.12 | 0.12 |  | 240.867 |  | 5.481 |  | 0.81 | 1312.604 | 0.087 | 2.457 | 2.004 | 1.495 | 17.281 | 0 | 0.044 |  | 0.278 | 0.277 |  |  | 0.202 | 0.201 |  | 8.553 |  |  | 9.882 | 9.888 | 9.41 | 9.41 |  |  |  | 191.84 |  |  |  | 0.821 | 0 | 0 | 0 | 0 | 0 | 0 | 0.044 |  |  |  |  | NT | 0.278 | 0.277 | 0.202 | 0.201 | 0.338 | 0.336 | 0.202 | 0.2 |  |  | 20250812 | Y
2025.08.14 | 25081407 | AJF00488A00W01A0300300S | AJF00488 | AF00488A00300 | 0.332 | 0.332 | 0.193 | 0.193 | 50266 |  |  | 8.568 | 8.548 | 1271 | 1271 | 124.95 | 124.95 | 0.324 | 0.324 | 3.166 | 3.166 | 0.12 | 0.12 |  | 241.005 |  | 5.302 |  | 0.97 | 1311.461 | 0.088 | 2.403 | 1.936 | 1.603 | 17.173 | 0 | 0.018 |  | 0.28 | 0.279 |  |  | 0.202 | 0.201 |  | 8.568 |  |  | 9.895 | 9.88 | 9.414 | 9.414 |  |  |  | 191.84 |  |  |  | 0.932 | 0 | 0 | 0 | 0 | 0 | 0 | 0.018 |  |  |  |  | NT | 0.28 | 0.279 | 0.202 | 0.201 | 0.34 | 0.341 | 0.201 | 0.2 |  |  | 20250812 | Y
2025.08.14 | 25081407 | AJF00488A00W01A0300400S | AJF00488 | AF00488A00400 | 0.332 | 0.332 | 0.193 | 0.193 | 50300 |  |  | 8.548 | 8.56 | 1270 | 1270 | 124.98 | 124.98 | 0.338 | 0.338 | 3.012 | 3.012 | 0.12 | 0.12 |  | 241.142 |  | 5.123 |  | 1.13 | 1311.377 | 0.088 | 2.397 | 1.93 | 1.61 | 17.179 | 0 | 0.026 |  | 0.283 | 0.282 |  |  | 0.202 | 0.201 |  | 8.548 |  |  | 9.88 | 9.889 | 9.418 | 9.418 |  |  |  | 191.84 |  |  |  | 1.042 | 0 | 0 | 0 | 0 | 0 | 0 | 0.026 |  |  |  |  | NT | 0.283 | 0.282 | 0.202 | 0.201 | 0.339 | 0.342 | 0.2 | 0.199 |  |  | 20250812 | Y
2025.08.14 | 25081407 | AJF00488A00W01A0300500S | AJF00488 | AF00488A00500 | 0.332 | 0.332 | 0.193 | 0.193 | 50281 |  |  | 8.558 | 8.557 | 1270 | 1270 | 125.01 | 125.01 | 0.352 | 0.352 | 2.858 | 2.858 | 0.12 | 0.12 |  | 241.28 |  | 4.943 |  | 1.29 | 1311.435 | 0.088 | 2.401 | 1.934 | 1.605 | 17.171 | 0 | 0.032 |  | 0.281 | 0.284 |  |  | 0.201 | 0.2 |  | 8.558 |  |  | 9.887 | 9.888 | 9.422 | 9.422 |  |  |  | 191.84 |  |  |  | 1.153 | 0 | 0 | 0 | 0 | 0 | 0 | 0.032 |  |  |  |  | NT | 0.281 | 0.284 | 0.201 | 0.2 | 0.341 | 0.343 | 0.198 | 0.202 |  |  | 20250812 | Y
2025.08.14 | 25081407 | AJF00488A00W01A0300600S | AJF00488 | AF00488A00600 | 0.332 | 0.332 | 0.192 | 0.192 | 15421 |  |  | 8.541 | 8.545 | 1269 | 1269 | 125.04 | 125.04 | 0.366 | 0.366 | 2.704 | 2.704 | 0.12 | 0.12 |  | 241.418 |  | 4.764 |  | 1.45 | 1311.948 | 0.088 | 2.446 | 1.979 | 1.56 | 17.146 | 0 | 0.041 |  | 0.28 | 0.28 |  |  | 0.201 | 0.2 |  | 8.541 |  |  | 9.879 | 9.878 | 9.426 | 9.426 |  |  |  | 191.84 |  |  |  | 1.264 | 0 | 0 | 0 | 0 | 0 | 0 | 0.041 |  |  |  |  | NT | 0.28 | 0.28 | 0.201 | 0.2 | 0.34 | 0.34 | 0.201 | 0.2 |  |  | 20250812 | Y
2025.08.14 | 25081407 | AJF00488A00W01A0300700S | AJF00488 | AF00488A00700 | 0.332 | 0.332 | 0.192 | 0.192 | 50278 |  |  | 8.548 | 8.56 | 1269 | 1269 | 125.07 | 125.07 | 0.38 | 0.38 | 2.55 | 2.55 | 0.12 | 0.12 |  | 241.555 |  | 4.585 |  | 1.61 | 1312.559 | 0.088 | 2.474 | 2.016 | 1.504 | 17.212 | 0 | 0.036 |  | 0.28 | 0.28 |  |  | 0.201 | 0.2 |  | 8.548 |  |  | 9.88 | 9.901 | 9.43 | 9.43 |  |  |  | 191.84 |  |  |  | 1.375 | 0 | 0 | 0 | 0 | 0 | 0 | 0.036 |  |  |  |  | NT | 0.28 | 0.28 | 0.201 | 0.2 | 0.339 | 0.34 | 0.198 | 0.197 |  |  | 20250812 | Y
2025.08.14 | 25081407 | AJF00488A00W01A0300800S | AJF00488 | AF00488A00800 | 0.332 | 0.332 | 0.192 | 0.192 | 50286 |  |  | 8.556 | 8.56 | 1267 | 1267 | 125.07 | 125.07 | 0.372 | 0.372 | 2.577 | 2.577 | 0.122 | 0.122 |  | 241.692 |  | 4.406 |  | 1.77 | 1311.246 | 0.088 | 2.387 | 1.919 | 1.623 | 17.188 | 0 | 0.024 |  | 0.279 | 0.279 |  |  | 0.2 | 0.2 |  | 8.556 |  |  | 9.883 | 9.898 | 9.43 | 9.43 |  |  |  | 191.84 |  |  |  | 1.486 | 0 | 0 | 0 | 0 | 0 | 0 | 0.024 |  |  |  |  | NT | 0.279 | 0.279 | 0.2 | 0.2 | 0.339 | 0.338 | 0.197 | 0.198 |  |  | 20250812 | Y
2025.08.14 | 25081407 | AJF00488A00W01A0300900S | AJF00488 | AF00488A00900 | 0.332 | 0.332 | 0.191 | 0.191 | 50267 |  |  | 8.565 | 8.555 | 1266 | 1266 | 125.07 | 125.07 | 0.363 | 0.363 | 2.603 | 2.603 | 0.123 | 0.123 |  | 241.83 |  | 4.227 |  | 1.93 | 1311.698 | 0.088 | 2.422 | 1.955 | 1.58 | 17.141 | 0 | 0.025 |  | 0.28 | 0.279 |  |  | 0.2 | 0.199 |  | 8.565 |  |  | 9.896 | 9.891 | 9.43 | 9.43 |  |  |  | 191.84 |  |  |  | 1.597 | 0 | 0 | 0 | 0 | 0 | 0 | 0.025 |  |  |  |  | NT | 0.28 | 0.279 | 0.2 | 0.199 | 0.342 | 0.342 | 0.202 | 0.197 |  |  | 20250812 | Y
2025.08.14 | 25081407 | AJF00488A00W01A0301000S | AJF00488 | AF00488A01000 | 0.332 | 0.332 | 0.191 | 0.191 | 50276 |  |  | 8.555 | 8.567 | 1264 | 1264 | 125.07 | 125.07 | 0.355 | 0.355 | 2.63 | 2.63 | 0.125 | 0.125 |  | 241.968 |  | 4.048 |  | 2.09 | 1311.55 | 0.088 | 2.409 | 1.943 | 1.594 | 17.152 | 0 | 0.019 |  | 0.283 | 0.279 |  |  | 0.2 | 0.199 |  | 8.555 |  |  | 9.886 | 9.9 | 9.43 | 9.43 |  |  |  | 191.84 |  |  |  | 1.708 | 0 | 0 | 0 | 0 | 0 | 0 | 0.019 |  |  |  |  | NT | 0.283 | 0.279 | 0.2 | 0.199 | 0.339 | 0.341 | 0.197 | 0.198 |  |  | 20250812 | Y
2025.08.14 | 25081407 | AJF00488A00W01A0301100S | AJF00488 | AF00488A01100 | 0.332 | 0.332 | 0.19 | 0.191 | 50283 |  |  | 8.57 | 8.584 | 1262 | 1262 | 125.07 | 125.07 | 0.347 | 0.347 | 2.657 | 2.657 | 0.127 | 0.127 |  | 242.105 |  | 3.868 |  | 2.25 | 1311.007 | 0.088 | 2.364 | 1.897 | 1.643 | 17.205 | 0 | 0.023 |  | 0.282 | 0.28 |  |  | 0.199 | 0.199 |  | 8.57 |  |  | 9.896 | 9.914 | 9.43 | 9.43 |  |  |  | 191.84 |  |  |  | 1.818 | 0 | 0 | 0 | 0 | 0 | 0 | 0.023 |  |  |  |  | NT | 0.282 | 0.28 | 0.199 | 0.199 | 0.34 | 0.341 | 0.199 | 0.199 |  |  | 20250812 | Y
2025.08.14 | 25081407 | AJF00488A00W01A0301200S | AJF00488 | AF00488A01200 | 0.332 | 0.332 | 0.19 | 0.19 | 50273 |  |  | 8.587 | 8.584 | 1261 | 1261 | 125.07 | 125.07 | 0.338 | 0.338 | 2.683 | 2.683 | 0.128 | 0.128 |  | 242.242 |  | 3.689 |  | 2.41 | 1310.629 | 0.088 | 2.334 | 1.866 | 1.677 | 17.243 | 0 | 0.032 |  | 0.281 | 0.278 |  |  | 0.198 | 0.198 |  | 8.587 |  |  | 9.913 | 9.915 | 9.43 | 9.43 |  |  |  | 191.84 |  |  |  | 1.929 | 0 | 0 | 0 | 0 | 0 | 0 | 0.032 |  |  |  |  | NT | 0.281 | 0.278 | 0.198 | 0.198 | 0.341 | 0.341 | 0.198 | 0.197 |  |  | 20250812 | Y
2025.08.14 | 25081407 | AJF00488A00W01A0301300S | AJF00488 | AF00488A01300 | 0.332 | 0.332 | 0.191 | 0.191 | 50299 |  |  | 8.585 | 8.58 | 1259 | 1259 | 125.07 | 125.07 | 0.33 | 0.33 | 2.71 | 2.71 | 0.13 | 0.13 |  | 242.38 |  | 3.51 | 0 | 2.57 | 1311.983 | 0.088 | 2.423 | 1.965 | 1.555 | 17.262 | 0 | 0.021 |  | 0.285 | 0.279 |  |  | 0.198 | 0.198 |  | 8.585 |  |  | 9.91 | 9.911 | 9.43 | 9.43 | 0 | 0 | 0 | 191.84 | 0 | 0 | 0 | 2.04 | 0 | 0 | 0 | 0 | 0 | 0 | 0.021 |  |  |  |  | NT | 0.285 | 0.279 | 0.198 | 0.198 | 0.339 | 0.341 | 0.198 | 0.199 |  |  | 20250812 | Y
2025.08.14 | 25081407 | AJF00488A00W01A0301400S | AJF00488 | AF00488A01400 | 0.332 | 0.332 | 0.191 | 0.191 | 50275 |  |  | 8.583 | 8.586 | 1261 | 1261 | 125.067 | 125.067 | 0.348 | 0.348 | 2.545 | 2.545 | 0.138 | 0.138 |  | 242.307 |  | 3.73 |  | 2.198 | 1311.022 | 0.088 | 2.363 | 1.896 | 1.64 | 17.204 | 0 | 0.029 |  | 0.279 | 0.282 |  |  | 0.198 | 0.198 |  | 8.583 |  |  | 9.908 | 9.907 | 9.452 | 9.452 |  |  |  | 191.88 |  |  |  | 1.81 | 0 | 0 | 0 | 0 | 0 | 0 | 0.029 |  |  |  |  | NT | 0.279 | 0.282 | 0.198 | 0.198 | 0.341 | 0.341 | 0.198 | 0.198 |  |  | 20250812 | Y
2025.08.14 | 25081407 | AJF00488A00W01A0301500S | AJF00488 | AF00488A01500 | 0.332 | 0.332 | 0.192 | 0.192 | 50283 |  |  | 8.571 | 8.582 | 1262 | 1262 | 125.063 | 125.063 | 0.367 | 0.367 | 2.38 | 2.38 | 0.147 | 0.147 |  | 242.233 |  | 3.95 |  | 1.827 | 1311.037 | 0.088 | 2.366 | 1.899 | 1.64 | 17.2 | 0 | 0.025 |  | 0.282 | 0.282 |  |  | 0.199 | 0.199 |  | 8.571 |  |  | 9.905 | 9.907 | 9.473 | 9.473 |  |  |  | 191.92 |  |  |  | 1.58 | 0 | 0 | 0 | 0 | 0 | 0 | 0.025 |  |  |  |  | NT | 0.282 | 0.282 | 0.199 | 0.199 | 0.341 | 0.34 | 0.198 | 0.199 |  |  | 20250812 | Y
2025.08.14 | 25081407 | AJF00488A00W01A0301600S | AJF00488 | AF00488A01600 | 0.332 | 0.332 | 0.192 | 0.192 | 50277 |  |  | 8.583 | 8.584 | 1264 | 1264 | 125.06 | 125.06 | 0.385 | 0.385 | 2.215 | 2.215 | 0.155 | 0.155 |  | 242.16 |  | 4.17 |  | 1.455 | 1310.757 | 0.088 | 2.342 | 1.875 | 1.664 | 17.222 | 0 | 0.033 |  | 0.282 | 0.281 |  |  | 0.2 | 0.2 |  | 8.583 |  |  | 9.906 | 9.911 | 9.495 | 9.495 |  |  |  | 191.96 |  |  |  | 1.35 | 0 | 0 | 0 | 0 | 0 | 0 | 0.033 |  |  |  |  | NT | 0.282 | 0.281 | 0.2 | 0.2 | 0.34 | 0.339 | 0.198 | 0.199 |  |  | 20250812 | Y
2025.08.14 | 25081407 | AJF00488A00W01A0301700S | AJF00488 | AF00488A01700 | 0.332 | 0.332 | 0.192 | 0.192 | 50281 |  |  | 8.586 | 8.593 | 1266 | 1266 | 125.057 | 125.057 | 0.403 | 0.403 | 2.05 | 2.05 | 0.163 | 0.163 |  | 242.087 |  | 4.39 |  | 1.083 | 1310.696 | 0.088 | 2.336 | 1.869 | 1.669 | 17.228 | 0 | 0.03 |  | 0.282 | 0.28 |  |  | 0.2 | 0.2 |  | 8.586 |  |  | 9.905 | 9.911 | 9.517 | 9.517 |  |  |  | 192 |  |  |  | 1.12 | 0 | 0 | 0 | 0 | 0 | 0 | 0.03 |  |  |  |  | NT | 0.282 | 0.28 | 0.2 | 0.2 | 0.344 | 0.341 | 0.199 | 0.198 |  |  | 20250812 | Y
2025.08.14 | 25081407 | AJF00488A00W01A0301800S | AJF00488 | AF00488A01800 | 0.332 | 0.332 | 0.192 | 0.192 | 50283 |  |  | 8.582 | 8.582 | 1267 | 1267 | 125.053 | 125.053 | 0.422 | 0.422 | 1.885 | 1.885 | 0.172 | 0.172 |  | 242.013 |  | 4.61 |  | 0.712 | 1310.811 | 0.088 | 2.345 | 1.878 | 1.659 | 17.214 | 0 | 0.027 |  | 0.284 | 0.28 |  |  | 0.2 | 0.2 |  | 8.582 |  |  | 9.909 | 9.911 | 9.538 | 9.538 |  |  |  | 192.04 |  |  |  | 0.89 | 0 | 0 | 0 | 0 | 0 | 0 | 0.027 |  |  |  |  | NT | 0.284 | 0.28 | 0.2 | 0.2 | 0.342 | 0.34 | 0.199 | 0.199 |  |  | 20250812 | Y
2025.08.14 | 25081407 | AJF00488A00W01A0301900S | AJF00488 | AF00488A01900 | 0.332 | 0.332 | 0.192 | 0.192 | 50288 |  |  | 8.581 | 8.59 | 1269 | 1269 | 125.05 | 125.05 | 0.44 | 0.44 | 1.72 | 1.72 | 0.18 | 0.18 |  | 241.94 |  | 4.83 | 0 | 0.34 | 1311.689 | 0.088 | 2.397 | 1.939 | 1.58 | 17.283 | 0 | 0.032 |  | 0.285 | 0.283 |  |  | 0.201 | 0.201 |  | 8.581 |  |  | 9.909 | 9.919 | 9.56 | 9.56 | 0 | 0 | 0 | 192.08 | 0 | 0 | 0 | 0.66 | 0 | 0 | 0 | 0 | 0 | 0 | 0.032 |  |  |  |  | NT | 0.285 | 0.283 | 0.201 | 0.201 | 0.339 | 0.339 | 0.198 | 0.198 |  |  | 20250812 | Y
2025.08.14 | 25081407 | AJF00488A00W01A0302000S | AJF00488 | AF00488A02000 | 0.328 | 0.335 | 0.189 | 0.195 | 27139 |  | G5 | 8.584 | 8.788 | [16 empty] | 1310.911 | 0.088 | 2.328 | 1.87 | 1.649 | 17.387 | 0 | 0.035 |  | 0.282 | 0.274 |  |  | 0.203 | 0.198 |  | 8.584 |  |  | 9.914 | 10.099 | [10 empty] | 0 | 0 | 0 | 0 | 0 | 0 | 0.035 |  |  |  |  | NT | 0.282 | 0.274 | 0.203 | 0.198 | 0.351 | 0.339 | 0.207 | 0.2 |  |  | 20250812 | Y
2025.08.14 | 25081423 | AJF00491A00W01A0100100E | AJF00491 | AF00491A00100 | 0.332 | 0.331 | 0.193 | 0.193 | 50230 |  | C6 | 8.567 | 8.529 | 1271 | 1265 | 125.08 | 125.02 | 0.63 | 0.34 | 3.19 | 2.59 | 0.09 | 0.06 |  | 242.75 |  | 4.83 | 0 | 0.22 | 1312.347 | 0.088 | 2.454 | 1.997 | 1.523 | 17.23 | 0 | 0.024 |  | 0.279 | 0.279 |  |  | 0.202 | 0.202 |  | 8.567 |  |  | 9.892 | 9.861 | 9.47 | 9.32 | 0 | 0 | 0 | 192.82 | 0 | 0 | 0 | 0.49 | 0 | 0 | 0 | 0 | 0 | 0 | 0.024 |  |  |  |  | NT | 0.279 | 0.279 | 0.202 | 0.202 | 0.34 | 0.34 | 0.201 | 0.202 |  |  | 20250812 | Y
2025.08.14 | 25081423 | AJF00491A00W01A0100200S | AJF00491 | AF00491A00200 | 0.331 | 0.332 | 0.193 | 0.193 | 50232 |  | C6 | 8.528 | 8.574 | 1268 | 1268 | 125.09 | 125.09 | 0.46 | 0.46 | 1.99 | 1.99 | 0.11 | 0.11 |  | 242.71 |  | 4.754 |  | 0.321 | 1312.403 | 0.088 | 2.46 | 2.002 | 1.519 | 17.233 | 0 | 0.032 |  | 0.28 | 0.283 |  |  | 0.202 | 0.202 |  | 8.528 |  |  | 9.857 | 9.897 | 9.41 | 9.41 |  |  |  | 192.776 |  |  |  | 0.528 | 0 | 0 | 0 | 0 | 0 | 0 | 0.032 |  |  |  |  | NT | 0.28 | 0.283 | 0.202 | 0.202 | 0.34 | 0.343 | 0.209 | 0.201 |  |  | 20250812 | Y
2025.08.14 | 25081423 | AJF00491A00W01A0100300S | AJF00491 | AF00491A00300 | 0.332 | 0.332 | 0.193 | 0.193 | 50232 |  | C6 | 8.566 | 8.568 | 1269 | 1269 | 125.076 | 125.076 | 0.418 | 0.418 | 2.042 | 2.042 | 0.11 | 0.11 |  | 242.67 |  | 4.678 |  | 0.422 | 1311.474 | 0.088 | 2.405 | 1.938 | 1.602 | 17.183 | 0 | 0.029 |  | 0.279 | 0.284 |  |  | 0.202 | 0.202 |  | 8.566 |  |  | 9.894 | 9.894 | 9.414 | 9.414 |  |  |  | 192.732 |  |  |  | 0.567 | 0 | 0 | 0 | 0 | 0 | 0 | 0.029 |  |  |  |  | NT | 0.279 | 0.284 | 0.202 | 0.202 | 0.341 | 0.337 | 0.201 | 0.201 |  |  | 20250812 | Y
2025.08.14 | 25081423 | AJF00491A00W01A0100400S | AJF00491 | AF00491A00400 | 0.332 | 0.332 | 0.193 | 0.193 | 50234 |  | C6 | 8.569 | 8.561 | 1269 | 1269 | 125.062 | 125.062 | 0.376 | 0.376 | 2.094 | 2.094 | 0.11 | 0.11 |  | 242.63 |  | 4.602 |  | 0.522 | 1311.377 | 0.088 | 2.396 | 1.929 | 1.61 | 17.186 | 0 | 0.027 |  | 0.283 | 0.283 |  |  | 0.202 | 0.202 |  | 8.569 |  |  | 9.898 | 9.894 | 9.418 | 9.418 |  |  |  | 192.688 |  |  |  | 0.605 | 0 | 0 | 0 | 0 | 0 | 0 | 0.027 |  |  |  |  | NT | 0.283 | 0.283 | 0.202 | 0.202 | 0.339 | 0.341 | 0.202 | 0.201 |  |  | 20250812 | Y
2025.08.14 | 25081423 | AJF00491A00W01A0100500S | AJF00491 | AF00491A00500 | 0.332 | 0.332 | 0.193 | 0.193 | 50237 |  | C6 | 8.567 | 8.574 | 1270 | 1270 | 125.048 | 125.048 | 0.334 | 0.334 | 2.146 | 2.146 | 0.11 | 0.11 |  | 242.59 |  | 4.527 |  | 0.623 | 1311.269 | 0.088 | 2.39 | 1.923 | 1.621 | 17.193 | 0 | 0.037 |  | 0.279 | 0.279 |  |  | 0.201 | 0.201 |  | 8.567 |  |  | 9.896 | 9.904 | 9.422 | 9.422 |  |  |  | 192.643 |  |  |  | 0.643 | 0 | 0 | 0 | 0 | 0 | 0 | 0.037 |  |  |  |  | NT | 0.279 | 0.279 | 0.201 | 0.201 | 0.34 | 0.338 | 0.198 | 0.199 |  |  | 20250812 | Y
2025.08.14 | 25081423 | AJF00491A00W01A0100600S | AJF00491 | AF00491A00600 | 0.332 | 0.332 | 0.193 | 0.193 | 50226 |  | R2/C6 | 8.571 | 8.563 | 1270 | 1270 | 125.034 | 125.034 | 0.292 | 0.292 | 2.198 | 2.198 | 0.11 | 0.11 |  | 242.55 |  | 4.451 |  | 0.724 | 1311.203 | 0.088 | 2.383 | 1.916 | 1.626 | 17.199 | 0 | 0.029 |  | 0.279 | 0.281 |  |  | 0.201 | 0.201 |  | 8.571 |  |  | 9.903 | 9.892 | 9.426 | 9.426 |  |  |  | 192.599 |  |  |  | 0.682 | 0 | 0 | 0 | 0 | 0 | 0 | 0.029 |  |  |  |  | NT | 0.279 | 0.281 | 0.201 | 0.201 | 0.341 | 0.342 | 0.201 | 0.199 |  |  | 20250812 | Y
2025.08.14 | 25081423 | AJF00491A00W01A0100700S | AJF00491 | AF00491A00700 | 0.332 | 0.332 | 0.192 | 0.192 | 50228 |  | C6 | 8.562 | 8.564 | 1271 | 1271 | 125.02 | 125.02 | 0.25 | 0.25 | 2.25 | 2.25 | 0.11 | 0.11 |  | 242.51 |  | 4.375 |  | 0.825 | 1312.322 | 0.088 | 2.453 | 1.995 | 1.526 | 17.241 | 0 | 0.024 |  | 0.284 | 0.28 |  |  | 0.201 | 0.201 |  | 8.562 |  |  | 9.894 | 9.899 | 9.43 | 9.43 |  |  |  | 192.555 |  |  |  | 0.72 | 0 | 0 | 0 | 0 | 0 | 0 | 0.024 |  |  |  |  | NT | 0.284 | 0.28 | 0.201 | 0.201 | 0.339 | 0.34 | 0.198 | 0.2 |  |  | 20250812 | Y
2025.08.14 | 25081423 | AJF00491A00W01A0100800S | AJF00491 | AF00491A00800 | 0.332 | 0.332 | 0.192 | 0.192 | 50228 |  | C6 | 8.569 | 8.56 | 1270 | 1270 | 125.025 | 125.025 | 0.233 | 0.233 | 2.14 | 2.14 | 0.113 | 0.113 |  | 242.47 |  | 4.299 |  | 0.926 | 1311.48 | 0.088 | 2.402 | 1.936 | 1.601 | 17.172 | 0 | 0.033 |  | 0.278 | 0.281 |  |  | 0.201 | 0.201 |  | 8.569 |  |  | 9.896 | 9.894 | 9.41 | 9.41 |  |  |  | 192.511 |  |  |  | 0.758 | 0 | 0 | 0 | 0 | 0 | 0 | 0.033 |  |  |  |  | NT | 0.278 | 0.281 | 0.201 | 0.201 | 0.341 | 0.339 | 0.201 | 0.197 |  |  | 20250812 | Y
2025.08.14 | 25081423 | AJF00491A00W01A0100900S | AJF00491 | AF00491A00900 | 0.332 | 0.332 | 0.191 | 0.191 | 38592 |  | C6 | 8.553 | 8.546 | 1269 | 1269 | 125.03 | 125.03 | 0.217 | 0.217 | 2.03 | 2.03 | 0.117 | 0.117 |  | 242.43 |  | 4.223 |  | 1.027 | 1311.676 | 0.088 | 2.423 | 1.956 | 1.584 | 17.154 | 0 | 0.044 |  | 0.278 | 0.278 |  |  | 0.2 | 0.2 |  | 8.553 |  |  | 9.889 | 9.881 | 9.39 | 9.39 |  |  |  | 192.467 |  |  |  | 0.797 | 0 | 0 | 0 | 0 | 0 | 0 | 0.044 |  |  |  |  | NT | 0.278 | 0.278 | 0.2 | 0.2 | 0.341 | 0.34 | 0.198 | 0.202 |  |  | 20250812 | Y
2025.08.14 | 25081423 | AJF00491A00W01A0101000S | AJF00491 | AF00491A01000 | 0.333 | 0.333 | 0.192 | 0.192 | 50227 |  | C6 | 8.552 | 8.551 | 1268 | 1268 | 125.035 | 125.035 | 0.2 | 0.2 | 1.92 | 1.92 | 0.12 | 0.12 |  | 242.39 |  | 4.148 |  | 1.128 | 1311.719 | 0.088 | 2.422 | 1.956 | 1.579 | 17.151 | 0 | 0.037 |  | 0.281 | 0.284 |  |  | 0.2 | 0.2 |  | 8.552 |  |  | 9.883 | 9.889 | 9.37 | 9.37 |  |  |  | 192.422 |  |  |  | 0.835 | 0 | 0 | 0 | 0 | 0 | 0 | 0.037 |  |  |  |  | NT | 0.281 | 0.284 | 0.2 | 0.2 | 0.343 | 0.341 | 0.199 | 0.199 |  |  | 20250812 | Y
2025.08.14 | 25081423 | AJF00491A00W01A0101100S | AJF00491 | AF00491A01100 | 0.333 | 0.333 | 0.192 | 0.192 | 50226 |  | C6 | 8.555 | 8.551 | 1268 | 1268 | 125.04 | 125.04 | 0.183 | 0.183 | 1.81 | 1.81 | 0.123 | 0.123 |  | 242.35 |  | 4.072 |  | 1.228 | 1311.675 | 0.088 | 2.418 | 1.951 | 1.582 | 17.151 | 0 | 0.039 |  | 0.283 | 0.282 |  |  | 0.2 | 0.2 |  | 8.555 |  |  | 9.884 | 9.885 | 9.35 | 9.35 |  |  |  | 192.378 |  |  |  | 0.873 | 0 | 0 | 0 | 0 | 0 | 0 | 0.039 |  |  |  |  | NT | 0.283 | 0.282 | 0.2 | 0.2 | 0.34 | 0.344 | 0.2 | 0.198 |  |  | 20250812 | Y
2025.08.14 | 25081423 | AJF00491A00W01A0101200S | AJF00491 | AF00491A01200 | 0.333 | 0.332 | 0.192 | 0.191 | 12930 |  | C6 | 8.553 | 8.547 | 1267 | 1267 | 125.045 | 125.045 | 0.167 | 0.167 | 1.7 | 1.7 | 0.127 | 0.127 |  | 242.31 |  | 3.996 |  | 1.329 | 1312.046 | 0.087 | 2.438 | 1.973 | 1.54 | 17.142 | 0 | 0.039 |  | 0.279 | 0.279 |  |  | 0.199 | 0.199 |  | 8.553 |  |  | 9.889 | 9.883 | 9.33 | 9.33 |  |  |  | 192.334 |  |  |  | 0.912 | 0 | 0 | 0 | 0 | 0 | 0 | 0.039 |  |  |  |  | NT | 0.279 | 0.279 | 0.199 | 0.199 | 0.34 | 0.339 | 0.201 | 0.201 |  |  | 20250812 | Y
2025.08.14 | 25081423 | AJF00491A00W01A0101300S | AJF00491 | AF00491A01300 | 0.332 | 0.332 | 0.191 | 0.191 | 50226 |  | C6 | 8.541 | 8.544 | 1266 | 1266 | 125.05 | 125.05 | 0.15 | 0.15 | 1.59 | 1.59 | 0.13 | 0.13 |  | 242.27 |  | 3.92 | 0 | 1.43 | 1312.942 | 0.087 | 2.505 | 2.048 | 1.47 | 17.175 | 0 | 0.036 |  | 0.281 | 0.282 |  |  | 0.199 | 0.199 |  | 8.541 |  |  | 9.876 | 9.875 | 9.31 | 9.31 | 0 | 0 | 0 | 192.29 | 0 | 0 | 0 | 0.95 | 0 | 0 | 0 | 0 | 0 | 0 | 0.036 |  |  |  |  | NT | 0.281 | 0.282 | 0.199 | 0.199 | 0.34 | 0.34 | 0.2 | 0.198 |  |  | 20250812 | Y
2025.08.14 | 25081423 | AJF00491A00W01A0101400S | AJF00491 | AF00491A01400 | 0.332 | 0.332 | 0.191 | 0.192 | 50229 |  | C6 | 8.541 | 8.551 | 1265 | 1265 | 125.048 | 125.048 | 0.182 | 0.182 | 1.67 | 1.67 | 0.148 | 0.148 |  | 241.881 |  | 3.871 |  | 1.57 | 1311.935 | 0.088 | 2.442 | 1.975 | 1.559 | 17.122 | 0 | 0.025 |  | 0.28 | 0.281 |  |  | 0.2 | 0.2 |  | 8.541 |  |  | 9.872 | 9.885 | 9.3 | 9.3 |  |  |  | 192.256 |  |  |  | 1.057 | 0 | 0 | 0 | 0 | 0 | 0 | 0.025 |  |  |  |  | NT | 0.28 | 0.281 | 0.2 | 0.2 | 0.34 | 0.339 | 0.202 | 0.197 |  |  | 20250812 | Y
2025.08.14 | 25081423 | AJF00491A00W01A0101500S | AJF00491 | AF00491A01500 | 0.332 | 0.332 | 0.192 | 0.192 | 50220 |  | C6 | 8.548 | 8.547 | 1264 | 1264 | 125.047 | 125.047 | 0.213 | 0.213 | 1.75 | 1.75 | 0.167 | 0.167 |  | 241.493 |  | 3.823 |  | 1.71 | 1311.934 | 0.088 | 2.444 | 1.978 | 1.561 | 17.124 | 0 | 0.024 |  | 0.279 | 0.278 |  |  | 0.2 | 0.2 |  | 8.548 |  |  | 9.879 | 9.885 | 9.29 | 9.29 |  |  |  | 192.221 |  |  |  | 1.164 | 0 | 0 | 0 | 0 | 0 | 0 | 0.024 |  |  |  |  | NT | 0.279 | 0.278 | 0.2 | 0.2 | 0.343 | 0.339 | 0.199 | 0.198 |  |  | 20250812 | Y
2025.08.14 | 25081423 | AJF00491A00W01A0101600S | AJF00491 | AF00491A01600 | 0.332 | 0.332 | 0.192 | 0.192 | 50232 |  | C6 | 8.547 | 8.541 | 1263 | 1263 | 125.045 | 125.045 | 0.245 | 0.245 | 1.83 | 1.83 | 0.185 | 0.185 |  | 241.104 |  | 3.774 |  | 1.85 | 1312.236 | 0.088 | 2.47 | 2.003 | 1.534 | 17.09 | 0 | 0.022 |  | 0.279 | 0.28 |  |  | 0.2 | 0.2 |  | 8.547 |  |  | 9.88 | 9.878 | 9.28 | 9.28 |  |  |  | 192.187 |  |  |  | 1.271 | 0 | 0 | 0 | 0 | 0 | 0 | 0.022 |  |  |  |  | NT | 0.279 | 0.28 | 0.2 | 0.2 | 0.339 | 0.339 | 0.2 | 0.199 |  |  | 20250812 | Y
2025.08.14 | 25081423 | AJF00491A00W01A0101700S | AJF00491 | AF00491A01700 | 0.332 | 0.332 | 0.193 | 0.192 | 50233 |  | C6 | 8.54 | 8.522 | 1262 | 1262 | 125.043 | 125.043 | 0.277 | 0.277 | 1.91 | 1.91 | 0.203 | 0.203 |  | 240.716 |  | 3.726 |  | 1.99 | 1312.55 | 0.088 | 2.494 | 2.028 | 1.505 | 17.058 | 0 | 0.034 |  | 0.28 | 0.281 |  |  | 0.201 | 0.201 |  | 8.54 |  |  | 9.875 | 9.859 | 9.27 | 9.27 |  |  |  | 192.153 |  |  |  | 1.379 | 0 | 0 | 0 | 0 | 0 | 0 | 0.034 |  |  |  |  | NT | 0.28 | 0.281 | 0.201 | 0.201 | 0.339 | 0.339 | 0.201 | 0.199 |  |  | 20250812 | Y
2025.08.14 | 25081423 | AJF00491A00W01A0101800S | AJF00491 | AF00491A01800 | 0.332 | 0.332 | 0.193 | 0.193 | 50231 |  | C6 | 8.521 | 8.524 | 1261 | 1261 | 125.042 | 125.042 | 0.308 | 0.308 | 1.99 | 1.99 | 0.222 | 0.222 |  | 240.327 |  | 3.677 |  | 2.13 | 1312.81 | 0.088 | 2.518 | 2.052 | 1.482 | 17.03 | 0 | 0.023 |  | 0.282 | 0.283 |  |  | 0.202 | 0.202 |  | 8.521 |  |  | 9.857 | 9.866 | 9.26 | 9.26 |  |  |  | 192.119 |  |  |  | 1.486 | 0 | 0 | 0 | 0 | 0 | 0 | 0.023 |  |  |  |  | NT | 0.282 | 0.283 | 0.202 | 0.202 | 0.343 | 0.341 | 0.199 | 0.201 |  |  | 20250812 | Y
2025.08.14 | 25081423 | AJF00491A00W01A0101900S | AJF00491 | AF00491A01900 | 0.332 | 0.332 | 0.193 | 0.193 | 50232 |  | C6 | 8.528 | 8.535 | 1260 | 1260 | 125.04 | 125.04 | 0.34 | 0.34 | 2.07 | 2.07 | 0.24 | 0.24 |  | 239.939 |  | 3.629 |  | 2.27 | 1313.596 | 0.087 | 2.562 | 2.104 | 1.413 | 17.109 | 0 | 0.027 |  | 0.282 | 0.281 |  |  | 0.202 | 0.202 |  | 8.528 |  |  | 9.864 | 9.874 | 9.25 | 9.25 |  |  |  | 192.084 |  |  |  | 1.593 | 0 | 0 | 0 | 0 | 0 | 0 | 0.027 |  |  |  |  | NT | 0.282 | 0.281 | 0.202 | 0.202 | 0.341 | 0.338 | 0.199 | 0.199 |  |  | 20250812 | Y
2025.08.14 | 25081423 | AJF00491A00W01A0102000S | AJF00491 | AF00491A02000 | 0.33 | 0.332 | 0.192 | 0.193 | 27595 |  | R2/C6 | 8.534 | 8.575 | 1259 | 1275 | 125.1 | 125.13 | 0.2 | 0.28 | 2.18 | 1.37 | 0.17 | 0.12 |  | 239.55 |  | 3.58 | 0 | 2.41 | 1313.73 | 0.087 | 2.57 | 2.113 | 1.4 | 17.113 | 0 | 0.024 |  | 0.279 | 0.278 |  |  | 0.202 | 0.201 |  | 8.534 |  |  | 9.871 | 9.909 | 9.27 | 9.43 | 0 | 0 | 0 | 192.05 | 0 | 0 | 0 | 1.7 | 0 | 0 | 0 | 0 | 0 | 0 | 0.024 |  |  |  |  | NT | 0.279 | 0.278 | 0.202 | 0.201 | 0.349 | 0.339 | 0.204 | 0.198 |  |  | 20250812 | Y
2025.08.14 | 25081403 | AJF00493A00W01A0600100E | AJF00493 | AF00493A00100 | 0.333 | 0.333 | 0.189 | 0.189 | 50229 |  |  | 8.549 | 8.52 | 1279 | 1278 | 125.1 | 125.16 | 0.53 | 0.35 | 3.42 | 1.98 | 0.14 | 0.06 |  | 240.82 |  | 3.71 | 0 | 0.41 | 1313.483 | 0.088 | 2.593 | 2.126 | 1.431 | 17.08 | 0 | 0.034 |  | 0.278 | 0.279 |  |  | 0.196 | 0.197 |  | 8.549 |  |  | 9.82 | 9.817 | 9.62 | 9.54 | 0 | 0 | 0 | 191.99 | 0 | 0 | 0 | 1.2 | 0 | 0 | 0 | 0 | 0 | 0 | 0.034 |  |  |  |  | NT | 0.278 | 0.279 | 0.196 | 0.197 | 0.345 | 0.344 | 0.198 | 0.196 |  |  | 20250812 | Y
2025.08.14 | 25081403 | AJF00493A00W01A0600200S | AJF00493 | AF00493A00200 | 0.333 | 0.333 | 0.189 | 0.189 | 50225 |  |  | 8.539 | 8.527 | 1274 | 1274 | 124.99 | 124.99 | 0.25 | 0.25 | 1.18 | 1.18 | 0.04 | 0.04 |  | 240.819 |  | 3.792 |  | 0.502 | 1313.306 | 0.088 | 2.572 | 2.106 | 1.446 | 17.12 | 0 | 0.038 |  | 0.279 | 0.283 |  |  | 0.197 | 0.196 |  | 8.539 |  |  | 9.812 | 9.818 | 9.57 | 9.57 |  |  |  | 191.952 |  |  |  | 1.379 | 0 | 0 | 0 | 0 | 0 | 0 | 0.038 |  |  |  |  | NT | 0.279 | 0.283 | 0.197 | 0.196 | 0.343 | 0.341 | 0.197 | 0.196 |  |  | 20250812 | Y
2025.08.14 | 25081403 | AJF00493A00W01A0600300S | AJF00493 | AF00493A00300 | 0.333 | 0.333 | 0.189 | 0.189 | 50232 |  |  | 8.541 | 8.516 | 1274 | 1274 | 125.012 | 125.012 | 0.256 | 0.256 | 0.99 | 0.99 | 0.062 | 0.062 |  | 240.818 |  | 3.873 |  | 0.593 | 1312.848 | 0.089 | 2.563 | 2.091 | 1.495 | 17.081 | 0 | 0.032 |  | 0.279 | 0.284 |  |  | 0.197 | 0.196 |  | 8.541 |  |  | 9.816 | 9.801 | 9.578 | 9.578 |  |  |  | 191.913 |  |  |  | 1.558 | 0 | 0 | 0 | 0 | 0 | 0 | 0.032 |  |  |  |  | NT | 0.279 | 0.284 | 0.197 | 0.196 | 0.343 | 0.344 | 0.198 | 0.195 |  |  | 20250812 | Y
2025.08.14 | 25081403 | AJF00493A00W01A0600400S | AJF00493 | AF00493A00400 | 0.333 | 0.333 | 0.189 | 0.189 | 50231 |  |  | 8.521 | 8.513 | 1273 | 1273 | 125.034 | 125.034 | 0.262 | 0.262 | 0.8 | 0.8 | 0.084 | 0.084 |  | 240.818 |  | 3.955 |  | 0.685 | 1312.993 | 0.089 | 2.577 | 2.105 | 1.483 | 17.069 | 0 | 0.042 |  | 0.28 | 0.278 |  |  | 0.197 | 0.196 |  | 8.521 |  |  | 9.796 | 9.805 | 9.586 | 9.586 |  |  |  | 191.875 |  |  |  | 1.738 | 0 | 0 | 0 | 0 | 0 | 0 | 0.042 |  |  |  |  | NT | 0.28 | 0.278 | 0.197 | 0.196 | 0.342 | 0.341 | 0.196 | 0.197 |  |  | 20250812 | Y
2025.08.14 | 25081403 | AJF00493A00W01A0600500S | AJF00493 | AF00493A00500 | 0.334 | 0.333 | 0.189 | 0.189 | 50234 |  |  | 8.52 | 8.508 | 1273 | 1273 | 125.056 | 125.056 | 0.268 | 0.268 | 0.61 | 0.61 | 0.106 | 0.106 |  | 240.817 |  | 4.037 |  | 0.777 | 1313.027 | 0.089 | 2.578 | 2.106 | 1.48 | 17.065 | 0 | 0.032 |  | 0.28 | 0.284 |  |  | 0.197 | 0.197 |  | 8.52 |  |  | 9.798 | 9.795 | 9.594 | 9.594 |  |  |  | 191.837 |  |  |  | 1.917 | 0 | 0 | 0 | 0 | 0 | 0 | 0.032 |  |  |  |  | NT | 0.28 | 0.284 | 0.197 | 0.197 | 0.343 | 0.341 | 0.198 | 0.195 |  |  | 20250812 | Y
2025.08.14 | 25081403 | AJF00493A00W01A0600600S | AJF00493 | AF00493A00600 | 0.333 | 0.333 | 0.189 | 0.189 | 50232 |  |  | 8.516 | 8.514 | 1272 | 1272 | 125.078 | 125.078 | 0.274 | 0.274 | 0.42 | 0.42 | 0.128 | 0.128 |  | 240.816 |  | 4.118 |  | 0.868 | 1312.992 | 0.089 | 2.577 | 2.106 | 1.483 | 17.07 | 0 | 0.036 |  | 0.279 | 0.279 |  |  | 0.197 | 0.197 |  | 8.516 |  |  | 9.792 | 9.803 | 9.602 | 9.602 |  |  |  | 191.798 |  |  |  | 2.096 | 0 | 0 | 0 | 0 | 0 | 0 | 0.036 |  |  |  |  | NT | 0.279 | 0.279 | 0.197 | 0.197 | 0.342 | 0.34 | 0.199 | 0.196 |  |  | 20250812 | Y
2025.08.14 | 25081403 | AJF00493A00W01A0600700S | AJF00493 | AF00493A00700 | 0.333 | 0.334 | 0.189 | 0.189 | 50234 |  |  | 8.518 | 8.513 | 1272 | 1272 | 125.1 | 125.1 | 0.28 | 0.28 | 0.23 | 0.23 | 0.15 | 0.15 |  | 240.815 |  | 4.2 |  | 0.96 | 1313.621 | 0.088 | 2.597 | 2.132 | 1.418 | 17.098 | 0 | 0.044 |  | 0.281 | 0.282 |  |  | 0.197 | 0.197 |  | 8.518 |  |  | 9.803 | 9.8 | 9.61 | 9.61 |  |  |  | 191.76 |  |  |  | 2.275 | 0 | 0 | 0 | 0 | 0 | 0 | 0.044 |  |  |  |  | NT | 0.281 | 0.282 | 0.197 | 0.197 | 0.343 | 0.343 | 0.197 | 0.195 |  |  | 20250812 | Y
2025.08.14 | 25081403 | AJF00493A00W01A0600800S | AJF00493 | AF00493A00800 | 0.333 | 0.333 | 0.189 | 0.189 | 50229 |  |  | 8.522 | 8.506 | 1272 | 1272 | 125.103 | 125.103 | 0.285 | 0.285 | 0.437 | 0.437 | 0.143 | 0.143 |  | 240.814 |  | 4.282 |  | 1.052 | 1313.189 | 0.089 | 2.592 | 2.121 | 1.465 | 17.049 | 0 | 0.025 |  | 0.28 | 0.28 |  |  | 0.197 | 0.197 |  | 8.522 |  |  | 9.804 | 9.802 | 9.6 | 9.6 |  |  |  | 191.722 |  |  |  | 2.454 | 0 | 0 | 0 | 0 | 0 | 0 | 0.025 |  |  |  |  | NT | 0.28 | 0.28 | 0.197 | 0.197 | 0.341 | 0.341 | 0.196 | 0.196 |  |  | 20250812 | Y
2025.08.14 | 25081403 | AJF00493A00W01A0600900S | AJF00493 | AF00493A00900 | 0.333 | 0.333 | 0.189 | 0.189 | 50230 |  |  | 8.519 | 8.512 | 1271 | 1271 | 125.107 | 125.107 | 0.29 | 0.29 | 0.643 | 0.643 | 0.137 | 0.137 |  | 240.813 |  | 4.363 |  | 1.143 | 1313.221 | 0.089 | 2.595 | 2.124 | 1.463 | 17.047 | 0 | 0.034 |  | 0.28 | 0.281 |  |  | 0.197 | 0.197 |  | 8.519 |  |  | 9.795 | 9.8 | 9.59 | 9.59 |  |  |  | 191.683 |  |  |  | 2.633 | 0 | 0 | 0 | 0 | 0 | 0 | 0.034 |  |  |  |  | NT | 0.28 | 0.281 | 0.197 | 0.197 | 0.341 | 0.341 | 0.196 | 0.195 |  |  | 20250812 | Y
2025.08.14 | 25081403 | AJF00493A00W01A0601000S | AJF00493 | AF00493A01000 | 0.333 | 0.333 | 0.189 | 0.189 | 50227 |  |  | 8.514 | 8.505 | 1270 | 1270 | 125.11 | 125.11 | 0.295 | 0.295 | 0.85 | 0.85 | 0.13 | 0.13 |  | 240.812 |  | 4.445 |  | 1.235 | 1313.317 | 0.089 | 2.605 | 2.134 | 1.454 | 17.035 | 0 | 0.034 |  | 0.281 | 0.281 |  |  | 0.197 | 0.197 |  | 8.514 |  |  | 9.8 | 9.797 | 9.58 | 9.58 |  |  |  | 191.645 |  |  |  | 2.812 | 0 | 0 | 0 | 0 | 0 | 0 | 0.034 |  |  |  |  | NT | 0.281 | 0.281 | 0.197 | 0.197 | 0.341 | 0.34 | 0.197 | 0.194 |  |  | 20250812 | Y
2025.08.14 | 25081403 | AJF00493A00W01A0601100S | AJF00493 | AF00493A01100 | 0.333 | 0.333 | 0.189 | 0.189 | 50224 |  |  | 8.513 | 8.51 | 1270 | 1270 | 125.113 | 125.113 | 0.3 | 0.3 | 1.057 | 1.057 | 0.123 | 0.123 |  | 240.812 |  | 4.527 |  | 1.327 | 1313.384 | 0.089 | 2.61 | 2.138 | 1.447 | 17.033 | 0 | 0.041 |  | 0.281 | 0.278 |  |  | 0.197 | 0.197 |  | 8.513 |  |  | 9.796 | 9.801 | 9.57 | 9.57 |  |  |  | 191.607 |  |  |  | 2.992 | 0 | 0 | 0 | 0 | 0 | 0 | 0.041 |  |  |  |  | NT | 0.281 | 0.278 | 0.197 | 0.197 | 0.344 | 0.338 | 0.196 | 0.194 |  |  | 20250812 | Y
2025.08.14 | 25081403 | AJF00493A00W01A0601200S | AJF00493 | AF00493A01200 | 0.333 | 0.333 | 0.189 | 0.189 | 50231 |  |  | 8.515 | 8.507 | 1270 | 1270 | 125.117 | 125.117 | 0.305 | 0.305 | 1.263 | 1.263 | 0.117 | 0.117 |  | 240.811 |  | 4.608 |  | 1.418 | 1313.333 | 0.089 | 2.609 | 2.137 | 1.453 | 17.036 | 0 | 0.037 |  | 0.289 | 0.278 |  |  | 0.197 | 0.197 |  | 8.515 |  |  | 9.8 | 9.796 | 9.56 | 9.56 |  |  |  | 191.568 |  |  |  | 3.171 | 0 | 0 | 0 | 0 | 0 | 0 | 0.037 |  |  |  |  | NT | 0.289 | 0.278 | 0.197 | 0.197 | 0.344 | 0.343 | 0.199 | 0.196 |  |  | 20250812 | Y
2025.08.14 | 25081403 | AJF00493A00W01A0601300S | AJF00493 | AF00493A01300 | 0.334 | 0.333 | 0.189 | 0.189 | 50222 |  |  | 8.514 | 8.496 | 1269 | 1269 | 125.12 | 125.12 | 0.31 | 0.31 | 1.47 | 1.47 | 0.11 | 0.11 |  | 240.81 |  | 4.69 | 0 | 1.51 | 1314.309 | 0.088 | 2.652 | 2.188 | 1.356 | 17.036 | 0 | 0.045 |  | 0.28 | 0.278 |  |  | 0.197 | 0.197 |  | 8.514 |  |  | 9.794 | 9.791 | 9.55 | 9.55 | 0 | 0 | 0 | 191.53 | 0 | 0 | 0 | 3.35 | 0 | 0 | 0 | 0 | 0 | 0 | 0.045 |  |  |  |  | NT | 0.28 | 0.278 | 0.197 | 0.197 | 0.343 | 0.342 | 0.196 | 0.196 |  |  | 20250812 | Y
2025.08.14 | 25081403 | AJF00493A00W01A0601400S | AJF00493 | AF00493A01400 | 0.333 | 0.333 | 0.189 | 0.189 | 50225 |  |  | 8.505 | 8.503 | 1269 | 1269 | 125.122 | 125.122 | 0.285 | 0.285 | 1.435 | 1.435 | 0.118 | 0.118 |  | 240.813 |  | 4.657 |  | 1.497 | 1313.755 | 0.089 | 2.64 | 2.169 | 1.414 | 16.993 | 0 | 0.033 |  | 0.28 | 0.28 |  |  | 0.197 | 0.197 |  | 8.505 |  |  | 9.788 | 9.798 | 9.54 | 9.54 |  |  |  | 191.833 |  |  |  | 3.04 | 0 | 0 | 0 | 0 | 0 | 0 | 0.033 |  |  |  |  | NT | 0.28 | 0.28 | 0.197 | 0.197 | 0.342 | 0.341 | 0.196 | 0.195 |  |  | 20250812 | Y
2025.08.14 | 25081403 | AJF00493A00W01A0601500S | AJF00493 | AF00493A01500 | 0.333 | 0.333 | 0.189 | 0.189 | 50230 |  |  | 8.51 | 8.495 | 1268 | 1268 | 125.123 | 125.123 | 0.26 | 0.26 | 1.4 | 1.4 | 0.127 | 0.127 |  | 240.816 |  | 4.624 |  | 1.484 | 1313.701 | 0.089 | 2.638 | 2.166 | 1.418 | 16.988 | 0 | 0.042 |  | 0.278 | 0.282 |  |  | 0.197 | 0.197 |  | 8.51 |  |  | 9.793 | 9.787 | 9.53 | 9.53 |  |  |  | 192.136 |  |  |  | 2.73 | 0 | 0 | 0 | 0 | 0 | 0 | 0.042 |  |  |  |  | NT | 0.278 | 0.282 | 0.197 | 0.197 | 0.339 | 0.345 | 0.196 | 0.195 |  |  | 20250812 | Y
2025.08.14 | 25081403 | AJF00493A00W01A0601600S | AJF00493 | AF00493A01600 | 0.333 | 0.333 | 0.189 | 0.189 | 50228 |  |  | 8.506 | 8.479 | 1268 | 1268 | 125.125 | 125.125 | 0.235 | 0.235 | 1.365 | 1.365 | 0.135 | 0.135 |  | 240.819 |  | 4.591 |  | 1.471 | 1314.094 | 0.089 | 2.672 | 2.201 | 1.385 | 16.963 | 0 | 0.026 |  | 0.281 | 0.28 |  |  | 0.197 | 0.197 |  | 8.506 |  |  | 9.79 | 9.773 | 9.52 | 9.52 |  |  |  | 192.439 |  |  |  | 2.42 | 0 | 0 | 0 | 0 | 0 | 0 | 0.026 |  |  |  |  | NT | 0.281 | 0.28 | 0.197 | 0.197 | 0.343 | 0.341 | 0.195 | 0.195 |  |  | 20250812 | Y
2025.08.14 | 25081403 | AJF00493A00W01A0601700S | AJF00493 | AF00493A01700 | 0.333 | 0.333 | 0.189 | 0.189 | 50225 |  |  | 8.49 | 8.496 | 1268 | 1268 | 125.127 | 125.127 | 0.21 | 0.21 | 1.33 | 1.33 | 0.143 | 0.143 |  | 240.821 |  | 4.559 |  | 1.459 | 1314.087 | 0.089 | 2.67 | 2.199 | 1.385 | 16.961 | 0 | 0.039 |  | 0.283 | 0.283 |  |  | 0.197 | 0.197 |  | 8.49 |  |  | 9.775 | 9.792 | 9.51 | 9.51 |  |  |  | 192.741 |  |  |  | 2.11 | 0 | 0 | 0 | 0 | 0 | 0 | 0.039 |  |  |  |  | NT | 0.283 | 0.283 | 0.197 | 0.197 | 0.34 | 0.344 | 0.197 | 0.195 |  |  | 20250812 | Y
2025.08.14 | 25081403 | AJF00493A00W01A0601800S | AJF00493 | AF00493A01800 | 0.333 | 0.333 | 0.189 | 0.189 | 44024 |  |  | 8.503 | 8.493 | 1267 | 1267 | 125.128 | 125.128 | 0.185 | 0.185 | 1.295 | 1.295 | 0.152 | 0.152 |  | 240.824 |  | 4.526 |  | 1.446 | 1314.04 | 0.089 | 2.67 | 2.199 | 1.39 | 16.966 | 0 | 0.038 |  | 0.279 | 0.278 |  |  | 0.197 | 0.197 |  | 8.503 |  |  | 9.792 | 9.792 | 9.5 | 9.5 |  |  |  | 193.044 |  |  |  | 1.8 | 0 | 0 | 0 | 0 | 0 | 0 | 0.038 |  |  |  |  | NT | 0.279 | 0.278 | 0.197 | 0.197 | 0.342 | 0.342 | 0.198 | 0.195 |  |  | 20250812 | Y
2025.08.14 | 25081403 | AJF00493A00W01A0601900S | AJF00493 | AF00493A01900 | 0.333 | 0.333 | 0.189 | 0.189 | 50227 |  |  | 8.502 | 8.496 | 1267 | 1267 | 125.13 | 125.13 | 0.16 | 0.16 | 1.26 | 1.26 | 0.16 | 0.16 |  | 240.827 |  | 4.493 |  | 1.433 | 1314.836 | 0.088 | 2.697 | 2.233 | 1.309 | 16.983 | 0 | 0.03 |  | 0.279 | 0.279 |  |  | 0.197 | 0.197 |  | 8.502 |  |  | 9.793 | 9.795 | 9.49 | 9.49 |  |  |  | 193.347 |  |  |  | 1.49 | 0 | 0 | 0 | 0 | 0 | 0 | 0.03 |  |  |  |  | NT | 0.279 | 0.279 | 0.197 | 0.197 | 0.343 | 0.343 | 0.198 | 0.195 |  |  | 20250812 | Y
2025.08.14 | 25081403 | AJF00493A00W01A0602000S | AJF00493 | AF00493A02000 | 0.331 | 0.334 | 0.188 | 0.19 | 27105 |  |  | 8.501 | 8.578 | 1267 | 1289 | 125.09 | 125.18 | 0.09 | 0.29 | 1.17 | 0.33 | 0.15 | 0.1 |  | 240.83 |  | 4.46 | 0 | 1.42 | 1314.729 | 0.088 | 2.685 | 2.222 | 1.318 | 17.016 | 0 | 0.038 |  | 0.28 | 0.276 |  |  | 0.198 | 0.196 |  | 8.501 |  |  | 9.794 | 9.864 | 9.42 | 9.75 | 0 | 0 | 0 | 193.65 | 0 | 0 | 0 | 1.18 | 0 | 0 | 0 | 0 | 0 | 0 | 0.038 |  |  |  |  | NT | 0.28 | 0.276 | 0.198 | 0.196 | 0.346 | 0.343 | 0.203 | 0.197 |  |  | 20250812 | N
2025.08.14 | 25081402 | L0E02211A00W12C0900100E | L0E02211 | LE02211C00100 | 0.339 | 0.339 | 0.206 | 0.206 | 50503 |  |  | 8.745 | 8.761 | 1330 | 1330 | 124.85 | 124.95 | 0.06 | 0.21 | 1.09 | 1.69 | 0.11 | 0.1 |  | 198.21 |  | 1.29 | 0 | 0.61 | 1313.133 | 0.085 | 2.458 | 2.011 | 1.413 | 16.567 | 0 | 0.035 |  | 0.293 | 0.289 |  |  | 0.219 | 0.219 |  | 8.745 |  |  | 10.092 | 10.105 | 8.84 | 8.97 | 0 | 0 | 0 | 178.88 | 0 | 0 | 0 | 2.24 | 0 | 0 | 0 | 0 | 0 | 0 | 0.035 |  |  |  |  | NT | 0.293 | 0.289 | 0.219 | 0.219 | 0.349 | 0.351 | 0.215 | 0.212 |  |  | 20250723 | Y
2025.08.14 | 25081402 | L0E02211A00W12C0900200S | L0E02211 | LE02211C00200 | 0.34 | 0.339 | 0.209 | 0.208 | 50523 |  | G2 | 8.766 | 8.701 | 1323 | 1324 | 124.89 | 124.957 | 0.08 | 0.18 | 1.433 | 1.833 | 0.097 | 0.09 |  | 198.257 |  | 1.45 |  | 0.863 | 1312.388 | 0.085 | 2.415 | 1.961 | 1.476 | 16.486 | 0 | 0.037 |  | 0.292 | 0.293 |  |  | 0.221 | 0.22 |  | 8.766 |  |  | 10.11 | 10.04 | 8.82 | 8.907 |  |  |  | 179.89 |  |  |  | 3.15 | 0 | 0 | 0 | 0 | 0 | 0 | 0.037 |  |  |  |  | NT | 0.292 | 0.293 | 0.221 | 0.22 | 0.348 | 0.348 | 0.214 | 0.216 |  |  | 20250723 | Y
2025.08.14 | 25081402 | L0E02211A00W12C0900300S | L0E02211 | LE02211C00300 | 0.339 | 0.34 | 0.207 | 0.208 | 50514 |  |  | 8.708 | 8.754 | 1316 | 1317 | 124.93 | 124.963 | 0.1 | 0.15 | 1.777 | 1.977 | 0.083 | 0.08 |  | 198.303 |  | 1.61 |  | 1.117 | 1312.422 | 0.085 | 2.419 | 1.964 | 1.473 | 16.481 | 0 | 0.042 |  | 0.291 | 0.291 |  |  | 0.222 | 0.222 |  | 8.708 |  |  | 10.035 | 10.101 | 8.8 | 8.843 |  |  |  | 180.9 |  |  |  | 4.06 | 0 | 0 | 0 | 0 | 0 | 0 | 0.042 |  |  |  |  | NT | 0.291 | 0.291 | 0.222 | 0.222 | 0.35 | 0.349 | 0.22 | 0.218 |  |  | 20250723 | Y
2025.08.14 | 25081402 | L0E02211A00W12C0900400S | L0E02211 | LE02211C00400 | 0.337 | 0.338 | 0.206 | 0.208 | 50531 |  |  | 8.762 | 8.809 | 1309 | 1309 | 124.97 | 124.97 | 0.12 | 0.12 | 2.12 | 2.12 | 0.07 | 0.07 |  | 198.35 |  | 1.77 | 0 | 1.37 | 1313.926 | 0.085 | 2.524 | 2.078 | 1.345 | 16.5 | 0 | 0.048 |  | 0.295 | 0.289 |  |  | 0.224 | 0.223 |  | 8.762 |  |  | 10.106 | 10.179 | 8.78 | 8.78 | 0 | 0 | 0 | 181.91 | 0 | 0 | 0 | 4.97 | 0 | 0 | 0 | 0 | 0 | 0 | 0.048 |  |  |  |  | NT | 0.295 | 0.289 | 0.224 | 0.223 | 0.347 | 0.345 | 0.219 | 0.218 |  |  | 20250723 | Y
2025.08.14 | 25081402 | L0E02211A00W12C0900500S | L0E02211 | LE02211C00500 | 0.336 | 0.336 | 0.205 | 0.206 | 35522 |  | GA | 8.824 | 8.839 | 1310 | 1309 | 124.983 | 124.97 | 0.1 | 0.1 | 1.803 | 1.987 | 0.077 | 0.06 |  | 199.277 |  | 1.463 |  | 1.92 | 1313.292 | 0.085 | 2.491 | 2.037 | 1.397 | 16.426 | 0 | 0.047 |  | 0.288 | 0.286 |  |  | 0.224 | 0.223 |  | 8.824 |  |  | 10.189 | 10.227 | 8.75 | 8.743 |  |  |  | 182.643 |  |  |  | 4.267 | 0 | 0 | 0 | 0 | 0 | 0 | 0.047 |  |  |  |  | NT | 0.288 | 0.286 | 0.224 | 0.223 | 0.343 | 0.348 | 0.215 | 0.216 |  |  | 20250723 | Y
2025.08.14 | 25081402 | L0E02211A00W12C0900600S | L0E02211 | LE02211C00600 | 0.335 | 0.336 | 0.205 | 0.205 | 16085 |  |  | 8.845 | 8.816 | 1312 | 1309 | 124.997 | 124.97 | 0.08 | 0.08 | 1.487 | 1.853 | 0.083 | 0.05 |  | 200.203 |  | 1.157 |  | 2.47 | 1313.653 | 0.085 | 2.526 | 2.071 | 1.369 | 16.416 | 0 | 0.044 |  | 0.287 | 0.286 |  |  | 0.223 | 0.222 |  | 8.845 |  |  | 10.232 | 10.24 | 8.72 | 8.707 |  |  |  | 183.377 |  |  |  | 3.563 | 0 | 0 | 0 | 0 | 0 | 0 | 0.044 |  |  |  |  | NT | 0.287 | 0.286 | 0.223 | 0.222 | 0.342 | 0.345 | 0.211 | 0.21 |  |  | 20250723 | Y
2025.08.14 | 25081402 | L0E02211A00W12C0900700S | L0E02211 | LE02211C00700 | 0.335 | 0.335 | 0.205 | 0.206 | 27105 |  | G2 | 8.852 | 8.871 | 1313 | 1309 | 125.01 | 124.97 | 0.06 | 0.06 | 1.17 | 1.72 | 0.09 | 0.04 |  | 201.13 |  | 0.85 | 0 | 3.02 | 1314.863 | 0.085 | 2.6 | 2.154 | 1.265 | 16.448 | 0 | 0.049 |  | 0.288 | 0.287 |  |  | 0.223 | 0.222 |  | 8.852 |  |  | 10.244 | 10.27 | 8.69 | 8.67 | 0 | 0 | 0 | 184.11 | 0 | 0 | 0 | 2.86 | 0 | 0 | 0 | 0 | 0 | 0 | 0.049 |  |  |  |  | NT | 0.288 | 0.287 | 0.223 | 0.222 | 0.343 | 0.342 | 0.218 | 0.212 |  |  | 20250723 | Y
2025.08.14 | 25081410 | S0E02919A00W09B1300100E | S0E02919 | SE02919B00100 | 0.335 | 0.335 | 0.192 | 0.192 | 49702 |  | G2 | 8.932 | 8.915 | 1289 | 1297 | 125.04 | 125.01 | 0.59 | 0.57 | 2.27 | 1.03 | 0.13 | 0.11 |  | 240.13 |  | 0.55 | 0 | 0.59 | 1316.633 | 0.085 | 2.782 | 2.33 | 1.121 | 16.301 | 0 | 0.028 |  | 0.288 | 0.288 |  |  | 0.202 | 0.202 |  | 8.932 |  |  | 10.32 | 10.305 | 8.56 | 8.59 | 0 | 0 | 0 | 191.38 | 0 | 0 | 0 | 1.54 | 0 | 0 | 0 | 0 | 0 | 0 | 0.028 |  |  |  |  | NT | 0.288 | 0.288 | 0.202 | 0.202 | 0.345 | 0.343 | 0.2 | 0.199 |  |  | 20250723 | Y
2025.08.14 | 25081410 | S0E02919A00W09B1300200S | S0E02919 | SE02919B00200 | 0.335 | 0.335 | 0.191 | 0.191 | 49704 |  |  | 8.93 | 8.913 | 1287 | 1287 | 124.93 | 124.93 | 0.46 | 0.46 | 2.91 | 2.91 | 0.07 | 0.07 |  | 240.198 |  | 0.62 |  | 0.611 | 1316.476 | 0.085 | 2.769 | 2.317 | 1.135 | 16.312 | 0 | 0.026 |  | 0.289 | 0.291 |  |  | 0.2 | 0.2 |  | 8.93 |  |  | 10.315 | 10.307 | 8.4 | 8.4 |  |  |  | 191.432 |  |  |  | 1.532 | 0 | 0 | 0 | 0 | 0 | 0 | 0.026 |  |  |  |  | NT | 0.289 | 0.291 | 0.2 | 0.2 | 0.343 | 0.343 | 0.199 | 0.197 |  |  | 20250723 | Y
2025.08.14 | 25081410 | S0E02919A00W09B1300300S | S0E02919 | SE02919B00300 | 0.335 | 0.335 | 0.191 | 0.192 | 49705 |  |  | 8.924 | 8.913 | 1288 | 1288 | 124.96 | 124.96 | 0.454 | 0.454 | 2.844 | 2.844 | 0.072 | 0.072 |  | 240.266 |  | 0.69 |  | 0.632 | 1316.046 | 0.086 | 2.771 | 2.313 | 1.18 | 16.262 | 0 | 0.035 |  | 0.289 | 0.289 |  |  | 0.2 | 0.2 |  | 8.924 |  |  | 10.309 | 10.306 | 8.406 | 8.406 |  |  |  | 191.484 |  |  |  | 1.524 | 0 | 0 | 0 | 0 | 0 | 0 | 0.035 |  |  |  |  | NT | 0.289 | 0.289 | 0.2 | 0.2 | 0.343 | 0.342 | 0.198 | 0.197 |  |  | 20250723 | Y
2025.08.14 | 25081410 | S0E02919A00W09B1300400S | S0E02919 | SE02919B00400 | 0.335 | 0.335 | 0.192 | 0.192 | 49706 |  |  | 8.926 | 8.915 | 1288 | 1288 | 124.99 | 124.99 | 0.448 | 0.448 | 2.778 | 2.778 | 0.074 | 0.074 |  | 240.335 |  | 0.76 |  | 0.653 | 1315.895 | 0.086 | 2.762 | 2.302 | 1.192 | 16.271 | 0 | 0.031 |  | 0.289 | 0.289 |  |  | 0.2 | 0.2 |  | 8.926 |  |  | 10.311 | 10.304 | 8.412 | 8.412 |  |  |  | 191.535 |  |  |  | 1.515 | 0 | 0 | 0 | 0 | 0 | 0 | 0.031 |  |  |  |  | NT | 0.289 | 0.289 | 0.2 | 0.2 | 0.344 | 0.343 | 0.2 | 0.198 |  |  | 20250723 | Y
2025.08.14 | 25081410 | S0E02919A00W09B1300500S | S0E02919 | SE02919B00500 | 0.335 | 0.335 | 0.192 | 0.192 | 49704 |  |  | 8.929 | 8.928 | 1289 | 1289 | 125.02 | 125.02 | 0.442 | 0.442 | 2.712 | 2.712 | 0.076 | 0.076 |  | 240.403 |  | 0.83 |  | 0.674 | 1315.526 | 0.086 | 2.727 | 2.268 | 1.223 | 16.3 | 0 | 0.034 |  | 0.288 | 0.288 |  |  | 0.201 | 0.201 |  | 8.929 |  |  | 10.313 | 10.322 | 8.418 | 8.418 |  |  |  | 191.587 |  |  |  | 1.507 | 0 | 0 | 0 | 0 | 0 | 0 | 0.034 |  |  |  |  | NT | 0.288 | 0.288 | 0.201 | 0.201 | 0.346 | 0.342 | 0.197 | 0.199 |  |  | 20250723 | Y
2025.08.14 | 25081410 | S0E02919A00W09B1300600S | S0E02919 | SE02919B00600 | 0.335 | 0.335 | 0.192 | 0.192 | 49702 |  |  | 8.937 | 8.924 | 1289 | 1289 | 125.05 | 125.05 | 0.436 | 0.436 | 2.646 | 2.646 | 0.078 | 0.078 |  | 240.471 |  | 0.9 |  | 0.695 | 1315.677 | 0.086 | 2.745 | 2.286 | 1.212 | 16.289 | 0 | 0.03 |  | 0.288 | 0.289 |  |  | 0.201 | 0.201 |  | 8.937 |  |  | 10.317 | 10.318 | 8.424 | 8.424 |  |  |  | 191.639 |  |  |  | 1.499 | 0 | 0 | 0 | 0 | 0 | 0 | 0.03 |  |  |  |  | NT | 0.288 | 0.289 | 0.201 | 0.201 | 0.345 | 0.344 | 0.198 | 0.198 |  |  | 20250723 | Y
2025.08.14 | 25081410 | S0E02919A00W09B1300700S | S0E02919 | SE02919B00700 | 0.335 | 0.335 | 0.192 | 0.192 | 49706 |  |  | 8.931 | 8.927 | 1290 | 1290 | 125.08 | 125.08 | 0.43 | 0.43 | 2.58 | 2.58 | 0.08 | 0.08 |  | 240.539 |  | 0.97 |  | 0.715 | 1316.257 | 0.085 | 2.754 | 2.301 | 1.154 | 16.328 | 0 | 0.028 |  | 0.288 | 0.289 |  |  | 0.201 | 0.201 |  | 8.931 |  |  | 10.321 | 10.317 | 8.43 | 8.43 |  |  |  | 191.691 |  |  |  | 1.491 | 0 | 0 | 0 | 0 | 0 | 0 | 0.028 |  |  |  |  | NT | 0.288 | 0.289 | 0.201 | 0.201 | 0.343 | 0.343 | 0.199 | 0.198 |  |  | 20250723 | Y
2025.08.14 | 25081410 | S0E02919A00W09B1300800S | S0E02919 | SE02919B00800 | 0.335 | 0.335 | 0.192 | 0.192 | 49703 |  |  | 8.937 | 8.916 | 1290 | 1290 | 125.086 | 125.086 | 0.466 | 0.466 | 2.604 | 2.604 | 0.066 | 0.066 |  | 240.607 |  | 1.04 |  | 0.736 | 1315.583 | 0.086 | 2.737 | 2.277 | 1.219 | 16.299 | 0 | 0.03 |  | 0.289 | 0.288 |  |  | 0.201 | 0.201 |  | 8.937 |  |  | 10.319 | 10.307 | 8.432 | 8.432 |  |  |  | 191.743 |  |  |  | 1.483 | 0 | 0 | 0 | 0 | 0 | 0 | 0.03 |  |  |  |  | NT | 0.289 | 0.288 | 0.201 | 0.201 | 0.343 | 0.343 | 0.2 | 0.199 |  |  | 20250723 | Y
2025.08.14 | 25081410 | S0E02919A00W09B1300900S | S0E02919 | SE02919B00900 | 0.335 | 0.335 | 0.192 | 0.192 | 49706 |  |  | 8.923 | 8.926 | 1290 | 1290 | 125.092 | 125.092 | 0.502 | 0.502 | 2.628 | 2.628 | 0.052 | 0.052 |  | 240.675 |  | 1.11 |  | 0.757 | 1315.828 | 0.086 | 2.754 | 2.294 | 1.198 | 16.276 | 0 | 0.035 |  | 0.289 | 0.293 |  |  | 0.201 | 0.201 |  | 8.923 |  |  | 10.308 | 10.314 | 8.434 | 8.434 |  |  |  | 191.795 |  |  |  | 1.475 | 0 | 0 | 0 | 0 | 0 | 0 | 0.035 |  |  |  |  | NT | 0.289 | 0.293 | 0.201 | 0.201 | 0.344 | 0.345 | 0.2 | 0.199 |  |  | 20250723 | Y
2025.08.14 | 25081410 | S0E02919A00W09B1301000S | S0E02919 | SE02919B01000 | 0.335 | 0.335 | 0.192 | 0.192 | 49700 |  |  | 8.937 | 8.919 | 1290 | 1290 | 125.098 | 125.098 | 0.538 | 0.538 | 2.652 | 2.652 | 0.038 | 0.038 |  | 240.744 |  | 1.18 |  | 0.778 | 1315.555 | 0.086 | 2.733 | 2.273 | 1.222 | 16.301 | 0 | 0.031 |  | 0.289 | 0.287 |  |  | 0.201 | 0.201 |  | 8.937 |  |  | 10.323 | 10.306 | 8.436 | 8.436 |  |  |  | 191.846 |  |  |  | 1.466 | 0 | 0 | 0 | 0 | 0 | 0 | 0.031 |  |  |  |  | NT | 0.289 | 0.287 | 0.201 | 0.201 | 0.344 | 0.345 | 0.2 | 0.199 |  |  | 20250723 | Y
2025.08.14 | 25081410 | S0E02919A00W09B1301100S | S0E02919 | SE02919B01100 | 0.335 | 0.335 | 0.192 | 0.192 | 49704 |  | G2 | 8.932 | 8.93 | 1290 | 1290 | 125.104 | 125.104 | 0.574 | 0.574 | 2.676 | 2.676 | 0.024 | 0.024 |  | 240.812 |  | 1.25 |  | 0.799 | 1315.399 | 0.086 | 2.718 | 2.259 | 1.234 | 16.319 | 0 | 0.02 |  | 0.287 | 0.292 |  |  | 0.201 | 0.201 |  | 8.932 |  |  | 10.311 | 10.311 | 8.438 | 8.438 |  |  |  | 191.898 |  |  |  | 1.458 | 0 | 0 | 0 | 0 | 0 | 0 | 0.02 |  |  |  |  | NT | 0.287 | 0.292 | 0.201 | 0.201 | 0.345 | 0.341 | 0.215 | 0.205 |  |  | 20250723 | Y
2025.08.14 | 25081410 | S0E02919A00W09B1301200S | S0E02919 | SE02919B01200 | 0.335 | 0.335 | 0.192 | 0.192 | 49704 |  |  | 8.938 | 8.932 | 1290 | 1290 | 125.11 | 125.11 | 0.61 | 0.61 | 2.7 | 2.7 | 0.01 | 0.01 |  | 240.88 |  | 1.32 | 0 | 0.82 | 1316.045 | 0.085 | 2.735 | 2.282 | 1.172 | 16.355 | 0 | 0.04 |  | 0.289 | 0.287 |  |  | 0.201 | 0.201 |  | 8.938 |  |  | 10.316 | 10.326 | 8.44 | 8.44 | 0 | 0 | 0 | 191.95 | 0 | 0 | 0 | 1.45 | 0 | 0 | 0 | 0 | 0 | 0 | 0.04 |  |  |  |  | NT | 0.289 | 0.287 | 0.201 | 0.201 | 0.344 | 0.342 | 0.198 | 0.198 |  |  | 20250723 | Y
2025.08.14 | 25081410 | S0E02919A00W09B1301300S | S0E02919 | SE02919B01300 | 0.335 | 0.335 | 0.192 | 0.192 | 49703 |  |  | 8.945 | 8.912 | 1288 | 1288 | 125.135 | 125.135 | 0.598 | 0.598 | 2.8 | 2.8 | 0.038 | 0.038 |  | 240.95 |  | 1.443 |  | 1.318 | 1315.672 | 0.086 | 2.743 | 2.283 | 1.211 | 16.294 | 0 | 0.033 |  | 0.288 | 0.292 |  |  | 0.201 | 0.201 |  | 8.945 |  |  | 10.33 | 10.307 | 8.438 | 8.438 |  |  |  | 192.218 |  |  |  | 1.946 | 0 | 0 | 0 | 0 | 0 | 0 | 0.033 |  |  |  |  | NT | 0.288 | 0.292 | 0.201 | 0.201 | 0.344 | 0.345 | 0.201 | 0.199 |  |  | 20250723 | Y
2025.08.14 | 25081410 | S0E02919A00W09B1301400S | S0E02919 | SE02919B01400 | 0.335 | 0.335 | 0.192 | 0.192 | 49703 |  |  | 8.925 | 8.916 | 1286 | 1286 | 125.16 | 125.16 | 0.585 | 0.585 | 2.9 | 2.9 | 0.065 | 0.065 |  | 241.02 |  | 1.567 |  | 1.816 | 1315.785 | 0.086 | 2.753 | 2.293 | 1.202 | 16.283 | 0 | 0.026 |  | 0.287 | 0.287 |  |  | 0.201 | 0.202 |  | 8.925 |  |  | 10.312 | 10.313 | 8.435 | 8.435 |  |  |  | 192.486 |  |  |  | 2.441 | 0 | 0 | 0 | 0 | 0 | 0 | 0.026 |  |  |  |  | NT | 0.287 | 0.287 | 0.201 | 0.202 | 0.347 | 0.344 | 0.2 | 0.198 |  |  | 20250723 | Y
2025.08.14 | 25081410 | S0E02919A00W09B1301500S | S0E02919 | SE02919B01500 | 0.335 | 0.335 | 0.192 | 0.192 | 49703 |  |  | 8.928 | 8.917 | 1285 | 1285 | 125.185 | 125.185 | 0.572 | 0.572 | 3 | 3 | 0.092 | 0.092 |  | 241.09 |  | 1.69 |  | 2.313 | 1315.856 | 0.086 | 2.759 | 2.3 | 1.197 | 16.277 | 0 | 0.03 |  | 0.286 | 0.288 |  |  | 0.201 | 0.202 |  | 8.928 |  |  | 10.316 | 10.31 | 8.432 | 8.432 |  |  |  | 192.753 |  |  |  | 2.937 | 0 | 0 | 0 | 0 | 0 | 0 | 0.03 |  |  |  |  | NT | 0.286 | 0.288 | 0.201 | 0.202 | 0.345 | 0.343 | 0.202 | 0.198 |  |  | 20250723 | Y
2025.08.14 | 25081410 | S0E02919A00W09B1301600S | S0E02919 | SE02919B01600 | 0.335 | 0.335 | 0.192 | 0.192 | 49702 |  |  | 8.923 | 8.902 | 1283 | 1283 | 125.21 | 125.21 | 0.56 | 0.56 | 3.1 | 3.1 | 0.12 | 0.12 |  | 241.16 |  | 1.813 |  | 2.811 | 1316.588 | 0.085 | 2.781 | 2.328 | 1.125 | 16.296 | 0 | 0.037 |  | 0.288 | 0.288 |  |  | 0.201 | 0.202 |  | 8.923 |  |  | 10.313 | 10.296 | 8.43 | 8.43 |  |  |  | 193.021 |  |  |  | 3.432 | 0 | 0 | 0 | 0 | 0 | 0 | 0.037 |  |  |  |  | NT | 0.288 | 0.288 | 0.201 | 0.202 | 0.344 | 0.343 | 0.198 | 0.199 |  |  | 20250723 | Y
2025.08.14 | 25081410 | S0E02919A00W09B1301700S | S0E02919 | SE02919B01700 | 0.335 | 0.335 | 0.192 | 0.192 | 49705 |  |  | 8.918 | 8.905 | 1284 | 1284 | 125.155 | 125.155 | 0.535 | 0.535 | 2.72 | 2.72 | 0.118 | 0.118 |  | 241.23 |  | 1.937 |  | 3.309 | 1315.932 | 0.086 | 2.762 | 2.303 | 1.188 | 16.263 | 0 | 0.032 |  | 0.286 | 0.29 |  |  | 0.201 | 0.202 |  | 8.918 |  |  | 10.299 | 10.302 | 8.44 | 8.44 |  |  |  | 193.289 |  |  |  | 3.928 | 0 | 0 | 0 | 0 | 0 | 0 | 0.032 |  |  |  |  | NT | 0.286 | 0.29 | 0.201 | 0.202 | 0.342 | 0.345 | 0.2 | 0.199 |  |  | 20250723 | Y
2025.08.14 | 25081410 | S0E02919A00W09B1301800S | S0E02919 | SE02919B01800 | 0.335 | 0.335 | 0.192 | 0.192 | 49706 |  |  | 8.915 | 8.901 | 1286 | 1286 | 125.1 | 125.1 | 0.51 | 0.51 | 2.34 | 2.34 | 0.115 | 0.115 |  | 241.3 |  | 2.06 |  | 3.807 | 1315.983 | 0.086 | 2.768 | 2.308 | 1.184 | 16.255 | 0 | 0.038 |  | 0.285 | 0.288 |  |  | 0.201 | 0.202 |  | 8.915 |  |  | 10.308 | 10.294 | 8.45 | 8.45 |  |  |  | 193.557 |  |  |  | 4.423 | 0 | 0 | 0 | 0 | 0 | 0 | 0.038 |  |  |  |  | NT | 0.285 | 0.288 | 0.201 | 0.202 | 0.344 | 0.344 | 0.199 | 0.198 |  |  | 20250723 | Y
2025.08.14 | 25081410 | S0E02919A00W09B1301900S | S0E02919 | SE02919B01900 | 0.335 | 0.335 | 0.192 | 0.192 | 49704 |  |  | 8.917 | 8.911 | 1287 | 1287 | 125.045 | 125.045 | 0.485 | 0.485 | 1.96 | 1.96 | 0.112 | 0.112 |  | 241.37 |  | 2.183 |  | 4.304 | 1315.629 | 0.086 | 2.738 | 2.278 | 1.214 | 16.293 | 0 | 0.035 |  | 0.285 | 0.287 |  |  | 0.201 | 0.201 |  | 8.917 |  |  | 10.3 | 10.298 | 8.46 | 8.46 |  |  |  | 193.824 |  |  |  | 4.919 | 0 | 0 | 0 | 0 | 0 | 0 | 0.035 |  |  |  |  | NT | 0.285 | 0.287 | 0.201 | 0.201 | 0.343 | 0.342 | 0.2 | 0.198 |  |  | 20250723 | Y
2025.08.14 | 25081410 | S0E02919A00W09B1302000S | S0E02919 | SE02919B02000 | 0.336 | 0.335 | 0.192 | 0.192 | 49704 |  |  | 8.915 | 8.907 | 1288 | 1288 | 124.99 | 124.99 | 0.46 | 0.46 | 1.58 | 1.58 | 0.11 | 0.11 |  | 241.44 |  | 2.307 |  | 4.802 | 1316.171 | 0.085 | 2.745 | 2.292 | 1.161 | 16.34 | 0 | 0.027 |  | 0.285 | 0.29 |  |  | 0.201 | 0.201 |  | 8.915 |  |  | 10.294 | 10.299 | 8.47 | 8.47 |  |  |  | 194.092 |  |  |  | 5.414 | 0 | 0 | 0 | 0 | 0 | 0 | 0.027 |  |  |  |  | NT | 0.285 | 0.29 | 0.201 | 0.201 | 0.343 | 0.347 | 0.2 | 0.2 |  |  | 20250723 | Y
2025.08.14 | 25081410 | S0E02919A00W09B1302100S | S0E02919 | SE02919B02100 | 0.335 | 0.335 | 0.191 | 0.192 | 14683 |  |  | 8.923 | 8.917 | 1282 | 1289 | 124.95 | 125.01 | 0.53 | 0.31 | 1.09 | 1.21 | 0.12 | 0.12 |  | 241.51 |  | 2.43 | 0 | 5.3 | 1316.419 | 0.085 | 2.764 | 2.312 | 1.14 | 16.348 | 0 | 0.034 |  | 0.285 | 0.284 |  |  | 0.201 | 0.201 |  | 8.923 |  |  | 10.299 | 10.306 | 8.51 | 8.51 | 0 | 0 | 0 | 194.36 | 0 | 0 | 0 | 5.91 | 0 | 0 | 0 | 0 | 0 | 0 | 0.034 |  |  |  |  | NT | 0.285 | 0.284 | 0.201 | 0.201 | 0.341 | 0.344 | 0.197 | 0.198 |  |  | 20250723 | Y
2025.08.14 | 25081413 | S0E02920A00W06B2800100E | S0E02920 | SE02920B00100 | 0.335 | 0.335 | 0.191 | 0.19 | 49690 |  |  | 8.976 | 8.96 | 1283 | 1288 | 124.87 | 124.96 | 0.53 | 0.57 | 0.87 | 0.66 | 0.13 | 0.17 |  | 240.18 |  | 5.25 | 0 | 0.61 | 1315.78 | 0.085 | 2.72 | 2.265 | 1.196 | 16.375 | 0 | 0.026 |  | 0.284 | 0.285 |  |  | 0.199 | 0.199 |  | 8.976 |  |  | 10.352 | 10.343 | 8.38 | 8.61 | 0 | 0 | 0 | 189.34 | 0 | 0 | 0 | 1.66 | 0 | 0 | 0 | 0 | 0 | 0 | 0.026 |  |  |  |  | NT | 0.284 | 0.285 | 0.199 | 0.199 | 0.344 | 0.344 | 0.197 | 0.197 |  |  | 20250723 | Y
2025.08.14 | 25081413 | S0E02920A00W06B2800200S | S0E02920 | SE02920B00200 | 0.335 | 0.335 | 0.191 | 0.191 | 49692 |  |  | 8.973 | 8.963 | 1288 | 1288 | 124.95 | 124.95 | 0.48 | 0.48 | 1.99 | 1.99 | 0.04 | 0.04 |  | 240.151 |  | 5.282 |  | 0.657 | 1315.841 | 0.085 | 2.719 | 2.266 | 1.19 | 16.387 | 0 | 0.034 |  | 0.285 | 0.286 |  |  | 0.199 | 0.199 |  | 8.973 |  |  | 10.344 | 10.351 | 8.45 | 8.45 |  |  |  | 189.337 |  |  |  | 1.722 | 0 | 0 | 0 | 0 | 0 | 0 | 0.034 |  |  |  |  | NT | 0.285 | 0.286 | 0.199 | 0.199 | 0.349 | 0.342 | 0.197 | 0.195 |  |  | 20250723 | Y
2025.08.14 | 25081413 | S0E02920A00W06B2800300S | S0E02920 | SE02920B00300 | 0.335 | 0.335 | 0.191 | 0.191 | 49690 |  |  | 8.974 | 8.971 | 1289 | 1289 | 124.95 | 124.95 | 0.49 | 0.49 | 1.822 | 1.822 | 0.064 | 0.064 |  | 240.122 |  | 5.314 |  | 0.705 | 1315.228 | 0.087 | 2.711 | 2.25 | 1.252 | 16.352 | 0 | 0.035 |  | 0.286 | 0.286 |  |  | 0.199 | 0.199 |  | 8.974 |  |  | 10.353 | 10.347 | 8.458 | 8.458 |  |  |  | 189.335 |  |  |  | 1.784 | 0 | 0 | 0 | 0 | 0 | 0 | 0.035 |  |  |  |  | NT | 0.286 | 0.286 | 0.199 | 0.199 | 0.344 | 0.343 | 0.199 | 0.198 |  |  | 20250723 | Y
2025.08.14 | 25081413 | S0E02920A00W06B2800400S | S0E02920 | SE02920B00400 | 0.335 | 0.335 | 0.191 | 0.19 | 49692 |  |  | 8.978 | 8.977 | 1289 | 1289 | 124.95 | 124.95 | 0.5 | 0.5 | 1.654 | 1.654 | 0.088 | 0.088 |  | 240.093 |  | 5.345 |  | 0.752 | 1314.929 | 0.087 | 2.682 | 2.222 | 1.279 | 16.381 | 0 | 0.037 |  | 0.285 | 0.286 |  |  | 0.199 | 0.199 |  | 8.978 |  |  | 10.354 | 10.349 | 8.466 | 8.466 |  |  |  | 189.332 |  |  |  | 1.845 | 0 | 0 | 0 | 0 | 0 | 0 | 0.037 |  |  |  |  | NT | 0.285 | 0.286 | 0.199 | 0.199 | 0.343 | 0.342 | 0.197 | 0.195 |  |  | 20250723 | Y
2025.08.14 | 25081413 | S0E02920A00W06B2800500S | S0E02920 | SE02920B00500 | 0.335 | 0.335 | 0.191 | 0.19 | 49692 |  |  | 8.983 | 8.978 | 1290 | 1290 | 124.95 | 124.95 | 0.51 | 0.51 | 1.486 | 1.486 | 0.112 | 0.112 |  | 240.064 |  | 5.377 |  | 0.799 | 1314.885 | 0.087 | 2.678 | 2.218 | 1.282 | 16.392 | 0 | 0.037 |  | 0.287 | 0.287 |  |  | 0.199 | 0.199 |  | 8.983 |  |  | 10.353 | 10.354 | 8.474 | 8.474 |  |  |  | 189.329 |  |  |  | 1.907 | 0 | 0 | 0 | 0 | 0 | 0 | 0.037 |  |  |  |  | NT | 0.287 | 0.287 | 0.199 | 0.199 | 0.343 | 0.342 | 0.198 | 0.196 |  |  | 20250723 | Y
2025.08.14 | 25081413 | S0E02920A00W06B2800600S | S0E02920 | SE02920B00600 | 0.335 | 0.335 | 0.191 | 0.19 | 49690 |  |  | 8.978 | 8.966 | 1290 | 1290 | 124.95 | 124.95 | 0.52 | 0.52 | 1.318 | 1.318 | 0.136 | 0.136 |  | 240.035 |  | 5.409 |  | 0.846 | 1315.32 | 0.086 | 2.713 | 2.253 | 1.243 | 16.344 | 0 | 0.032 |  | 0.286 | 0.286 |  |  | 0.199 | 0.199 |  | 8.978 |  |  | 10.356 | 10.346 | 8.482 | 8.482 |  |  |  | 189.326 |  |  |  | 1.969 | 0 | 0 | 0 | 0 | 0 | 0 | 0.032 |  |  |  |  | NT | 0.286 | 0.286 | 0.199 | 0.199 | 0.342 | 0.342 | 0.196 | 0.197 |  |  | 20250723 | Y
2025.08.14 | 25081413 | S0E02920A00W06B2800700S | S0E02920 | SE02920B00700 | 0.335 | 0.335 | 0.191 | 0.191 | 49690 |  |  | 8.976 | 8.973 | 1291 | 1291 | 124.95 | 124.95 | 0.53 | 0.53 | 1.15 | 1.15 | 0.16 | 0.16 |  | 240.005 |  | 5.441 |  | 0.894 | 1315.915 | 0.085 | 2.727 | 2.273 | 1.184 | 16.379 | 0 | 0.04 |  | 0.287 | 0.287 |  |  | 0.199 | 0.199 |  | 8.976 |  |  | 10.351 | 10.353 | 8.49 | 8.49 |  |  |  | 189.324 |  |  |  | 2.031 | 0 | 0 | 0 | 0 | 0 | 0 | 0.04 |  |  |  |  | NT | 0.287 | 0.287 | 0.199 | 0.199 | 0.347 | 0.345 | 0.197 | 0.197 |  |  | 20250723 | Y
2025.08.14 | 25081413 | S0E02920A00W06B2800800S | S0E02920 | SE02920B00800 | 0.335 | 0.335 | 0.191 | 0.191 | 49692 |  |  | 8.975 | 8.967 | 1291 | 1291 | 124.984 | 124.984 | 0.506 | 0.506 | 1.112 | 1.112 | 0.14 | 0.14 |  | 239.976 |  | 5.473 |  | 0.941 | 1315.236 | 0.086 | 2.709 | 2.249 | 1.252 | 16.354 | 0 | 0.034 |  | 0.285 | 0.285 |  |  | 0.199 | 0.199 |  | 8.975 |  |  | 10.354 | 10.348 | 8.476 | 8.476 |  |  |  | 189.321 |  |  |  | 2.093 | 0 | 0 | 0 | 0 | 0 | 0 | 0.034 |  |  |  |  | NT | 0.285 | 0.285 | 0.199 | 0.199 | 0.344 | 0.343 | 0.197 | 0.198 |  |  | 20250723 | Y
2025.08.14 | 25081413 | S0E02920A00W06B2800900S | S0E02920 | SE02920B00900 | 0.335 | 0.335 | 0.19 | 0.19 | 49693 |  |  | 8.976 | 8.965 | 1291 | 1291 | 125.018 | 125.018 | 0.482 | 0.482 | 1.074 | 1.074 | 0.12 | 0.12 |  | 239.947 |  | 5.505 |  | 0.988 | 1315.33 | 0.086 | 2.717 | 2.257 | 1.243 | 16.347 | 0 | 0.024 |  | 0.285 | 0.286 |  |  | 0.199 | 0.199 |  | 8.976 |  |  | 10.354 | 10.347 | 8.462 | 8.462 |  |  |  | 189.318 |  |  |  | 2.155 | 0 | 0 | 0 | 0 | 0 | 0 | 0.024 |  |  |  |  | NT | 0.285 | 0.286 | 0.199 | 0.199 | 0.343 | 0.342 | 0.197 | 0.197 |  |  | 20250723 | Y
2025.08.14 | 25081413 | S0E02920A00W06B2801000S | S0E02920 | SE02920B01000 | 0.335 | 0.335 | 0.191 | 0.19 | 49692 |  |  | 8.977 | 8.968 | 1290 | 1290 | 125.052 | 125.052 | 0.458 | 0.458 | 1.036 | 1.036 | 0.1 | 0.1 |  | 239.918 |  | 5.536 |  | 1.035 | 1315.23 | 0.086 | 2.706 | 2.246 | 1.25 | 16.348 | 0 | 0.036 |  | 0.284 | 0.286 |  |  | 0.199 | 0.199 |  | 8.977 |  |  | 10.352 | 10.35 | 8.448 | 8.448 |  |  |  | 189.315 |  |  |  | 2.216 | 0 | 0 | 0 | 0 | 0 | 0 | 0.036 |  |  |  |  | NT | 0.284 | 0.286 | 0.199 | 0.199 | 0.342 | 0.344 | 0.198 | 0.195 |  |  | 20250723 | Y
2025.08.14 | 25081413 | S0E02920A00W06B2801100S | S0E02920 | SE02920B01100 | 0.335 | 0.335 | 0.191 | 0.19 | 49690 |  | R2 | 8.979 | 8.96 | 1290 | 1290 | 125.086 | 125.086 | 0.434 | 0.434 | 0.998 | 0.998 | 0.08 | 0.08 |  | 239.889 |  | 5.568 |  | 1.083 | 1315.258 | 0.087 | 2.713 | 2.252 | 1.25 | 16.346 | 0 | 0.033 |  | 0.284 | 0.286 |  |  | 0.199 | 0.199 |  | 8.979 |  |  | 10.355 | 10.347 | 8.434 | 8.434 |  |  |  | 189.313 |  |  |  | 2.278 | 0 | 0 | 0 | 0 | 0 | 0 | 0.033 |  |  |  |  | NT | 0.284 | 0.286 | 0.199 | 0.199 | 0.342 | 0.342 | 0.196 | 0.196 |  |  | 20250723 | Y
2025.08.14 | 25081413 | S0E02920A00W06B2801200S | S0E02920 | SE02920B01200 | 0.335 | 0.335 | 0.191 | 0.19 | 49690 |  |  | 8.967 | 8.954 | 1290 | 1290 | 125.12 | 125.12 | 0.41 | 0.41 | 0.96 | 0.96 | 0.06 | 0.06 |  | 239.86 |  | 5.6 | 0 | 1.13 | 1316.197 | 0.085 | 2.75 | 2.296 | 1.16 | 16.353 | 0 | 0.037 |  | 0.285 | 0.285 |  |  | 0.199 | 0.199 |  | 8.967 |  |  | 10.347 | 10.34 | 8.42 | 8.42 | 0 | 0 | 0 | 189.31 | 0 | 0 | 0 | 2.34 | 0 | 0 | 0 | 0 | 0 | 0 | 0.037 |  |  |  |  | NT | 0.285 | 0.285 | 0.199 | 0.199 | 0.345 | 0.342 | 0.197 | 0.195 |  |  | 20250723 | Y
2025.08.14 | 25081413 | S0E02920A00W06B2801300S | S0E02920 | SE02920B01300 | 0.335 | 0.335 | 0.191 | 0.19 | 49690 |  |  | 8.965 | 8.953 | 1288 | 1288 | 125.075 | 125.075 | 0.395 | 0.395 | 0.818 | 0.818 | 0.068 | 0.068 |  | 239.879 |  | 5.231 |  | 1.302 | 1315.552 | 0.086 | 2.737 | 2.276 | 1.224 | 16.315 | 0 | 0.039 |  | 0.285 | 0.284 |  |  | 0.199 | 0.199 |  | 8.965 |  |  | 10.341 | 10.334 | 8.425 | 8.425 |  |  |  | 189.438 |  |  |  | 2.587 | 0 | 0 | 0 | 0 | 0 | 0 | 0.039 |  |  |  |  | NT | 0.285 | 0.284 | 0.199 | 0.199 | 0.343 | 0.343 | 0.198 | 0.198 |  |  | 20250723 | Y
2025.08.14 | 25081413 | S0E02920A00W06B2801400S | S0E02920 | SE02920B01400 | 0.335 | 0.335 | 0.19 | 0.19 | 49686 |  |  | 8.957 | 8.953 | 1286 | 1286 | 125.03 | 125.03 | 0.38 | 0.38 | 0.675 | 0.675 | 0.075 | 0.075 |  | 239.898 |  | 4.862 |  | 1.474 | 1315.684 | 0.086 | 2.747 | 2.287 | 1.212 | 16.307 | 0 | 0.047 |  | 0.285 | 0.285 |  |  | 0.199 | 0.199 |  | 8.957 |  |  | 10.334 | 10.338 | 8.43 | 8.43 |  |  |  | 189.566 |  |  |  | 2.833 | 0 | 0 | 0 | 0 | 0 | 0 | 0.047 |  |  |  |  | NT | 0.285 | 0.285 | 0.199 | 0.199 | 0.342 | 0.343 | 0.196 | 0.196 |  |  | 20250723 | Y
2025.08.14 | 25081413 | S0E02920A00W06B2801500S | S0E02920 | SE02920B01500 | 0.335 | 0.334 | 0.19 | 0.19 | 49690 |  |  | 8.956 | 8.937 | 1283 | 1283 | 124.985 | 124.985 | 0.365 | 0.365 | 0.532 | 0.532 | 0.082 | 0.082 |  | 239.917 |  | 4.493 |  | 1.647 | 1315.978 | 0.086 | 2.772 | 2.312 | 1.187 | 16.281 | 0 | 0.035 |  | 0.284 | 0.285 |  |  | 0.199 | 0.199 |  | 8.956 |  |  | 10.344 | 10.331 | 8.435 | 8.435 |  |  |  | 189.693 |  |  |  | 3.08 | 0 | 0 | 0 | 0 | 0 | 0 | 0.035 |  |  |  |  | NT | 0.284 | 0.285 | 0.199 | 0.199 | 0.342 | 0.343 | 0.197 | 0.195 |  |  | 20250723 | Y
2025.08.14 | 25081413 | S0E02920A00W06B2801600S | S0E02920 | SE02920B01600 | 0.335 | 0.334 | 0.191 | 0.19 | 49687 |  |  | 8.951 | 8.924 | 1281 | 1281 | 124.94 | 124.94 | 0.35 | 0.35 | 0.39 | 0.39 | 0.09 | 0.09 |  | 239.936 |  | 4.124 |  | 1.819 | 1317.01 | 0.085 | 2.815 | 2.362 | 1.09 | 16.273 | 0 | 0.042 |  | 0.284 | 0.286 |  |  | 0.199 | 0.199 |  | 8.951 |  |  | 10.331 | 10.319 | 8.44 | 8.44 |  |  |  | 189.821 |  |  |  | 3.327 | 0 | 0 | 0 | 0 | 0 | 0 | 0.042 |  |  |  |  | NT | 0.284 | 0.286 | 0.199 | 0.199 | 0.342 | 0.351 | 0.197 | 0.196 |  |  | 20250723 | Y
2025.08.14 | 25081413 | S0E02920A00W06B2801700S | S0E02920 | SE02920B01700 | 0.335 | 0.335 | 0.191 | 0.19 | 49687 |  |  | 8.936 | 8.93 | 1278 | 1278 | 124.96 | 124.96 | 0.38 | 0.38 | 0.65 | 0.65 | 0.092 | 0.092 |  | 239.954 |  | 3.756 |  | 1.991 | 1316.316 | 0.086 | 2.798 | 2.338 | 1.156 | 16.237 | 0 | 0.039 |  | 0.284 | 0.286 |  |  | 0.199 | 0.199 |  | 8.936 |  |  | 10.32 | 10.317 | 8.432 | 8.432 |  |  |  | 189.949 |  |  |  | 3.573 | 0 | 0 | 0 | 0 | 0 | 0 | 0.039 |  |  |  |  | NT | 0.284 | 0.286 | 0.199 | 0.199 | 0.343 | 0.343 | 0.196 | 0.195 |  |  | 20250723 | Y
2025.08.14 | 25081413 | S0E02920A00W06B2801800S | S0E02920 | SE02920B01800 | 0.335 | 0.335 | 0.19 | 0.19 | 49688 |  |  | 8.938 | 8.926 | 1275 | 1275 | 124.98 | 124.98 | 0.41 | 0.41 | 0.91 | 0.91 | 0.095 | 0.095 |  | 239.973 |  | 3.387 |  | 2.163 | 1316.466 | 0.086 | 2.81 | 2.351 | 1.143 | 16.225 | 0 | 0.039 |  | 0.284 | 0.285 |  |  | 0.198 | 0.198 |  | 8.938 |  |  | 10.316 | 10.315 | 8.425 | 8.425 |  |  |  | 190.077 |  |  |  | 3.82 | 0 | 0 | 0 | 0 | 0 | 0 | 0.039 |  |  |  |  | NT | 0.284 | 0.285 | 0.198 | 0.198 | 0.344 | 0.341 | 0.199 | 0.196 |  |  | 20250723 | Y
2025.08.14 | 25081413 | S0E02920A00W06B2801900S | S0E02920 | SE02920B01900 | 0.334 | 0.335 | 0.19 | 0.19 | 49691 |  |  | 8.933 | 8.946 | 1272 | 1272 | 125 | 125 | 0.44 | 0.44 | 1.17 | 1.17 | 0.098 | 0.098 |  | 239.992 |  | 3.018 |  | 2.336 | 1316.508 | 0.086 | 2.815 | 2.355 | 1.139 | 16.22 | 0 | 0.03 |  | 0.285 | 0.284 |  |  | 0.198 | 0.198 |  | 8.933 |  |  | 10.32 | 10.34 | 8.418 | 8.418 |  |  |  | 190.204 |  |  |  | 4.067 | 0 | 0 | 0 | 0 | 0 | 0 | 0.03 |  |  |  |  | NT | 0.285 | 0.284 | 0.198 | 0.198 | 0.342 | 0.341 | 0.198 | 0.197 |  |  | 20250723 | Y
2025.08.14 | 25081413 | S0E02920A00W06B2802000S | S0E02920 | SE02920B02000 | 0.334 | 0.334 | 0.19 | 0.19 | 49691 |  |  | 8.951 | 8.961 | 1269 | 1269 | 125.02 | 125.02 | 0.47 | 0.47 | 1.43 | 1.43 | 0.1 | 0.1 |  | 240.011 |  | 2.649 |  | 2.508 | 1316.918 | 0.085 | 2.813 | 2.359 | 1.098 | 16.266 | 0 | 0.042 |  | 0.284 | 0.286 |  |  | 0.198 | 0.198 |  | 8.951 |  |  | 10.335 | 10.357 | 8.41 | 8.41 |  |  |  | 190.332 |  |  |  | 4.313 | 0 | 0 | 0 | 0 | 0 | 0 | 0.042 |  |  |  |  | NT | 0.284 | 0.286 | 0.198 | 0.198 | 0.344 | 0.341 | 0.197 | 0.2 |  |  | 20250723 | Y
2025.08.14 | 25081413 | S0E02920A00W06B2802100S | S0E02920 | SE02920B02100 | 0.334 | 0.333 | 0.189 | 0.189 | 11175 |  |  | 8.965 | 8.955 | 1267 | 1271 | 125.07 | 125.08 | 0.32 | 0.44 | 2.79 | 0.59 | 0.02 | 0.13 |  | 240.03 |  | 2.28 | 0 | 2.68 | 1317.178 | 0.085 | 2.832 | 2.379 | 1.076 | 16.294 | 0 | 0.049 | 22 | 0.283 | 0.283 |  |  | 0.198 | 0.198 |  | 8.965 |  |  | 10.361 | 10.361 | 8.32 | 8.43 | 0 | 0 | 0 | 190.46 | 0 | 0 | 0 | 4.56 | 0 | 0 | 0 | 0 | 0 | 0 | 0.049 |  |  |  |  | NT | 0.283 | 0.283 | 0.198 | 0.198 | 0.337 | 0.34 | 0.195 | 0.193 |  |  | 20250723 | Y
2025.08.14 | 25081418 | S0E02920A00W06D2600100E | S0E02920 | SE02920D00100 | 0.334 | 0.334 | 0.193 | 0.193 | 49718 |  |  | 8.944 | 8.941 | 1264 | 1257 | 124.99 | 124.91 | 0.62 | 0.7 | 0.58 | 2.35 | 0.11 | 0.07 |  | 239.76 |  | 1.99 | 0 | 0.18 | 1317.45 | 0.085 | 2.828 | 2.381 | 1.049 | 16.263 | 0 | 0.04 |  | 0.287 | 0.284 |  |  | 0.201 | 0.201 |  | 8.944 |  |  | 10.401 | 10.388 | 8.34 | 8.36 | 0 | 0 | 0 | 189.28 | 0 | 0 | 0 | 0.21 | 0 | 0 | 0 | 0 | 0 | 0 | 0.04 |  |  |  |  | NT | 0.287 | 0.284 | 0.201 | 0.201 | 0.347 | 0.341 | 0.2 | 0.201 |  |  | 20250724 | Y
2025.08.14 | 25081418 | S0E02920A00W06D2600200S | S0E02920 | SE02920D00200 | 0.333 | 0.334 | 0.192 | 0.192 | 49719 |  |  | 8.937 | 8.949 | 1264 | 1264 | 125 | 125 | 0.6 | 0.6 | 2.35 | 2.35 | 0.09 | 0.09 |  | 239.792 |  | 1.965 |  | 0.295 | 1317.291 | 0.085 | 2.815 | 2.368 | 1.063 | 16.279 | 0 | 0.049 |  | 0.289 | 0.288 |  |  | 0.2 | 0.2 |  | 8.937 |  |  | 10.385 | 10.395 | 8.41 | 8.41 |  |  |  | 189.363 |  |  |  | 0.417 | 0 | 0 | 0 | 0 | 0 | 0 | 0.049 |  |  |  |  | NT | 0.289 | 0.288 | 0.2 | 0.2 | 0.346 | 0.341 | 0.199 | 0.199 |  |  | 20250724 | Y
2025.08.14 | 25081418 | S0E02920A00W06D2600300S | S0E02920 | SE02920D00300 | 0.333 | 0.333 | 0.191 | 0.191 | 49720 |  |  | 8.944 | 8.962 | 1265 | 1265 | 124.986 | 124.986 | 0.594 | 0.594 | 2.206 | 2.206 | 0.094 | 0.094 |  | 239.824 |  | 1.941 |  | 0.409 | 1316.124 | 0.085 | 2.74 | 2.284 | 1.162 | 16.245 | 0 | 0.033 |  | 0.288 | 0.288 |  |  | 0.2 | 0.2 |  | 8.944 |  |  | 10.392 | 10.4 | 8.41 | 8.41 |  |  |  | 189.445 |  |  |  | 0.625 | 0 | 0 | 0 | 0 | 0 | 0 | 0.033 |  |  |  |  | NT | 0.288 | 0.288 | 0.2 | 0.2 | 0.34 | 0.341 | 0.201 | 0.198 |  |  | 20250724 | Y
2025.08.14 | 25081418 | S0E02920A00W06D2600400S | S0E02920 | SE02920D00400 | 0.333 | 0.333 | 0.192 | 0.192 | 49719 |  |  | 8.951 | 8.942 | 1267 | 1267 | 124.972 | 124.972 | 0.588 | 0.588 | 2.062 | 2.062 | 0.098 | 0.098 |  | 239.855 |  | 1.916 |  | 0.524 | 1316.117 | 0.085 | 2.74 | 2.284 | 1.162 | 16.247 | 0 | 0.044 |  | 0.282 | 0.288 |  |  | 0.2 | 0.2 |  | 8.951 |  |  | 10.398 | 10.39 | 8.41 | 8.41 |  |  |  | 189.528 |  |  |  | 0.832 | 0 | 0 | 0 | 0 | 0 | 0 | 0.044 |  |  |  |  | NT | 0.282 | 0.288 | 0.2 | 0.2 | 0.342 | 0.342 | 0.205 | 0.199 |  |  | 20250724 | Y
2025.08.14 | 25081418 | S0E02920A00W06D2600500S | S0E02920 | SE02920D00500 | 0.333 | 0.333 | 0.192 | 0.192 | 49716 |  |  | 8.945 | 8.953 | 1268 | 1268 | 124.958 | 124.958 | 0.582 | 0.582 | 1.918 | 1.918 | 0.102 | 0.102 |  | 239.887 |  | 1.892 |  | 0.638 | 1316.192 | 0.085 | 2.744 | 2.289 | 1.156 | 16.24 | 0 | 0.033 |  | 0.284 | 0.286 |  |  | 0.2 | 0.2 |  | 8.945 |  |  | 10.391 | 10.4 | 8.41 | 8.41 |  |  |  | 189.611 |  |  |  | 1.039 | 0 | 0 | 0 | 0 | 0 | 0 | 0.033 |  |  |  |  | NT | 0.284 | 0.286 | 0.2 | 0.2 | 0.341 | 0.342 | 0.2 | 0.201 |  |  | 20250724 | Y
2025.08.14 | 25081418 | S0E02920A00W06D2600600S | S0E02920 | SE02920D00600 | 0.333 | 0.333 | 0.192 | 0.192 | 49721 |  |  | 8.956 | 8.961 | 1270 | 1270 | 124.944 | 124.944 | 0.576 | 0.576 | 1.774 | 1.774 | 0.106 | 0.106 |  | 239.919 |  | 1.867 |  | 0.753 | 1316.107 | 0.085 | 2.74 | 2.285 | 1.165 | 16.249 | 0 | 0.03 |  | 0.285 | 0.285 |  |  | 0.2 | 0.2 |  | 8.956 |  |  | 10.401 | 10.404 | 8.41 | 8.41 |  |  |  | 189.694 |  |  |  | 1.246 | 0 | 0 | 0 | 0 | 0 | 0 | 0.03 |  |  |  |  | NT | 0.285 | 0.285 | 0.2 | 0.2 | 0.342 | 0.343 | 0.2 | 0.197 |  |  | 20250724 | Y
2025.08.14 | 25081418 | S0E02920A00W06D2600700S | S0E02920 | SE02920D00700 | 0.333 | 0.333 | 0.192 | 0.192 | 49721 |  |  | 8.958 | 8.956 | 1271 | 1271 | 124.93 | 124.93 | 0.57 | 0.57 | 1.63 | 1.63 | 0.11 | 0.11 | 1195 | 239.951 |  | 1.843 |  | 0.867 | 1317.036 | 0.085 | 2.794 | 2.347 | 1.085 | 16.307 | 0 | 0.038 |  | 0.283 | 0.288 |  |  | 0.2 | 0.2 |  | 8.958 |  |  | 10.403 | 10.398 | 8.41 | 8.41 |  |  |  | 189.776 |  |  |  | 1.454 | 0 | 0 | 0 | 0 | 0 | 0 | 0.038 |  |  |  |  | NT | 0.283 | 0.288 | 0.2 | 0.2 | 0.344 | 0.342 | 0.198 | 0.198 |  |  | 20250724 | Y
2025.08.14 | 25081418 | S0E02920A00W06D2600800S | S0E02920 | SE02920D00800 | 0.333 | 0.333 | 0.191 | 0.192 | 25880 |  |  | 8.943 | 8.955 | 1270 | 1270 | 124.914 | 124.914 | 0.56 | 0.56 | 1.682 | 1.682 | 0.106 | 0.106 |  | 239.983 |  | 1.818 |  | 0.982 | 1316.05 | 0.085 | 2.731 | 2.275 | 1.166 | 16.266 | 0 | 0.049 |  | 0.282 | 0.282 |  |  | 0.2 | 0.2 |  | 8.943 |  |  | 10.394 | 10.402 | 8.4 | 8.4 |  |  |  | 189.859 |  |  |  | 1.661 | 0 | 0 | 0 | 0 | 0 | 0 | 0.049 |  |  |  |  | NT | 0.282 | 0.282 | 0.2 | 0.2 | 0.345 | 0.343 | 0.2 | 0.198 |  |  | 20250724 | Y
2025.08.14 | 25081418 | S0E02920A00W06D2600900S | S0E02920 | SE02920D00900 | 0.333 | 0.333 | 0.192 | 0.192 | 49716 |  |  | 8.952 | 8.963 | 1269 | 1269 | 124.898 | 124.898 | 0.55 | 0.55 | 1.734 | 1.734 | 0.102 | 0.102 |  | 240.015 |  | 1.794 |  | 1.096 | 1316.086 | 0.085 | 2.736 | 2.281 | 1.165 | 16.253 | 0 | 0.035 |  | 0.283 | 0.284 |  |  | 0.2 | 0.2 |  | 8.952 |  |  | 10.396 | 10.419 | 8.39 | 8.39 |  |  |  | 189.942 |  |  |  | 1.868 | 0 | 0 | 0 | 0 | 0 | 0 | 0.035 |  |  |  |  | NT | 0.283 | 0.284 | 0.2 | 0.2 | 0.345 | 0.343 | 0.199 | 0.199 |  |  | 20250724 | Y
2025.08.14 | 25081418 | S0E02920A00W06D2601000S | S0E02920 | SE02920D01000 | 0.333 | 0.333 | 0.192 | 0.192 | 49720 |  |  | 8.963 | 8.96 | 1269 | 1269 | 124.882 | 124.882 | 0.54 | 0.54 | 1.786 | 1.786 | 0.098 | 0.098 |  | 240.046 |  | 1.769 |  | 1.211 | 1316.04 | 0.085 | 2.734 | 2.278 | 1.169 | 16.259 | 0 | 0.038 |  | 0.286 | 0.288 |  |  | 0.2 | 0.2 |  | 8.963 |  |  | 10.414 | 10.403 | 8.38 | 8.38 |  |  |  | 190.025 |  |  |  | 2.075 | 0 | 0 | 0 | 0 | 0 | 0 | 0.038 |  |  |  |  | NT | 0.286 | 0.288 | 0.2 | 0.2 | 0.343 | 0.34 | 0.198 | 0.2 |  |  | 20250724 | Y
2025.08.14 | 25081418 | S0E02920A00W06D2601100S | S0E02920 | SE02920D01100 | 0.333 | 0.333 | 0.192 | 0.192 | 49720 |  |  | 8.957 | 8.954 | 1268 | 1268 | 124.866 | 124.866 | 0.53 | 0.53 | 1.838 | 1.838 | 0.094 | 0.094 |  | 240.078 |  | 1.745 |  | 1.325 | 1316.074 | 0.085 | 2.737 | 2.281 | 1.166 | 16.253 | 0 | 0.031 |  | 0.286 | 0.283 |  |  | 0.2 | 0.2 |  | 8.957 |  |  | 10.399 | 10.398 | 8.37 | 8.37 |  |  |  | 190.107 |  |  |  | 2.283 | 0 | 0 | 0 | 0 | 0 | 0 | 0.031 |  |  |  |  | NT | 0.286 | 0.283 | 0.2 | 0.2 | 0.342 | 0.342 | 0.199 | 0.198 |  |  | 20250724 | Y
2025.08.14 | 25081418 | S0E02920A00W06D2601200S | S0E02920 | SE02920D01200 | 0.333 | 0.333 | 0.191 | 0.192 | 49718 |  |  | 8.95 | 8.955 | 1267 | 1267 | 124.85 | 124.85 | 0.52 | 0.52 | 1.89 | 1.89 | 0.09 | 0.09 |  | 240.11 |  | 1.72 | 0 | 1.44 | 1317.207 | 0.085 | 2.808 | 2.361 | 1.07 | 16.294 | 0 | 0.039 |  | 0.287 | 0.284 |  |  | 0.2 | 0.2 |  | 8.95 |  |  | 10.398 | 10.415 | 8.36 | 8.36 | 0 | 0 | 0 | 190.19 | 0 | 0 | 0 | 2.49 | 0 | 0 | 0 | 0 | 0 | 0 | 0.039 |  |  |  |  | NT | 0.287 | 0.284 | 0.2 | 0.2 | 0.345 | 0.346 | 0.198 | 0.199 |  |  | 20250724 | Y
2025.08.14 | 25081418 | S0E02920A00W06D2601300S | S0E02920 | SE02920D01300 | 0.333 | 0.333 | 0.192 | 0.192 | 49718 |  |  | 8.954 | 8.967 | 1269 | 1269 | 124.892 | 124.892 | 0.498 | 0.498 | 2.31 | 2.31 | 0.095 | 0.095 |  | 240.073 |  | 1.791 |  | 1.492 | 1316.342 | 0.085 | 2.758 | 2.303 | 1.144 | 16.231 | 0 | 0.029 |  | 0.284 | 0.288 |  |  | 0.2 | 0.2 |  | 8.954 |  |  | 10.41 | 10.418 | 8.392 | 8.392 |  |  |  | 190.029 |  |  |  | 2.557 | 0 | 0 | 0 | 0 | 0 | 0 | 0.029 |  |  |  |  | NT | 0.284 | 0.288 | 0.2 | 0.2 | 0.342 | 0.341 | 0.2 | 0.199 |  |  | 20250724 | Y
2025.08.14 | 25081418 | S0E02920A00W06D2601400S | S0E02920 | SE02920D01400 | 0.333 | 0.333 | 0.192 | 0.192 | 49719 |  |  | 8.966 | 8.979 | 1270 | 1270 | 124.935 | 124.935 | 0.475 | 0.475 | 2.73 | 2.73 | 0.1 | 0.1 |  | 240.037 |  | 1.862 |  | 1.544 | 1316.097 | 0.085 | 2.737 | 2.282 | 1.166 | 16.257 | 0 | 0.047 |  | 0.283 | 0.282 |  |  | 0.2 | 0.2 |  | 8.966 |  |  | 10.413 | 10.428 | 8.425 | 8.425 |  |  |  | 189.868 |  |  |  | 2.623 | 0 | 0 | 0 | 0 | 0 | 0 | 0.047 |  |  |  |  | NT | 0.283 | 0.282 | 0.2 | 0.2 | 0.341 | 0.343 | 0.198 | 0.198 |  |  | 20250724 | Y
2025.08.14 | 25081418 | S0E02920A00W06D2601500S | S0E02920 | SE02920D01500 | 0.333 | 0.333 | 0.192 | 0.192 | 49719 |  | G1 | 8.967 | 8.972 | 1272 | 1272 | 124.977 | 124.977 | 0.452 | 0.452 | 3.15 | 3.15 | 0.105 | 0.105 |  | 240 |  | 1.933 |  | 1.597 | 1315.666 | 0.085 | 2.702 | 2.246 | 1.202 | 16.299 | 0 | 0.04 |  | 0.283 | 0.286 |  |  | 0.2 | 0.2 |  | 8.967 |  |  | 10.423 | 10.424 | 8.458 | 8.458 |  |  |  | 189.707 |  |  |  | 2.69 | 0 | 0 | 0 | 0 | 0 | 0 | 0.04 |  |  |  |  | NT | 0.283 | 0.286 | 0.2 | 0.2 | 0.358 | 0.342 | 0.211 | 0.216 |  |  | 20250724 | Y
2025.08.14 | 25081418 | S0E02920A00W06D2601600S | S0E02920 | SE02920D01600 | 0.333 | 0.333 | 0.191 | 0.192 | 49720 |  |  | 8.978 | 8.988 | 1274 | 1274 | 125.02 | 125.02 | 0.43 | 0.43 | 3.57 | 3.57 | 0.11 | 0.11 |  | 239.963 |  | 2.004 |  | 1.649 | 1316.686 | 0.085 | 2.766 | 2.318 | 1.115 | 16.348 | 0 | 0.031 |  | 0.283 | 0.282 |  |  | 0.2 | 0.2 |  | 8.978 |  |  | 10.42 | 10.438 | 8.49 | 8.49 |  |  |  | 189.546 |  |  |  | 2.757 | 0 | 0 | 0 | 0 | 0 | 0 | 0.031 |  |  |  |  | NT | 0.283 | 0.282 | 0.2 | 0.2 | 0.341 | 0.34 | 0.199 | 0.198 |  |  | 20250724 | Y
2025.08.14 | 25081418 | S0E02920A00W06D2601700S | S0E02920 | SE02920D01700 | 0.332 | 0.332 | 0.191 | 0.191 | 49717 |  |  | 8.982 | 8.977 | 1274 | 1274 | 125.032 | 125.032 | 0.432 | 0.432 | 3.068 | 3.068 | 0.118 | 0.118 |  | 239.927 |  | 2.076 |  | 1.701 | 1315.884 | 0.085 | 2.723 | 2.267 | 1.185 | 16.28 | 0 | 0.034 |  | 0.286 | 0.283 |  |  | 0.2 | 0.2 |  | 8.982 |  |  | 10.434 | 10.432 | 8.508 | 8.508 |  |  |  | 189.384 |  |  |  | 2.823 | 0 | 0 | 0 | 0 | 0 | 0 | 0.034 |  |  |  |  | NT | 0.286 | 0.283 | 0.2 | 0.2 | 0.34 | 0.341 | 0.2 | 0.197 |  |  | 20250724 | Y
2025.08.14 | 25081418 | S0E02920A00W06D2601800S | S0E02920 | SE02920D01800 | 0.333 | 0.333 | 0.191 | 0.191 | 49721 |  |  | 8.975 | 8.969 | 1274 | 1274 | 125.045 | 125.045 | 0.435 | 0.435 | 2.565 | 2.565 | 0.125 | 0.125 |  | 239.89 |  | 2.147 |  | 1.753 | 1315.881 | 0.085 | 2.723 | 2.267 | 1.185 | 16.278 | 0 | 0.037 |  | 0.282 | 0.288 |  |  | 0.2 | 0.2 |  | 8.975 |  |  | 10.429 | 10.41 | 8.525 | 8.525 |  |  |  | 189.223 |  |  |  | 2.89 | 0 | 0 | 0 | 0 | 0 | 0 | 0.037 |  |  |  |  | NT | 0.282 | 0.288 | 0.2 | 0.2 | 0.343 | 0.342 | 0.199 | 0.198 |  |  | 20250724 | Y
2025.08.14 | 25081418 | S0E02920A00W06D2601900S | S0E02920 | SE02920D01900 | 0.333 | 0.333 | 0.192 | 0.192 | 49720 |  |  | 8.965 | 8.97 | 1273 | 1273 | 125.057 | 125.057 | 0.438 | 0.438 | 2.062 | 2.062 | 0.132 | 0.132 |  | 239.853 |  | 2.218 |  | 1.806 | 1315.427 | 0.085 | 2.684 | 2.228 | 1.224 | 16.321 | 0 | 0.029 |  | 0.283 | 0.282 |  |  | 0.2 | 0.2 |  | 8.965 |  |  | 10.409 | 10.418 | 8.542 | 8.542 |  |  |  | 189.062 |  |  |  | 2.957 | 0 | 0 | 0 | 0 | 0 | 0 | 0.029 |  |  |  |  | NT | 0.283 | 0.282 | 0.2 | 0.2 | 0.345 | 0.348 | 0.199 | 0.198 |  |  | 20250724 | Y
2025.08.14 | 25081418 | S0E02920A00W06D2602000S | S0E02920 | SE02920D02000 | 0.333 | 0.333 | 0.192 | 0.192 | 49721 |  |  | 8.967 | 8.973 | 1273 | 1273 | 125.07 | 125.07 | 0.44 | 0.44 | 1.56 | 1.56 | 0.14 | 0.14 |  | 239.817 |  | 2.289 |  | 1.858 | 1316.501 | 0.085 | 2.75 | 2.303 | 1.131 | 16.363 | 0 | 0.026 |  | 0.285 | 0.282 |  |  | 0.2 | 0.2 |  | 8.967 |  |  | 10.409 | 10.402 | 8.56 | 8.56 |  |  |  | 188.901 |  |  |  | 3.023 | 0 | 0 | 0 | 0 | 0 | 0 | 0.026 |  |  |  |  | NT | 0.285 | 0.282 | 0.2 | 0.2 | 0.341 | 0.341 | 0.2 | 0.199 |  |  | 20250724 | Y
2025.08.14 | 25081418 | S0E02920A00W06D2602100S | S0E02920 | SE02920D02100 | 0.333 | 0.333 | 0.191 | 0.191 | 25632 |  | R2 | 8.959 | 8.968 | 1278 | 1274 | 124.99 | 124.92 | 0.54 | 0.62 | 1.85 | 3.3 | 0.13 | 0.15 |  | 239.78 |  | 2.36 | 0 | 1.91 | 1316.515 | 0.085 | 2.746 | 2.3 | 1.129 | 16.383 | 0 | 0.036 |  | 0.283 | 0.282 |  |  | 0.2 | 0.2 |  | 8.959 |  |  | 10.407 | 10.407 | 8.49 | 8.45 | 0 | 0 | 0 | 188.74 | 0 | 0 | 0 | 3.09 | 0 | 0 | 0 | 0 | 0 | 0 | 0.036 |  |  |  |  | NT | 0.283 | 0.282 | 0.2 | 0.2 | 0.343 | 0.341 | 0.201 | 0.198 |  |  | 20250724 | Y
2025.08.14 | 25081424 | S0E02925A00W06A0900100E | S0E02925 | SE02925A00100 | 0.335 | 0.335 | 0.193 | 0.193 | 49719 |  |  | 8.866 | 8.857 | 1280 | 1276 | 124.95 | 125.03 | 0.45 | 0.53 | 0.86 | 2.02 | 0.09 | 0.08 |  | 239.83 |  | 2.38 | 0 | 0.42 | 1316.268 | 0.085 | 2.758 | 2.304 | 1.154 | 16.334 | 0 | 0.032 |  | 0.281 | 0.282 |  |  | 0.201 | 0.201 |  | 8.866 |  |  | 10.25 | 10.254 | 8.54 | 8.5 | 0 | 0 | 0 | 189.03 | 0 | 0 | 0 | 0.64 | 0 | 0 | 0 | 0 | 0 | 0 | 0.032 |  |  |  |  | NT | 0.281 | 0.282 | 0.201 | 0.201 | 0.342 | 0.342 | 0.2 | 0.199 |  |  | 20250811 | Y
2025.08.14 | 25081424 | S0E02925A00W06A0900200S | S0E02925 | SE02925A00200 | 0.335 | 0.334 | 0.193 | 0.192 | 49704 |  |  | 8.881 | 8.854 | 1278 | 1278 | 124.97 | 124.97 | 0.62 | 0.62 | 1.72 | 1.72 | 0.25 | 0.25 |  | 239.43 |  | 3.52 | 0 | 0.26 | 1315.976 | 0.085 | 2.73 | 2.277 | 1.179 | 16.378 | 0 | 0.044 |  | 0.28 | 0.28 |  |  | 0.201 | 0.201 |  | 8.881 |  |  | 10.272 | 10.244 | 8.54 | 8.54 | 0 | 0 | 0 | 189.56 | 0 | 0 | 0 | 1.71 | 0 | 0 | 0 | 0 | 0 | 0 | 0.044 |  |  |  |  | NT | 0.28 | 0.28 | 0.201 | 0.201 | 0.345 | 0.346 | 0.2 | 0.201 |  |  | 20250811 | Y
2025.08.14 | 25081424 | S0E02925A00W06A0900300S | S0E02925 | SE02925A00300 | 0.337 | 0.337 | 0.195 | 0.194 | 49707 |  | G1 | 8.934 | 8.877 | [16 empty] | 1314.883 | 0.086 | 2.641 | 2.187 | 1.274 | 16.489 | 0 | 0.04 |  | 0.284 | 0.281 |  |  | 0.203 | 0.203 |  | 8.934 |  |  | 10.301 | 10.267 | [10 empty] | 0 | 0 | 0 | 0 | 0 | 0 | 0.04 |  |  |  |  | NT | 0.284 | 0.281 | 0.203 | 0.203 | 0.346 | 0.344 | 0.2 | 0.201 |  |  | 20250811 | N
2025.08.14 | 25081424 | S0E02925A00W06A0900400S | S0E02925 | SE02925A00400 | 0.352 | 0.351 | 0.207 | 0.206 | 45693 |  | G1 | 8.968 | 8.923 | [16 empty] | 1313.626 | 0.086 | 2.537 | 2.082 | 1.384 | 16.625 | 0 | 0.045 |  | 0.283 | 0.282 |  |  | 0.214 | 0.215 |  | 8.968 |  |  | 10.352 | 10.301 | [10 empty] | 0 | 0 | 0 | 0 | 0 | 0 | 0.045 |  |  |  |  | NT | 0.283 | 0.282 | 0.214 | 0.215 | 0.346 | 0.343 | 0.212 | 0.218 |  |  | 20250811 | N
2025.08.14 | 25081414 | S0E02925A00W06B0500100E | S0E02925 | SE02925B00100 | 0.332 | 0.332 | 0.195 | 0.195 | 37384 |  |  | 8.942 | 8.946 | 1270 | 1279 | 124.94 | 124.99 | 0.52 | 0.35 | 2.31 | 2.61 | 0.1 | 0.11 |  | 239.64 |  | 4.04 | 0 | 0.15 | 1316.634 | 0.085 | 2.76 | 2.313 | 1.119 | 16.37 | 0 | 0.041 |  | 0.28 | 0.28 |  |  | 0.206 | 0.206 |  | 8.942 |  |  | 10.423 | 10.431 | 8.48 | 8.5 | 0 | 0 | 0 | 189.89 | 0 | 0 | 0 | 0.93 | 0 | 0 | 0 | 0 | 0 | 0 | 0.041 |  |  |  |  | NT | 0.28 | 0.28 | 0.206 | 0.206 | 0.342 | 0.342 | 0.203 | 0.202 |  |  | 20250811 | Y
2025.08.14 | 25081414 | S0E02925A00W06B0500200S | S0E02925 | SE02925B00200 | 0.331 | 0.331 | 0.195 | 0.195 | 20027 |  |  | 8.951 | 8.956 | 1275 | 1275 | 125.13 | 125.13 | 0.28 | 0.28 | 2.57 | 2.57 | 0.08 | 0.08 |  | 239.785 |  | 4.416 |  | 0.292 | 1316.758 | 0.085 | 2.763 | 2.318 | 1.108 | 16.381 | 0 | 0.04 |  | 0.28 | 0.28 |  |  | 0.206 | 0.206 |  | 8.951 |  |  | 10.427 | 10.437 | 8.49 | 8.49 |  |  |  | 189.823 |  |  |  | 1.081 | 0 | 0 | 0 | 0 | 0 | 0 | 0.04 |  |  |  |  | NT | 0.28 | 0.28 | 0.206 | 0.206 | 0.337 | 0.34 | 0.202 | 0.199 |  |  | 20250811 | Y
2025.08.14 | 25081414 | S0E02925A00W06B0500300S | S0E02925 | SE02925B00300 | 0.332 | 0.332 | 0.195 | 0.195 | 49723 |  |  | 8.951 | 8.958 | 1276 | 1276 | 125.086 | 125.086 | 0.302 | 0.302 | 2.55 | 2.55 | 0.072 | 0.072 |  | 239.929 |  | 4.793 |  | 0.434 | 1315.706 | 0.085 | 2.71 | 2.253 | 1.199 | 16.304 | 0 | 0.031 |  | 0.281 | 0.281 |  |  | 0.206 | 0.206 |  | 8.951 |  |  | 10.431 | 10.433 | 8.502 | 8.502 |  |  |  | 189.755 |  |  |  | 1.232 | 0 | 0 | 0 | 0 | 0 | 0 | 0.031 |  |  |  |  | NT | 0.281 | 0.281 | 0.206 | 0.206 | 0.34 | 0.341 | 0.202 | 0.202 |  |  | 20250811 | Y
2025.08.14 | 25081414 | S0E02925A00W06B0500400S | S0E02925 | SE02925B00400 | 0.332 | 0.332 | 0.195 | 0.195 | 49720 |  |  | 8.947 | 8.949 | 1277 | 1277 | 125.042 | 125.042 | 0.324 | 0.324 | 2.53 | 2.53 | 0.064 | 0.064 |  | 240.074 |  | 5.169 |  | 0.575 | 1315.635 | 0.085 | 2.702 | 2.245 | 1.204 | 16.307 | 0 | 0.031 |  | 0.283 | 0.283 |  |  | 0.206 | 0.206 |  | 8.947 |  |  | 10.434 | 10.423 | 8.514 | 8.514 |  |  |  | 189.688 |  |  |  | 1.383 | 0 | 0 | 0 | 0 | 0 | 0 | 0.031 |  |  |  |  | NT | 0.283 | 0.283 | 0.206 | 0.206 | 0.342 | 0.34 | 0.202 | 0.202 |  |  | 20250811 | Y
2025.08.14 | 25081414 | S0E02925A00W06B0500500S | S0E02925 | SE02925B00500 | 0.332 | 0.332 | 0.195 | 0.195 | 49727 |  |  | 8.941 | 8.937 | 1279 | 1279 | 124.998 | 124.998 | 0.346 | 0.346 | 2.51 | 2.51 | 0.056 | 0.056 |  | 240.218 |  | 5.545 |  | 0.717 | 1315.291 | 0.085 | 2.672 | 2.216 | 1.234 | 16.337 | 0 | 0.03 |  | 0.282 | 0.286 |  |  | 0.205 | 0.206 |  | 8.941 |  |  | 10.415 | 10.414 | 8.526 | 8.526 |  |  |  | 189.621 |  |  |  | 1.534 | 0 | 0 | 0 | 0 | 0 | 0 | 0.03 |  |  |  |  | NT | 0.282 | 0.286 | 0.205 | 0.206 | 0.339 | 0.342 | 0.203 | 0.201 |  |  | 20250811 | Y
2025.08.14 | 25081414 | S0E02925A00W06B0500600S | S0E02925 | SE02925B00600 | 0.332 | 0.332 | 0.195 | 0.195 | 49725 |  |  | 8.946 | 8.943 | 1280 | 1280 | 124.954 | 124.954 | 0.368 | 0.368 | 2.49 | 2.49 | 0.048 | 0.048 |  | 240.363 |  | 5.922 |  | 0.859 | 1315.419 | 0.085 | 2.684 | 2.228 | 1.224 | 16.333 | 0 | 0.034 |  | 0.283 | 0.281 |  |  | 0.205 | 0.206 |  | 8.946 |  |  | 10.414 | 10.418 | 8.538 | 8.538 |  |  |  | 189.554 |  |  |  | 1.685 | 0 | 0 | 0 | 0 | 0 | 0 | 0.034 |  |  |  |  | NT | 0.283 | 0.281 | 0.205 | 0.206 | 0.34 | 0.341 | 0.202 | 0.203 |  |  | 20250811 | Y
2025.08.14 | 25081414 | S0E02925A00W06B0500700S | S0E02925 | SE02925B00700 | 0.332 | 0.332 | 0.195 | 0.195 | 49722 |  |  | 8.948 | 8.952 | 1281 | 1281 | 124.91 | 124.91 | 0.39 | 0.39 | 2.47 | 2.47 | 0.04 | 0.04 |  | 240.507 |  | 6.298 |  | 1.001 | 1316.533 | 0.085 | 2.754 | 2.306 | 1.129 | 16.373 | 0 | 0.037 |  | 0.281 | 0.283 |  |  | 0.205 | 0.206 |  | 8.948 |  |  | 10.42 | 10.422 | 8.55 | 8.55 |  |  |  | 189.486 |  |  |  | 1.835 | 0 | 0 | 0 | 0 | 0 | 0 | 0.037 |  |  |  |  | NT | 0.281 | 0.283 | 0.205 | 0.206 | 0.34 | 0.338 | 0.203 | 0.202 |  |  | 20250811 | Y
2025.08.14 | 25081414 | S0E02925A00W06B0500800S | S0E02925 | SE02925B00800 | 0.332 | 0.332 | 0.195 | 0.195 | 49726 |  |  | 8.938 | 8.939 | 1278 | 1278 | 124.906 | 124.906 | 0.414 | 0.414 | 2.748 | 2.748 | 0.06 | 0.06 |  | 240.652 |  | 6.675 |  | 1.143 | 1315.404 | 0.085 | 2.683 | 2.227 | 1.226 | 16.333 | 0 | 0.028 |  | 0.287 | 0.285 |  |  | 0.205 | 0.205 |  | 8.938 |  |  | 10.415 | 10.408 | 8.514 | 8.514 |  |  |  | 189.419 |  |  |  | 1.986 | 0 | 0 | 0 | 0 | 0 | 0 | 0.028 |  |  |  |  | NT | 0.287 | 0.285 | 0.205 | 0.205 | 0.342 | 0.339 | 0.204 | 0.202 |  |  | 20250811 | Y
2025.08.14 | 25081414 | S0E02925A00W06B0500900S | S0E02925 | SE02925B00900 | 0.332 | 0.332 | 0.195 | 0.195 | 49724 |  |  | 8.926 | 8.938 | 1275 | 1275 | 124.902 | 124.902 | 0.438 | 0.438 | 3.026 | 3.026 | 0.08 | 0.08 |  | 240.796 |  | 7.051 |  | 1.285 | 1315.586 | 0.085 | 2.695 | 2.24 | 1.209 | 16.316 | 0 | 0.039 |  | 0.284 | 0.285 |  |  | 0.204 | 0.205 |  | 8.926 |  |  | 10.407 | 10.409 | 8.478 | 8.478 |  |  |  | 189.352 |  |  |  | 2.137 | 0 | 0 | 0 | 0 | 0 | 0 | 0.039 |  |  |  |  | NT | 0.284 | 0.285 | 0.204 | 0.205 | 0.341 | 0.339 | 0.202 | 0.201 |  |  | 20250811 | Y
2025.08.14 | 25081414 | S0E02925A00W06B0501000S | S0E02925 | SE02925B01000 | 0.332 | 0.332 | 0.195 | 0.2 | 49726 |  |  | 8.935 | 8.92 | 1272 | 1272 | 124.898 | 124.898 | 0.462 | 0.462 | 3.304 | 3.304 | 0.1 | 0.1 |  | 240.941 |  | 7.427 |  | 1.426 | 1315.576 | 0.085 | 2.698 | 2.242 | 1.211 | 16.312 | 0 | 0.031 |  | 0.282 | 0.282 |  |  | 0.204 | 0.204 |  | 8.935 |  |  | 10.41 | 10.749 | 8.442 | 8.442 |  |  |  | 189.285 |  |  |  | 2.288 | 0 | 0 | 0 | 0 | 0 | 0 | 0.031 |  |  |  |  | NT | 0.282 | 0.282 | 0.204 | 0.204 | 0.339 | 0.34 | 0.203 | 0.2 |  |  | 20250811 | Y
2025.08.14 | 25081414 | S0E02925A00W06B0501100S | S0E02925 | SE02925B01100 | 0.332 | 0.332 | 0.194 | 0.194 | 49729 |  |  | 8.928 | 8.929 | 1269 | 1269 | 124.894 | 124.894 | 0.486 | 0.486 | 3.582 | 3.582 | 0.12 | 0.12 |  | 241.085 |  | 7.804 |  | 1.568 | 1315.554 | 0.085 | 2.692 | 2.237 | 1.212 | 16.315 | 0 | 0.038 |  | 0.281 | 0.285 |  |  | 0.203 | 0.204 |  | 8.928 |  |  | 10.4 | 10.402 | 8.406 | 8.406 |  |  |  | 189.217 |  |  |  | 2.439 | 0 | 0 | 0 | 0 | 0 | 0 | 0.038 |  |  |  |  | NT | 0.281 | 0.285 | 0.203 | 0.204 | 0.341 | 0.34 | 0.204 | 0.201 |  |  | 20250811 | Y
2025.08.14 | 25081414 | S0E02925A00W06B0501200S | S0E02925 | SE02925B01200 | 0.332 | 0.332 | 0.194 | 0.193 | 49722 |  |  | 8.918 | 8.925 | 1266 | 1266 | 124.89 | 124.89 | 0.51 | 0.51 | 3.86 | 3.86 | 0.14 | 0.14 |  | 241.23 |  | 8.18 | 0 | 1.71 | 1316.627 | 0.085 | 2.761 | 2.314 | 1.12 | 16.356 | 0 | 0.043 |  | 0.283 | 0.282 |  |  | 0.203 | 0.203 |  | 8.918 |  |  | 10.399 | 10.393 | 8.37 | 8.37 | 0 | 0 | 0 | 189.15 | 0 | 0 | 0 | 2.59 | 0 | 0 | 0 | 0 | 0 | 0 | 0.043 |  |  |  |  | NT | 0.283 | 0.282 | 0.203 | 0.203 | 0.34 | 0.34 | 0.201 | 0.2 |  |  | 20250811 | Y
2025.08.14 | 25081414 | S0E02925A00W06B0501300S | S0E02925 | SE02925B01300 | 0.332 | 0.332 | 0.193 | 0.193 | 49730 |  |  | 8.924 | 8.916 | 1269 | 1269 | 124.912 | 124.912 | 0.47 | 0.47 | 3.298 | 3.298 | 0.135 | 0.135 |  | 241.094 |  | 7.966 |  | 1.641 | 1315.393 | 0.085 | 2.683 | 2.227 | 1.225 | 16.325 | 0 | 0.023 |  | 0.281 | 0.282 |  |  | 0.202 | 0.202 |  | 8.924 |  |  | 10.393 | 10.383 | 8.41 | 8.41 |  |  |  | 189.3 |  |  |  | 2.537 | 0 | 0 | 0 | 0 | 0 | 0 | 0.023 |  |  |  |  | NT | 0.281 | 0.282 | 0.202 | 0.202 | 0.34 | 0.34 | 0.202 | 0.199 |  |  | 20250811 | Y
2025.08.14 | 25081414 | S0E02925A00W06B0501400S | S0E02925 | SE02925B01400 | 0.332 | 0.332 | 0.193 | 0.193 | 49728 |  |  | 8.92 | 8.921 | 1272 | 1272 | 124.935 | 124.935 | 0.43 | 0.43 | 2.735 | 2.735 | 0.13 | 0.13 |  | 240.959 |  | 7.751 |  | 1.572 | 1315.432 | 0.085 | 2.684 | 2.228 | 1.222 | 16.323 | 0 | 0.037 |  | 0.283 | 0.28 |  |  | 0.202 | 0.202 |  | 8.92 |  |  | 10.388 | 10.4 | 8.45 | 8.45 |  |  |  | 189.45 |  |  |  | 2.483 | 0 | 0 | 0 | 0 | 0 | 0 | 0.037 |  |  |  |  | NT | 0.283 | 0.28 | 0.202 | 0.202 | 0.341 | 0.34 | 0.202 | 0.2 |  |  | 20250811 | Y
2025.08.14 | 25081414 | S0E02925A00W06B0501500S | S0E02925 | SE02925B01500 | 0.333 | 0.333 | 0.193 | 0.193 | 49723 |  | G1 | 8.927 | 8.922 | 1274 | 1274 | 124.958 | 124.958 | 0.39 | 0.39 | 2.172 | 2.172 | 0.125 | 0.125 |  | 240.823 |  | 7.537 |  | 1.503 | 1315.531 | 0.085 | 2.693 | 2.237 | 1.213 | 16.313 | 0 | 0.022 |  | 0.282 | 0.281 |  |  | 0.202 | 0.202 |  | 8.927 |  |  | 10.395 | 10.391 | 8.49 | 8.49 |  |  |  | 189.6 |  |  |  | 2.43 | 0 | 0 | 0 | 0 | 0 | 0 | 0.022 |  |  |  |  | NT | 0.282 | 0.281 | 0.202 | 0.202 | 0.338 | 0.339 | 0.202 | 0.2 |  |  | 20250811 | Y
2025.08.14 | 25081414 | S0E02925A00W06B0501600S | S0E02925 | SE02925B01600 | 0.332 | 0.332 | 0.192 | 0.192 | 49727 |  |  | 8.921 | 8.904 | 1277 | 1277 | 124.98 | 124.98 | 0.35 | 0.35 | 1.61 | 1.61 | 0.12 | 0.12 |  | 240.688 |  | 7.322 |  | 1.434 | 1316.508 | 0.085 | 2.751 | 2.304 | 1.131 | 16.37 | 0 | 0.038 |  | 0.279 | 0.28 |  |  | 0.201 | 0.201 |  | 8.921 |  |  | 10.39 | 10.386 | 8.53 | 8.53 |  |  |  | 189.75 |  |  |  | 2.377 | 0 | 0 | 0 | 0 | 0 | 0 | 0.038 |  |  |  |  | NT | 0.279 | 0.28 | 0.201 | 0.201 | 0.342 | 0.34 | 0.2 | 0.2 |  |  | 20250811 | Y
2025.08.14 | 25081414 | S0E02925A00W06B0501700S | S0E02925 | SE02925B01700 | 0.332 | 0.332 | 0.192 | 0.193 | 49726 |  |  | 8.919 | 8.923 | 1278 | 1278 | 124.965 | 124.965 | 0.355 | 0.355 | 1.703 | 1.703 | 0.108 | 0.108 |  | 240.552 |  | 7.108 |  | 1.366 | 1315.258 | 0.085 | 2.668 | 2.212 | 1.237 | 16.339 | 0 | 0.024 |  | 0.281 | 0.28 |  |  | 0.202 | 0.202 |  | 8.919 |  |  | 10.386 | 10.379 | 8.512 | 8.512 |  |  |  | 189.9 |  |  |  | 2.323 | 0 | 0 | 0 | 0 | 0 | 0 | 0.024 |  |  |  |  | NT | 0.281 | 0.28 | 0.202 | 0.202 | 0.34 | 0.34 | 0.199 | 0.199 |  |  | 20250811 | Y
2025.08.14 | 25081414 | S0E02925A00W06B0501800S | S0E02925 | SE02925B01800 | 0.333 | 0.332 | 0.193 | 0.193 | 49725 |  |  | 8.912 | 8.886 | 1278 | 1278 | 124.95 | 124.95 | 0.36 | 0.36 | 1.795 | 1.795 | 0.095 | 0.095 |  | 240.417 |  | 6.893 |  | 1.297 | 1315.385 | 0.085 | 2.681 | 2.225 | 1.227 | 16.326 | 0 | 0.04 |  | 0.283 | 0.283 |  |  | 0.202 | 0.202 |  | 8.912 |  |  | 10.377 | 10.349 | 8.495 | 8.495 |  |  |  | 190.05 |  |  |  | 2.27 | 0 | 0 | 0 | 0 | 0 | 0 | 0.04 |  |  |  |  | NT | 0.283 | 0.283 | 0.202 | 0.202 | 0.34 | 0.341 | 0.203 | 0.202 |  |  | 20250811 | Y
2025.08.14 | 25081414 | S0E02925A00W06B0501900S | S0E02925 | SE02925B01900 | 0.333 | 0.333 | 0.194 | 0.194 | 49727 |  |  | 8.889 | 8.871 | 1278 | 1278 | 124.935 | 124.935 | 0.365 | 0.365 | 1.888 | 1.888 | 0.082 | 0.082 |  | 240.281 |  | 6.679 |  | 1.228 | 1315.591 | 0.085 | 2.698 | 2.242 | 1.208 | 16.301 | 0 | 0.034 |  | 0.28 | 0.279 |  |  | 0.203 | 0.203 |  | 8.889 |  |  | 10.351 | 10.338 | 8.478 | 8.478 |  |  |  | 190.2 |  |  |  | 2.217 | 0 | 0 | 0 | 0 | 0 | 0 | 0.034 |  |  |  |  | NT | 0.28 | 0.279 | 0.203 | 0.203 | 0.344 | 0.354 | 0.203 | 0.21 |  |  | 20250811 | Y
2025.08.14 | 25081414 | S0E02925A00W06B0502000S | S0E02925 | SE02925B02000 | 0.333 | 0.333 | 0.195 | 0.194 | 49727 |  |  | 8.878 | 8.869 | 1279 | 1279 | 124.92 | 124.92 | 0.37 | 0.37 | 1.98 | 1.98 | 0.07 | 0.07 |  | 240.146 |  | 6.464 |  | 1.159 | 1316.861 | 0.085 | 2.779 | 2.332 | 1.1 | 16.325 | 0 | 0.042 |  | 0.28 | 0.281 |  |  | 0.204 | 0.204 |  | 8.878 |  |  | 10.338 | 10.321 | 8.46 | 8.46 |  |  |  | 190.35 |  |  |  | 2.163 | 0 | 0 | 0 | 0 | 0 | 0 | 0.042 |  |  |  |  | NT | 0.28 | 0.281 | 0.204 | 0.204 | 0.341 | 0.343 | 0.2 | 0.202 |  |  | 20250811 | Y
2025.08.14 | 25081414 | S0E02925A00W06B0502100S | S0E02925 | SE02925B02100 | 0.332 | 0.333 | 0.194 | 0.194 | 49736 |  |  | 8.863 | 8.868 | 1282 | 1278 | 124.86 | 125.05 | 0.51 | 0.44 | 1.94 | 2.58 | 0.11 | 0.13 |  | 240.01 |  | 6.25 | 0 | 1.09 | 1316.914 | 0.085 | 2.784 | 2.337 | 1.095 | 16.32 | 0 | 0.043 |  | 0.281 | 0.285 |  |  | 0.204 | 0.204 |  | 8.863 |  |  | 10.321 | 10.328 | 8.46 | 8.51 | 0 | 0 | 0 | 190.5 | 0 | 0 | 0 | 2.11 | 0 | 0 | 0 | 0 | 0 | 0 | 0.043 |  |  |  |  | NT | 0.281 | 0.285 | 0.204 | 0.204 | 0.34 | 0.34 | 0.202 | 0.201 |  |  | 20250811 | Y
2025.08.14 | 25081416 | S0E02925A00W06E0300100E | S0E02925 | SE02925E00100 | 0.332 | 0.331 | 0.195 | 0.194 | 49775 |  |  | 9.019 | 8.962 | 1312 | 1287 | 124.98 | 125.12 | 0.47 | 0.61 | 2.11 | 1.56 | 0.07 | 0.07 |  | 240.21 |  | 2.25 | 0 | 0.2 | 1314.47 | 0.085 | 2.581 | 2.133 | 1.305 | 16.559 | 0 | 0.026 |  | 0.28 | 0.278 |  |  | 0.204 | 0.204 |  | 9.019 |  |  | 10.471 | 10.428 | 8.79 | 8.64 | 0 | 0 | 0 | 190.82 | 0 | 0 | 0 | 1.62 | 0 | 0 | 0 | 0 | 0 | 0 | 0.026 |  |  |  |  | NT | 0.28 | 0.278 | 0.204 | 0.204 | 0.341 | 0.339 | 0.202 | 0.201 |  |  | 20250812 | Y
2025.08.14 | 25081416 | S0E02925A00W06E0300200S | S0E02925 | SE02925E00200 | 0.333 | 0.333 | 0.196 | 0.196 | 49764 |  | G1 | 8.972 | 8.951 | 1273 | 1273 | 125.07 | 125.07 | 0.49 | 0.49 | 1.94 | 1.94 | 0.18 | 0.18 |  | 240.112 |  | 2.16 |  | 0.468 | 1315.799 | 0.085 | 2.689 | 2.242 | 1.19 | 16.423 | 0 | 0.024 |  | 0.278 | 0.284 |  |  | 0.205 | 0.205 |  | 8.972 |  |  | 10.428 | 10.426 | 8.58 | 8.58 |  |  |  | 190.612 |  |  |  | 1.648 | 0 | 0 | 0 | 0 | 0 | 0 | 0.024 |  |  |  |  | NT | 0.278 | 0.284 | 0.205 | 0.205 | 0.337 | 0.342 | 0.201 | 0.205 |  |  | 20250812 | Y
2025.08.14 | 25081416 | S0E02925A00W06E0300300S | S0E02925 | SE02925E00300 | 0.332 | 0.331 | 0.194 | 0.194 | 49741 |  |  | 8.946 | 8.936 | 1272 | 1272 | 125.045 | 125.045 | 0.512 | 0.512 | 1.878 | 1.878 | 0.16 | 0.16 |  | 240.014 |  | 2.07 |  | 0.736 | 1316.583 | 0.085 | 2.754 | 2.308 | 1.123 | 16.347 | 0 | 0.026 |  | 0.279 | 0.28 |  |  | 0.204 | 0.204 |  | 8.946 |  |  | 10.424 | 10.413 | 8.54 | 8.54 |  |  |  | 190.404 |  |  |  | 1.676 | 0 | 0 | 0 | 0 | 0 | 0 | 0.026 |  |  |  |  | NT | 0.279 | 0.28 | 0.204 | 0.204 | 0.343 | 0.34 | 0.2 | 0.2 |  |  | 20250812 | Y
2025.08.14 | 25081416 | S0E02925A00W06E0300400S | S0E02925 | SE02925E00400 | 0.332 | 0.331 | 0.195 | 0.194 | 49758 |  |  | 8.94 | 8.896 | 1270 | 1270 | 125.02 | 125.02 | 0.535 | 0.535 | 1.815 | 1.815 | 0.14 | 0.14 |  | 239.916 |  | 1.98 |  | 1.004 | 1316.203 | 0.085 | 2.744 | 2.289 | 1.154 | 16.234 | 0 | 0.037 |  | 0.279 | 0.281 |  |  | 0.204 | 0.204 |  | 8.94 |  |  | 10.422 | 10.381 | 8.5 | 8.5 |  |  |  | 190.196 |  |  |  | 1.704 | 0 | 0 | 0 | 0 | 0 | 0 | 0.037 |  |  |  |  | NT | 0.279 | 0.281 | 0.204 | 0.204 | 0.339 | 0.343 | 0.199 | 0.2 |  |  | 20250812 | Y
2025.08.14 | 25081416 | S0E02925A00W06E0300500S | S0E02925 | SE02925E00500 | 0.332 | 0.332 | 0.195 | 0.195 | 49766 |  |  | 8.896 | 8.907 | 1269 | 1269 | 124.995 | 124.995 | 0.558 | 0.558 | 1.752 | 1.752 | 0.12 | 0.12 |  | 239.818 |  | 1.89 |  | 1.272 | 1316.549 | 0.085 | 2.775 | 2.32 | 1.125 | 16.197 | 0 | 0.028 |  | 0.279 | 0.285 |  |  | 0.204 | 0.204 |  | 8.896 |  |  | 10.374 | 10.382 | 8.46 | 8.46 |  |  |  | 189.988 |  |  |  | 1.732 | 0 | 0 | 0 | 0 | 0 | 0 | 0.028 |  |  |  |  | NT | 0.279 | 0.285 | 0.204 | 0.204 | 0.342 | 0.34 | 0.201 | 0.201 |  |  | 20250812 | Y
2025.08.14 | 25081416 | S0E02925A00W06E0300600S | S0E02925 | SE02925E00600 | 0.332 | 0.333 | 0.194 | 0.195 | 49774 |  | G1 | 8.901 | 8.918 | 1268 | 1268 | 124.97 | 124.97 | 0.58 | 0.58 | 1.69 | 1.69 | 0.1 | 0.1 |  | 239.72 |  | 1.8 | 0 | 1.54 | 1317.703 | 0.084 | 2.846 | 2.4 | 1.027 | 16.236 | 0 | 0.029 |  | 0.281 | 0.285 |  |  | 0.204 | 0.204 |  | 8.901 |  |  | 10.382 | 10.396 | 8.42 | 8.42 | 0 | 0 | 0 | 189.78 | 0 | 0 | 0 | 1.76 | 0 | 0 | 0 | 0 | 0 | 0 | 0.029 |  |  |  |  | NT | 0.281 | 0.285 | 0.204 | 0.204 | 0.354 | 0.355 | 0.217 | 0.216 |  |  | 20250812 | Y
2025.08.14 | 25081416 | S0E02925A00W06E0300700S | S0E02925 | SE02925E00700 | 0.332 | 0.332 | 0.194 | 0.194 | 49746 |  |  | 8.912 | 8.928 | 1267 | 1267 | 124.952 | 124.952 | 0.582 | 0.582 | 1.95 | 1.95 | 0.092 | 0.092 |  | 239.801 |  | 2.488 |  | 1.823 | 1317.68 | 0.084 | 2.844 | 2.398 | 1.029 | 16.242 | 0 | 0.036 |  | 0.281 | 0.279 |  |  | 0.203 | 0.203 |  | 8.912 |  |  | 10.403 | 10.406 | 8.43 | 8.43 |  |  |  | 189.768 |  |  |  | 2.412 | 0 | 0 | 0 | 0 | 0 | 0 | 0.036 |  |  |  |  | NT | 0.281 | 0.279 | 0.203 | 0.203 | 0.34 | 0.34 | 0.201 | 0.2 |  |  | 20250812 | Y
2025.08.14 | 25081416 | S0E02925A00W06E0300800S | S0E02925 | SE02925E00800 | 0.332 | 0.332 | 0.193 | 0.194 | 49755 |  |  | 8.927 | 8.926 | 1266 | 1266 | 124.935 | 124.935 | 0.585 | 0.585 | 2.21 | 2.21 | 0.085 | 0.085 |  | 239.882 |  | 3.176 |  | 2.107 | 1316.512 | 0.085 | 2.772 | 2.316 | 1.128 | 16.209 | 0 | 0.04 |  | 0.28 | 0.278 |  |  | 0.202 | 0.202 |  | 8.927 |  |  | 10.414 | 10.413 | 8.44 | 8.44 |  |  |  | 189.756 |  |  |  | 3.064 | 0 | 0 | 0 | 0 | 0 | 0 | 0.04 |  |  |  |  | NT | 0.28 | 0.278 | 0.202 | 0.202 | 0.343 | 0.339 | 0.199 | 0.199 |  |  | 20250812 | Y
2025.08.14 | 25081416 | S0E02925A00W06E0300900S | S0E02925 | SE02925E00900 | 0.331 | 0.331 | 0.193 | 0.193 | 49776 |  |  | 8.928 | 8.963 | 1265 | 1265 | 124.918 | 124.918 | 0.587 | 0.587 | 2.47 | 2.47 | 0.078 | 0.078 |  | 239.963 |  | 3.863 |  | 2.39 | 1316.432 | 0.085 | 2.765 | 2.31 | 1.137 | 16.224 | 0 | 0.037 |  | 0.282 | 0.28 |  |  | 0.202 | 0.202 |  | 8.928 |  |  | 10.417 | 10.445 | 8.45 | 8.45 |  |  |  | 189.743 |  |  |  | 3.717 | 0 | 0 | 0 | 0 | 0 | 0 | 0.037 |  |  |  |  | NT | 0.282 | 0.28 | 0.202 | 0.202 | 0.337 | 0.338 | 0.2 | 0.2 |  |  | 20250812 | Y
2025.08.14 | 25081416 | S0E02925A00W06E0301000S | S0E02925 | SE02925E01000 | 0.331 | 0.331 | 0.192 | 0.192 | 49765 |  |  | 8.953 | 8.96 | 1264 | 1264 | 124.9 | 124.9 | 0.59 | 0.59 | 2.73 | 2.73 | 0.07 | 0.07 |  | 240.044 |  | 4.551 |  | 2.673 | 1317.444 | 0.085 | 2.827 | 2.38 | 1.05 | 16.274 | 0 | 0.029 |  | 0.282 | 0.278 |  |  | 0.201 | 0.201 |  | 8.953 |  |  | 10.439 | 10.451 | 8.46 | 8.46 |  |  |  | 189.731 |  |  |  | 4.369 | 0 | 0 | 0 | 0 | 0 | 0 | 0.029 |  |  |  |  | NT | 0.282 | 0.278 | 0.201 | 0.201 | 0.34 | 0.341 | 0.198 | 0.199 |  |  | 20250812 | Y
2025.08.14 | 25081416 | S0E02925A00W06E0301100S | S0E02925 | SE02925E01100 | 0.331 | 0.331 | 0.192 | 0.192 | 49749 |  |  | 8.958 | 8.958 | 1265 | 1265 | 124.9 | 124.9 | 0.57 | 0.57 | 2.49 | 2.49 | 0.07 | 0.07 |  | 240.126 |  | 5.239 |  | 2.957 | 1316.002 | 0.085 | 2.73 | 2.275 | 1.174 | 16.269 | 0 | 0.038 |  | 0.278 | 0.284 |  |  | 0.202 | 0.202 |  | 8.958 |  |  | 10.446 | 10.431 | 8.488 | 8.488 |  |  |  | 189.719 |  |  |  | 5.021 | 0 | 0 | 0 | 0 | 0 | 0 | 0.038 |  |  |  |  | NT | 0.278 | 0.284 | 0.202 | 0.202 | 0.342 | 0.338 | 0.198 | 0.2 |  |  | 20250812 | Y
2025.08.14 | 25081416 | S0E02925A00W06E0301200S | S0E02925 | SE02925E01200 | 0.332 | 0.332 | 0.193 | 0.193 | 49778 |  |  | 8.947 | 8.929 | 1266 | 1266 | 124.9 | 124.9 | 0.55 | 0.55 | 2.25 | 2.25 | 0.07 | 0.07 |  | 240.207 |  | 5.927 |  | 3.24 | 1315.7 | 0.085 | 2.703 | 2.247 | 1.198 | 16.293 | 0 | 0.038 |  | 0.284 | 0.282 |  |  | 0.202 | 0.202 |  | 8.947 |  |  | 10.426 | 10.408 | 8.515 | 8.515 |  |  |  | 189.707 |  |  |  | 5.673 | 0 | 0 | 0 | 0 | 0 | 0 | 0.038 |  |  |  |  | NT | 0.284 | 0.282 | 0.202 | 0.202 | 0.343 | 0.34 | 0.199 | 0.201 |  |  | 20250812 | Y
2025.08.14 | 25081416 | S0E02925A00W06E0301300S | S0E02925 | SE02925E01300 | 0.332 | 0.332 | 0.193 | 0.193 | 49760 |  |  | 8.937 | 8.927 | 1268 | 1268 | 124.9 | 124.9 | 0.53 | 0.53 | 2.01 | 2.01 | 0.07 | 0.07 |  | 240.288 |  | 6.614 |  | 3.523 | 1315.484 | 0.085 | 2.683 | 2.228 | 1.217 | 16.313 | 0 | 0.032 |  | 0.284 | 0.278 |  |  | 0.202 | 0.202 |  | 8.937 |  |  | 10.414 | 10.402 | 8.542 | 8.542 |  |  |  | 189.694 |  |  |  | 6.326 | 0 | 0 | 0 | 0 | 0 | 0 | 0.032 |  |  |  |  | NT | 0.284 | 0.278 | 0.202 | 0.202 | 0.34 | 0.341 | 0.2 | 0.199 |  |  | 20250812 | Y
2025.08.14 | 25081416 | S0E02925A00W06E0301400S | S0E02925 | SE02925E01400 | 0.332 | 0.332 | 0.194 | 0.194 | 49754 |  |  | 8.938 | 8.944 | 1269 | 1269 | 124.9 | 124.9 | 0.51 | 0.51 | 1.77 | 1.77 | 0.07 | 0.07 |  | 240.369 |  | 7.302 |  | 3.807 | 1316.467 | 0.085 | 2.746 | 2.299 | 1.133 | 16.367 | 0 | 0.042 |  | 0.279 | 0.278 |  |  | 0.203 | 0.203 |  | 8.938 |  |  | 10.411 | 10.419 | 8.57 | 8.57 |  |  |  | 189.682 |  |  |  | 6.978 | 0 | 0 | 0 | 0 | 0 | 0 | 0.042 |  |  |  |  | NT | 0.279 | 0.278 | 0.203 | 0.203 | 0.339 | 0.341 | 0.208 | 0.206 |  |  | 20250812 | Y
2025.08.14 | 25081416 | S0E02925A00W06E0301500S | S0E02925 | SE02925E01500 | 0.332 | 0.332 | 0.193 | 0.194 | 35142 |  |  | 8.942 | 8.949 | 1267 | 1263 | 124.95 | 124.97 | 0.42 | 0.59 | 0.47 | 1.86 | 0.06 | 0.06 |  | 240.45 |  | 7.99 | 0 | 4.09 | 1316.596 | 0.085 | 2.754 | 2.308 | 1.122 | 16.37 | 0 | 0.033 |  | 0.278 | 0.277 |  |  | 0.203 | 0.203 |  | 8.942 |  |  | 10.419 | 10.434 | 8.47 | 8.26 | 0 | 0 | 0 | 189.67 | 0 | 0 | 0 | 7.63 | 0 | 0 | 0 | 0 | 0 | 0 | 0.033 |  |  |  |  | NT | 0.278 | 0.277 | 0.203 | 0.203 | 0.343 | 0.343 | 0.203 | 0.199 |  |  | 20250812 | Y
2025.08.14 | 25081402 | S0E02927A00V10A0600100E | S0E02927 | SE02927A00100 | 0.334 | 0.334 | 0.194 | 0.194 | 50513 |  |  | 8.919 | 8.929 | 1283 | 1295 | 124.81 | 124.87 | 0.32 | 0.37 | 0.99 | 1.23 | 0.16 | 0.22 |  | 199.11 |  | 4.12 | 0 | 0.13 | 1315.462 | 0.085 | 2.66 | 2.213 | 1.218 | 16.416 | 0 | 0.034 |  | 0.282 | 0.286 |  |  | 0.203 | 0.202 |  | 8.919 |  |  | 10.328 | 10.347 | 8.46 | 8.55 | 0 | 0 | 0 | 179.48 | 0 | 0 | 0 | 2.15 | 0 | 0 | 0 | 0 | 0 | 0 | 0.034 |  |  |  |  | NT | 0.282 | 0.286 | 0.203 | 0.202 | 0.343 | 0.343 | 0.201 | 0.202 |  |  | 20250813 | Y
2025.08.14 | 25081402 | S0E02927A00V10A0600200S | S0E02927 | SE02927A00200 | 0.333 | 0.334 | 0.193 | 0.194 | 50511 |  |  | 8.971 | 9.041 | 1288 | 1294 | 124.745 | 124.775 | 0.44 | 0.465 | 1.175 | 1.295 | 0.215 | 0.245 |  | 198.87 |  | 4.405 |  | 0.095 | 1313.679 | 0.085 | 2.514 | 2.066 | 1.373 | 16.608 | 0 | 0.041 |  | 0.281 | 0.281 |  |  | 0.202 | 0.201 |  | 8.971 |  |  | 10.377 | 10.446 | 8.55 | 8.595 |  |  |  | 179.14 |  |  |  | 1.305 | 0 | 0 | 0 | 0 | 0 | 0 | 0.041 |  |  |  |  | NT | 0.281 | 0.281 | 0.202 | 0.201 | 0.342 | 0.34 | 0.2 | 0.199 |  |  | 20250813 | Y
2025.08.14 | 25081402 | S0E02927A00V10A0600300S | S0E02927 | SE02927A00300 | 0.333 | 0.334 | 0.194 | 0.194 | 50510 |  |  | 8.927 | 8.969 | 1292 | 1292 | 124.68 | 124.68 | 0.56 | 0.56 | 1.36 | 1.36 | 0.27 | 0.27 |  | 198.63 |  | 4.69 | 0 | 0.06 | 1315.074 | 0.085 | 2.629 | 2.181 | 1.251 | 16.46 | 0 | 0.032 |  | 0.283 | 0.282 |  |  | 0.202 | 0.202 |  | 8.927 |  |  | 10.346 | 10.381 | 8.64 | 8.64 | 0 | 0 | 0 | 178.8 | 0 | 0 | 0 | 0.46 | 0 | 0 | 0 | 0 | 0 | 0 | 0.032 |  |  |  |  | NT | 0.283 | 0.282 | 0.202 | 0.202 | 0.344 | 0.34 | 0.201 | 0.201 |  |  | 20250813 | Y
2025.08.14 | 25081402 | S0E02927A00V10A0600400S | S0E02927 | SE02927A00400 | 0.331 | 0.333 | 0.191 | 0.194 | 46112 |  | G5 | 9.031 | 9.136 | [16 empty] | 1313.991 | 0.085 | 2.542 | 2.094 | 1.347 | 16.599 | 0 | 0.034 |  | 0.281 | 0.279 |  |  | 0.203 | 0.2 |  | 9.031 |  |  | 10.447 | 10.628 | [10 empty] | 0 | 0 | 0 | 0 | 0 | 0 | 0.034 |  |  |  |  | NT | 0.281 | 0.279 | 0.203 | 0.2 | 0.346 | 0.346 | 0.208 | 0.199 |  |  | 20250813 | N
2025.08.14 | 25081424 | S0E02928A00W09A0900100E | S0E02928 | SE02928A00100 | 0.335 | 0.334 | 0.192 | 0.192 | 19970 |  |  | 9 | 8.985 | 1271 | 1267 | 124.89 | 124.8 | 0.58 | 0.56 | 3.29 | 2.3 | 0.05 | 0.1 |  | 239.92 |  | 0.57 | 0 | 1.72 | 1316.182 | 0.085 | 2.741 | 2.289 | 1.159 | 16.33 | 0 | 0.048 |  | 0.287 | 0.286 |  |  | 0.201 | 0.202 |  | 9 |  |  | 10.391 | 10.383 | 8.5 | 8.46 | 0 | 0 | 0 | 192.61 | 0 | 0 | 0 | 2.26 | 0 | 0 | 0 | 0 | 0 | 0 | 0.048 |  |  |  |  | NT | 0.287 | 0.286 | 0.201 | 0.202 | 0.343 | 0.347 | 0.199 | 0.201 |  |  | 20250811 | N
2025.08.14 | 25081424 | S0E02928A00W09A0900200S | S0E02928 | SE02928A00200 | 0.334 | 0.334 | 0.192 | 0.192 | 50505 |  |  | 8.988 | 8.987 | 1263 | 1267 | 124.817 | 124.76 | 0.553 | 0.537 | 2.76 | 2.237 | 0.1 | 0.11 |  | 239.93 |  | 0.43 |  | 1.353 | 1315.582 | 0.086 | 2.732 | 2.273 | 1.22 | 16.276 | 0 | 0.045 |  | 0.287 | 0.288 |  |  | 0.201 | 0.202 |  | 8.988 |  |  | 10.378 | 10.391 | 8.477 | 8.463 |  |  |  | 192.67 |  |  |  | 1.587 | 0 | 0 | 0 | 0 | 0 | 0 | 0.045 |  |  |  |  | NT | 0.287 | 0.288 | 0.201 | 0.202 | 0.343 | 0.341 | 0.199 | 0.199 |  |  | 20250811 | Y
2025.08.14 | 25081424 | S0E02928A00W09A0900300S | S0E02928 | SE02928A00300 | 0.334 | 0.334 | 0.192 | 0.192 | 50496 |  |  | 8.983 | 8.969 | 1254 | 1266 | 124.743 | 124.72 | 0.527 | 0.513 | 2.23 | 2.173 | 0.15 | 0.12 |  | 239.94 |  | 0.29 |  | 0.987 | 1315.743 | 0.086 | 2.745 | 2.286 | 1.204 | 16.255 | 0 | 0.027 |  | 0.292 | 0.288 |  |  | 0.2 | 0.201 |  | 8.983 |  |  | 10.379 | 10.372 | 8.453 | 8.467 |  |  |  | 192.73 |  |  |  | 0.913 | 0 | 0 | 0 | 0 | 0 | 0 | 0.027 |  |  |  |  | NT | 0.292 | 0.288 | 0.2 | 0.201 | 0.344 | 0.342 | 0.198 | 0.197 |  |  | 20250811 | Y
2025.08.14 | 25081424 | S0E02928A00W09A0900400S | S0E02928 | SE02928A00400 | 0.335 | 0.334 | 0.192 | 0.192 | 50512 |  |  | 9.006 | 8.974 | 1246 | 1266 | 124.67 | 124.68 | 0.5 | 0.49 | 1.7 | 2.11 | 0.2 | 0.13 |  | 239.95 |  | 0.15 | 0 | 0.62 | 1315.781 | 0.085 | 2.708 | 2.256 | 1.193 | 16.347 | 0 | 0.03 |  | 0.286 | 0.289 |  |  | 0.2 | 0.201 |  | 9.006 |  |  | 10.402 | 10.371 | 8.43 | 8.47 | 0 | 0 | 0 | 192.79 | 0 | 0 | 0 | 0.24 | 0 | 0 | 0 | 0 | 0 | 0 | 0.03 |  |  |  |  | NT | 0.286 | 0.289 | 0.2 | 0.201 | 0.342 | 0.344 | 0.198 | 0.199 |  |  | 20250811 | Y
2025.08.14 | 25081422 | S0E02928A00W09B0900100E | S0E02928 | SE02928B00100 | 0.334 | 0.334 | 0.199 | 0.199 | 49727 |  | R2 | 8.984 | 8.991 | 1283 | 1281 | 124.91 | 124.73 | 0.38 | 0.63 | 1.33 | 2.16 | 0.15 | 0.06 |  | 239.45 |  | 1.47 | 0 | 0.61 | 1315.159 | 0.085 | 2.632 | 2.185 | 1.243 | 16.44 | 0 | 0.024 |  | 0.292 | 0.286 |  |  | 0.214 | 0.214 |  | 8.984 |  |  | 10.431 | 10.42 | 8.54 | 8.56 | 0 | 0 | 0 | 191.41 | 0 | 0 | 0 | 0.85 | 0 | 0 | 0 | 0 | 0 | 0 | 0.024 |  |  |  |  | NT | 0.292 | 0.286 | 0.214 | 0.214 | 0.348 | 0.344 | 0.21 | 0.212 |  |  | 20250811 | Y
2025.08.14 | 25081422 | S0E02928A00W09B0900200S | S0E02928 | SE02928B00200 | 0.335 | 0.334 | 0.197 | 0.197 | 12171 |  |  | 8.978 | 8.99 | 1276 | 1276 | 124.885 | 124.77 | 0.435 | 0.565 | 1.205 | 2.18 | 0.125 | 0.055 |  | 239.34 |  | 2.47 |  | 1.705 | 1315.441 | 0.084 | 2.637 | 2.195 | 1.215 | 16.476 | 0 | 0.035 |  | 0.286 | 0.286 |  |  | 0.209 | 0.209 |  | 8.978 |  |  | 10.418 | 10.42 | 8.495 | 8.485 |  |  |  | 191.975 |  |  |  | 2.5 | 0 | 0 | 0 | 0 | 0 | 0 | 0.035 |  |  |  |  | NT | 0.286 | 0.286 | 0.209 | 0.209 | 0.341 | 0.343 | 0.203 | 0.209 |  |  | 20250811 | Y
2025.08.14 | 25081422 | S0E02928A00W09B0900300S | S0E02928 | SE02928B00300 | 0.332 | 0.333 | 0.196 | 0.198 | 20097 |  | R2 | 8.981 | 9.008 | 1270 | 1272 | 124.86 | 124.81 | 0.49 | 0.5 | 1.08 | 2.2 | 0.1 | 0.05 |  | 239.23 |  | 3.47 | 0 | 2.8 | 1315.659 | 0.085 | 2.666 | 2.221 | 1.199 | 16.426 | 0 | 0.031 |  | 0.287 | 0.285 |  |  | 0.212 | 0.21 |  | 8.981 |  |  | 10.424 | 10.463 | 8.45 | 8.41 | 0 | 0 | 0 | 192.54 | 0 | 0 | 0 | 4.15 | 0 | 0 | 0 | 0 | 0 | 0 | 0.031 |  |  |  |  | NT | 0.287 | 0.285 | 0.212 | 0.21 | 0.34 | 0.341 | 0.205 | 0.204 |  |  | 20250811 | Y
2025.08.14 | 25081424 | S0E02928A00W09D0900100E | S0E02928 | SE02928D00100 | 0.334 | 0.334 | 0.193 | 0.193 | 49722 |  |  | 9.045 | 9.032 | 1228 | 1261 | 124.83 | 124.84 | 0.48 | 0.49 | 0.92 | 3.58 | 0.14 | 0.08 |  | 238.79 |  | 1.12 | 0 | 0.49 | 1315.936 | 0.085 | 2.723 | 2.27 | 1.18 | 16.346 | 0 | 0.036 |  | 0.289 | 0.289 |  |  | 0.202 | 0.203 |  | 9.045 |  |  | 10.449 | 10.448 | 8.36 | 8.44 | 0 | 0 | 0 | 192.12 | 0 | 0 | 0 | 0.51 | 0 | 0 | 0 | 0 | 0 | 0 | 0.036 |  |  |  |  | NT | 0.289 | 0.289 | 0.202 | 0.203 | 0.352 | 0.343 | 0.202 | 0.199 |  |  | 20250814 | Y
2025.08.14 | 25081424 | S0E02928A00W09D0900200S | S0E02928 | SE02928D00200 | 0.334 | 0.334 | 0.193 | 0.193 | 49719 |  |  | 9.064 | 9.043 | 1275 | 1275 | 124.56 | 124.56 | 0.41 | 0.41 | 1.85 | 1.85 | 0.08 | 0.08 |  | 239.15 |  | 1.317 |  | 0.553 | 1315.622 | 0.085 | 2.696 | 2.244 | 1.207 | 16.38 | 0 | 0.049 |  | 0.288 | 0.288 |  |  | 0.203 | 0.203 |  | 9.064 |  |  | 10.446 | 10.446 | 8.56 | 8.56 |  |  |  | 191.84 |  |  |  | 0.813 | 0 | 0 | 0 | 0 | 0 | 0 | 0.049 |  |  |  |  | NT | 0.288 | 0.288 | 0.203 | 0.203 | 0.343 | 0.341 | 0.199 | 0.198 |  |  | 20250814 | Y
2025.08.14 | 25081424 | S0E02928A00W09D0900300S | S0E02928 | SE02928D00300 | 0.333 | 0.334 | 0.192 | 0.193 | 49736 |  |  | 9.043 | 9.08 | 1273 | 1273 | 124.59 | 124.59 | 0.57 | 0.57 | 3.9 | 3.9 | 0.11 | 0.11 |  | 239.51 |  | 1.513 |  | 0.617 | 1315.276 | 0.085 | 2.666 | 2.214 | 1.237 | 16.421 | 0 | 0.049 |  | 0.287 | 0.288 |  |  | 0.203 | 0.203 |  | 9.043 |  |  | 10.444 | 10.489 | 8.52 | 8.52 |  |  |  | 191.56 |  |  |  | 1.117 | 0 | 0 | 0 | 0 | 0 | 0 | 0.049 |  |  |  |  | NT | 0.287 | 0.288 | 0.203 | 0.203 | 0.346 | 0.343 | 0.198 | 0.198 |  |  | 20250814 | Y
2025.08.14 | 25081424 | S0E02928A00W09D0900400S | S0E02928 | SE02928D00400 | 0.333 | 0.332 | 0.193 | 0.191 | 45125 |  |  | 9.086 | 9.015 | 1271 | 1273 | 124.55 | 124.35 | 0.48 | 0.48 | 2.58 | 2.1 | 0.08 | 0.08 |  | 239.87 |  | 1.71 | 0 | 0.68 | 1315.495 | 0.085 | 2.687 | 2.234 | 1.219 | 16.402 | 0 | 0.029 |  | 0.288 | 0.288 |  |  | 0.202 | 0.204 |  | 9.086 |  |  | 10.492 | 10.426 | 8.49 | 8.48 | 0 | 0 | 0 | 191.28 | 0 | 0 | 0 | 1.42 | 0 | 0 | 0 | 0 | 0 | 0 | 0.029 |  |  |  |  | NT | 0.288 | 0.288 | 0.202 | 0.204 | 0.343 | 0.346 | 0.199 | 0.202 |  |  | 20250814 | Y
2025.08.14 | 25081404 | S0E02949A00V10D2900100E | S0E02949 | SE02949D00100 | 0.333 | 0.333 | 0.193 | 0.193 | 50491 |  |  | 8.945 | 8.936 | 1260 | 1274 | 124.86 | 124.89 | 0.48 | 0.52 | 1.71 | 2.3 | 0.13 | 0.09 |  | 198.3 |  | 2.79 | 0 | 0.96 | 1315.452 | 0.085 | 2.65 | 2.205 | 1.214 | 16.359 | 0 | 0.034 |  | 0.286 | 0.283 |  |  | 0.202 | 0.202 |  | 8.945 |  |  | 10.377 | 10.369 | 8.43 | 8.61 | 0 | 0 | 0 | 177.84 | 0 | 0 | 0 | 0.36 | 0 | 0 | 0 | 0 | 0 | 0 | 0.034 |  |  |  |  | NT | 0.286 | 0.283 | 0.202 | 0.202 | 0.343 | 0.343 | 0.2 | 0.2 |  |  | 20250724 | Y
2025.08.14 | 25081404 | S0E02949A00V10D2900200S | S0E02949 | SE02949D00200 | 0.332 | 0.332 | 0.192 | 0.192 | 50494 |  |  | 8.934 | 8.923 | 1269 | 1269 | 124.75 | 124.75 | 0.51 | 0.51 | 1.54 | 1.54 | 0.05 | 0.05 |  | 198.375 |  | 2.793 |  | 0.883 | 1315.874 | 0.084 | 2.685 | 2.24 | 1.178 | 16.32 | 0 | 0.021 |  | 0.285 | 0.286 |  |  | 0.2 | 0.2 |  | 8.934 |  |  | 10.37 | 10.356 | 8.59 | 8.59 |  |  |  | 178.002 |  |  |  | 0.507 | 0 | 0 | 0 | 0 | 0 | 0 | 0.021 |  |  |  |  | NT | 0.285 | 0.286 | 0.2 | 0.2 | 0.344 | 0.338 | 0.201 | 0.2 |  |  | 20250724 | Y
2025.08.14 | 25081404 | S0E02949A00V10D2900300S | S0E02949 | SE02949D00300 | 0.333 | 0.333 | 0.193 | 0.192 | 50495 |  |  | 8.919 | 8.928 | 1268 | 1268 | 124.764 | 124.764 | 0.492 | 0.492 | 1.696 | 1.696 | 0.052 | 0.052 |  | 198.449 |  | 2.795 |  | 0.805 | 1315.004 | 0.085 | 2.632 | 2.179 | 1.252 | 16.253 | 0 | 0.03 |  | 0.283 | 0.283 |  |  | 0.2 | 0.2 |  | 8.919 |  |  | 10.354 | 10.347 | 8.572 | 8.572 |  |  |  | 178.164 |  |  |  | 0.655 | 0 | 0 | 0 | 0 | 0 | 0 | 0.03 |  |  |  |  | NT | 0.283 | 0.283 | 0.2 | 0.2 | 0.341 | 0.341 | 0.2 | 0.201 |  |  | 20250724 | Y
2025.08.14 | 25081404 | S0E02949A00V10D2900400S | S0E02949 | SE02949D00400 | 0.332 | 0.332 | 0.192 | 0.192 | 50495 |  |  | 8.913 | 8.911 | 1267 | 1267 | 124.778 | 124.778 | 0.474 | 0.474 | 1.852 | 1.852 | 0.054 | 0.054 |  | 198.524 |  | 2.798 |  | 0.728 | 1315.131 | 0.085 | 2.645 | 2.192 | 1.242 | 16.24 | 0 | 0.023 |  | 0.285 | 0.285 |  |  | 0.2 | 0.2 |  | 8.913 |  |  | 10.344 | 10.345 | 8.554 | 8.554 |  |  |  | 178.325 |  |  |  | 0.802 | 0 | 0 | 0 | 0 | 0 | 0 | 0.023 |  |  |  |  | NT | 0.285 | 0.285 | 0.2 | 0.2 | 0.343 | 0.342 | 0.199 | 0.202 |  |  | 20250724 | Y
2025.08.14 | 25081404 | S0E02949A00V10D2900500S | S0E02949 | SE02949D00500 | 0.332 | 0.332 | 0.192 | 0.192 | 50495 |  |  | 8.913 | 8.915 | 1266 | 1266 | 124.792 | 124.792 | 0.456 | 0.456 | 2.008 | 2.008 | 0.056 | 0.056 |  | 198.598 |  | 2.801 |  | 0.651 | 1315.195 | 0.085 | 2.65 | 2.196 | 1.235 | 16.23 | 0 | 0.028 |  | 0.286 | 0.282 |  |  | 0.201 | 0.201 |  | 8.913 |  |  | 10.352 | 10.351 | 8.536 | 8.536 |  |  |  | 178.487 |  |  |  | 0.949 | 0 | 0 | 0 | 0 | 0 | 0 | 0.028 |  |  |  |  | NT | 0.286 | 0.282 | 0.201 | 0.201 | 0.344 | 0.34 | 0.198 | 0.198 |  |  | 20250724 | Y
2025.08.14 | 25081404 | S0E02949A00V10D2900600S | S0E02949 | SE02949D00600 | 0.332 | 0.333 | 0.192 | 0.192 | 50495 |  |  | 8.925 | 8.942 | 1265 | 1265 | 124.806 | 124.806 | 0.438 | 0.438 | 2.164 | 2.164 | 0.058 | 0.058 |  | 198.673 |  | 2.804 |  | 0.574 | 1314.778 | 0.085 | 2.613 | 2.159 | 1.27 | 16.274 | 0 | 0.031 |  | 0.281 | 0.281 |  |  | 0.201 | 0.201 |  | 8.925 |  |  | 10.353 | 10.369 | 8.518 | 8.518 |  |  |  | 178.649 |  |  |  | 1.096 | 0 | 0 | 0 | 0 | 0 | 0 | 0.031 |  |  |  |  | NT | 0.281 | 0.281 | 0.201 | 0.201 | 0.342 | 0.339 | 0.201 | 0.199 |  |  | 20250724 | Y
2025.08.14 | 25081404 | S0E02949A00V10D2900700S | S0E02949 | SE02949D00700 | 0.332 | 0.332 | 0.192 | 0.192 | 50496 |  |  | 8.937 | 8.957 | 1264 | 1264 | 124.82 | 124.82 | 0.42 | 0.42 | 2.32 | 2.32 | 0.06 | 0.06 |  | 198.747 |  | 2.806 |  | 0.496 | 1314.888 | 0.085 | 2.605 | 2.159 | 1.263 | 16.417 | 0 | 0.029 |  | 0.288 | 0.286 |  |  | 0.201 | 0.201 |  | 8.937 |  |  | 10.373 | 10.383 | 8.5 | 8.5 |  |  |  | 178.811 |  |  |  | 1.244 | 0 | 0 | 0 | 0 | 0 | 0 | 0.029 |  |  |  |  | NT | 0.288 | 0.286 | 0.201 | 0.201 | 0.34 | 0.34 | 0.199 | 0.198 |  |  | 20250724 | Y
2025.08.14 | 25081404 | S0E02949A00V10D2900800S | S0E02949 | SE02949D00800 | 0.333 | 0.333 | 0.192 | 0.192 | 50492 |  |  | 8.956 | 8.964 | 1265 | 1265 | 124.808 | 124.808 | 0.44 | 0.44 | 2.232 | 2.232 | 0.072 | 0.072 |  | 198.822 |  | 2.809 |  | 0.419 | 1313.216 | 0.085 | 2.488 | 2.033 | 1.406 | 16.43 | 0 | 0.025 |  | 0.282 | 0.283 |  |  | 0.201 | 0.201 |  | 8.956 |  |  | 10.384 | 10.381 | 8.518 | 8.518 |  |  |  | 178.973 |  |  |  | 1.391 | 0 | 0 | 0 | 0 | 0 | 0 | 0.025 |  |  |  |  | NT | 0.282 | 0.283 | 0.201 | 0.201 | 0.341 | 0.345 | 0.2 | 0.198 |  |  | 20250724 | Y
2025.08.14 | 25081404 | S0E02949A00V10D2900900S | S0E02949 | SE02949D00900 | 0.333 | 0.333 | 0.193 | 0.192 | 50492 |  |  | 8.967 | 8.948 | 1266 | 1266 | 124.796 | 124.796 | 0.46 | 0.46 | 2.144 | 2.144 | 0.084 | 0.084 |  | 198.896 |  | 2.812 |  | 0.342 | 1313.185 | 0.085 | 2.483 | 2.029 | 1.409 | 16.428 | 0 | 0.022 |  | 0.287 | 0.283 |  |  | 0.201 | 0.201 |  | 8.967 |  |  | 10.384 | 10.36 | 8.536 | 8.536 |  |  |  | 179.135 |  |  |  | 1.538 | 0 | 0 | 0 | 0 | 0 | 0 | 0.022 |  |  |  |  | NT | 0.287 | 0.283 | 0.201 | 0.201 | 0.341 | 0.346 | 0.2 | 0.206 |  |  | 20250724 | Y
2025.08.14 | 25081404 | S0E02949A00V10D2901000S | S0E02949 | SE02949D01000 | 0.333 | 0.333 | 0.193 | 0.192 | 50494 |  |  | 8.943 | 8.928 | 1268 | 1268 | 124.784 | 124.784 | 0.48 | 0.48 | 2.056 | 2.056 | 0.096 | 0.096 |  | 198.971 |  | 2.815 |  | 0.265 | 1313.678 | 0.085 | 2.526 | 2.072 | 1.366 | 16.379 | 0 | 0.021 |  | 0.285 | 0.28 |  |  | 0.2 | 0.201 |  | 8.943 |  |  | 10.359 | 10.352 | 8.554 | 8.554 |  |  |  | 179.296 |  |  |  | 1.685 | 0 | 0 | 0 | 0 | 0 | 0 | 0.021 |  |  |  |  | NT | 0.285 | 0.28 | 0.2 | 0.201 | 0.344 | 0.341 | 0.201 | 0.199 |  |  | 20250724 | Y
2025.08.14 | 25081404 | S0E02949A00V10D2901100S | S0E02949 | SE02949D01100 | 0.333 | 0.333 | 0.193 | 0.192 | 50492 |  |  | 8.927 | 8.898 | 1269 | 1269 | 124.772 | 124.772 | 0.5 | 0.5 | 1.968 | 1.968 | 0.108 | 0.108 |  | 199.045 |  | 2.817 |  | 0.187 | 1314.454 | 0.085 | 2.588 | 2.134 | 1.298 | 16.297 | 0 | 0.033 |  | 0.282 | 0.286 |  |  | 0.2 | 0.201 |  | 8.927 |  |  | 10.348 | 10.327 | 8.572 | 8.572 |  |  |  | 179.458 |  |  |  | 1.833 | 0 | 0 | 0 | 0 | 0 | 0 | 0.033 |  |  |  |  | NT | 0.282 | 0.286 | 0.2 | 0.201 | 0.346 | 0.341 | 0.198 | 0.201 |  |  | 20250724 | Y
2025.08.14 | 25081404 | S0E02949A00V10D2901200S | S0E02949 | SE02949D01200 | 0.333 | 0.332 | 0.192 | 0.192 | 13658 |  |  | 8.899 | 8.89 | 1270 | 1270 | 124.76 | 124.76 | 0.52 | 0.52 | 1.88 | 1.88 | 0.12 | 0.12 |  | 199.12 |  | 2.82 | 0 | 0.11 | 1316.38 | 0.084 | 2.712 | 2.27 | 1.133 | 16.316 | 0 | 0.031 |  | 0.28 | 0.28 |  |  | 0.2 | 0.201 |  | 8.899 |  |  | 10.329 | 10.322 | 8.59 | 8.59 | 0 | 0 | 0 | 179.62 | 0 | 0 | 0 | 1.98 | 0 | 0 | 0 | 0 | 0 | 0 | 0.031 |  |  |  |  | NT | 0.28 | 0.28 | 0.2 | 0.201 | 0.34 | 0.341 | 0.204 | 0.2 |  |  | 20250724 | Y
2025.08.14 | 25081405 | S0E02949A00V10D2901300S | S0E02949 | SE02949D01300 | 0.333 | 0.333 | 0.193 | 0.193 | 50494 |  |  | 8.885 | 8.894 | 1270 | 1270 | 124.76 | 124.76 | 0.473 | 0.473 | 1.872 | 1.872 | 0.128 | 0.128 |  | 199.033 |  | 2.831 |  | 0.203 | 1315.176 | 0.085 | 2.648 | 2.194 | 1.237 | 16.227 | 0 | 0.023 |  | 0.281 | 0.284 |  |  | 0.2 | 0.201 |  | 8.885 |  |  | 10.314 | 10.324 | 8.592 | 8.592 |  |  |  | 179.474 |  |  |  | 1.909 | 0 | 0 | 0 | 0 | 0 | 0 | 0.023 |  |  |  |  | NT | 0.281 | 0.284 | 0.2 | 0.201 | 0.341 | 0.34 | 0.201 | 0.201 |  |  | 20250724 | Y
2025.08.14 | 25081405 | S0E02949A00V10D2901400S | S0E02949 | SE02949D01400 | 0.333 | 0.333 | 0.193 | 0.193 | 50495 |  |  | 8.894 | 8.89 | 1270 | 1270 | 124.76 | 124.76 | 0.425 | 0.425 | 1.865 | 1.865 | 0.135 | 0.135 |  | 198.947 |  | 2.842 |  | 0.297 | 1315.205 | 0.085 | 2.649 | 2.196 | 1.235 | 16.227 | 0 | 0.029 |  | 0.287 | 0.286 |  |  | 0.2 | 0.201 |  | 8.894 |  |  | 10.32 | 10.321 | 8.595 | 8.595 |  |  |  | 179.329 |  |  |  | 1.838 | 0 | 0 | 0 | 0 | 0 | 0 | 0.029 |  |  |  |  | NT | 0.287 | 0.286 | 0.2 | 0.201 | 0.342 | 0.342 | 0.202 | 0.2 |  |  | 20250724 | Y
2025.08.14 | 25081405 | S0E02949A00V10D2901500S | S0E02949 | SE02949D01500 | 0.333 | 0.333 | 0.192 | 0.192 | 50491 |  |  | 8.896 | 8.891 | 1269 | 1269 | 124.76 | 124.76 | 0.378 | 0.378 | 1.858 | 1.858 | 0.142 | 0.142 |  | 198.86 |  | 2.853 |  | 0.39 | 1315.342 | 0.084 | 2.658 | 2.205 | 1.221 | 16.211 | 0 | 0.026 |  | 0.284 | 0.283 |  |  | 0.201 | 0.201 |  | 8.896 |  |  | 10.331 | 10.324 | 8.598 | 8.598 |  |  |  | 179.183 |  |  |  | 1.767 | 0 | 0 | 0 | 0 | 0 | 0 | 0.026 |  |  |  |  | NT | 0.284 | 0.283 | 0.201 | 0.201 | 0.343 | 0.34 | 0.2 | 0.198 |  |  | 20250724 | Y
2025.08.14 | 25081405 | S0E02949A00V10D2901600S | S0E02949 | SE02949D01600 | 0.333 | 0.333 | 0.193 | 0.193 | 50494 |  |  | 8.886 | 8.893 | 1269 | 1269 | 124.76 | 124.76 | 0.33 | 0.33 | 1.85 | 1.85 | 0.15 | 0.15 |  | 198.773 |  | 2.864 |  | 0.483 | 1316.174 | 0.084 | 2.708 | 2.263 | 1.152 | 16.282 | 0 | 0.021 |  | 0.284 | 0.281 |  |  | 0.201 | 0.201 |  | 8.886 |  |  | 10.319 | 10.319 | 8.6 | 8.6 |  |  |  | 179.038 |  |  |  | 1.696 | 0 | 0 | 0 | 0 | 0 | 0 | 0.021 |  |  |  |  | NT | 0.284 | 0.281 | 0.201 | 0.201 | 0.344 | 0.341 | 0.199 | 0.201 |  |  | 20250724 | Y
2025.08.14 | 25081405 | S0E02949A00V10D2901700S | S0E02949 | SE02949D01700 | 0.333 | 0.334 | 0.195 | 0.193 | 50495 |  |  | 8.887 | 8.913 | 1273 | 1273 | 124.755 | 124.755 | 0.375 | 0.375 | 1.81 | 1.81 | 0.128 | 0.128 |  | 198.687 |  | 2.876 |  | 0.577 | 1314.613 | 0.085 | 2.601 | 2.147 | 1.286 | 16.282 | 0 | 0.03 |  | 0.286 | 0.28 |  |  | 0.201 | 0.201 |  | 8.887 |  |  | 10.319 | 10.226 | 8.598 | 8.598 |  |  |  | 178.892 |  |  |  | 1.624 | 0 | 0 | 0 | 0 | 0 | 0 | 0.03 |  |  |  |  | NT | 0.286 | 0.28 | 0.201 | 0.201 | 0.346 | 0.342 | 0.199 | 0.199 |  |  | 20250724 | Y
2025.08.14 | 25081405 | S0E02949A00V10D2901800S | S0E02949 | SE02949D01800 | 0.333 | 0.334 | 0.192 | 0.193 | 50496 |  |  | 8.918 | 8.946 | 1277 | 1277 | 124.75 | 124.75 | 0.42 | 0.42 | 1.77 | 1.77 | 0.105 | 0.105 |  | 198.6 |  | 2.887 |  | 0.67 | 1313.542 | 0.085 | 2.51 | 2.056 | 1.376 | 16.39 | 0 | 0.029 |  | 0.282 | 0.283 |  |  | 0.201 | 0.201 |  | 8.918 |  |  | 10.337 | 10.362 | 8.595 | 8.595 |  |  |  | 178.747 |  |  |  | 1.553 | 0 | 0 | 0 | 0 | 0 | 0 | 0.029 |  |  |  |  | NT | 0.282 | 0.283 | 0.201 | 0.201 | 0.341 | 0.343 | 0.198 | 0.2 |  |  | 20250724 | Y
2025.08.14 | 25081405 | S0E02949A00V10D2901900S | S0E02949 | SE02949D01900 | 0.333 | 0.333 | 0.193 | 0.193 | 50493 |  |  | 8.947 | 8.965 | 1281 | 1281 | 124.745 | 124.745 | 0.465 | 0.465 | 1.73 | 1.73 | 0.082 | 0.082 |  | 198.513 |  | 2.898 |  | 0.763 | 1312.898 | 0.085 | 2.461 | 2.006 | 1.434 | 16.456 | 0 | 0.03 |  | 0.287 | 0.281 |  |  | 0.201 | 0.201 |  | 8.947 |  |  | 10.367 | 10.375 | 8.592 | 8.592 |  |  |  | 178.601 |  |  |  | 1.482 | 0 | 0 | 0 | 0 | 0 | 0 | 0.03 |  |  |  |  | NT | 0.287 | 0.281 | 0.201 | 0.201 | 0.343 | 0.343 | 0.201 | 0.202 |  |  | 20250724 | Y
2025.08.14 | 25081405 | S0E02949A00V10D2902000S | S0E02949 | SE02949D02000 | 0.334 | 0.333 | 0.193 | 0.192 | 50496 |  |  | 8.958 | 8.953 | 1285 | 1285 | 124.74 | 124.74 | 0.51 | 0.51 | 1.69 | 1.69 | 0.06 | 0.06 |  | 198.427 |  | 2.909 |  | 0.857 | 1313.864 | 0.085 | 2.518 | 2.072 | 1.35 | 16.514 | 0 | 0.028 |  | 0.283 | 0.288 |  |  | 0.201 | 0.201 |  | 8.958 |  |  | 10.364 | 10.36 | 8.59 | 8.59 |  |  |  | 178.456 |  |  |  | 1.411 | 0 | 0 | 0 | 0 | 0 | 0 | 0.028 |  |  |  |  | NT | 0.283 | 0.288 | 0.201 | 0.201 | 0.342 | 0.349 | 0.199 | 0.2 |  |  | 20250724 | Y
2025.08.14 | 25081405 | S0E02949A00V10D2902100S | S0E02949 | SE02949D02100 | 0.333 | 0.333 | 0.192 | 0.192 | 15602 |  |  | 8.948 | 8.936 | 1268 | 1284 | 124.85 | 124.78 | 0.41 | 0.47 | 2.2 | 1.06 | 0.14 | 0.04 |  | 198.34 |  | 2.92 | 0 | 0.95 | 1314.49 | 0.085 | 2.561 | 2.118 | 1.295 | 16.497 | 0 | 0.042 |  | 0.281 | 0.28 |  |  | 0.201 | 0.2 |  | 8.948 |  |  | 10.36 | 10.37 | 8.63 | 8.79 | 0 | 0 | 0 | 178.31 | 0 | 0 | 0 | 1.34 | 0 | 0 | 0 | 0 | 0 | 0 | 0.042 |  |  |  |  | NT | 0.281 | 0.28 | 0.201 | 0.2 | 0.341 | 0.34 | 0.201 | 0.198 |  |  | 20250724 | Y
2025.08.14 | 25081408 | S0E02950A00V11A1300100E | S0E02950 | SE02950A00100 | 0.335 | 0.334 | 0.193 | 0.192 | 30260 |  |  | 8.966 | 8.954 | 1301 | 1297 | 125.12 | 125.17 | 0.08 | 0.37 | 1.3 | 0.5 | 0.26 | 0.27 |  | 200.27 |  | 0.86 | 0 | 0.08 | 1312.702 | 0.086 | 2.452 | 1.998 | 1.46 | 16.664 | 0 | 0.049 |  | 0.282 | 0.282 |  |  | 0.201 | 0.201 |  | 8.966 |  |  | 10.32 | 10.309 | 9.01 | 9.07 | 0 | 0 | 0 | 182.3 | 0 | 0 | 0 | 0.2 | 0 | 0 | 0 | 0 | 0 | 0 | 0.049 |  |  |  |  | NT | 0.282 | 0.282 | 0.201 | 0.201 | 0.341 | 0.342 | 0.201 | 0.202 |  |  | 20250811 | Y
2025.08.14 | 25081408 | S0E02950A00V11A1300200S | S0E02950 | SE02950A00200 | 0.336 | 0.336 | 0.194 | 0.193 | 50510 |  | O4 | 8.963 | 8.919 | 1295 | 1284 | 125.26 | 125.04 | 0.22 | 0.44 | 0.81 | 1.03 | 0.32 | 0.56 |  | 199.94 |  | 2.02 | 0 | 0.26 | 1312.487 | 0.086 | 2.432 | 1.979 | 1.478 | 16.671 | 0 | 0.049 |  | 0.282 | 0.288 |  |  | 0.202 | 0.202 |  | 8.963 |  |  | 10.306 | 10.277 | 9.01 | 8.8 | 0 | 0 | 0 | 181.72 | 0 | 0 | 0 | 0.47 | 0 | 0 | 0 | 0 | 0 | 0 | 0.049 |  |  |  |  | NT | 0.282 | 0.288 | 0.202 | 0.202 | 0.348 | 0.346 | 0.201 | 0.201 |  |  | 20250811 | N
2025.08.14 | 25081402 | S0E02950A00V11B0900100E | S0E02950 | SE02950B00100 | 0.334 | 0.333 | 0.198 | 0.197 | 50532 |  | G2 | 8.953 | 8.936 | 1299 | 1274 | 125.09 | 125.3 | 0.5 | 0.31 | 2.81 | 2.15 | 0.12 | 0.12 |  | 200.82 |  | 1.5 | 0 | 0.46 | 1313.785 | 0.085 | 2.518 | 2.071 | 1.361 | 16.58 | 0 | 0.05 |  | 0.284 | 0.287 |  |  | 0.209 | 0.21 |  | 8.953 |  |  | 10.41 | 10.356 | 8.8 | 8.6 | 0 | 0 | 0 | 181.91 | 0 | 0 | 0 | 0.61 | 0 | 0 | 0 | 0 | 0 | 0 | 0.05 |  |  |  |  | NT | 0.284 | 0.287 | 0.209 | 0.21 | 0.342 | 0.345 | 0.206 | 0.204 |  |  | 20250811 | Y
2025.08.14 | 25081402 | S0E02950A00V11B0900200S | S0E02950 | SE02950B00200 | 0.334 | 0.333 | 0.197 | 0.197 | 50528 |  |  | 8.936 | 8.934 | 1294 | 1276 | 125.065 | 125.105 | 0.43 | 0.3 | 2.625 | 1.945 | 0.13 | 0.155 |  | 200.525 |  | 1.27 |  | 0.795 | 1314.113 | 0.085 | 2.547 | 2.099 | 1.333 | 16.545 | 0 | 0.044 |  | 0.284 | 0.285 |  |  | 0.208 | 0.208 |  | 8.936 |  |  | 10.355 | 10.363 | 8.76 | 8.66 |  |  |  | 181.52 |  |  |  | 1.98 | 0 | 0 | 0 | 0 | 0 | 0 | 0.044 |  |  |  |  | NT | 0.284 | 0.285 | 0.208 | 0.208 | 0.341 | 0.344 | 0.203 | 0.205 |  |  | 20250811 | Y
2025.08.14 | 25081402 | S0E02950A00V11B0900300S | S0E02950 | SE02950B00300 | 0.333 | 0.333 | 0.197 | 0.197 | 50534 |  |  | 8.933 | 8.96 | 1290 | 1279 | 125.04 | 124.91 | 0.36 | 0.29 | 2.44 | 1.74 | 0.14 | 0.19 |  | 200.23 |  | 1.04 | 0 | 1.13 | 1314.242 | 0.085 | 2.557 | 2.11 | 1.322 | 16.535 | 0 | 0.036 |  | 0.288 | 0.285 |  |  | 0.211 | 0.211 |  | 8.933 |  |  | 10.362 | 10.38 | 8.72 | 8.72 | 0 | 0 | 0 | 181.13 | 0 | 0 | 0 | 3.35 | 0 | 0 | 0 | 0 | 0 | 0 | 0.036 |  |  |  |  | NT | 0.288 | 0.285 | 0.211 | 0.211 | 0.341 | 0.342 | 0.216 | 0.216 |  |  | 20250811 | Y
2025.08.14 | 25081408 | S0E02950A00V11D1300100E | S0E02950 | SE02950D00100 | 0.335 | 0.335 | 0.193 | 0.193 | 50498 |  |  | 8.942 | 8.94 | 1292 | 1311 | 125.04 | 125.22 | 0.26 | 0.2 | 2.12 | 1.24 | 0.06 | 0.11 |  | 200.54 |  | 0.86 | 0 | 0.11 | 1313.761 | 0.086 | 2.539 | 2.086 | 1.367 | 16.536 | 0 | 0.055 |  | 0.291 | 0.288 |  |  | 0.202 | 0.202 |  | 8.942 |  |  | 10.295 | 10.305 | 8.73 | 8.81 | 0 | 0 | 0 | 182.1 | 0 | 0 | 0 | 0.67 | 0 | 0 | 0 | 0 | 0 | 0 | 0.055 |  |  |  |  | NT | 0.291 | 0.288 | 0.202 | 0.202 | 0.347 | 0.344 | 0.205 | 0.201 |  |  | 20250811 | Y
2025.08.14 | 25081408 | S0E02950A00V11D1300200S | S0E02950 | SE02950D00200 | 0.335 | 0.334 | 0.193 | 0.192 | 24230 |  |  | 8.945 | 8.937 | 1294 | 1307 | 125.17 | 125.29 | 0.257 | 0.217 | 1.477 | 0.89 | 0.073 | 0.107 |  | 200.477 |  | 1.043 |  | 0.263 | 1312.995 | 0.087 | 2.515 | 2.055 | 1.445 | 16.529 | 0 | 0.061 |  | 0.287 | 0.287 |  |  | 0.202 | 0.202 |  | 8.945 |  |  | 10.312 | 10.296 | 8.76 | 8.813 |  |  |  | 182.107 |  |  |  | 0.57 | 0 | 0 | 0 | 0 | 0 | 0 | 0.061 |  |  |  |  | NT | 0.287 | 0.287 | 0.202 | 0.202 | 0.343 | 0.344 | 0.2 | 0.198 |  |  | 20250811 | N
2025.08.14 | 25081408 | S0E02950A00V11D1300300S | S0E02950 | SE02950D00300 | 0.335 | 0.335 | 0.193 | 0.193 | 50501 |  |  | 8.947 | 8.947 | 1296 | 1302 | 125.3 | 125.36 | 0.253 | 0.233 | 0.833 | 0.54 | 0.087 | 0.103 |  | 200.413 |  | 1.227 |  | 0.417 | 1312.969 | 0.087 | 2.508 | 2.049 | 1.446 | 16.52 | 0 | 0.044 |  | 0.289 | 0.292 |  |  | 0.202 | 0.202 |  | 8.947 |  |  | 10.301 | 10.307 | 8.79 | 8.817 |  |  |  | 182.113 |  |  |  | 0.47 | 0 | 0 | 0 | 0 | 0 | 0 | 0.044 |  |  |  |  | NT | 0.289 | 0.292 | 0.202 | 0.202 | 0.343 | 0.342 | 0.199 | 0.202 |  |  | 20250811 | Y
2025.08.14 | 25081408 | S0E02950A00V11D1300400S | S0E02950 | SE02950D00400 | 0.335 | 0.335 | 0.193 | 0.193 | 50499 |  |  | 8.953 | 8.944 | 1298 | 1298 | 125.43 | 125.43 | 0.25 | 0.25 | 0.19 | 0.19 | 0.1 | 0.1 |  | 200.35 |  | 1.41 | 0 | 0.57 | 1313.662 | 0.086 | 2.535 | 2.081 | 1.376 | 16.534 | 0 | 0.041 |  | 0.289 | 0.292 |  |  | 0.202 | 0.202 |  | 8.953 |  |  | 10.311 | 10.305 | 8.82 | 8.82 | 0 | 0 | 0 | 182.12 | 0 | 0 | 0 | 0.37 | 0 | 0 | 0 | 0 | 0 | 0 | 0.041 |  |  |  |  | NT | 0.289 | 0.292 | 0.202 | 0.202 | 0.344 | 0.343 | 0.2 | 0.201 |  |  | 20250811 | Y
2025.08.14 | 25081408 | S0E02950A00V11D1300500S | S0E02950 | SE02950D00500 | 0.335 | 0.335 | 0.193 | 0.193 | 23514 |  | GA | 8.94 | 8.944 | 1300 | 1298 | 125.408 | 125.39 | 0.288 | 0.292 | 0.328 | 0.988 | 0.092 | 0.118 |  | 200.272 |  | 1.17 |  | 0.528 | 1313.107 | 0.087 | 2.523 | 2.063 | 1.434 | 16.517 | 0 | 0.041 |  | 0.286 | 0.286 |  |  | 0.202 | 0.202 |  | 8.94 |  |  | 10.306 | 10.303 | 8.835 | 8.832 |  |  |  | 182.008 |  |  |  | 0.402 | 0 | 0 | 0 | 0 | 0 | 0 | 0.041 |  |  |  |  | NT | 0.286 | 0.286 | 0.202 | 0.202 | 0.341 | 0.343 | 0.2 | 0.199 |  |  | 20250811 | N
2025.08.14 | 25081408 | S0E02950A00V11D1300600S | S0E02950 | SE02950D00600 | 0.335 | 0.335 | 0.193 | 0.193 | 50497 |  |  | 8.958 | 8.949 | 1302 | 1298 | 125.385 | 125.35 | 0.325 | 0.335 | 0.465 | 1.785 | 0.085 | 0.135 |  | 200.195 |  | 0.93 |  | 0.485 | 1312.893 | 0.087 | 2.502 | 2.042 | 1.452 | 16.525 | 0 | 0.046 |  | 0.288 | 0.287 |  |  | 0.202 | 0.202 |  | 8.958 |  |  | 10.312 | 10.307 | 8.85 | 8.845 |  |  |  | 181.895 |  |  |  | 0.435 | 0 | 0 | 0 | 0 | 0 | 0 | 0.046 |  |  |  |  | NT | 0.288 | 0.287 | 0.202 | 0.202 | 0.345 | 0.344 | 0.199 | 0.2 |  |  | 20250811 | Y
2025.08.14 | 25081408 | S0E02950A00V11D1300700S | S0E02950 | SE02950D00700 | 0.335 | 0.335 | 0.193 | 0.193 | 50503 |  |  | 8.951 | 8.944 | 1303 | 1297 | 125.363 | 125.31 | 0.363 | 0.378 | 0.602 | 2.582 | 0.078 | 0.153 |  | 200.118 |  | 0.69 |  | 0.442 | 1312.637 | 0.087 | 2.477 | 2.018 | 1.474 | 16.547 | 0 | 0.05 |  | 0.285 | 0.29 |  |  | 0.202 | 0.202 |  | 8.951 |  |  | 10.309 | 10.304 | 8.865 | 8.858 |  |  |  | 181.782 |  |  |  | 0.468 | 0 | 0 | 0 | 0 | 0 | 0 | 0.05 |  |  |  |  | NT | 0.285 | 0.29 | 0.202 | 0.202 | 0.343 | 0.343 | 0.2 | 0.201 |  |  | 20250811 | Y
2025.08.14 | 25081408 | S0E02950A00V11D1300800S | S0E02950 | SE02950D00800 | 0.335 | 0.335 | 0.193 | 0.193 | 32495 |  |  | 8.947 | 8.954 | 1305 | 1297 | 125.34 | 125.27 | 0.4 | 0.42 | 0.74 | 3.38 | 0.07 | 0.17 |  | 200.04 |  | 0.45 | 0 | 0.4 | 1313.221 | 0.086 | 2.496 | 2.042 | 1.414 | 16.594 | 0 | 0.055 |  | 0.284 | 0.284 |  |  | 0.202 | 0.202 |  | 8.947 |  |  | 10.314 | 10.312 | 8.88 | 8.87 | 0 | 0 | 0 | 181.67 | 0 | 0 | 0 | 0.5 | 0 | 0 | 0 | 0 | 0 | 0 | 0.055 |  |  |  |  | NT | 0.284 | 0.284 | 0.202 | 0.202 | 0.345 | 0.343 | 0.202 | 0.202 |  |  | 20250811 | Y
2025.08.14 | 25081412 | S0E02950A00V11H0900100E | S0E02950 | SE02950H00100 | 0.336 | 0.336 | 0.195 | 0.196 | 15305 |  | L2 | 8.875 | 8.878 | 1297 | 1293 | 125.43 | 125.56 | 0.7 | 0.79 | 3.2 | 0.49 | 0.38 | 0.4 |  | 200.35 |  | 0.45 | 0 | 0.53 | 1312.792 | 0.085 | 2.421 | 1.977 | 1.443 | 16.693 | 0 | 0.053 |  | 0.285 | 0.284 |  |  | 0.204 | 0.204 |  | 8.875 |  |  | 10.255 | 10.26 | 8.89 | 8.62 | 0 | 0 | 0 | 182.56 | 0 | 0 | 0 | 0.85 | 0 | 0 | 0 | 0 | 0 | 0 | 0.053 |  |  |  |  | NT | 0.285 | 0.284 | 0.204 | 0.204 | 0.343 | 0.344 | 0.205 | 0.202 |  |  | 20250813 | N
2025.08.14 | 25081412 | S0E02950A00V11H0900200S | S0E02950 | SE02950H00200 | 0.335 | 0.335 | 0.195 | 0.194 | 50515 |  | G5 | 8.905 | 8.878 | 1305 | 1302 | 125.433 | 125.52 | 1.177 | 1.237 | 5.383 | 3.577 | 0.313 | 0.327 |  | 200.177 |  | 0.557 |  | 0.617 | 1311.625 | 0.086 | 2.359 | 1.903 | 1.547 | 16.614 | 0 | 0.073 |  | 0.285 | 0.289 |  |  | 0.204 | 0.204 |  | 8.905 |  |  | 10.318 | 10.256 | 8.937 | 8.757 |  |  |  | 182.48 |  |  |  | 0.857 | 0 | 0 | 0 | 0 | 0 | 0 | 0.073 |  |  |  |  | NT | 0.285 | 0.289 | 0.204 | 0.204 | 0.345 | 0.348 | 0.202 | 0.201 |  |  | 20250813 | N
2025.08.14 | 25081412 | S0E02950A00V11H0900300S | S0E02950 | SE02950H00300 | 0.335 | 0.334 | 0.195 | 0.194 | 50518 |  | G5 | 8.906 | 8.914 | 1312 | 1311 | 125.437 | 125.48 | 1.653 | 1.683 | 7.567 | 6.663 | 0.247 | 0.253 |  | 200.003 |  | 0.663 |  | 0.703 | 1312.848 | 0.085 | 2.46 | 2.005 | 1.439 | 16.492 | 0 | 0.095 |  | 0.286 | 0.294 |  |  | 0.203 | 0.205 |  | 8.906 |  |  | 10.314 | 10.347 | 8.983 | 8.893 |  |  |  | 182.4 |  |  |  | 0.863 | 0 | 0 | 0 | 0 | 0 | 0 | 0.095 |  |  |  |  | NT | 0.286 | 0.294 | 0.203 | 0.205 | 0.342 | 0.344 | 0.202 | 0.203 |  |  | 20250813 | N
2025.08.14 | 25081412 | S0E02950A00V11H0900400S | S0E02950 | SE02950H00400 | 0.336 | 0.335 | 0.196 | 0.195 | 10921 |  | L2 | 8.882 | 8.882 | 1320 | 1320 | 125.44 | 125.44 | 2.13 | 2.13 | 9.75 | 9.75 | 0.18 | 0.18 |  | 199.83 |  | 0.77 | 0 | 0.79 | 1313.433 | 0.085 | 2.469 | 2.027 | 1.386 | 16.657 | 0 | 0.103 |  | 0.284 | 0.284 |  |  | 0.203 | 0.205 |  | 8.882 |  |  | 10.282 | 10.271 | 9.03 | 9.03 | 0 | 0 | 0 | 182.32 | 0 | 0 | 0 | 0.87 | 0 | 0 | 0 | 0 | 0 | 0 | 0.103 |  |  |  |  | NT | 0.284 | 0.284 | 0.203 | 0.205 | 0.341 | 0.342 | 0.202 | 0.201 |  |  | 20250813 | N
2025.08.14 | 25081412 | S0E02950A00V11H0900500S | S0E02950 | SE02950H00500 | 0.335 | 0.336 | 0.194 | 0.196 | 50533 |  | G5 | 8.882 | 8.955 | 1313 | 1311 | 125.445 | 125.43 | 1.87 | 1.807 | 8.38 | 7.918 | 0.2 | 0.165 |  | 199.902 |  | 0.64 |  | 0.898 | 1311.74 | 0.086 | 2.369 | 1.913 | 1.538 | 16.606 | 0 | 0.159 |  | 0.287 | 0.287 |  |  | 0.203 | 0.206 |  | 8.882 |  |  | 10.272 | 10.361 | 8.978 | 8.94 |  |  |  | 182.412 |  |  |  | 0.968 | 0 | 0 | 0 | 0 | 0 | 0 | 0.159 |  |  |  |  | NT | 0.287 | 0.287 | 0.203 | 0.206 | 0.349 | 0.347 | 0.201 | 0.204 |  |  | 20250813 | N
2025.08.14 | 25081412 | S0E02950A00V11H0900600S | S0E02950 | SE02950H00600 | 0.332 | 0.333 | 0.192 | 0.193 | 10496 |  | L2 | 8.958 | 8.968 | 1306 | 1302 | 125.45 | 125.42 | 1.61 | 1.485 | 7.01 | 6.085 | 0.22 | 0.15 |  | 199.975 |  | 0.51 |  | 1.005 | 1312.502 | 0.085 | 2.419 | 1.964 | 1.462 | 16.586 | 0 | 0.123 |  | 0.282 | 0.282 |  |  | 0.203 | 0.206 |  | 8.958 |  |  | 10.374 | 10.393 | 8.925 | 8.85 |  |  |  | 182.505 |  |  |  | 1.065 | 0 | 0 | 0 | 0 | 0 | 0 | 0.123 |  |  |  |  | NT | 0.282 | 0.282 | 0.203 | 0.206 | 0.341 | 0.341 | 0.199 | 0.197 |  |  | 20250813 | N
2025.08.14 | 25081412 | S0E02950A00V11H0900700S | S0E02950 | SE02950H00700 | 0.337 | 0.336 | 0.196 | 0.195 | 24363 |  | G1 | 8.978 | 8.963 | 1300 | 1293 | 125.455 | 125.41 | 1.35 | 1.162 | 5.64 | 4.252 | 0.24 | 0.135 |  | 200.048 |  | 0.38 |  | 1.112 | 1312.696 | 0.085 | 2.446 | 1.99 | 1.451 | 16.54 | 0 | 0.124 |  | 0.286 | 0.286 |  |  | 0.203 | 0.206 |  | 8.978 |  |  | 10.405 | 10.394 | 8.872 | 8.76 |  |  |  | 182.598 |  |  |  | 1.162 | 0 | 0 | 0 | 0 | 0 | 0 | 0.124 |  |  |  |  | NT | 0.286 | 0.286 | 0.203 | 0.206 | 0.341 | 0.338 | 0.199 | 0.197 |  |  | 20250813 | N
2025.08.14 | 25081412 | S0E02950A00V11H0900800S | S0E02950 | SE02950H00800 | 0.333 | 0.332 | 0.197 | 0.194 | 21104 |  | G2/L2 | 8.946 | 8.92 | 1293 | 1284 | 125.46 | 125.4 | 1.09 | 0.84 | 4.27 | 2.42 | 0.26 | 0.12 |  | 200.12 |  | 0.25 | 0 | 1.22 | 1314.712 | 0.085 | 2.587 | 2.142 | 1.279 | 16.501 | 0 | 0.069 |  | 0.284 | 0.284 |  |  | 0.203 | 0.207 |  | 8.946 |  |  | 10.436 | 10.352 | 8.82 | 8.67 | 0 | 0 | 0 | 182.69 | 0 | 0 | 0 | 1.26 | 0 | 0 | 0 | 0 | 0 | 0 | 0.069 |  |  |  |  | NT | 0.284 | 0.284 | 0.203 | 0.207 | 0.341 | 0.345 | 0.203 | 0.202 |  |  | 20250813 | N
2025.08.14 | 25081405 | S0E02956A00V10A0900100E | S0E02956 | SE02956A00100 | 0.332 | 0.332 | 0.192 | 0.193 | 50505 |  |  | 8.937 | 8.936 | 1274 | 1261 | 125.07 | 125.16 | 0.33 | 0.4 | 0.98 | 2.78 | 0.05 | 0.04 |  | 198.82 |  | 2.25 | 0 | 0.49 | 1317.827 | 0.084 | 2.854 | 2.408 | 1.015 | 16.192 | 0 | 0.036 |  | 0.284 | 0.281 |  |  | 0.201 | 0.201 |  | 8.937 |  |  | 10.378 | 10.384 | 8.37 | 8.37 | 0 | 0 | 0 | 180.52 | 0 | 0 | 0 | 5.09 | 0 | 0 | 0 | 0 | 0 | 0 | 0.036 |  |  |  |  | NT | 0.284 | 0.281 | 0.201 | 0.201 | 0.343 | 0.343 | 0.199 | 0.2 |  |  | 20250811 | Y
2025.08.14 | 25081405 | S0E02956A00V10A0900200S | S0E02956 | SE02956A00200 | 0.332 | 0.332 | 0.193 | 0.192 | 50511 |  |  | 8.935 | 8.934 | 1270 | 1262 | 125.11 | 125.17 | 0.255 | 0.382 | 0.965 | 3.02 | 0.095 | 0.085 |  | 198.822 |  | 2.272 |  | 0.438 | 1316.978 | 0.084 | 2.802 | 2.348 | 1.087 | 16.126 | 0 | 0.025 |  | 0.283 | 0.283 |  |  | 0.201 | 0.2 |  | 8.935 |  |  | 10.38 | 10.376 | 8.385 | 8.378 |  |  |  | 180.422 |  |  |  | 4.522 | 0 | 0 | 0 | 0 | 0 | 0 | 0.025 |  |  |  |  | NT | 0.283 | 0.283 | 0.201 | 0.2 | 0.341 | 0.344 | 0.199 | 0.199 |  |  | 20250811 | Y
2025.08.14 | 25081405 | S0E02956A00V10A0900300S | S0E02956 | SE02956A00300 | 0.332 | 0.332 | 0.192 | 0.192 | 50513 |  |  | 8.93 | 8.97 | 1266 | 1266 | 125.15 | 125.18 | 0.18 | 0.365 | 0.95 | 3.26 | 0.14 | 0.13 |  | 198.825 |  | 2.295 |  | 0.385 | 1315.406 | 0.085 | 2.675 | 2.22 | 1.223 | 16.279 | 0 | 0.025 |  | 0.281 | 0.285 |  |  | 0.202 | 0.2 |  | 8.93 |  |  | 10.371 | 10.387 | 8.4 | 8.385 |  |  |  | 180.325 |  |  |  | 3.955 | 0 | 0 | 0 | 0 | 0 | 0 | 0.025 |  |  |  |  | NT | 0.281 | 0.285 | 0.202 | 0.2 | 0.341 | 0.341 | 0.198 | 0.198 |  |  | 20250811 | Y
2025.08.14 | 25081405 | S0E02956A00V10A0900400S | S0E02956 | SE02956A00400 | 0.332 | 0.332 | 0.199 | 0.198 | 10842 |  |  | 8.965 | 8.976 | [16 empty] | 1314.224 | 0.084 | 2.562 | 2.107 | 1.314 | 16.435 | 0 | 0 |  | 0.28 | 0.279 |  |  | 0 | 0 |  |  |  |  | 10.388 | 10.401 | [10 empty] | 0 | 0 | 0 | 0 | 0 | 0 | 0.035 |  |  |  |  | NT | 0.28 | 0.279 | 0 | 0 | 0.337 | 0.342 | 0.2 | 0.197 |  |  | 20250811 | N
2025.08.14 | 25081405 | S0E02956A00V10A0900500S | S0E02956 | SE02956A00500 | 0.331 | 0.332 | 0.191 | 0.193 | 39919 |  |  | 8.982 | 9.06 | 1270 | 1270 | 125.23 | 125.2 | 0.03 | 0.33 | 0.92 | 3.74 | 0.23 | 0.22 |  | 198.83 |  | 2.34 | 0 | 0.28 | 1314.959 | 0.085 | 2.618 | 2.171 | 1.261 | 16.488 | 0 | 0.037 |  | 0.28 | 0.278 |  |  | 0.202 | 0.199 |  | 8.982 |  |  | 10.396 | 10.5 | 8.43 | 8.4 | 0 | 0 | 0 | 180.13 | 0 | 0 | 0 | 2.82 | 0 | 0 | 0 | 0 | 0 | 0 | 0.037 |  |  |  |  | NT | 0.28 | 0.278 | 0.202 | 0.199 | 0.343 | 0.34 | 0.2 | 0.2 |  |  | 20250811 | Y
2025.08.14 | 25081417 | S0E02956A00V10B0400100E | S0E02956 | SE02956B00100 | 0.334 | 0.334 | 0.198 | 0.197 | 50527 |  |  | 8.958 | 8.94 | 1281 | 1273 | 124.8 | 124.76 | 0.52 | 0.43 | 1.49 | 1 | 0.09 | 0.11 |  | 198.79 |  | 2.22 | 0 | 0.55 | 1317.352 | 0.085 | 2.839 | 2.387 | 1.058 | 16.201 | 0 | 0.027 |  | 0.292 | 0.29 |  |  | 0.211 | 0.211 |  | 8.958 |  |  | 10.335 | 10.328 | 8.36 | 8.28 | 0 | 0 | 0 | 177.88 | 0 | 0 | 0 | 1.13 | 0 | 0 | 0 | 0 | 0 | 0 | 0.027 |  |  |  |  | NT | 0.292 | 0.29 | 0.211 | 0.211 | 0.349 | 0.342 | 0.208 | 0.207 |  |  | 20250811 | Y
2025.08.14 | 25081417 | S0E02956A00V10B0400200S | S0E02956 | SE02956B00200 | 0.334 | 0.334 | 0.197 | 0.197 | 50540 |  |  | 8.95 | 8.94 | 1283 | 1283 | 124.86 | 124.86 | 0.33 | 0.33 | 2.04 | 2.04 | 0.09 | 0.09 |  | 198.845 |  | 2.228 |  | 0.568 | 1317.555 | 0.085 | 2.854 | 2.402 | 1.041 | 16.184 | 0 | 0.043 |  | 0.292 | 0.29 |  |  | 0.209 | 0.209 |  | 8.95 |  |  | 10.332 | 10.324 | 8.34 | 8.34 |  |  |  | 177.926 |  |  |  | 1.069 | 0 | 0 | 0 | 0 | 0 | 0 | 0.043 |  |  |  |  | NT | 0.292 | 0.29 | 0.209 | 0.209 | 0.346 | 0.345 | 0.204 | 0.204 |  |  | 20250811 | Y
2025.08.14 | 25081417 | S0E02956A00V10B0400300S | S0E02956 | SE02956B00300 | 0.334 | 0.334 | 0.197 | 0.197 | 50526 |  |  | 8.944 | 8.942 | 1284 | 1284 | 124.856 | 124.856 | 0.346 | 0.346 | 2.102 | 2.102 | 0.09 | 0.09 |  | 198.9 |  | 2.237 |  | 0.587 | 1316.768 | 0.086 | 2.834 | 2.375 | 1.116 | 16.163 | 0 | 0.049 |  | 0.289 | 0.289 |  |  | 0.209 | 0.209 |  | 8.944 |  |  | 10.332 | 10.331 | 8.346 | 8.346 |  |  |  | 177.972 |  |  |  | 1.008 | 0 | 0 | 0 | 0 | 0 | 0 | 0.049 |  |  |  |  | NT | 0.289 | 0.289 | 0.209 | 0.209 | 0.341 | 0.342 | 0.204 | 0.203 |  |  | 20250811 | Y
2025.08.14 | 25081417 | S0E02956A00V10B0400400S | S0E02956 | SE02956B00400 | 0.334 | 0.334 | 0.197 | 0.197 | 50527 |  |  | 8.945 | 8.948 | 1285 | 1285 | 124.852 | 124.852 | 0.362 | 0.362 | 2.164 | 2.164 | 0.09 | 0.09 |  | 198.955 |  | 2.245 |  | 0.605 | 1316.748 | 0.086 | 2.831 | 2.372 | 1.118 | 16.164 | 0 | 0.036 |  | 0.293 | 0.29 |  |  | 0.209 | 0.209 |  | 8.945 |  |  | 10.333 | 10.341 | 8.352 | 8.352 |  |  |  | 178.017 |  |  |  | 0.947 | 0 | 0 | 0 | 0 | 0 | 0 | 0.036 |  |  |  |  | NT | 0.293 | 0.29 | 0.209 | 0.209 | 0.346 | 0.341 | 0.204 | 0.202 |  |  | 20250811 | Y
2025.08.14 | 25081417 | S0E02956A00V10B0400500S | S0E02956 | SE02956B00500 | 0.334 | 0.334 | 0.198 | 0.198 | 50526 |  | G3 | 8.958 | 8.953 | 1287 | 1287 | 124.848 | 124.848 | 0.378 | 0.378 | 2.226 | 2.226 | 0.09 | 0.09 |  | 199.01 |  | 2.253 |  | 0.623 | 1316.722 | 0.086 | 2.829 | 2.37 | 1.12 | 16.171 | 0 | 0.027 |  | 0.29 | 0.291 |  |  | 0.209 | 0.209 |  | 8.958 |  |  | 10.338 | 10.339 | 8.358 | 8.358 |  |  |  | 178.063 |  |  |  | 0.887 | 0 | 0 | 0 | 0 | 0 | 0 | 0.027 |  |  |  |  | NT | 0.29 | 0.291 | 0.209 | 0.209 | 0.343 | 0.341 | 0.22 | 0.218 |  |  | 20250811 | Y
2025.08.14 | 25081417 | S0E02956A00V10B0400600S | S0E02956 | SE02956B00600 | 0.334 | 0.334 | 0.197 | 0.197 | 50528 |  |  | 8.953 | 8.949 | 1288 | 1288 | 124.844 | 124.844 | 0.394 | 0.394 | 2.288 | 2.288 | 0.09 | 0.09 |  | 199.065 |  | 2.262 |  | 0.642 | 1316.602 | 0.086 | 2.82 | 2.362 | 1.131 | 16.181 | 0 | 0.034 |  | 0.293 | 0.29 |  |  | 0.209 | 0.209 |  | 8.953 |  |  | 10.347 | 10.346 | 8.364 | 8.364 |  |  |  | 178.109 |  |  |  | 0.826 | 0 | 0 | 0 | 0 | 0 | 0 | 0.034 |  |  |  |  | NT | 0.293 | 0.29 | 0.209 | 0.209 | 0.343 | 0.341 | 0.202 | 0.204 |  |  | 20250811 | Y
2025.08.14 | 25081417 | S0E02956A00V10B0400700S | S0E02956 | SE02956B00700 | 0.334 | 0.334 | 0.197 | 0.196 | 50526 |  |  | 8.965 | 8.954 | 1289 | 1289 | 124.84 | 124.84 | 0.41 | 0.41 | 2.35 | 2.35 | 0.09 | 0.09 | 1197 | 199.12 |  | 2.27 |  | 0.66 | 1317.238 | 0.085 | 2.829 | 2.378 | 1.068 | 16.217 | 0 | 0.05 |  | 0.29 | 0.291 |  |  | 0.209 | 0.209 |  | 8.965 |  |  | 10.355 | 10.349 | 8.37 | 8.37 |  |  |  | 178.155 |  |  |  | 0.765 | 0 | 0 | 0 | 0 | 0 | 0 | 0.05 |  |  |  |  | NT | 0.29 | 0.291 | 0.209 | 0.209 | 0.342 | 0.343 | 0.204 | 0.201 |  |  | 20250811 | Y
2025.08.14 | 25081417 | S0E02956A00V10B0400800S | S0E02956 | SE02956B00800 | 0.334 | 0.334 | 0.196 | 0.196 | 50527 |  |  | 8.967 | 8.962 | 1288 | 1288 | 124.825 | 124.825 | 0.418 | 0.418 | 2.198 | 2.198 | 0.092 | 0.092 |  | 199.175 |  | 2.278 |  | 0.678 | 1316.332 | 0.086 | 2.797 | 2.339 | 1.154 | 16.21 | 0 | 0.046 |  | 0.29 | 0.291 |  |  | 0.208 | 0.208 |  | 8.967 |  |  | 10.347 | 10.347 | 8.362 | 8.362 |  |  |  | 178.201 |  |  |  | 0.704 | 0 | 0 | 0 | 0 | 0 | 0 | 0.046 |  |  |  |  | NT | 0.29 | 0.291 | 0.208 | 0.208 | 0.344 | 0.341 | 0.206 | 0.201 |  |  | 20250811 | Y
2025.08.14 | 25081417 | S0E02956A00V10B0400900S | S0E02956 | SE02956B00900 | 0.334 | 0.334 | 0.196 | 0.196 | 50527 |  |  | 8.971 | 8.956 | 1287 | 1287 | 124.81 | 124.81 | 0.427 | 0.427 | 2.047 | 2.047 | 0.093 | 0.093 |  | 199.23 |  | 2.287 |  | 0.697 | 1316.272 | 0.086 | 2.789 | 2.331 | 1.159 | 16.216 | 0 | 0.042 |  | 0.291 | 0.29 |  |  | 0.208 | 0.208 |  | 8.971 |  |  | 10.35 | 10.344 | 8.353 | 8.353 |  |  |  | 178.247 |  |  |  | 0.643 | 0 | 0 | 0 | 0 | 0 | 0 | 0.042 |  |  |  |  | NT | 0.291 | 0.29 | 0.208 | 0.208 | 0.342 | 0.341 | 0.203 | 0.205 |  |  | 20250811 | Y
2025.08.14 | 25081417 | S0E02956A00V10B0401000S | S0E02956 | SE02956B01000 | 0.334 | 0.334 | 0.196 | 0.196 | 50528 |  |  | 8.964 | 8.962 | 1286 | 1286 | 124.795 | 124.795 | 0.435 | 0.435 | 1.895 | 1.895 | 0.095 | 0.095 |  | 199.285 |  | 2.295 |  | 0.715 | 1316.147 | 0.086 | 2.779 | 2.32 | 1.169 | 16.226 | 0 | 0.048 |  | 0.289 | 0.289 |  |  | 0.207 | 0.207 |  | 8.964 |  |  | 10.348 | 10.346 | 8.345 | 8.345 |  |  |  | 178.293 |  |  |  | 0.582 | 0 | 0 | 0 | 0 | 0 | 0 | 0.048 |  |  |  |  | NT | 0.289 | 0.289 | 0.207 | 0.207 | 0.343 | 0.341 | 0.201 | 0.203 |  |  | 20250811 | Y
2025.08.14 | 25081417 | S0E02956A00V10B0401100S | S0E02956 | SE02956B01100 | 0.334 | 0.334 | 0.195 | 0.195 | 50527 |  |  | 8.974 | 8.958 | 1285 | 1285 | 124.78 | 124.78 | 0.443 | 0.443 | 1.743 | 1.743 | 0.097 | 0.097 |  | 199.34 |  | 2.303 |  | 0.733 | 1316.209 | 0.086 | 2.784 | 2.325 | 1.165 | 16.219 | 0 | 0.045 |  | 0.289 | 0.289 |  |  | 0.206 | 0.206 |  | 8.974 |  |  | 10.347 | 10.343 | 8.337 | 8.337 |  |  |  | 178.338 |  |  |  | 0.522 | 0 | 0 | 0 | 0 | 0 | 0 | 0.045 |  |  |  |  | NT | 0.289 | 0.289 | 0.206 | 0.206 | 0.344 | 0.345 | 0.201 | 0.203 |  |  | 20250811 | Y
2025.08.14 | 25081417 | S0E02956A00V10B0401200S | S0E02956 | SE02956B01200 | 0.334 | 0.334 | 0.195 | 0.194 | 50527 |  |  | 8.977 | 8.948 | 1284 | 1284 | 124.765 | 124.765 | 0.452 | 0.452 | 1.592 | 1.592 | 0.098 | 0.098 |  | 199.395 |  | 2.312 |  | 0.752 | 1316.154 | 0.086 | 2.782 | 2.323 | 1.17 | 16.222 | 0 | 0.049 |  | 0.287 | 0.288 |  |  | 0.206 | 0.206 |  | 8.977 |  |  | 10.349 | 10.34 | 8.328 | 8.328 |  |  |  | 178.384 |  |  |  | 0.461 | 0 | 0 | 0 | 0 | 0 | 0 | 0.049 |  |  |  |  | NT | 0.287 | 0.288 | 0.206 | 0.206 | 0.342 | 0.341 | 0.2 | 0.2 |  |  | 20250811 | Y
2025.08.14 | 25081417 | S0E02956A00V10B0401300S | S0E02956 | SE02956B01300 | 0.334 | 0.334 | 0.194 | 0.194 | 50527 |  |  | 8.957 | 8.959 | 1283 | 1283 | 124.75 | 124.75 | 0.46 | 0.46 | 1.44 | 1.44 | 0.1 | 0.1 |  | 199.45 |  | 2.32 | 0 | 0.77 | 1316.831 | 0.085 | 2.794 | 2.343 | 1.103 | 16.259 | 0 | 0.046 |  | 0.288 | 0.288 |  |  | 0.205 | 0.205 |  | 8.957 |  |  | 10.335 | 10.335 | 8.32 | 8.32 | 0 | 0 | 0 | 178.43 | 0 | 0 | 0 | 0.4 | 0 | 0 | 0 | 0 | 0 | 0 | 0.046 |  |  |  |  | NT | 0.288 | 0.288 | 0.205 | 0.205 | 0.347 | 0.343 | 0.202 | 0.201 |  |  | 20250811 | Y
2025.08.14 | 25081417 | S0E02956A00V10B0401400S | S0E02956 | SE02956B01400 | 0.334 | 0.334 | 0.194 | 0.194 | 50529 |  |  | 8.987 | 8.944 | 1281 | 1281 | 124.78 | 124.78 | 0.45 | 0.45 | 1.717 | 1.717 | 0.088 | 0.088 |  | 199.437 |  | 2.607 |  | 0.916 | 1316.107 | 0.086 | 2.779 | 2.32 | 1.173 | 16.226 | 0 | 0.041 |  | 0.285 | 0.288 |  |  | 0.206 | 0.206 |  | 8.987 |  |  | 10.346 | 10.327 | 8.313 | 8.313 |  |  |  | 178.939 |  |  |  | 1.134 | 0 | 0 | 0 | 0 | 0 | 0 | 0.041 |  |  |  |  | NT | 0.285 | 0.288 | 0.206 | 0.206 | 0.342 | 0.342 | 0.208 | 0.207 |  |  | 20250811 | Y
2025.08.14 | 25081417 | S0E02956A00V10B0401500S | S0E02956 | SE02956B01500 | 0.334 | 0.334 | 0.194 | 0.194 | 50526 |  |  | 8.95 | 8.953 | 1279 | 1279 | 124.81 | 124.81 | 0.44 | 0.44 | 1.993 | 1.993 | 0.077 | 0.077 |  | 199.424 |  | 2.894 |  | 1.061 | 1316.006 | 0.086 | 2.768 | 2.309 | 1.183 | 16.238 | 0 | 0.049 |  | 0.287 | 0.287 |  |  | 0.206 | 0.206 |  | 8.95 |  |  | 10.332 | 10.334 | 8.307 | 8.307 |  |  |  | 179.447 |  |  |  | 1.869 | 0 | 0 | 0 | 0 | 0 | 0 | 0.049 |  |  |  |  | NT | 0.287 | 0.287 | 0.206 | 0.206 | 0.341 | 0.341 | 0.201 | 0.203 |  |  | 20250811 | Y
2025.08.14 | 25081417 | S0E02956A00V10B0401600S | S0E02956 | SE02956B01600 | 0.334 | 0.334 | 0.195 | 0.194 | 50529 |  |  | 8.964 | 8.943 | 1277 | 1277 | 124.84 | 124.84 | 0.43 | 0.43 | 2.27 | 2.27 | 0.065 | 0.065 |  | 199.411 |  | 3.181 |  | 1.207 | 1316.002 | 0.086 | 2.768 | 2.309 | 1.182 | 16.23 | 0 | 0.039 |  | 0.289 | 0.287 |  |  | 0.206 | 0.206 |  | 8.964 |  |  | 10.334 | 10.321 | 8.3 | 8.3 |  |  |  | 179.956 |  |  |  | 2.603 | 0 | 0 | 0 | 0 | 0 | 0 | 0.039 |  |  |  |  | NT | 0.289 | 0.287 | 0.206 | 0.206 | 0.343 | 0.34 | 0.2 | 0.205 |  |  | 20250811 | Y
2025.08.14 | 25081417 | S0E02956A00V10B0401700S | S0E02956 | SE02956B01700 | 0.335 | 0.334 | 0.196 | 0.195 | 50527 |  | G2 | 8.956 | 8.94 | 1275 | 1275 | 124.87 | 124.87 | 0.42 | 0.42 | 2.547 | 2.547 | 0.053 | 0.053 |  | 199.399 |  | 3.469 |  | 1.353 | 1316.087 | 0.086 | 2.773 | 2.314 | 1.175 | 16.225 | 0 | 0.049 |  | 0.284 | 0.286 |  |  | 0.207 | 0.207 |  | 8.956 |  |  | 10.331 | 10.319 | 8.293 | 8.293 |  |  |  | 180.464 |  |  |  | 3.337 | 0 | 0 | 0 | 0 | 0 | 0 | 0.049 |  |  |  |  | NT | 0.284 | 0.286 | 0.207 | 0.207 | 0.342 | 0.342 | 0.223 | 0.226 |  |  | 20250811 | Y
2025.08.14 | 25081417 | S0E02956A00V10B0401800S | S0E02956 | SE02956B01800 | 0.335 | 0.334 | 0.195 | 0.195 | 50528 |  |  | 8.942 | 8.933 | 1273 | 1273 | 124.9 | 124.9 | 0.41 | 0.41 | 2.823 | 2.823 | 0.042 | 0.042 |  | 199.386 |  | 3.756 |  | 1.499 | 1316.047 | 0.086 | 2.771 | 2.311 | 1.175 | 16.22 | 0 | 0.041 |  | 0.285 | 0.285 |  |  | 0.208 | 0.208 |  | 8.942 |  |  | 10.322 | 10.315 | 8.287 | 8.287 |  |  |  | 180.973 |  |  |  | 4.071 | 0 | 0 | 0 | 0 | 0 | 0 | 0.041 |  |  |  |  | NT | 0.285 | 0.285 | 0.208 | 0.208 | 0.341 | 0.343 | 0.202 | 0.204 |  |  | 20250811 | Y
2025.08.14 | 25081417 | S0E02956A00V10B0401900S | S0E02956 | SE02956B01900 | 0.335 | 0.334 | 0.196 | 0.195 | 50527 |  |  | 8.944 | 8.918 | 1271 | 1271 | 124.93 | 124.93 | 0.4 | 0.4 | 3.1 | 3.1 | 0.03 | 0.03 |  | 199.373 |  | 4.043 |  | 1.644 | 1317.119 | 0.085 | 2.818 | 2.367 | 1.078 | 16.221 | 0 | 0.049 |  | 0.284 | 0.284 |  |  | 0.208 | 0.208 |  | 8.944 |  |  | 10.316 | 10.304 | 8.28 | 8.28 |  |  |  | 181.481 |  |  |  | 4.806 | 0 | 0 | 0 | 0 | 0 | 0 | 0.049 |  |  |  |  | NT | 0.284 | 0.284 | 0.208 | 0.208 | 0.345 | 0.343 | 0.208 | 0.209 |  |  | 20250811 | Y
2025.08.14 | 25081417 | S0E02956A00V10B0402000S | S0E02956 | SE02956B02000 | 0.335 | 0.335 | 0.196 | 0.196 | 45134 |  |  | 8.93 | 8.926 | 1274 | 1272 | 125.02 | 124.98 | 0.32 | 0.42 | 2.81 | 1.45 | 0.05 | 0.09 |  | 199.36 |  | 4.33 | 0 | 1.79 | 1317.277 | 0.085 | 2.832 | 2.38 | 1.064 | 16.205 | 0 | 0.037 | 20 | 0.286 | 0.283 |  |  | 0.209 | 0.209 |  | 8.93 |  |  | 10.309 | 10.306 | 8.33 | 8.29 | 0 | 0 | 0 | 181.99 | 0 | 0 | 0 | 5.54 | 0 | 0 | 0 | 0 | 0 | 0 | 0.037 |  |  |  |  | NT | 0.286 | 0.283 | 0.209 | 0.209 | 0.343 | 0.348 | 0.207 | 0.201 |  |  | 20250811 | Y
2025.08.14 | 25081411 | S0E02956A00V10C2700100E | S0E02956 | SE02956C00100 | 0.332 | 0.332 | 0.197 | 0.197 | 50555 |  |  | 8.927 | 8.92 | 1281 | 1288 | 124.79 | 124.84 | 0.31 | 0.43 | 1.81 | 0.38 | 0.13 | 0.16 |  | 199.2 |  | 3.96 | 0 | 0.09 | 1317.672 | 0.084 | 2.84 | 2.394 | 1.028 | 16.2 | 0 | 0.021 |  | 0.288 | 0.293 |  |  | 0.208 | 0.208 |  | 8.927 |  |  | 10.362 | 10.364 | 8.33 | 8.35 | 0 | 0 | 0 | 179.68 | 0 | 0 | 0 | 3.73 | 0 | 0 | 0 | 0 | 0 | 0 | 0.021 |  |  | 3.458 | 8.981 | NT | 0.288 | 0.293 | 0.208 | 0.208 | 0.341 | 0.342 | 0.205 | 0.203 | 0.023 | 0.104 | 20250812 | Y
2025.08.14 | 25081411 | S0E02956A00V10C2700200S | S0E02956 | SE02956C00200 | 0.332 | 0.332 | 0.197 | 0.197 | 50559 |  |  | 8.918 | 8.938 | 1286 | 1286 | 124.9 | 124.9 | 0.52 | 0.52 | 0.27 | 0.27 | 0.04 | 0.04 |  | 199.23 |  | 3.832 |  | 0.118 | 1317.681 | 0.084 | 2.841 | 2.395 | 1.027 | 16.2 | 0 | 0.024 |  | 0.293 | 0.296 |  |  | 0.208 | 0.208 |  | 8.918 |  |  | 10.363 | 10.372 | 8.26 | 8.26 |  |  |  | 179.741 |  |  |  | 3.772 | 0 | 0 | 0 | 0 | 0 | 0 | 0.024 |  |  | 3.199 | 9.367 | NT | 0.293 | 0.296 | 0.208 | 0.208 | 0.342 | 0.342 | 0.205 | 0.202 | 0.042 | 0.123 | 20250812 | Y
2025.08.14 | 25081411 | S0E02956A00V10C2700300S | S0E02956 | SE02956C00300 | 0.332 | 0.332 | 0.197 | 0.197 | 50558 |  |  | 8.923 | 8.935 | 1287 | 1287 | 124.894 | 124.894 | 0.52 | 0.52 | 0.716 | 0.716 | 0.06 | 0.06 |  | 199.26 |  | 3.703 |  | 0.145 | 1316.812 | 0.085 | 2.793 | 2.339 | 1.102 | 16.14 | 0 | 0.018 |  | 0.293 | 0.29 |  |  | 0.208 | 0.208 |  | 8.923 |  |  | 10.37 | 10.385 | 8.272 | 8.272 |  |  |  | 179.802 |  |  |  | 3.815 | 0 | 0 | 0 | 0 | 0 | 0 | 0.018 |  |  |  |  | NT | 0.293 | 0.29 | 0.208 | 0.208 | 0.34 | 0.341 | 0.204 | 0.206 |  |  | 20250812 | Y
2025.08.14 | 25081411 | S0E02956A00V10C2700400S | S0E02956 | SE02956C00400 | 0.332 | 0.332 | 0.197 | 0.197 | 50559 |  |  | 8.932 | 8.924 | 1287 | 1287 | 124.888 | 124.888 | 0.52 | 0.52 | 1.162 | 1.162 | 0.08 | 0.08 |  | 199.29 |  | 3.575 |  | 0.172 | 1316.833 | 0.085 | 2.794 | 2.34 | 1.101 | 16.139 | 0 | 0.025 |  | 0.292 | 0.291 |  |  | 0.208 | 0.208 |  | 8.932 |  |  | 10.381 | 10.377 | 8.284 | 8.284 |  |  |  | 179.862 |  |  |  | 3.858 | 0 | 0 | 0 | 0 | 0 | 0 | 0.025 |  |  |  |  | NT | 0.292 | 0.291 | 0.208 | 0.208 | 0.34 | 0.342 | 0.202 | 0.203 |  |  | 20250812 | Y
2025.08.14 | 25081411 | S0E02956A00V10C2700500S | S0E02956 | SE02956C00500 | 0.332 | 0.332 | 0.197 | 0.197 | 50558 |  |  | 8.933 | 8.933 | 1288 | 1288 | 124.882 | 124.882 | 0.52 | 0.52 | 1.608 | 1.608 | 0.1 | 0.1 |  | 199.32 |  | 3.447 |  | 0.2 | 1316.832 | 0.085 | 2.794 | 2.34 | 1.099 | 16.136 | 0 | 0.027 |  | 0.294 | 0.291 |  |  | 0.207 | 0.207 |  | 8.933 |  |  | 10.385 | 10.383 | 8.296 | 8.296 |  |  |  | 179.923 |  |  |  | 3.9 | 0 | 0 | 0 | 0 | 0 | 0 | 0.027 |  |  |  |  | NT | 0.294 | 0.291 | 0.207 | 0.207 | 0.342 | 0.341 | 0.205 | 0.201 |  |  | 20250812 | Y
2025.08.14 | 25081411 | S0E02956A00V10C2700600S | S0E02956 | SE02956C00600 | 0.332 | 0.332 | 0.196 | 0.196 | 50558 |  |  | 8.939 | 8.937 | 1288 | 1288 | 124.876 | 124.876 | 0.52 | 0.52 | 2.054 | 2.054 | 0.12 | 0.12 |  | 199.35 |  | 3.318 |  | 0.227 | 1316.834 | 0.084 | 2.793 | 2.339 | 1.098 | 16.137 | 0 | 0.025 |  | 0.292 | 0.291 |  |  | 0.207 | 0.207 |  | 8.939 |  |  | 10.386 | 10.383 | 8.308 | 8.308 |  |  |  | 179.984 |  |  |  | 3.942 | 0 | 0 | 0 | 0 | 0 | 0 | 0.025 |  |  |  |  | NT | 0.292 | 0.291 | 0.207 | 0.207 | 0.345 | 0.338 | 0.204 | 0.204 |  |  | 20250812 | Y
2025.08.14 | 25081411 | S0E02956A00V10C2700700S | S0E02956 | SE02956C00700 | 0.332 | 0.332 | 0.196 | 0.196 | 50558 |  |  | 8.935 | 8.94 | 1289 | 1289 | 124.87 | 124.87 | 0.52 | 0.52 | 2.5 | 2.5 | 0.14 | 0.14 |  | 199.38 |  | 3.19 |  | 0.255 | 1317.94 | 0.084 | 2.863 | 2.417 | 1.005 | 16.178 | 0 | 0.027 |  | 0.289 | 0.288 |  |  | 0.207 | 0.207 |  | 8.935 |  |  | 10.386 | 10.385 | 8.32 | 8.32 |  |  |  | 180.045 |  |  |  | 3.985 | 0 | 0 | 0 | 0 | 0 | 0 | 0.027 |  |  |  |  | NT | 0.289 | 0.288 | 0.207 | 0.207 | 0.342 | 0.34 | 0.206 | 0.203 |  |  | 20250812 | Y
2025.08.14 | 25081411 | S0E02956A00V10C2700800S | S0E02956 | SE02956C00800 | 0.332 | 0.332 | 0.196 | 0.196 | 50558 |  |  | 8.965 | 8.93 | 1286 | 1286 | 124.887 | 124.887 | 0.525 | 0.525 | 2.34 | 2.34 | 0.137 | 0.137 |  | 199.41 |  | 3.062 |  | 0.282 | 1317.157 | 0.084 | 2.819 | 2.364 | 1.071 | 16.108 | 0 | 0.023 |  | 0.289 | 0.291 |  |  | 0.206 | 0.206 |  | 8.965 |  |  | 10.398 | 10.388 | 8.315 | 8.315 |  |  |  | 180.106 |  |  |  | 4.028 | 0 | 0 | 0 | 0 | 0 | 0 | 0.023 |  |  |  |  | NT | 0.289 | 0.291 | 0.206 | 0.206 | 0.34 | 0.339 | 0.205 | 0.204 |  |  | 20250812 | Y
2025.08.14 | 25081411 | S0E02956A00V10C2700900S | S0E02956 | SE02956C00900 | 0.332 | 0.332 | 0.196 | 0.196 | 50558 |  | G2 | 8.935 | 8.933 | 1284 | 1284 | 124.903 | 124.903 | 0.53 | 0.53 | 2.18 | 2.18 | 0.133 | 0.133 |  | 199.44 |  | 2.933 |  | 0.31 | 1317.321 | 0.084 | 2.832 | 2.378 | 1.058 | 16.095 | 0 | 0.018 |  | 0.296 | 0.29 |  |  | 0.205 | 0.205 |  | 8.935 |  |  | 10.391 | 10.39 | 8.31 | 8.31 |  |  |  | 180.167 |  |  |  | 4.07 | 0 | 0 | 0 | 0 | 0 | 0 | 0.018 |  |  |  |  | NT | 0.296 | 0.29 | 0.205 | 0.205 | 0.344 | 0.342 | 0.202 | 0.204 |  |  | 20250812 | Y
2025.08.14 | 25081411 | S0E02956A00V10C2701000S | S0E02956 | SE02956C01000 | 0.332 | 0.332 | 0.195 | 0.195 | 50557 |  |  | 8.94 | 8.941 | 1281 | 1281 | 124.92 | 124.92 | 0.535 | 0.535 | 2.02 | 2.02 | 0.13 | 0.13 |  | 199.47 |  | 2.805 |  | 0.337 | 1317.322 | 0.084 | 2.833 | 2.379 | 1.058 | 16.095 | 0 | 0.026 |  | 0.291 | 0.295 |  |  | 0.205 | 0.205 |  | 8.94 |  |  | 10.397 | 10.394 | 8.305 | 8.305 |  |  |  | 180.228 |  |  |  | 4.112 | 0 | 0 | 0 | 0 | 0 | 0 | 0.026 |  |  | 3.351 | 9.759 | NT | 0.291 | 0.295 | 0.205 | 0.205 | 0.341 | 0.342 | 0.202 | 0.2 | 0.053 | 0.164 | 20250812 | Y
2025.08.14 | 25081411 | S0E02956A00V10C2701100S | S0E02956 | SE02956C01100 | 0.332 | 0.332 | 0.194 | 0.194 | 50556 |  |  | 8.938 | 8.938 | 1278 | 1278 | 124.937 | 124.937 | 0.54 | 0.54 | 1.86 | 1.86 | 0.127 | 0.127 |  | 199.5 |  | 2.677 |  | 0.365 | 1317.082 | 0.085 | 2.817 | 2.363 | 1.08 | 16.118 | 0 | 0.018 |  | 0.289 | 0.294 |  |  | 0.204 | 0.204 |  | 8.938 |  |  | 10.392 | 10.397 | 8.3 | 8.3 |  |  |  | 180.288 |  |  |  | 4.155 | 0 | 0 | 0 | 0 | 0 | 0 | 0.018 |  |  |  |  | NT | 0.289 | 0.294 | 0.204 | 0.204 | 0.343 | 0.339 | 0.2 | 0.202 |  |  | 20250812 | Y
2025.08.14 | 25081411 | S0E02956A00V10C2701200S | S0E02956 | SE02956C01200 | 0.332 | 0.332 | 0.193 | 0.193 | 50558 |  |  | 8.943 | 8.954 | 1276 | 1276 | 124.953 | 124.953 | 0.545 | 0.545 | 1.7 | 1.7 | 0.123 | 0.123 |  | 199.53 |  | 2.548 |  | 0.392 | 1317.125 | 0.084 | 2.816 | 2.362 | 1.075 | 16.115 | 0 | 0.037 |  | 0.29 | 0.295 |  |  | 0.203 | 0.203 |  | 8.943 |  |  | 10.395 | 10.404 | 8.295 | 8.295 |  |  |  | 180.349 |  |  |  | 4.198 | 0 | 0 | 0 | 0 | 0 | 0 | 0.037 |  |  |  |  | NT | 0.29 | 0.295 | 0.203 | 0.203 | 0.343 | 0.344 | 0.201 | 0.199 |  |  | 20250812 | Y
2025.08.14 | 25081411 | S0E02956A00V10C2701300S | S0E02956 | SE02956C01300 | 0.332 | 0.332 | 0.193 | 0.193 | 50558 |  |  | 8.943 | 8.952 | 1273 | 1273 | 124.97 | 124.97 | 0.55 | 0.55 | 1.54 | 1.54 | 0.12 | 0.12 |  | 199.56 |  | 2.42 | 0 | 0.42 | 1318.195 | 0.084 | 2.884 | 2.438 | 0.984 | 16.158 | 0 | 0.015 |  | 0.291 | 0.292 |  |  | 0.202 | 0.202 |  | 8.943 |  |  | 10.4 | 10.403 | 8.29 | 8.29 | 0 | 0 | 0 | 180.41 | 0 | 0 | 0 | 4.24 | 0 | 0 | 0 | 0 | 0 | 0 | 0.015 |  |  |  |  | NT | 0.291 | 0.292 | 0.202 | 0.202 | 0.342 | 0.342 | 0.201 | 0.199 |  |  | 20250812 | Y
2025.08.14 | 25081411 | S0E02956A00V10C2701400S | S0E02956 | SE02956C01400 | 0.332 | 0.332 | 0.192 | 0.192 | 50554 |  |  | 8.944 | 8.949 | 1273 | 1273 | 124.968 | 124.968 | 0.498 | 0.498 | 1.553 | 1.553 | 0.117 | 0.117 |  | 199.607 |  | 2.61 |  | 0.44 | 1317.093 | 0.084 | 2.816 | 2.362 | 1.077 | 16.117 | 0 | 0.022 |  | 0.289 | 0.292 |  |  | 0.202 | 0.202 |  | 8.944 |  |  | 10.399 | 10.399 | 8.297 | 8.297 |  |  |  | 180.31 |  |  |  | 3.716 | 0 | 0 | 0 | 0 | 0 | 0 | 0.022 |  |  |  |  | NT | 0.289 | 0.292 | 0.202 | 0.202 | 0.344 | 0.347 | 0.199 | 0.201 |  |  | 20250812 | Y
2025.08.14 | 25081412 | S0E02956A00V10C2701500S | S0E02956 | SE02956C01500 | 0.332 | 0.331 | 0.192 | 0.192 | 50556 |  |  | 8.954 | 8.944 | 1273 | 1273 | 124.967 | 124.967 | 0.447 | 0.447 | 1.567 | 1.567 | 0.113 | 0.113 |  | 199.654 |  | 2.8 |  | 0.46 | 1316.868 | 0.085 | 2.797 | 2.342 | 1.097 | 16.14 | 0 | 0.022 |  | 0.296 | 0.289 |  |  | 0.202 | 0.202 |  | 8.954 |  |  | 10.402 | 10.402 | 8.303 | 8.303 |  |  |  | 180.21 |  |  |  | 3.191 | 0 | 0 | 0 | 0 | 0 | 0 | 0.022 |  |  |  |  | NT | 0.296 | 0.289 | 0.202 | 0.202 | 0.34 | 0.339 | 0.198 | 0.2 |  |  | 20250812 | Y
2025.08.14 | 25081412 | S0E02956A00V10C2701600S | S0E02956 | SE02956C01600 | 0.332 | 0.332 | 0.193 | 0.193 | 50558 |  |  | 8.952 | 8.946 | 1273 | 1273 | 124.965 | 124.965 | 0.395 | 0.395 | 1.58 | 1.58 | 0.11 | 0.11 |  | 199.701 |  | 2.99 |  | 0.48 | 1316.973 | 0.085 | 2.809 | 2.354 | 1.089 | 16.129 | 0 | 0.035 |  | 0.295 | 0.293 |  |  | 0.202 | 0.202 |  | 8.952 |  |  | 10.404 | 10.408 | 8.31 | 8.31 |  |  |  | 180.11 |  |  |  | 2.667 | 0 | 0 | 0 | 0 | 0 | 0 | 0.035 |  |  |  |  | NT | 0.295 | 0.293 | 0.202 | 0.202 | 0.343 | 0.341 | 0.201 | 0.201 |  |  | 20250812 | Y
2025.08.14 | 25081412 | S0E02956A00V10C2701700S | S0E02956 | SE02956C01700 | 0.332 | 0.332 | 0.193 | 0.197 | 50558 |  |  | 8.957 | 8.947 | 1273 | 1273 | 124.963 | 124.963 | 0.343 | 0.343 | 1.593 | 1.593 | 0.107 | 0.107 |  | 199.749 |  | 3.18 |  | 0.5 | 1316.874 | 0.085 | 2.798 | 2.344 | 1.095 | 16.138 | 0 | 0.036 |  | 0.295 | 0.292 |  |  | 0.203 | 0.203 |  | 8.957 |  |  | 10.408 | 10.647 | 8.317 | 8.317 |  |  |  | 180.01 |  |  |  | 2.143 | 0 | 0 | 0 | 0 | 0 | 0 | 0.036 |  |  |  |  | NT | 0.295 | 0.292 | 0.203 | 0.203 | 0.342 | 0.34 | 0.199 | 0.198 |  |  | 20250812 | Y
2025.08.14 | 25081412 | S0E02956A00V10C2701800S | S0E02956 | SE02956C01800 | 0.332 | 0.333 | 0.193 | 0.193 | 50559 |  |  | 8.887 | 8.947 | 1273 | 1273 | 124.962 | 124.962 | 0.292 | 0.292 | 1.607 | 1.607 | 0.103 | 0.103 |  | 199.796 |  | 3.37 |  | 0.52 | 1316.91 | 0.084 | 2.799 | 2.344 | 1.093 | 16.135 | 0 | 0.025 |  | 0.292 | 0.294 |  |  | 0.203 | 0.203 |  | 8.887 |  |  | 10.407 | 10.402 | 8.323 | 8.323 |  |  |  | 179.91 |  |  |  | 1.619 | 0 | 0 | 0 | 0 | 0 | 0 | 0.025 |  |  |  |  | NT | 0.292 | 0.294 | 0.203 | 0.203 | 0.346 | 0.341 | 0.199 | 0.201 |  |  | 20250812 | Y
2025.08.14 | 25081412 | S0E02956A00V10C2701900S | S0E02956 | SE02956C01900 | 0.332 | 0.332 | 0.193 | 0.194 | 50552 |  |  | 8.943 | 8.961 | 1273 | 1273 | 124.96 | 124.96 | 0.24 | 0.24 | 1.62 | 1.62 | 0.1 | 0.1 |  | 199.843 |  | 3.56 |  | 0.54 | 1317.792 | 0.084 | 2.851 | 2.405 | 1.018 | 16.197 | 0 | 0.035 |  | 0.295 | 0.289 |  |  | 0.203 | 0.203 |  | 8.943 |  |  | 10.396 | 10.41 | 8.33 | 8.33 |  |  |  | 179.81 |  |  |  | 1.094 | 0 | 0 | 0 | 0 | 0 | 0 | 0.035 |  |  | 3.099 | 9.561 | NT | 0.295 | 0.289 | 0.203 | 0.203 | 0.34 | 0.341 | 0.2 | 0.201 | 0.06 | 0.142 | 20250812 | Y
2025.08.14 | 25081412 | S0E02956A00V10C2702000S | S0E02956 | SE02956C02000 | 0.332 | 0.332 | 0.194 | 0.194 | 44636 |  |  | 8.947 | 8.953 | 1279 | 1289 | 124.93 | 124.98 | 0.32 | 0.4 | 0.94 | 1.7 | 0.1 | 0.04 |  | 199.89 |  | 3.75 | 0 | 0.56 | 1317.702 | 0.084 | 2.844 | 2.398 | 1.026 | 16.21 | 0 | 0.02 | 26 | 0.288 | 0.288 |  |  | 0.204 | 0.204 |  | 8.947 |  |  | 10.407 | 10.405 | 8.35 | 8.35 | 0 | 0 | 0 | 179.71 | 0 | 0 | 0 | 0.57 | 0 | 0 | 0 | 0 | 0 | 0 | 0.02 |  |  | 3.77 | 10.255 | NT | 0.288 | 0.288 | 0.204 | 0.204 | 0.339 | 0.344 | 0.201 | 0.2 | 0.023 | 0.122 | 20250812 | Y
2025.08.14 | 25081406 | S0E02962A00V11D0400100E | S0E02962 | SE02962D00100 | 0.331 | 0.331 | 0.191 | 0.191 | 18295 |  | C3 | 8.912 | 8.912 | 1258 | 1275 | 124.97 | 125.26 | 0.5 | 0.49 | 4.92 | 1.62 | 0.24 | 0.19 |  | 200.13 |  | 2.77 | 0 | 0.38 | 1316.511 | 0.084 | 2.734 | 2.29 | 1.125 | 16.341 | 0 | 0.049 |  | 0.279 | 0.279 |  |  | 0.2 | 0.2 |  | 8.912 |  |  | 10.364 | 10.367 | 8.59 | 8.59 | 0 | 0 | 0 | 181.62 | 0 | 0 | 0 | 0.37 | 0 | 0 | 0 | 0 | 0 | 0 | 0.049 |  |  |  |  | NT | 0.279 | 0.279 | 0.2 | 0.2 | 0.34 | 0.341 | 0.198 | 0.195 |  |  | 20250722 | Y
2025.08.14 | 25081406 | S0E02962A00V11D0400200S | S0E02962 | SE02962D00200 | 0.331 | 0.331 | 0.191 | 0.191 | 50540 |  |  | 8.907 | 8.921 | 1257 | 1257 | 125.24 | 125.24 | 0.46 | 0.46 | 1.6 | 1.6 | 0.1 | 0.1 |  | 200.145 |  | 2.759 |  | 0.481 | 1316.278 | 0.085 | 2.723 | 2.277 | 1.146 | 16.326 | 0 | 0.035 |  | 0.282 | 0.283 |  |  | 0.199 | 0.199 |  | 8.907 |  |  | 10.365 | 10.361 | 8.46 | 8.46 |  |  |  | 181.604 |  |  |  | 0.545 | 0 | 0 | 0 | 0 | 0 | 0 | 0.035 |  |  |  |  | NT | 0.282 | 0.283 | 0.199 | 0.199 | 0.344 | 0.34 | 0.203 | 0.199 |  |  | 20250722 | Y
2025.08.14 | 25081406 | S0E02962A00V11D0400300S | S0E02962 | SE02962D00300 | 0.332 | 0.332 | 0.191 | 0.191 | 50537 |  |  | 8.905 | 8.906 | 1261 | 1261 | 125.246 | 125.246 | 0.46 | 0.46 | 1.822 | 1.822 | 0.102 | 0.102 |  | 200.161 |  | 2.748 |  | 0.582 | 1315.192 | 0.085 | 2.654 | 2.199 | 1.238 | 16.282 | 0 | 0.037 |  | 0.284 | 0.279 |  |  | 0.199 | 0.199 |  | 8.905 |  |  | 10.364 | 10.363 | 8.488 | 8.488 |  |  |  | 181.587 |  |  |  | 0.719 | 0 | 0 | 0 | 0 | 0 | 0 | 0.037 |  |  |  |  | NT | 0.284 | 0.279 | 0.199 | 0.199 | 0.339 | 0.34 | 0.198 | 0.198 |  |  | 20250722 | Y
2025.08.14 | 25081406 | S0E02962A00V11D0400400S | S0E02962 | SE02962D00400 | 0.332 | 0.332 | 0.191 | 0.191 | 50538 |  |  | 8.906 | 8.895 | 1265 | 1265 | 125.252 | 125.252 | 0.46 | 0.46 | 2.044 | 2.044 | 0.104 | 0.104 |  | 200.176 |  | 2.737 |  | 0.683 | 1315.198 | 0.085 | 2.658 | 2.203 | 1.239 | 16.28 | 0 | 0.049 |  | 0.285 | 0.286 |  |  | 0.199 | 0.2 |  | 8.906 |  |  | 10.362 | 10.354 | 8.516 | 8.516 |  |  |  | 181.571 |  |  |  | 0.894 | 0 | 0 | 0 | 0 | 0 | 0 | 0.049 |  |  |  |  | NT | 0.285 | 0.286 | 0.199 | 0.2 | 0.341 | 0.341 | 0.196 | 0.198 |  |  | 20250722 | Y
2025.08.14 | 25081406 | S0E02962A00V11D0400500S | S0E02962 | SE02962D00500 | 0.332 | 0.332 | 0.192 | 0.192 | 50536 |  |  | 8.898 | 8.902 | 1268 | 1268 | 125.258 | 125.258 | 0.46 | 0.46 | 2.266 | 2.266 | 0.106 | 0.106 |  | 200.192 |  | 2.726 |  | 0.784 | 1315.046 | 0.085 | 2.643 | 2.189 | 1.252 | 16.295 | 0 | 0.037 |  | 0.284 | 0.285 |  |  | 0.2 | 0.2 |  | 8.898 |  |  | 10.356 | 10.355 | 8.544 | 8.544 |  |  |  | 181.555 |  |  |  | 1.068 | 0 | 0 | 0 | 0 | 0 | 0 | 0.037 |  |  |  |  | NT | 0.284 | 0.285 | 0.2 | 0.2 | 0.344 | 0.343 | 0.199 | 0.198 |  |  | 20250722 | Y
2025.08.14 | 25081406 | S0E02962A00V11D0400600S | S0E02962 | SE02962D00600 | 0.332 | 0.332 | 0.192 | 0.192 | 50537 |  |  | 8.901 | 8.907 | 1272 | 1272 | 125.264 | 125.264 | 0.46 | 0.46 | 2.488 | 2.488 | 0.108 | 0.108 |  | 200.207 |  | 2.715 |  | 0.885 | 1314.819 | 0.085 | 2.623 | 2.168 | 1.27 | 16.318 | 0 | 0.035 |  | 0.28 | 0.283 |  |  | 0.2 | 0.201 |  | 8.901 |  |  | 10.353 | 10.362 | 8.572 | 8.572 |  |  |  | 181.538 |  |  |  | 1.243 | 0 | 0 | 0 | 0 | 0 | 0 | 0.035 |  |  |  |  | NT | 0.28 | 0.283 | 0.2 | 0.201 | 0.34 | 0.339 | 0.199 | 0.201 |  |  | 20250722 | Y
2025.08.14 | 25081406 | S0E02962A00V11D0400700S | S0E02962 | SE02962D00700 | 0.332 | 0.332 | 0.191 | 0.192 | 50538 |  |  | 8.912 | 8.915 | 1276 | 1276 | 125.27 | 125.27 | 0.46 | 0.46 | 2.71 | 2.71 | 0.11 | 0.11 |  | 200.223 |  | 2.705 |  | 0.985 | 1315.776 | 0.085 | 2.683 | 2.236 | 1.189 | 16.374 | 0 | 0.026 |  | 0.28 | 0.282 |  |  | 0.2 | 0.201 |  | 8.912 |  |  | 10.36 | 10.364 | 8.6 | 8.6 |  |  |  | 181.522 |  |  |  | 1.417 | 0 | 0 | 0 | 0 | 0 | 0 | 0.026 |  |  |  |  | NT | 0.28 | 0.282 | 0.2 | 0.201 | 0.345 | 0.339 | 0.198 | 0.198 |  |  | 20250722 | Y
2025.08.14 | 25081406 | S0E02962A00V11D0400800S | S0E02962 | SE02962D00800 | 0.332 | 0.332 | 0.191 | 0.191 | 50537 |  |  | 8.912 | 8.943 | 1276 | 1276 | 125.254 | 125.254 | 0.45 | 0.45 | 2.592 | 2.592 | 0.108 | 0.108 |  | 200.238 |  | 2.694 |  | 1.086 | 1314.682 | 0.085 | 2.614 | 2.159 | 1.282 | 16.332 | 0 | 0.027 |  | 0.28 | 0.28 |  |  | 0.2 | 0.201 |  | 8.912 |  |  | 10.366 | 10.374 | 8.588 | 8.588 |  |  |  | 181.505 |  |  |  | 1.592 | 0 | 0 | 0 | 0 | 0 | 0 | 0.027 |  |  |  |  | NT | 0.28 | 0.28 | 0.2 | 0.201 | 0.341 | 0.338 | 0.197 | 0.197 |  |  | 20250722 | Y
2025.08.14 | 25081406 | S0E02962A00V11D0400900S | S0E02962 | SE02962D00900 | 0.332 | 0.332 | 0.192 | 0.192 | 50538 |  | G2 | 8.92 | 8.92 | 1276 | 1276 | 125.238 | 125.238 | 0.44 | 0.44 | 2.474 | 2.474 | 0.106 | 0.106 |  | 200.254 |  | 2.683 |  | 1.187 | 1314.481 | 0.085 | 2.597 | 2.142 | 1.301 | 16.352 | 0 | 0.03 |  | 0.282 | 0.279 |  |  | 0.2 | 0.201 |  | 8.92 |  |  | 10.367 | 10.38 | 8.576 | 8.576 |  |  |  | 181.489 |  |  |  | 1.766 | 0 | 0 | 0 | 0 | 0 | 0 | 0.03 |  |  |  |  | NT | 0.282 | 0.279 | 0.2 | 0.201 | 0.342 | 0.338 | 0.198 | 0.197 |  |  | 20250722 | Y
2025.08.14 | 25081406 | S0E02962A00V11D0401000S | S0E02962 | SE02962D01000 | 0.332 | 0.332 | 0.191 | 0.191 | 50540 |  |  | 8.925 | 8.943 | 1275 | 1275 | 125.222 | 125.222 | 0.43 | 0.43 | 2.356 | 2.356 | 0.104 | 0.104 |  | 200.269 |  | 2.672 |  | 1.288 | 1314.752 | 0.085 | 2.617 | 2.162 | 1.276 | 16.325 | 0 | 0.038 |  | 0.286 | 0.285 |  |  | 0.201 | 0.201 |  | 8.925 |  |  | 10.375 | 10.383 | 8.564 | 8.564 |  |  |  | 181.473 |  |  |  | 1.941 | 0 | 0 | 0 | 0 | 0 | 0 | 0.038 |  |  |  |  | NT | 0.286 | 0.285 | 0.201 | 0.201 | 0.34 | 0.34 | 0.198 | 0.198 |  |  | 20250722 | Y
2025.08.14 | 25081406 | S0E02962A00V11D0401100S | S0E02962 | SE02962D01100 | 0.332 | 0.332 | 0.192 | 0.191 | 50538 |  |  | 8.931 | 8.929 | 1275 | 1275 | 125.206 | 125.206 | 0.42 | 0.42 | 2.238 | 2.238 | 0.102 | 0.102 |  | 200.285 |  | 2.661 |  | 1.389 | 1314.623 | 0.085 | 2.61 | 2.155 | 1.289 | 16.338 | 0 | 0.034 |  | 0.283 | 0.283 |  |  | 0.201 | 0.201 |  | 8.931 |  |  | 10.385 | 10.382 | 8.552 | 8.552 |  |  |  | 181.456 |  |  |  | 2.115 | 0 | 0 | 0 | 0 | 0 | 0 | 0.034 |  |  |  |  | NT | 0.283 | 0.283 | 0.201 | 0.201 | 0.341 | 0.338 | 0.197 | 0.197 |  |  | 20250722 | Y
2025.08.14 | 25081406 | S0E02962A00V11D0401200S | S0E02962 | SE02962D01200 | 0.332 | 0.332 | 0.192 | 0.192 | 50537 |  |  | 8.926 | 8.924 | 1275 | 1275 | 125.19 | 125.19 | 0.41 | 0.41 | 2.12 | 2.12 | 0.1 | 0.1 |  | 200.3 |  | 2.65 | 0 | 1.49 | 1315.813 | 0.085 | 2.685 | 2.239 | 1.186 | 16.369 | 0 | 0.039 |  | 0.286 | 0.286 |  |  | 0.201 | 0.201 |  | 8.926 |  |  | 10.38 | 10.373 | 8.54 | 8.54 | 0 | 0 | 0 | 181.44 | 0 | 0 | 0 | 2.29 | 0 | 0 | 0 | 0 | 0 | 0 | 0.039 |  |  |  |  | NT | 0.286 | 0.286 | 0.201 | 0.201 | 0.342 | 0.34 | 0.199 | 0.199 |  |  | 20250722 | Y
2025.08.14 | 25081406 | S0E02962A00V11D0401300S | S0E02962 | SE02962D01300 | 0.332 | 0.332 | 0.192 | 0.191 | 50539 |  |  | 8.919 | 8.931 | 1276 | 1276 | 125.162 | 125.162 | 0.418 | 0.418 | 2.378 | 2.378 | 0.08 | 0.08 |  | 200.437 |  | 2.86 |  | 1.688 | 1314.808 | 0.085 | 2.623 | 2.168 | 1.272 | 16.316 | 0 | 0.046 |  | 0.286 | 0.279 |  |  | 0.201 | 0.201 |  | 8.919 |  |  | 10.371 | 10.373 | 8.538 | 8.538 |  |  |  | 181.647 |  |  |  | 2.534 | 0 | 0 | 0 | 0 | 0 | 0 | 0.046 |  |  |  |  | NT | 0.286 | 0.279 | 0.201 | 0.201 | 0.341 | 0.34 | 0.2 | 0.203 |  |  | 20250722 | Y
2025.08.14 | 25081406 | S0E02962A00V11D0401400S | S0E02962 | SE02962D01400 | 0.332 | 0.332 | 0.192 | 0.192 | 50536 |  | G2 | 8.917 | 8.927 | 1276 | 1276 | 125.135 | 125.135 | 0.425 | 0.425 | 2.635 | 2.635 | 0.06 | 0.06 |  | 200.573 |  | 3.07 |  | 1.886 | 1315.049 | 0.085 | 2.641 | 2.186 | 1.25 | 16.295 | 0 | 0.037 |  | 0.286 | 0.283 |  |  | 0.201 | 0.201 |  | 8.917 |  |  | 10.372 | 10.38 | 8.535 | 8.535 |  |  |  | 181.853 |  |  |  | 2.779 | 0 | 0 | 0 | 0 | 0 | 0 | 0.037 |  |  |  |  | NT | 0.286 | 0.283 | 0.201 | 0.201 | 0.341 | 0.339 | 0.2 | 0.197 |  |  | 20250722 | Y
2025.08.14 | 25081406 | S0E02962A00V11D0401500S | S0E02962 | SE02962D01500 | 0.332 | 0.332 | 0.191 | 0.191 | 50536 |  |  | 8.916 | 8.939 | 1276 | 1276 | 125.108 | 125.108 | 0.432 | 0.432 | 2.892 | 2.892 | 0.04 | 0.04 |  | 200.71 |  | 3.28 |  | 2.083 | 1314.762 | 0.085 | 2.616 | 2.162 | 1.274 | 16.322 | 0 | 0.047 |  | 0.282 | 0.282 |  |  | 0.201 | 0.201 |  | 8.916 |  |  | 10.369 | 10.394 | 8.532 | 8.532 |  |  |  | 182.06 |  |  |  | 3.023 | 0 | 0 | 0 | 0 | 0 | 0 | 0.047 |  |  |  |  | NT | 0.282 | 0.282 | 0.201 | 0.201 | 0.339 | 0.339 | 0.198 | 0.197 |  |  | 20250722 | Y
2025.08.14 | 25081406 | S0E02962A00V11D0401600S | S0E02962 | SE02962D01600 | 0.332 | 0.331 | 0.192 | 0.191 | 50538 |  |  | 8.938 | 8.928 | 1277 | 1277 | 125.08 | 125.08 | 0.44 | 0.44 | 3.15 | 3.15 | 0.02 | 0.02 |  | 200.847 |  | 3.49 |  | 2.281 | 1315.685 | 0.085 | 2.675 | 2.229 | 1.197 | 16.383 | 0 | 0.041 |  | 0.281 | 0.286 |  |  | 0.201 | 0.201 |  | 8.938 |  |  | 10.393 | 10.383 | 8.53 | 8.53 |  |  |  | 182.267 |  |  |  | 3.268 | 0 | 0 | 0 | 0 | 0 | 0 | 0.041 |  |  |  |  | NT | 0.281 | 0.286 | 0.201 | 0.201 | 0.343 | 0.344 | 0.201 | 0.204 |  |  | 20250722 | Y
2025.08.14 | 25081406 | S0E02962A00V11D0401700S | S0E02962 | SE02962D01700 | 0.332 | 0.332 | 0.191 | 0.191 | 50535 |  |  | 8.924 | 8.93 | 1272 | 1272 | 125.125 | 125.125 | 0.465 | 0.465 | 2.992 | 2.992 | 0.028 | 0.028 |  | 200.983 |  | 3.7 |  | 2.479 | 1314.969 | 0.085 | 2.638 | 2.183 | 1.259 | 16.305 | 0 | 0.034 |  | 0.282 | 0.282 |  |  | 0.202 | 0.202 |  | 8.924 |  |  | 10.382 | 10.399 | 8.518 | 8.518 |  |  |  | 182.473 |  |  |  | 3.512 | 0 | 0 | 0 | 0 | 0 | 0 | 0.034 |  |  |  |  | NT | 0.282 | 0.282 | 0.202 | 0.202 | 0.34 | 0.338 | 0.197 | 0.198 |  |  | 20250722 | Y
2025.08.14 | 25081406 | S0E02962A00V11D0401800S | S0E02962 | SE02962D01800 | 0.332 | 0.331 | 0.192 | 0.192 | 50537 |  |  | 8.935 | 8.943 | 1268 | 1268 | 125.17 | 125.17 | 0.49 | 0.49 | 2.835 | 2.835 | 0.035 | 0.035 |  | 201.12 |  | 3.91 |  | 2.677 | 1314.988 | 0.085 | 2.639 | 2.184 | 1.257 | 16.303 | 0 | 0.039 |  | 0.284 | 0.286 |  |  | 0.203 | 0.203 |  | 8.935 |  |  | 10.392 | 10.39 | 8.505 | 8.505 |  |  |  | 182.68 |  |  |  | 3.757 | 0 | 0 | 0 | 0 | 0 | 0 | 0.039 |  |  |  |  | NT | 0.284 | 0.286 | 0.203 | 0.203 | 0.339 | 0.339 | 0.211 | 0.211 |  |  | 20250722 | Y
2025.08.14 | 25081406 | S0E02962A00V11D0401900S | S0E02962 | SE02962D01900 | 0.332 | 0.332 | 0.192 | 0.191 | 50535 |  |  | 8.931 | 8.935 | 1263 | 1263 | 125.215 | 125.215 | 0.515 | 0.515 | 2.678 | 2.678 | 0.042 | 0.042 |  | 201.257 |  | 4.12 |  | 2.874 | 1314.904 | 0.085 | 2.631 | 2.176 | 1.263 | 16.311 | 0 | 0.032 |  | 0.28 | 0.282 |  |  | 0.204 | 0.204 |  | 8.931 |  |  | 10.392 | 10.379 | 8.492 | 8.492 |  |  |  | 182.887 |  |  |  | 4.001 | 0 | 0 | 0 | 0 | 0 | 0 | 0.032 |  |  |  |  | NT | 0.28 | 0.282 | 0.204 | 0.204 | 0.339 | 0.34 | 0.2 | 0.2 |  |  | 20250722 | Y
2025.08.14 | 25081406 | S0E02962A00V11D0402000S | S0E02962 | SE02962D02000 | 0.332 | 0.332 | 0.193 | 0.193 | 50538 |  | G2 | 8.921 | 8.935 | 1262 | 1262 | 125.26 | 125.26 | 0.54 | 0.54 | 2.52 | 2.52 | 0.05 | 0.05 |  | 201.393 |  | 4.33 |  | 3.072 | 1315.736 | 0.085 | 2.679 | 2.232 | 1.193 | 16.376 | 0 | 0.035 |  | 0.286 | 0.283 |  |  | 0.205 | 0.205 |  | 8.921 |  |  | 10.375 | 10.391 | 8.48 | 8.48 |  |  |  | 183.093 |  |  |  | 4.246 | 0 | 0 | 0 | 0 | 0 | 0 | 0.035 |  |  |  |  | NT | 0.286 | 0.283 | 0.205 | 0.205 | 0.341 | 0.341 | 0.202 | 0.199 |  |  | 20250722 | Y
2025.08.14 | 25081406 | S0E02962A00V11D0402100S | S0E02962 | SE02962D02100 | 0.332 | 0.332 | 0.192 | 0.192 | 27612 |  |  | 8.919 | 8.919 | 1276 | 1273 | 125.29 | 125.13 | 0.46 | 0.37 | 1.71 | 1.79 | 0.07 | 0.1 |  | 201.53 |  | 4.54 | 0 | 3.27 | 1316.133 | 0.085 | 2.707 | 2.262 | 1.158 | 16.358 | 0 | 0.03 | 9 | 0.28 | 0.28 |  |  | 0.202 | 0.203 |  | 8.919 |  |  | 10.373 | 10.381 | 8.57 | 8.57 | 0 | 0 | 0 | 183.3 | 0 | 0 | 0 | 4.49 | 0 | 0 | 0 | 0 | 0 | 0 | 0.03 |  |  |  |  | NT | 0.28 | 0.28 | 0.202 | 0.203 | 0.336 | 0.34 | 0.201 | 0.198 |  |  | 20250722 | Y
2025.08.14 | 25081419 | S0E02962A00V11E0100100E | S0E02962 | SE02962E00100 | 0.333 | 0.331 | 0.191 | 0.19 | 50499 |  | L2 | 9.02 | 8.965 | 1310 | 1276 | 125.15 | 125.25 | 1.15 | 1.05 | 1.87 | 3.71 | 0.26 | 0.31 |  | 200.59 |  | 4.04 | 0 | 0.6 | 1313.303 | 0.085 | 2.477 | 2.03 | 1.402 | 16.621 | 0 | 0.049 |  | 0.28 | 0.28 |  |  | 0.198 | 0.199 |  | 9.02 |  |  | 10.464 | 10.383 | 8.91 | 8.75 | 0 | 0 | 0 | 181.94 | 0 | 0 | 0 | 0.35 | 0 | 0 | 0 | 0 | 0 | 0 | 0.049 |  |  |  |  | NT | 0.28 | 0.28 | 0.198 | 0.199 | 0.341 | 0.341 | 0.197 | 0.198 |  |  | 20250723 | Y
2025.08.14 | 25081419 | S0E02962A00V11E0100200S | S0E02962 | SE02962E00200 | 0.332 | 0.332 | 0.19 | 0.191 | 50498 |  | L2 | 8.956 | 8.949 | 1295 | 1261 | 125.35 | 125.24 | 1.02 | 0.7 | 2.7 | 2.48 | 0.19 | 0.36 |  | 200.793 |  | 3.985 |  | 0.758 | 1314.41 | 0.085 | 2.569 | 2.122 | 1.307 | 16.507 | 0 | 0.049 |  | 0.282 | 0.281 |  |  | 0.199 | 0.199 |  | 8.956 |  |  | 10.382 | 10.406 | 8.83 | 8.39 |  |  |  | 182.062 |  |  |  | 0.553 | 0 | 0 | 0 | 0 | 0 | 0 | 0.049 |  |  |  |  | NT | 0.282 | 0.281 | 0.199 | 0.199 | 0.338 | 0.339 | 0.2 | 0.198 |  |  | 20250723 | Y
2025.08.14 | 25081419 | S0E02962A00V11E0100300S | S0E02962 | SE02962E00300 | 0.332 | 0.331 | 0.191 | 0.19 | 50497 |  |  | 8.95 | 8.922 | 1269 | 1269 | 125.46 | 125.46 | 0.24 | 0.24 | 1.7 | 1.7 | 0.37 | 0.37 |  | 200.997 |  | 3.93 |  | 0.917 | 1315.249 | 0.085 | 2.637 | 2.191 | 1.234 | 16.42 | 0 | 0.048 |  | 0.284 | 0.282 |  |  | 0.199 | 0.199 |  | 8.95 |  |  | 10.4 | 10.37 | 8.53 | 8.53 |  |  |  | 182.183 |  |  |  | 0.757 | 0 | 0 | 0 | 0 | 0 | 0 | 0.048 |  |  |  |  | NT | 0.284 | 0.282 | 0.199 | 0.199 | 0.341 | 0.341 | 0.197 | 0.203 |  |  | 20250723 | Y
2025.08.14 | 25081419 | S0E02962A00V11E0100400S | S0E02962 | SE02962E00400 | 0.33 | 0.33 | 0.189 | 0.191 | 50498 |  |  | 8.918 | 8.973 | 1268 | 1268 | 125.3 | 125.3 | 0.17 | 0.17 | 2 | 2 | 0.26 | 0.26 |  | 201.2 |  | 3.875 |  | 1.075 | 1316.027 | 0.085 | 2.702 | 2.256 | 1.168 | 16.351 | 0 | 0.047 |  | 0.28 | 0.281 |  |  | 0.199 | 0.198 |  | 8.918 |  |  | 10.365 | 10.451 | 8.42 | 8.42 |  |  |  | 182.305 |  |  |  | 0.96 | 0 | 0 | 0 | 0 | 0 | 0 | 0.047 |  |  |  |  | NT | 0.28 | 0.281 | 0.199 | 0.198 | 0.338 | 0.338 | 0.197 | 0.196 |  |  | 20250723 | Y
2025.08.14 | 25081419 | S0E02962A00V11E0100500S | S0E02962 | SE02962E00500 | 0.331 | 0.33 | 0.191 | 0.19 | 50490 |  |  | 8.98 | 8.924 | 1286 | 1286 | 124.93 | 124.93 | 0.26 | 0.26 | 1.78 | 1.78 | 0.09 | 0.09 |  | 201.403 |  | 3.82 |  | 1.233 | 1315.885 | 0.085 | 2.689 | 2.243 | 1.179 | 16.356 | 0 | 0.049 |  | 0.283 | 0.284 |  |  | 0.198 | 0.2 |  | 8.98 |  |  | 10.456 | 10.36 | 8.46 | 8.46 |  |  |  | 182.427 |  |  |  | 1.163 | 0 | 0 | 0 | 0 | 0 | 0 | 0.049 |  |  |  |  | NT | 0.283 | 0.284 | 0.198 | 0.2 | 0.338 | 0.338 | 0.199 | 0.199 |  |  | 20250723 | Y
2025.08.14 | 25081419 | S0E02962A00V11E0100600S | S0E02962 | SE02962E00600 | 0.33 | 0.331 | 0.19 | 0.191 | 50497 |  |  | 8.917 | 8.958 | 1275 | 1275 | 125.29 | 125.29 | 0.27 | 0.27 | 1.04 | 1.04 | 0.18 | 0.18 |  | 201.607 |  | 3.765 |  | 1.392 | 1315.787 | 0.085 | 2.681 | 2.235 | 1.188 | 16.363 | 0 | 0.031 |  | 0.286 | 0.281 |  |  | 0.2 | 0.198 |  | 8.917 |  |  | 10.359 | 10.425 | 8.45 | 8.45 |  |  |  | 182.548 |  |  |  | 1.367 | 0 | 0 | 0 | 0 | 0 | 0 | 0.031 |  |  |  |  | NT | 0.286 | 0.281 | 0.2 | 0.198 | 0.338 | 0.339 | 0.204 | 0.197 |  |  | 20250723 | Y
2025.08.14 | 25081419 | S0E02962A00V11E0100700S | S0E02962 | SE02962E00700 | 0.33 | 0.329 | 0.19 | 0.19 | 50498 |  |  | 8.956 | 8.952 | 1262 | 1262 | 125.24 | 125.24 | 0.48 | 0.48 | 2.5 | 2.5 | 0.17 | 0.17 |  | 201.81 |  | 3.71 | 0 | 1.55 | 1316.249 | 0.085 | 2.721 | 2.275 | 1.149 | 16.327 | 0 | 0.031 |  | 0.281 | 0.285 |  |  | 0.198 | 0.199 |  | 8.956 |  |  | 10.419 | 10.414 | 8.47 | 8.47 | 0 | 0 | 0 | 182.67 | 0 | 0 | 0 | 1.57 | 0 | 0 | 0 | 0 | 0 | 0 | 0.031 |  |  |  |  | NT | 0.281 | 0.285 | 0.198 | 0.199 | 0.337 | 0.338 | 0.197 | 0.197 |  |  | 20250723 | Y
2025.08.14 | 25081419 | S0E02962A00V11E0100800S | S0E02962 | SE02962E00800 | 0.331 | 0.33 | 0.191 | 0.19 | 50499 |  |  | 8.95 | 8.943 | 1274 | 1274 | 124.97 | 124.97 | 0.24 | 0.24 | 1.21 | 1.21 | 0.21 | 0.21 |  | 201.773 |  | 3.394 |  | 1.784 | 1316.099 | 0.085 | 2.708 | 2.262 | 1.161 | 16.335 | 0 | 0.049 |  | 0.281 | 0.284 |  |  | 0.199 | 0.199 |  | 8.95 |  |  | 10.413 | 10.392 | 8.38 | 8.38 |  |  |  | 183.116 |  |  |  | 1.719 | 0 | 0 | 0 | 0 | 0 | 0 | 0.049 |  |  |  |  | NT | 0.281 | 0.284 | 0.199 | 0.199 | 0.34 | 0.34 | 0.198 | 0.196 |  |  | 20250723 | Y
2025.08.14 | 25081419 | S0E02962A00V11E0100900S | S0E02962 | SE02962E00900 | 0.331 | 0.33 | 0.191 | 0.19 | 50498 |  |  | 8.937 | 8.932 | 1270 | 1270 | 125.29 | 125.29 | 0.29 | 0.29 | 0.96 | 0.96 | 0.11 | 0.11 |  | 201.737 |  | 3.079 |  | 2.019 | 1315.939 | 0.085 | 2.694 | 2.248 | 1.175 | 16.349 | 0 | 0.038 |  | 0.282 | 0.281 |  |  | 0.199 | 0.199 |  | 8.937 |  |  | 10.389 | 10.384 | 8.52 | 8.52 |  |  |  | 183.561 |  |  |  | 1.868 | 0 | 0 | 0 | 0 | 0 | 0 | 0.038 |  |  |  |  | NT | 0.282 | 0.281 | 0.199 | 0.199 | 0.336 | 0.341 | 0.2 | 0.197 |  |  | 20250723 | Y
2025.08.14 | 25081419 | S0E02962A00V11E0101000S | S0E02962 | SE02962E01000 | 0.331 | 0.331 | 0.191 | 0.191 | 50499 |  |  | 8.926 | 8.932 | 1269 | 1269 | 125.19 | 125.19 | 0.29 | 0.29 | 3.23 | 3.23 | 0.09 | 0.09 |  | 201.7 |  | 2.763 |  | 2.253 | 1316.268 | 0.085 | 2.721 | 2.275 | 1.147 | 16.319 | 0 | 0.036 |  | 0.282 | 0.282 |  |  | 0.2 | 0.199 |  | 8.926 |  |  | 10.379 | 10.398 | 8.46 | 8.46 |  |  |  | 184.007 |  |  |  | 2.017 | 0 | 0 | 0 | 0 | 0 | 0 | 0.036 |  |  |  |  | NT | 0.282 | 0.282 | 0.2 | 0.199 | 0.339 | 0.338 | 0.201 | 0.199 |  |  | 20250723 | Y
2025.08.14 | 25081419 | S0E02962A00V11E0101100S | S0E02962 | SE02962E01100 | 0.33 | 0.33 | 0.191 | 0.19 | 50498 |  |  | 8.933 | 8.926 | 1269 | 1269 | 125.35 | 125.35 | 0.43 | 0.43 | 0.74 | 0.74 | 0.12 | 0.12 |  | 201.663 |  | 2.448 |  | 2.488 | 1316.393 | 0.085 | 2.732 | 2.286 | 1.136 | 16.309 | 0 | 0.041 |  | 0.281 | 0.287 |  |  | 0.199 | 0.199 |  | 8.933 |  |  | 10.394 | 10.395 | 8.41 | 8.41 |  |  |  | 184.452 |  |  |  | 2.166 | 0 | 0 | 0 | 0 | 0 | 0 | 0.041 |  |  |  |  | NT | 0.281 | 0.287 | 0.199 | 0.199 | 0.339 | 0.34 | 0.198 | 0.197 |  |  | 20250723 | Y
2025.08.14 | 25081419 | S0E02962A00V11E0101200S | S0E02962 | SE02962E01200 | 0.331 | 0.331 | 0.191 | 0.19 | 50496 |  |  | 8.928 | 8.92 | 1270 | 1270 | 125.26 | 125.26 | 0.5 | 0.5 | 2.82 | 2.82 | 0.07 | 0.07 |  | 201.627 |  | 2.132 |  | 2.722 | 1316.376 | 0.085 | 2.73 | 2.284 | 1.138 | 16.308 | 0 | 0.03 |  | 0.283 | 0.285 |  |  | 0.199 | 0.199 |  | 8.928 |  |  | 10.393 | 10.368 | 8.52 | 8.52 |  |  |  | 184.898 |  |  |  | 2.314 | 0 | 0 | 0 | 0 | 0 | 0 | 0.03 |  |  |  |  | NT | 0.283 | 0.285 | 0.199 | 0.199 | 0.34 | 0.344 | 0.198 | 0.198 |  |  | 20250723 | Y
2025.08.14 | 25081419 | S0E02962A00V11E0101300S | S0E02962 | SE02962E01300 | 0.331 | 0.331 | 0.19 | 0.191 | 50497 |  | R2 | 8.913 | 8.935 | 1267 | 1267 | 124.99 | 124.99 | 0.31 | 0.31 | 0.55 | 0.55 | 0.07 | 0.07 |  | 201.59 |  | 1.817 |  | 2.957 | 1316.121 | 0.085 | 2.708 | 2.262 | 1.159 | 16.334 | 0 | 0.03 |  | 0.286 | 0.285 |  |  | 0.199 | 0.199 |  | 8.913 |  |  | 10.366 | 10.391 | 8.51 | 8.51 |  |  |  | 185.343 |  |  |  | 2.463 | 0 | 0 | 0 | 0 | 0 | 0 | 0.03 |  |  |  |  | NT | 0.286 | 0.285 | 0.199 | 0.199 | 0.339 | 0.339 | 0.199 | 0.199 |  |  | 20250723 | Y
2025.08.14 | 25081419 | S0E02962A00V11E0101400S | S0E02962 | SE02962E01400 | 0.331 | 0.331 | 0.191 | 0.19 | 50498 |  |  | 8.931 | 8.888 | 1270 | 1270 | 125.34 | 125.34 | 0.55 | 0.55 | 1.51 | 1.51 | 0.22 | 0.22 |  | 201.553 |  | 1.501 |  | 3.191 | 1316.674 | 0.084 | 2.755 | 2.309 | 1.112 | 16.28 | 0 | 0.043 |  | 0.285 | 0.281 |  |  | 0.199 | 0.2 |  | 8.931 |  |  | 10.387 | 10.346 | 8.54 | 8.54 |  |  |  | 185.789 |  |  |  | 2.612 | 0 | 0 | 0 | 0 | 0 | 0 | 0.043 |  |  |  |  | NT | 0.285 | 0.281 | 0.199 | 0.2 | 0.342 | 0.341 | 0.197 | 0.198 |  |  | 20250723 | Y
2025.08.14 | 25081419 | S0E02962A00V11E0101500S | S0E02962 | SE02962E01500 | 0.331 | 0.332 | 0.191 | 0.191 | 50497 |  |  | 8.889 | 8.916 | 1267 | 1267 | 125.19 | 125.19 | 0.34 | 0.34 | 2 | 2 | 0.09 | 0.09 |  | 201.517 |  | 1.186 |  | 3.426 | 1316.243 | 0.085 | 2.718 | 2.273 | 1.149 | 16.323 | 0 | 0.034 |  | 0.282 | 0.28 |  |  | 0.2 | 0.199 |  | 8.889 |  |  | 10.345 | 10.363 | 8.54 | 8.54 |  |  |  | 186.234 |  |  |  | 2.761 | 0 | 0 | 0 | 0 | 0 | 0 | 0.034 |  |  |  |  | NT | 0.282 | 0.28 | 0.2 | 0.199 | 0.342 | 0.341 | 0.199 | 0.199 |  |  | 20250723 | Y
2025.08.14 | 25081419 | S0E02962A00V11E0101600S | S0E02962 | SE02962E01600 | 0.331 | 0.331 | 0.191 | 0.191 | 28093 |  |  | 8.91 | 8.91 | 1259 | 1269 | 125.21 | 125.08 | 0.53 | 0.57 | 2.32 | 3.29 | 0.09 | 0.08 |  | 201.48 |  | 0.87 | 0 | 3.66 | 1316.197 | 0.085 | 2.713 | 2.267 | 1.153 | 16.345 | 0 | 0.041 | 5 | 0.279 | 0.279 |  |  | 0.2 | 0.2 |  | 8.91 |  |  | 10.362 | 10.371 | 8.47 | 8.55 | 0 | 0 | 0 | 186.68 | 0 | 0 | 0 | 2.91 | 0 | 0 | 0 | 0 | 0 | 0 | 0.041 |  |  |  |  | NT | 0.279 | 0.279 | 0.2 | 0.2 | 0.337 | 0.341 | 0.198 | 0.197 |  |  | 20250723 | Y
2025.08.14 | 25081401 | S0E02968A00V10E0100100E | S0E02968 | SE02968E00100 | 0.332 | 0.332 | 0.191 | 0.19 | 27968 |  |  | 8.852 | 8.854 | 1328 | 1312 | 124.93 | 125.02 | 0.43 | 0.53 | 1.71 | 0.3 | 0.08 | 0.01 |  | 198.96 |  | 3.35 | 0 | 1.26 | 1315.084 | 0.085 | 2.639 | 2.191 | 1.256 | 16.573 | 0 | 0.05 |  | 0.278 | 0.278 |  |  | 0.199 | 0.199 |  | 8.852 |  |  | 10.3 | 10.303 | 9.06 | 8.99 | 0 | 0 | 0 | 178.7 | 0 | 0 | 0 | 0.3 | 0 | 0 | 0 | 0 | 0 | 0 | 0.05 |  |  |  |  | NT | 0.278 | 0.278 | 0.199 | 0.199 | 0.34 | 0.342 | 0.198 | 0.196 |  |  | 20250722 | Y
2025.08.14 | 25081401 | S0E02968A00V10E0100200S | S0E02968 | SE02968E00200 | 0.332 | 0.332 | 0.191 | 0.191 | 50501 |  |  | 8.853 | 8.832 | 1306 | 1306 | 125.02 | 125.02 | 0.36 | 0.36 | 2.44 | 2.44 | 0.03 | 0.03 |  | 199 |  | 3.185 |  | 1.092 | 1315.668 | 0.085 | 2.69 | 2.241 | 1.206 | 16.496 | 0 | 0.033 |  | 0.28 | 0.281 |  |  | 0.199 | 0.199 |  | 8.853 |  |  | 10.302 | 10.292 | 8.7 | 8.7 |  |  |  | 178.828 |  |  |  | 0.305 | 0 | 0 | 0 | 0 | 0 | 0 | 0.033 |  |  |  |  | NT | 0.28 | 0.281 | 0.199 | 0.199 | 0.344 | 0.342 | 0.196 | 0.196 |  |  | 20250722 | Y
2025.08.14 | 25081401 | S0E02968A00V10E0100300S | S0E02968 | SE02968E00300 | 0.333 | 0.332 | 0.191 | 0.191 | 50496 |  |  | 8.833 | 8.805 | 1300 | 1300 | 125 | 125 | 0.382 | 0.382 | 2.484 | 2.484 | 0.042 | 0.042 |  | 199.04 |  | 3.02 |  | 0.923 | 1315.302 | 0.085 | 2.68 | 2.222 | 1.236 | 16.373 | 0 | 0.036 |  | 0.285 | 0.284 |  |  | 0.199 | 0.199 |  | 8.833 |  |  | 10.285 | 10.27 | 8.68 | 8.68 |  |  |  | 178.957 |  |  |  | 0.31 | 0 | 0 | 0 | 0 | 0 | 0 | 0.036 |  |  |  |  | NT | 0.285 | 0.284 | 0.199 | 0.199 | 0.34 | 0.34 | 0.198 | 0.199 |  |  | 20250722 | Y
2025.08.14 | 25081401 | S0E02968A00V10E0100400S | S0E02968 | SE02968E00400 | 0.333 | 0.333 | 0.191 | 0.19 | 15249 |  |  | 8.806 | 8.807 | 1295 | 1295 | 124.98 | 124.98 | 0.404 | 0.404 | 2.528 | 2.528 | 0.054 | 0.054 |  | 199.08 |  | 2.855 |  | 0.755 | 1315.682 | 0.085 | 2.713 | 2.256 | 1.206 | 16.361 | 0 | 0.043 |  | 0.279 | 0.279 |  |  | 0.199 | 0.199 |  | 8.806 |  |  | 10.271 | 10.262 | 8.66 | 8.66 |  |  |  | 179.085 |  |  |  | 0.315 | 0 | 0 | 0 | 0 | 0 | 0 | 0.043 |  |  |  |  | NT | 0.279 | 0.279 | 0.199 | 0.199 | 0.339 | 0.339 | 0.196 | 0.197 |  |  | 20250722 | Y
2025.08.14 | 25081401 | S0E02968A00V10E0100500S | S0E02968 | SE02968E00500 | 0.333 | 0.333 | 0.191 | 0.191 | 50502 |  |  | 8.803 | 8.807 | 1289 | 1289 | 124.96 | 124.96 | 0.426 | 0.426 | 2.572 | 2.572 | 0.066 | 0.066 |  | 199.12 |  | 2.69 |  | 0.587 | 1315.618 | 0.085 | 2.706 | 2.249 | 1.21 | 16.339 | 0 | 0.047 |  | 0.284 | 0.28 |  |  | 0.2 | 0.199 |  | 8.803 |  |  | 10.252 | 10.258 | 8.64 | 8.64 |  |  |  | 179.213 |  |  |  | 0.32 | 0 | 0 | 0 | 0 | 0 | 0 | 0.047 |  |  |  |  | NT | 0.284 | 0.28 | 0.2 | 0.199 | 0.345 | 0.342 | 0.205 | 0.206 |  |  | 20250722 | Y
2025.08.14 | 25081401 | S0E02968A00V10E0100600S | S0E02968 | SE02968E00600 | 0.333 | 0.333 | 0.191 | 0.191 | 50497 |  |  | 8.799 | 8.819 | 1284 | 1284 | 124.94 | 124.94 | 0.448 | 0.448 | 2.616 | 2.616 | 0.078 | 0.078 |  | 199.16 |  | 2.525 |  | 0.418 | 1315.899 | 0.085 | 2.73 | 2.272 | 1.184 | 16.312 | 0 | 0.032 |  | 0.282 | 0.286 |  |  | 0.2 | 0.199 |  | 8.799 |  |  | 10.248 | 10.28 | 8.62 | 8.62 |  |  |  | 179.342 |  |  |  | 0.325 | 0 | 0 | 0 | 0 | 0 | 0 | 0.032 |  |  |  |  | NT | 0.282 | 0.286 | 0.2 | 0.199 | 0.343 | 0.339 | 0.198 | 0.197 |  |  | 20250722 | Y
2025.08.14 | 25081401 | S0E02968A00V10E0100700S | S0E02968 | SE02968E00700 | 0.332 | 0.332 | 0.191 | 0.191 | 50500 |  |  | 8.817 | 8.844 | 1278 | 1278 | 124.92 | 124.92 | 0.47 | 0.47 | 2.66 | 2.66 | 0.09 | 0.09 |  | 199.2 |  | 2.36 | 0 | 0.25 | 1317.184 | 0.085 | 2.815 | 2.367 | 1.076 | 16.347 | 0 | 0.027 |  | 0.284 | 0.28 |  |  | 0.2 | 0.199 |  | 8.817 |  |  | 10.279 | 10.321 | 8.6 | 8.6 | 0 | 0 | 0 | 179.47 | 0 | 0 | 0 | 0.33 | 0 | 0 | 0 | 0 | 0 | 0 | 0.027 |  |  |  |  | NT | 0.284 | 0.28 | 0.2 | 0.199 | 0.341 | 0.34 | 0.199 | 0.196 |  |  | 20250722 | Y
2025.08.14 | 25081401 | S0E02968A00V10E0100800S | S0E02968 | SE02968E00800 | 0.331 | 0.331 | 0.19 | 0.19 | 20825 |  |  | 8.842 | 8.849 | 1273 | 1273 | 124.91 | 124.91 | 0.49 | 0.49 | 2.955 | 2.955 | 0.08 | 0.08 |  | 199.11 |  | 2.426 |  | 0.284 | 1316.535 | 0.085 | 2.782 | 2.324 | 1.13 | 16.282 | 0 | 0.04 |  | 0.279 | 0.278 |  |  | 0.2 | 0.199 |  | 8.842 |  |  | 10.317 | 10.325 | 8.563 | 8.563 |  |  |  | 179.433 |  |  |  | 0.663 | 0 | 0 | 0 | 0 | 0 | 0 | 0.04 |  |  |  |  | NT | 0.279 | 0.278 | 0.2 | 0.199 | 0.339 | 0.339 | 0.201 | 0.206 |  |  | 20250722 | Y
2025.08.14 | 25081401 | S0E02968A00V10E0100900S | S0E02968 | SE02968E00900 | 0.332 | 0.331 | 0.191 | 0.191 | 46779 |  |  | 8.843 | 8.845 | 1268 | 1268 | 124.9 | 124.9 | 0.51 | 0.51 | 3.25 | 3.25 | 0.07 | 0.07 |  | 199.02 |  | 2.491 |  | 0.319 | 1316.58 | 0.085 | 2.785 | 2.328 | 1.128 | 16.262 | 0 | 0.032 |  | 0.28 | 0.279 |  |  | 0.2 | 0.199 |  | 8.843 |  |  | 10.329 | 10.324 | 8.527 | 8.527 |  |  |  | 179.396 |  |  |  | 0.996 | 0 | 0 | 0 | 0 | 0 | 0 | 0.032 |  |  |  |  | NT | 0.28 | 0.279 | 0.2 | 0.199 | 0.339 | 0.34 | 0.199 | 0.197 |  |  | 20250722 | Y
2025.08.14 | 25081401 | S0E02968A00V10E0101000S | S0E02968 | SE02968E01000 | 0.332 | 0.332 | 0.192 | 0.192 | 24548 |  | G2 | 8.843 | 8.849 | 1262 | 1262 | 124.89 | 124.89 | 0.53 | 0.53 | 3.545 | 3.545 | 0.06 | 0.06 |  | 198.93 |  | 2.557 |  | 0.353 | 1316.609 | 0.085 | 2.786 | 2.329 | 1.123 | 16.266 | 0 | 0.042 |  | 0.28 | 0.28 |  |  | 0.2 | 0.2 |  | 8.843 |  |  | 10.326 | 10.316 | 8.49 | 8.49 |  |  |  | 179.359 |  |  |  | 1.329 | 0 | 0 | 0 | 0 | 0 | 0 | 0.042 |  |  |  |  | NT | 0.28 | 0.28 | 0.2 | 0.2 | 0.339 | 0.339 | 0.198 | 0.223 |  |  | 20250722 | Y
2025.08.14 | 25081401 | S0E02968A00V10E0101100S | S0E02968 | SE02968E01100 | 0.332 | 0.332 | 0.191 | 0.191 | 50500 |  | G2 | 8.838 | 8.841 | 1257 | 1257 | 124.88 | 124.88 | 0.55 | 0.55 | 3.84 | 3.84 | 0.05 | 0.05 |  | 198.84 |  | 2.623 |  | 0.387 | 1316.848 | 0.085 | 2.807 | 2.35 | 1.103 | 16.226 | 0 | 0.033 |  | 0.281 | 0.28 |  |  | 0.2 | 0.2 |  | 8.838 |  |  | 10.317 | 10.315 | 8.453 | 8.453 |  |  |  | 179.321 |  |  |  | 1.661 | 0 | 0 | 0 | 0 | 0 | 0 | 0.033 |  |  |  |  | NT | 0.281 | 0.28 | 0.2 | 0.2 | 0.34 | 0.339 | 0.212 | 0.207 |  |  | 20250722 | Y
2025.08.14 | 25081401 | S0E02968A00V10E0101200S | S0E02968 | SE02968E01200 | 0.332 | 0.332 | 0.191 | 0.191 | 50499 |  |  | 8.831 | 8.841 | 1252 | 1252 | 124.87 | 124.87 | 0.57 | 0.57 | 4.135 | 4.135 | 0.04 | 0.04 |  | 198.75 |  | 2.689 |  | 0.421 | 1317.029 | 0.085 | 2.821 | 2.365 | 1.088 | 16.214 | 0 | 0.03 |  | 0.283 | 0.283 |  |  | 0.2 | 0.2 |  | 8.831 |  |  | 10.317 | 10.315 | 8.417 | 8.417 |  |  |  | 179.284 |  |  |  | 1.994 | 0 | 0 | 0 | 0 | 0 | 0 | 0.03 |  |  |  |  | NT | 0.283 | 0.283 | 0.2 | 0.2 | 0.338 | 0.342 | 0.198 | 0.197 |  |  | 20250722 | Y
2025.08.14 | 25081401 | S0E02968A00V10E0101300S | S0E02968 | SE02968E01300 | 0.332 | 0.332 | 0.191 | 0.191 | 50500 |  |  | 8.833 | 8.818 | 1247 | 1247 | 124.86 | 124.86 | 0.59 | 0.59 | 4.43 | 4.43 | 0.03 | 0.03 |  | 198.66 |  | 2.754 |  | 0.456 | 1317.99 | 0.085 | 2.882 | 2.434 | 1.006 | 16.267 | 0 | 0.029 |  | 0.281 | 0.285 |  |  | 0.2 | 0.2 |  | 8.833 |  |  | 10.314 | 10.298 | 8.38 | 8.38 |  |  |  | 179.247 |  |  |  | 2.327 | 0 | 0 | 0 | 0 | 0 | 0 | 0.029 |  |  |  |  | NT | 0.281 | 0.285 | 0.2 | 0.2 | 0.339 | 0.341 | 0.2 | 0.197 |  |  | 20250722 | Y
2025.08.14 | 25081401 | S0E02968A00V10E0101400S | S0E02968 | SE02968E01400 | 0.332 | 0.331 | 0.191 | 0.191 | 29102 |  |  | 8.818 | 8.82 | 1269 | 1272 | 124.88 | 124.88 | 0.53 | 0.49 | 3.01 | 2.78 | 0.06 | 0.13 |  | 198.57 |  | 2.82 | 0 | 0.49 | 1318.204 | 0.085 | 2.896 | 2.449 | 0.988 | 16.263 | 0 | 0.05 |  | 0.28 | 0.28 |  |  | 0.2 | 0.2 |  | 8.818 |  |  | 10.303 | 10.303 | 8.48 | 8.53 | 0 | 0 | 0 | 179.21 | 0 | 0 | 0 | 2.66 | 0 | 0 | 0 | 0 | 0 | 0 | 0.05 |  |  |  |  | NT | 0.28 | 0.28 | 0.2 | 0.2 | 0.341 | 0.34 | 0.197 | 0.198 |  |  | 20250722 | Y
2025.08.13 | 25081312 | 20M25103A00W02A0200100E | 20M25103 | 2M25103A00100 | 0.325 | 0.325 | 0.197 | 0.196 | 50540 |  |  | 9.093 | 9.115 | 1268 | 1284 | 124.84 | 125.03 | 0.45 | 0.51 | 1.96 | 1.24 | 0.2 | 0.09 |  | 240.69 |  | 2.55 | 0 | 1.4 | 1314.896 | 0.086 | 2.648 | 2.195 | 1.284 | 16.758 | 0 | 0.022 |  | 0.281 | 0.278 |  |  | 0.21 | 0.211 |  | 9.093 |  |  | 10.567 | 10.464 | 8.74 | 8.92 | 0 | 0 | 0 | 191.11 | 0 | 0 | 0 | 0.44 | 0 | 0 | 0 | 0 | 0 | 0 | 0.022 |  |  |  |  | NT | 0.281 | 0.278 | 0.21 | 0.211 | 0.333 | 0.336 | 0.205 | 0.203 |  |  | 20250724 | Y
2025.08.13 | 25081312 | 20M25103A00W02A0200200S | 20M25103 | 2M25103A00200 | 0.325 | 0.325 | 0.197 | 0.197 | 50540 |  |  | 9.069 | 9.078 | 1259 | 1259 | 124.79 | 124.79 | 0.4 | 0.4 | 2.11 | 2.11 | 0.1 | 0.1 |  | 240.585 |  | 2.632 |  | 1.453 | 1315.253 | 0.086 | 2.679 | 2.226 | 1.253 | 16.726 | 0 | 0.02 |  | 0.282 | 0.281 |  |  | 0.212 | 0.211 |  | 9.069 |  |  | 10.528 | 10.554 | 8.67 | 8.67 |  |  |  | 191.078 |  |  |  | 0.635 | 0 | 0 | 0 | 0 | 0 | 0 | 0.02 |  |  |  |  | NT | 0.282 | 0.281 | 0.212 | 0.211 | 0.342 | 0.338 | 0.208 | 0.204 |  |  | 20250724 | Y
2025.08.13 | 25081312 | 20M25103A00W02A0200300S | 20M25103 | 2M25103A00300 | 0.325 | 0.325 | 0.198 | 0.198 | 50537 |  | R2 | 9.08 | 9.09 | 1262 | 1262 | 124.822 | 124.822 | 0.412 | 0.412 | 1.878 | 1.878 | 0.15 | 0.15 |  | 240.481 |  | 2.714 |  | 1.505 | 1314.574 | 0.086 | 2.643 | 2.181 | 1.312 | 16.634 | 0 | 0.021 |  | 0.282 | 0.283 |  |  | 0.212 | 0.212 |  | 9.08 |  |  | 10.554 | 10.546 | 8.754 | 8.754 |  |  |  | 191.046 |  |  |  | 0.829 | 0 | 0 | 0 | 0 | 0 | 0 | 0.021 |  |  |  |  | NT | 0.282 | 0.283 | 0.212 | 0.212 | 0.336 | 0.334 | 0.203 | 0.206 |  |  | 20250724 | Y
2025.08.13 | 25081312 | 20M25103A00W02A0200400S | 20M25103 | 2M25103A00400 | 0.325 | 0.326 | 0.198 | 0.198 | 50542 |  | R2 | 9.074 | 9.112 | 1266 | 1266 | 124.854 | 124.854 | 0.424 | 0.424 | 1.646 | 1.646 | 0.2 | 0.2 |  | 240.376 |  | 2.795 |  | 1.558 | 1313.437 | 0.087 | 2.547 | 2.085 | 1.411 | 16.748 | 0 | 0.026 |  | 0.282 | 0.278 |  |  | 0.213 | 0.212 |  | 9.074 |  |  | 10.548 | 10.57 | 8.838 | 8.838 |  |  |  | 191.015 |  |  |  | 1.024 | 0 | 0 | 0 | 0 | 0 | 0 | 0.026 |  |  |  |  | NT | 0.282 | 0.278 | 0.213 | 0.212 | 0.336 | 0.335 | 0.205 | 0.203 |  |  | 20250724 | Y
2025.08.13 | 25081312 | 20M25103A00W02A0200500S | 20M25103 | 2M25103A00500 | 0.325 | 0.325 | 0.198 | 0.198 | 50539 |  |  | 9.113 | 9.107 | 1269 | 1269 | 124.886 | 124.886 | 0.436 | 0.436 | 1.414 | 1.414 | 0.25 | 0.25 |  | 240.272 |  | 2.877 |  | 1.611 | 1312.914 | 0.087 | 2.501 | 2.039 | 1.457 | 16.806 | 0 | 0.023 |  | 0.279 | 0.281 |  |  | 0.213 | 0.213 |  | 9.113 |  |  | 10.574 | 10.565 | 8.922 | 8.922 |  |  |  | 190.983 |  |  |  | 1.218 | 0 | 0 | 0 | 0 | 0 | 0 | 0.023 |  |  |  |  | NT | 0.279 | 0.281 | 0.213 | 0.213 | 0.334 | 0.335 | 0.207 | 0.205 |  |  | 20250724 | Y
2025.08.13 | 25081312 | 20M25103A00W02A0200600S | 20M25103 | 2M25103A00600 | 0.326 | 0.325 | 0.199 | 0.198 | 50541 |  |  | 9.104 | 9.095 | 1273 | 1273 | 124.918 | 124.918 | 0.448 | 0.448 | 1.182 | 1.182 | 0.3 | 0.3 |  | 240.167 |  | 2.959 |  | 1.664 | 1313.169 | 0.087 | 2.526 | 2.064 | 1.436 | 16.775 | 0 | 0.017 |  | 0.279 | 0.281 |  |  | 0.214 | 0.213 |  | 9.104 |  |  | 10.57 | 10.561 | 9.006 | 9.006 |  |  |  | 190.951 |  |  |  | 1.413 | 0 | 0 | 0 | 0 | 0 | 0 | 0.017 |  |  |  |  | NT | 0.279 | 0.281 | 0.214 | 0.213 | 0.335 | 0.332 | 0.205 | 0.205 |  |  | 20250724 | Y
2025.08.13 | 25081312 | 20M25103A00W02A0200700S | 20M25103 | 2M25103A00700 | 0.326 | 0.325 | 0.199 | 0.199 | 50543 |  |  | 9.093 | 9.087 | 1276 | 1276 | 124.95 | 124.95 | 0.46 | 0.46 | 0.95 | 0.95 | 0.35 | 0.35 |  | 240.063 |  | 3.041 |  | 1.716 | 1314.286 | 0.086 | 2.597 | 2.144 | 1.338 | 16.823 | 0 | 0.021 |  | 0.277 | 0.279 |  |  | 0.214 | 0.214 |  | 9.093 |  |  | 10.558 | 10.555 | 9.09 | 9.09 |  |  |  | 190.919 |  |  |  | 1.607 | 0 | 0 | 0 | 0 | 0 | 0 | 0.021 |  |  |  |  | NT | 0.277 | 0.279 | 0.214 | 0.214 | 0.338 | 0.334 | 0.207 | 0.205 |  |  | 20250724 | Y
2025.08.13 | 25081312 | 20M25103A00W02A0200800S | 20M25103 | 2M25103A00800 | 0.325 | 0.325 | 0.199 | 0.198 | 38611 |  |  | 9.087 | 9.091 | 1277 | 1277 | 124.98 | 124.98 | 0.464 | 0.464 | 0.918 | 0.918 | 0.3 | 0.3 |  | 239.958 |  | 3.123 |  | 1.769 | 1313.059 | 0.087 | 2.515 | 2.052 | 1.444 | 16.794 | 0 | 0.022 |  | 0.277 | 0.276 |  |  | 0.214 | 0.214 |  | 9.087 |  |  | 10.553 | 10.557 | 9.068 | 9.068 |  |  |  | 190.887 |  |  |  | 1.802 | 0 | 0 | 0 | 0 | 0 | 0 | 0.022 |  |  |  |  | NT | 0.277 | 0.276 | 0.214 | 0.214 | 0.335 | 0.335 | 0.204 | 0.206 |  |  | 20250724 | Y
2025.08.13 | 25081312 | 20M25103A00W02A0200900S | 20M25103 | 2M25103A00900 | 0.326 | 0.325 | 0.199 | 0.199 | 50544 |  |  | 9.098 | 9.094 | 1278 | 1278 | 125.01 | 125.01 | 0.468 | 0.468 | 0.886 | 0.886 | 0.25 | 0.25 |  | 239.854 |  | 3.205 |  | 1.822 | 1313.075 | 0.087 | 2.516 | 2.053 | 1.443 | 16.786 | 0 | 0.028 |  | 0.279 | 0.28 |  |  | 0.214 | 0.214 |  | 9.098 |  |  | 10.554 | 10.546 | 9.046 | 9.046 |  |  |  | 190.855 |  |  |  | 1.996 | 0 | 0 | 0 | 0 | 0 | 0 | 0.028 |  |  |  |  | NT | 0.279 | 0.28 | 0.214 | 0.214 | 0.333 | 0.334 | 0.205 | 0.204 |  |  | 20250724 | Y
2025.08.13 | 25081312 | 20M25103A00W02A0201000S | 20M25103 | 2M25103A01000 | 0.326 | 0.326 | 0.199 | 0.199 | 50541 |  |  | 9.093 | 9.082 | 1280 | 1280 | 125.04 | 125.04 | 0.472 | 0.472 | 0.854 | 0.854 | 0.2 | 0.2 |  | 239.749 |  | 3.286 |  | 1.875 | 1313.144 | 0.087 | 2.521 | 2.059 | 1.436 | 16.775 | 0 | 0.027 |  | 0.28 | 0.281 |  |  | 0.214 | 0.214 |  | 9.093 |  |  | 10.547 | 10.533 | 9.024 | 9.024 |  |  |  | 190.824 |  |  |  | 2.191 | 0 | 0 | 0 | 0 | 0 | 0 | 0.027 |  |  |  |  | NT | 0.28 | 0.281 | 0.214 | 0.214 | 0.334 | 0.334 | 0.205 | 0.204 |  |  | 20250724 | Y
2025.08.13 | 25081312 | 20M25103A00W02A0201100S | 20M25103 | 2M25103A01100 | 0.326 | 0.326 | 0.199 | 0.199 | 50543 |  |  | 9.074 | 9.058 | 1281 | 1281 | 125.07 | 125.07 | 0.476 | 0.476 | 0.822 | 0.822 | 0.15 | 0.15 |  | 239.645 |  | 3.368 |  | 1.927 | 1313.294 | 0.086 | 2.532 | 2.071 | 1.422 | 16.751 | 0 | 0.029 |  | 0.281 | 0.281 |  |  | 0.214 | 0.214 |  | 9.074 |  |  | 10.53 | 10.519 | 9.002 | 9.002 |  |  |  | 190.792 |  |  |  | 2.385 | 0 | 0 | 0 | 0 | 0 | 0 | 0.029 |  |  |  |  | NT | 0.281 | 0.281 | 0.214 | 0.214 | 0.334 | 0.336 | 0.205 | 0.205 |  |  | 20250724 | Y
2025.08.13 | 25081312 | 20M25103A00W02A0201200S | 20M25103 | 2M25103A01200 | 0.326 | 0.326 | 0.199 | 0.199 | 50542 |  | R2 | 9.06 | 9.087 | 1282 | 1282 | 125.1 | 125.1 | 0.48 | 0.48 | 0.79 | 0.79 | 0.1 | 0.1 |  | 239.54 |  | 3.45 | 0 | 1.98 | 1312.81 | 0.088 | 2.575 | 2.093 | 1.479 | 16.957 | 0 | 0.028 |  | 0.28 | 0.278 |  |  | 0.214 | 0.214 |  | 9.06 |  |  | 10.509 | 10.527 | 8.98 | 8.98 | 0 | 0 | 0 | 190.76 | 0 | 0 | 0 | 2.58 | 0 | 0 | 0 | 0 | 0 | 0 | 0.028 |  |  |  |  | NT | 0.28 | 0.278 | 0.214 | 0.214 | 0.334 | 0.335 | 0.205 | 0.207 |  |  | 20250724 | Y
2025.08.13 | 25081312 | 20M25103A00W02A0201300S | 20M25103 | 2M25103A01300 | 0.326 | 0.326 | 0.199 | 0.199 | 50541 |  |  | 9.074 | 9.069 | 1283 | 1283 | 125.112 | 125.112 | 0.416 | 0.416 | 0.844 | 0.844 | 0.1 | 0.1 |  | 239.621 |  | 3.292 |  | 1.949 | 1313.099 | 0.086 | 2.514 | 2.052 | 1.439 | 16.769 | 0 | 0.034 |  | 0.28 | 0.283 |  |  | 0.214 | 0.214 |  | 9.074 |  |  | 10.528 | 10.52 | 8.994 | 8.994 |  |  |  | 190.907 |  |  |  | 2.656 | 0 | 0 | 0 | 0 | 0 | 0 | 0.034 |  |  |  |  | NT | 0.28 | 0.283 | 0.214 | 0.214 | 0.338 | 0.338 | 0.206 | 0.204 |  |  | 20250724 | Y
2025.08.13 | 25081312 | 20M25103A00W02A0201400S | 20M25103 | 2M25103A01400 | 0.326 | 0.326 | 0.199 | 0.199 | 50542 |  |  | 9.067 | 9.059 | 1285 | 1285 | 125.124 | 125.124 | 0.352 | 0.352 | 0.898 | 0.898 | 0.1 | 0.1 |  | 239.702 |  | 3.134 |  | 1.918 | 1313.318 | 0.087 | 2.536 | 2.074 | 1.421 | 16.744 | 0 | 0.022 |  | 0.279 | 0.282 |  |  | 0.214 | 0.214 |  | 9.067 |  |  | 10.517 | 10.51 | 9.008 | 9.008 |  |  |  | 191.054 |  |  |  | 2.732 | 0 | 0 | 0 | 0 | 0 | 0 | 0.022 |  |  |  |  | NT | 0.279 | 0.282 | 0.214 | 0.214 | 0.336 | 0.334 | 0.207 | 0.205 |  |  | 20250724 | Y
2025.08.13 | 25081312 | 20M25103A00W02A0201500S | 20M25103 | 2M25103A01500 | 0.326 | 0.326 | 0.199 | 0.199 | 50545 |  |  | 9.059 | 9.059 | 1286 | 1286 | 125.136 | 125.136 | 0.288 | 0.288 | 0.952 | 0.952 | 0.1 | 0.1 |  | 239.783 |  | 2.976 |  | 1.887 | 1313.335 | 0.086 | 2.535 | 2.073 | 1.418 | 16.741 | 0 | 0.031 |  | 0.285 | 0.284 |  |  | 0.214 | 0.214 |  | 9.059 |  |  | 10.511 | 10.507 | 9.022 | 9.022 |  |  |  | 191.201 |  |  |  | 2.808 | 0 | 0 | 0 | 0 | 0 | 0 | 0.031 |  |  |  |  | NT | 0.285 | 0.284 | 0.214 | 0.214 | 0.333 | 0.334 | 0.207 | 0.206 |  |  | 20250724 | Y
2025.08.13 | 25081312 | 20M25103A00W02A0201600S | 20M25103 | 2M25103A01600 | 0.326 | 0.326 | 0.199 | 0.199 | 50543 |  |  | 9.055 | 9.063 | 1288 | 1288 | 125.148 | 125.148 | 0.224 | 0.224 | 1.006 | 1.006 | 0.1 | 0.1 |  | 239.864 |  | 2.818 |  | 1.856 | 1313.193 | 0.086 | 2.523 | 2.061 | 1.431 | 16.756 | 0 | 0.029 |  | 0.279 | 0.28 |  |  | 0.214 | 0.214 |  | 9.055 |  |  | 10.504 | 10.519 | 9.036 | 9.036 |  |  |  | 191.348 |  |  |  | 2.884 | 0 | 0 | 0 | 0 | 0 | 0 | 0.029 |  |  |  |  | NT | 0.279 | 0.28 | 0.214 | 0.214 | 0.335 | 0.335 | 0.207 | 0.207 |  |  | 20250724 | Y
2025.08.13 | 25081312 | 20M25103A00W02A0201700S | 20M25103 | 2M25103A01700 | 0.326 | 0.326 | 0.199 | 0.199 | 50544 |  | R2 | 9.069 | 9.08 | 1289 | 1289 | 125.16 | 125.16 | 0.16 | 0.16 | 1.06 | 1.06 | 0.1 | 0.1 |  | 239.945 |  | 2.66 |  | 1.825 | 1313.811 | 0.086 | 2.557 | 2.104 | 1.379 | 16.854 | 0 | 0.026 |  | 0.278 | 0.282 |  |  | 0.214 | 0.214 |  | 9.069 |  |  | 10.513 | 10.516 | 9.05 | 9.05 |  |  |  | 191.495 |  |  |  | 2.96 | 0 | 0 | 0 | 0 | 0 | 0 | 0.026 |  |  |  |  | NT | 0.278 | 0.282 | 0.214 | 0.214 | 0.339 | 0.337 | 0.205 | 0.207 |  |  | 20250724 | Y
2025.08.13 | 25081312 | 20M25103A00W02A0201800S | 20M25103 | 2M25103A01800 | 0.326 | 0.326 | 0.198 | 0.199 | 50544 |  | R2 | 9.073 | 9.088 | 1287 | 1287 | 125.062 | 125.062 | 0.185 | 0.185 | 1.352 | 1.352 | 0.095 | 0.095 |  | 240.026 |  | 2.502 |  | 1.794 | 1312.382 | 0.087 | 2.455 | 1.993 | 1.503 | 16.845 | 0 | 0.023 |  | 0.279 | 0.283 |  |  | 0.214 | 0.214 |  | 9.073 |  |  | 10.515 | 10.529 | 9.062 | 9.062 |  |  |  | 191.642 |  |  |  | 3.036 | 0 | 0 | 0 | 0 | 0 | 0 | 0.023 |  |  |  |  | NT | 0.279 | 0.283 | 0.214 | 0.214 | 0.336 | 0.335 | 0.207 | 0.204 |  |  | 20250724 | Y
2025.08.13 | 25081312 | 20M25103A00W02A0201900S | 20M25103 | 2M25103A01900 | 0.326 | 0.326 | 0.198 | 0.198 | 50545 |  |  | 9.091 | 9.1 | 1286 | 1286 | 124.965 | 124.965 | 0.21 | 0.21 | 1.645 | 1.645 | 0.09 | 0.09 |  | 240.107 |  | 2.344 |  | 1.763 | 1312.131 | 0.087 | 2.434 | 1.972 | 1.526 | 16.876 | 0 | 0.029 |  | 0.278 | 0.278 |  |  | 0.213 | 0.213 |  | 9.091 |  |  | 10.524 | 10.529 | 9.075 | 9.075 |  |  |  | 191.789 |  |  |  | 3.112 | 0 | 0 | 0 | 0 | 0 | 0 | 0.029 |  |  |  |  | NT | 0.278 | 0.278 | 0.213 | 0.213 | 0.335 | 0.338 | 0.206 | 0.204 |  |  | 20250724 | Y
2025.08.13 | 25081312 | 20M25103A00W02A0202000S | 20M25103 | 2M25103A02000 | 0.325 | 0.325 | 0.197 | 0.198 | 23130 |  |  | 9.091 | 9.1 | 1284 | 1284 | 124.867 | 124.867 | 0.235 | 0.235 | 1.938 | 1.938 | 0.085 | 0.085 |  | 240.188 |  | 2.186 |  | 1.732 | 1312.075 | 0.087 | 2.427 | 1.964 | 1.525 | 16.898 | 0 | 0.044 |  | 0.277 | 0.276 |  |  | 0.212 | 0.212 |  | 9.091 |  |  | 10.531 | 10.537 | 9.088 | 9.088 |  |  |  | 191.936 |  |  |  | 3.188 | 0 | 0 | 0 | 0 | 0 | 0 | 0.044 |  |  |  |  | NT | 0.277 | 0.276 | 0.212 | 0.212 | 0.334 | 0.333 | 0.206 | 0.204 |  |  | 20250724 | Y
2025.08.13 | 25081312 | 20M25103A00W02A0202100S | 20M25103 | 2M25103A02100 | 0.326 | 0.326 | 0.198 | 0.197 | 48482 |  | R2 | 9.096 | 9.082 | 1282 | 1282 | 124.77 | 124.77 | 0.26 | 0.26 | 2.23 | 2.23 | 0.08 | 0.08 |  | 240.269 |  | 2.028 |  | 1.701 | 1313.118 | 0.087 | 2.501 | 2.046 | 1.441 | 16.935 | 0 | 0.028 |  | 0.279 | 0.279 |  |  | 0.212 | 0.212 |  | 9.096 |  |  | 10.532 | 10.524 | 9.1 | 9.1 |  |  |  | 192.083 |  |  |  | 3.264 | 0 | 0 | 0 | 0 | 0 | 0 | 0.028 |  |  |  |  | NT | 0.279 | 0.279 | 0.212 | 0.212 | 0.337 | 0.335 | 0.206 | 0.203 |  |  | 20250724 | Y
2025.08.13 | 25081312 | 20M25103A00W02A0202200S | 20M25103 | 2M25103A02200 | 0.326 | 0.324 | 0.196 | 0.196 | 10100 |  |  | 9.09 | 9.079 | 1287 | 1273 | 125.03 | 124.81 | 0.13 | 0.22 | 0.77 | 0.58 | 0.07 | 0.18 |  | 240.35 |  | 1.87 | 0 | 1.67 | 1314.162 | 0.086 | 2.571 | 2.121 | 1.346 | 16.917 | 0 | 0.049 | 17 | 0.276 | 0.277 |  |  | 0.211 | 0.211 |  | 9.09 |  |  | 10.541 | 10.531 | 9.12 | 8.98 | 0 | 0 | 0 | 192.23 | 0 | 0 | 0 | 3.34 | 0 | 0 | 0 | 0 | 0 | 0 | 0.049 |  |  |  |  | NT | 0.276 | 0.277 | 0.211 | 0.211 | 0.327 | 0.334 | 0.206 | 0.205 |  |  | 20250724 | Y
2025.08.13 | 25081303 | 20M25116A00W02A0300100E | 20M25116 | 2M25116A00100 | 0.324 | 0.323 | 0.185 | 0.184 | 50546 |  |  | 9.049 | 9.012 | 1252 | 1259 | 125.12 | 124.9 | 0.31 | 0.07 | 1.36 | 3.09 | 0.24 | 0.13 |  | 240.07 |  | 2.84 | 0 | 1.81 | 1316.62 | 0.086 | 2.794 | 2.342 | 1.136 | 16.633 | 0 | 0.022 |  | 0.278 | 0.281 |  |  | 0.193 | 0.193 |  | 9.049 |  |  | 10.569 | 10.542 | 8.47 | 8.52 | 0 | 0 | 0 | 190.82 | 0 | 0 | 0 | 2.75 | 0 | 0 | 0 | 0 | 0 | 0 | 0.022 |  |  |  |  | NT | 0.278 | 0.281 | 0.193 | 0.193 | 0.333 | 0.333 | 0.197 | 0.193 |  |  | 20250724 | Y
2025.08.13 | 25081303 | 20M25116A00W02A0300200S | 20M25116 | 2M25116A00200 | 0.323 | 0.324 | 0.184 | 0.185 | 50564 |  |  | 9.021 | 9.116 | 1263 | 1263 | 125.03 | 125.03 | 0.38 | 0.38 | 2.29 | 2.29 | 0.06 | 0.06 |  | 240.022 |  | 2.787 |  | 1.703 | 1315.686 | 0.086 | 2.717 | 2.264 | 1.217 | 16.732 | 0 | 0.025 |  | 0.282 | 0.281 |  |  | 0.193 | 0.192 |  | 9.021 |  |  | 10.538 | 10.612 | 8.68 | 8.68 |  |  |  | 190.718 |  |  |  | 2.593 | 0 | 0 | 0 | 0 | 0 | 0 | 0.025 |  |  |  |  | NT | 0.282 | 0.281 | 0.193 | 0.192 | 0.337 | 0.33 | 0.194 | 0.193 |  |  | 20250724 | Y
2025.08.13 | 25081303 | 20M25116A00W02A0300300S | 20M25116 | 2M25116A00300 | 0.324 | 0.323 | 0.184 | 0.184 | 50534 |  |  | 9.095 | 9.1 | 1267 | 1267 | 125.032 | 125.032 | 0.408 | 0.408 | 2.284 | 2.284 | 0.084 | 0.084 |  | 239.975 |  | 2.733 |  | 1.595 | 1314.13 | 0.086 | 2.609 | 2.147 | 1.352 | 16.732 | 0 | 0.03 |  | 0.275 | 0.279 |  |  | 0.193 | 0.192 |  | 9.095 |  |  | 10.609 | 10.607 | 8.738 | 8.738 |  |  |  | 190.617 |  |  |  | 2.437 | 0 | 0 | 0 | 0 | 0 | 0 | 0.03 |  |  |  |  | NT | 0.275 | 0.279 | 0.193 | 0.192 | 0.334 | 0.33 | 0.191 | 0.193 |  |  | 20250724 | Y
2025.08.13 | 25081303 | 20M25116A00W02A0300400S | 20M25116 | 2M25116A00400 | 0.324 | 0.324 | 0.184 | 0.185 | 46558 |  |  | 9.107 | 9.139 | 1271 | 1271 | 125.034 | 125.034 | 0.436 | 0.436 | 2.278 | 2.278 | 0.108 | 0.108 |  | 239.928 |  | 2.68 |  | 1.488 | 1313.349 | 0.087 | 2.544 | 2.082 | 1.422 | 16.81 | 0 | 0.022 |  | 0.275 | 0.28 |  |  | 0.193 | 0.192 |  | 9.107 |  |  | 10.62 | 10.634 | 8.796 | 8.796 |  |  |  | 190.515 |  |  |  | 2.28 | 0 | 0 | 0 | 0 | 0 | 0 | 0.022 |  |  |  |  | NT | 0.275 | 0.28 | 0.193 | 0.192 | 0.333 | 0.338 | 0.193 | 0.191 |  |  | 20250724 | Y
2025.08.13 | 25081303 | 20M25116A00W02A0300500S | 20M25116 | 2M25116A00500 | 0.324 | 0.324 | 0.186 | 0.186 | 50548 |  | G2 | 9.134 | 9.142 | 1274 | 1274 | 125.036 | 125.036 | 0.464 | 0.464 | 2.272 | 2.272 | 0.132 | 0.132 |  | 239.88 |  | 2.627 |  | 1.38 | 1313.056 | 0.087 | 2.522 | 2.059 | 1.448 | 16.837 | 0 | 0.021 |  | 0.276 | 0.279 |  |  | 0.193 | 0.193 |  | 9.134 |  |  | 10.635 | 10.634 | 8.854 | 8.854 |  |  |  | 190.413 |  |  |  | 2.123 | 0 | 0 | 0 | 0 | 0 | 0 | 0.021 |  |  |  |  | NT | 0.276 | 0.279 | 0.193 | 0.193 | 0.335 | 0.333 | 0.193 | 0.191 |  |  | 20250724 | Y
2025.08.13 | 25081303 | 20M25116A00W02A0300600S | 20M25116 | 2M25116A00600 | 0.324 | 0.324 | 0.185 | 0.185 | 50556 |  | R2 | 9.135 | 9.112 | 1278 | 1278 | 125.038 | 125.038 | 0.492 | 0.492 | 2.266 | 2.266 | 0.156 | 0.156 |  | 239.832 |  | 2.573 |  | 1.272 | 1313.315 | 0.087 | 2.54 | 2.078 | 1.423 | 16.813 | 0 | 0.024 |  | 0.274 | 0.277 |  |  | 0.193 | 0.193 |  | 9.135 |  |  | 10.631 | 10.622 | 8.912 | 8.912 |  |  |  | 190.312 |  |  |  | 1.967 | 0 | 0 | 0 | 0 | 0 | 0 | 0.024 |  |  |  |  | NT | 0.274 | 0.277 | 0.193 | 0.193 | 0.335 | 0.333 | 0.192 | 0.191 |  |  | 20250724 | Y
2025.08.13 | 25081303 | 20M25116A00W02A0300700S | 20M25116 | 2M25116A00700 | 0.324 | 0.324 | 0.185 | 0.185 | 50556 |  |  | 9.12 | 9.115 | 1282 | 1282 | 125.04 | 125.04 | 0.52 | 0.52 | 2.26 | 2.26 | 0.18 | 0.18 |  | 239.785 |  | 2.52 |  | 1.165 | 1314.425 | 0.086 | 2.611 | 2.158 | 1.328 | 16.862 | 0 | 0.021 |  | 0.278 | 0.276 |  |  | 0.193 | 0.193 |  | 9.12 |  |  | 10.621 | 10.621 | 8.97 | 8.97 |  |  |  | 190.21 |  |  |  | 1.81 | 0 | 0 | 0 | 0 | 0 | 0 | 0.021 |  |  |  |  | NT | 0.278 | 0.276 | 0.193 | 0.193 | 0.334 | 0.337 | 0.196 | 0.193 |  |  | 20250724 | Y
2025.08.13 | 25081303 | 20M25116A00W02A0300800S | 20M25116 | 2M25116A00800 | 0.324 | 0.324 | 0.185 | 0.185 | 50557 |  |  | 9.112 | 9.111 | 1280 | 1280 | 125.042 | 125.042 | 0.492 | 0.492 | 2.04 | 2.04 | 0.163 | 0.163 |  | 239.738 |  | 2.467 |  | 1.058 | 1313.594 | 0.087 | 2.568 | 2.105 | 1.4 | 16.782 | 0 | 0.024 |  | 0.275 | 0.281 |  |  | 0.193 | 0.193 |  | 9.112 |  |  | 10.613 | 10.611 | 8.95 | 8.95 |  |  |  | 190.108 |  |  |  | 1.653 | 0 | 0 | 0 | 0 | 0 | 0 | 0.024 |  |  |  |  | NT | 0.275 | 0.281 | 0.193 | 0.193 | 0.332 | 0.334 | 0.203 | 0.198 |  |  | 20250724 | Y
2025.08.13 | 25081303 | 20M25116A00W02A0300900S | 20M25116 | 2M25116A00900 | 0.324 | 0.324 | 0.185 | 0.185 | 50531 |  |  | 9.113 | 9.104 | 1278 | 1278 | 125.043 | 125.043 | 0.463 | 0.463 | 1.82 | 1.82 | 0.147 | 0.147 |  | 239.69 |  | 2.413 |  | 0.95 | 1313.792 | 0.087 | 2.583 | 2.12 | 1.383 | 16.761 | 0 | 0.023 |  | 0.278 | 0.277 |  |  | 0.193 | 0.193 |  | 9.113 |  |  | 10.617 | 10.602 | 8.93 | 8.93 |  |  |  | 190.007 |  |  |  | 1.497 | 0 | 0 | 0 | 0 | 0 | 0 | 0.023 |  |  |  |  | NT | 0.278 | 0.277 | 0.193 | 0.193 | 0.338 | 0.332 | 0.191 | 0.191 |  |  | 20250724 | Y
2025.08.13 | 25081303 | 20M25116A00W02A0301000S | 20M25116 | 2M25116A01000 | 0.324 | 0.324 | 0.185 | 0.185 | 50567 |  |  | 9.096 | 9.1 | 1276 | 1276 | 125.045 | 125.045 | 0.435 | 0.435 | 1.6 | 1.6 | 0.13 | 0.13 |  | 239.642 |  | 2.36 |  | 0.843 | 1314.06 | 0.087 | 2.608 | 2.145 | 1.361 | 16.737 | 0 | 0.028 |  | 0.28 | 0.28 |  |  | 0.193 | 0.193 |  | 9.096 |  |  | 10.601 | 10.61 | 8.91 | 8.91 |  |  |  | 189.905 |  |  |  | 1.34 | 0 | 0 | 0 | 0 | 0 | 0 | 0.028 |  |  |  |  | NT | 0.28 | 0.28 | 0.193 | 0.193 | 0.333 | 0.333 | 0.192 | 0.193 |  |  | 20250724 | Y
2025.08.13 | 25081303 | 20M25116A00W02A0301100S | 20M25116 | 2M25116A01100 | 0.324 | 0.324 | 0.185 | 0.185 | 50562 |  |  | 9.07 | 9.101 | 1273 | 1273 | 125.047 | 125.047 | 0.407 | 0.407 | 1.38 | 1.38 | 0.113 | 0.113 |  | 239.595 |  | 2.307 |  | 0.735 | 1313.796 | 0.087 | 2.585 | 2.122 | 1.383 | 16.763 | 0 | 0.03 |  | 0.279 | 0.275 |  |  | 0.193 | 0.193 |  | 9.07 |  |  | 10.584 | 10.6 | 8.89 | 8.89 |  |  |  | 189.803 |  |  |  | 1.183 | 0 | 0 | 0 | 0 | 0 | 0 | 0.03 |  |  |  |  | NT | 0.279 | 0.275 | 0.193 | 0.193 | 0.333 | 0.334 | 0.192 | 0.191 |  |  | 20250724 | Y
2025.08.13 | 25081303 | 20M25116A00W02A0301200S | 20M25116 | 2M25116A01200 | 0.324 | 0.324 | 0.185 | 0.185 | 50577 |  |  | 9.094 | 9.098 | 1271 | 1271 | 125.048 | 125.048 | 0.378 | 0.378 | 1.16 | 1.16 | 0.097 | 0.097 |  | 239.548 |  | 2.253 |  | 0.628 | 1313.776 | 0.087 | 2.585 | 2.122 | 1.385 | 16.767 | 0 | 0.026 |  | 0.282 | 0.277 |  |  | 0.193 | 0.193 |  | 9.094 |  |  | 10.602 | 10.605 | 8.87 | 8.87 |  |  |  | 189.702 |  |  |  | 1.027 | 0 | 0 | 0 | 0 | 0 | 0 | 0.026 |  |  |  |  | NT | 0.282 | 0.277 | 0.193 | 0.193 | 0.332 | 0.334 | 0.193 | 0.196 |  |  | 20250724 | Y
2025.08.13 | 25081303 | 20M25116A00W02A0301300S | 20M25116 | 2M25116A01300 | 0.324 | 0.324 | 0.185 | 0.185 | 50562 |  |  | 9.098 | 9.111 | 1269 | 1269 | 125.05 | 125.05 | 0.35 | 0.35 | 0.94 | 0.94 | 0.08 | 0.08 |  | 239.5 |  | 2.2 | 0 | 0.52 | 1314.982 | 0.086 | 2.658 | 2.205 | 1.279 | 16.807 | 0 | 0.028 |  | 0.274 | 0.276 |  |  | 0.193 | 0.193 |  | 9.098 |  |  | 10.603 | 10.612 | 8.85 | 8.85 | 0 | 0 | 0 | 189.6 | 0 | 0 | 0 | 0.87 | 0 | 0 | 0 | 0 | 0 | 0 | 0.028 |  |  |  |  | NT | 0.274 | 0.276 | 0.193 | 0.193 | 0.333 | 0.332 | 0.19 | 0.19 |  |  | 20250724 | Y
2025.08.13 | 25081303 | 20M25116A00W02A0301400S | 20M25116 | 2M25116A01400 | 0.324 | 0.324 | 0.185 | 0.185 | 50546 |  |  | 9.102 | 9.118 | 1274 | 1274 | 125.04 | 125.04 | 0.332 | 0.332 | 0.955 | 0.955 | 0.08 | 0.08 |  | 239.481 |  | 2.336 |  | 0.671 | 1313.582 | 0.087 | 2.568 | 2.105 | 1.403 | 16.788 | 0 | 0.022 |  | 0.277 | 0.274 |  |  | 0.193 | 0.193 |  | 9.102 |  |  | 10.605 | 10.624 | 8.93 | 8.93 |  |  |  | 189.763 |  |  |  | 0.967 | 0 | 0 | 0 | 0 | 0 | 0 | 0.022 |  |  |  |  | NT | 0.277 | 0.274 | 0.193 | 0.193 | 0.335 | 0.331 | 0.193 | 0.192 |  |  | 20250724 | Y
2025.08.13 | 25081303 | 20M25116A00W02A0301500S | 20M25116 | 2M25116A01500 | 0.324 | 0.324 | 0.185 | 0.185 | 50551 |  |  | 9.121 | 9.123 | 1279 | 1279 | 125.03 | 125.03 | 0.313 | 0.313 | 0.97 | 0.97 | 0.08 | 0.08 |  | 239.463 |  | 2.471 |  | 0.823 | 1313.318 | 0.087 | 2.543 | 2.08 | 1.424 | 16.812 | 0 | 0.027 |  | 0.279 | 0.28 |  |  | 0.193 | 0.193 |  | 9.121 |  |  | 10.623 | 10.629 | 9.01 | 9.01 |  |  |  | 189.926 |  |  |  | 1.064 | 0 | 0 | 0 | 0 | 0 | 0 | 0.027 |  |  |  |  | NT | 0.279 | 0.28 | 0.193 | 0.193 | 0.334 | 0.333 | 0.193 | 0.191 |  |  | 20250724 | Y
2025.08.13 | 25081303 | 20M25116A00W02A0301600S | 20M25116 | 2M25116A01600 | 0.324 | 0.324 | 0.185 | 0.185 | 50545 |  |  | 9.128 | 9.128 | 1284 | 1284 | 125.02 | 125.02 | 0.295 | 0.295 | 0.985 | 0.985 | 0.08 | 0.08 |  | 239.444 |  | 2.607 |  | 0.974 | 1312.908 | 0.087 | 2.505 | 2.042 | 1.46 | 16.856 | 0 | 0.033 |  | 0.277 | 0.277 |  |  | 0.193 | 0.193 |  | 9.128 |  |  | 10.623 | 10.623 | 9.09 | 9.09 |  |  |  | 190.089 |  |  |  | 1.161 | 0 | 0 | 0 | 0 | 0 | 0 | 0.033 |  |  |  |  | NT | 0.277 | 0.277 | 0.193 | 0.193 | 0.338 | 0.333 | 0.191 | 0.19 |  |  | 20250724 | Y
2025.08.13 | 25081303 | 20M25116A00W02A0301700S | 20M25116 | 2M25116A01700 | 0.324 | 0.324 | 0.185 | 0.185 | 50571 |  |  | 9.125 | 9.149 | 1290 | 1290 | 125.01 | 125.01 | 0.277 | 0.277 | 1 | 1 | 0.08 | 0.08 |  | 239.426 |  | 2.743 |  | 1.126 | 1312.693 | 0.087 | 2.491 | 2.027 | 1.479 | 16.876 | 0 | 0.024 |  | 0.277 | 0.273 |  |  | 0.193 | 0.193 |  | 9.125 |  |  | 10.626 | 10.637 | 9.17 | 9.17 |  |  |  | 190.251 |  |  |  | 1.259 | 0 | 0 | 0 | 0 | 0 | 0 | 0.024 |  |  |  |  | NT | 0.277 | 0.273 | 0.193 | 0.193 | 0.336 | 0.332 | 0.191 | 0.189 |  |  | 20250724 | Y
2025.08.13 | 25081303 | 20M25116A00W02A0301800S | 20M25116 | 2M25116A01800 | 0.324 | 0.324 | 0.185 | 0.185 | 50565 |  | G2 | 9.145 | 9.135 | 1295 | 1295 | 125 | 125 | 0.258 | 0.258 | 1.015 | 1.015 | 0.08 | 0.08 |  | 239.407 |  | 2.879 |  | 1.277 | 1312.593 | 0.087 | 2.483 | 2.019 | 1.489 | 16.889 | 0 | 0.039 |  | 0.278 | 0.273 |  |  | 0.193 | 0.193 |  | 9.145 |  |  | 10.638 | 10.632 | 9.25 | 9.25 |  |  |  | 190.414 |  |  |  | 1.356 | 0 | 0 | 0 | 0 | 0 | 0 | 0.039 |  |  |  |  | NT | 0.278 | 0.273 | 0.193 | 0.193 | 0.336 | 0.332 | 0.204 | 0.208 |  |  | 20250724 | Y
2025.08.13 | 25081303 | 20M25116A00W02A0301900S | 20M25116 | 2M25116A01900 | 0.324 | 0.324 | 0.184 | 0.185 | 50547 |  |  | 9.141 | 9.152 | 1300 | 1300 | 124.99 | 124.99 | 0.24 | 0.24 | 1.03 | 1.03 | 0.08 | 0.08 |  | 239.389 |  | 3.014 |  | 1.429 | 1313.314 | 0.087 | 2.518 | 2.064 | 1.425 | 16.976 | 0 | 0.025 |  | 0.277 | 0.279 |  |  | 0.193 | 0.193 |  | 9.141 |  |  | 10.629 | 10.642 | 9.33 | 9.33 |  |  |  | 190.577 |  |  |  | 1.453 | 0 | 0 | 0 | 0 | 0 | 0 | 0.025 |  |  |  |  | NT | 0.277 | 0.279 | 0.193 | 0.193 | 0.334 | 0.334 | 0.19 | 0.19 |  |  | 20250724 | Y
2025.08.13 | 25081303 | 20M25116A00W02A0302000S | 20M25116 | 2M25116A02000 | 0.324 | 0.323 | 0.184 | 0.184 | 23065 |  |  | 9.151 | 9.153 | 1298 | 1288 | 124.97 | 124.87 | 0.19 | 0.23 | 1.23 | 0.35 | 0.04 | 0.04 |  | 239.37 |  | 3.15 | 0 | 1.58 | 1313.365 | 0.087 | 2.515 | 2.063 | 1.419 | 16.996 | 0 | 0.03 | 44 | 0.272 | 0.273 |  |  | 0.193 | 0.193 |  | 9.151 |  |  | 10.644 | 10.632 | 9.12 | 9.33 | 0 | 0 | 0 | 190.74 | 0 | 0 | 0 | 1.55 | 0 | 0 | 0 | 0 | 0 | 0 | 0.03 |  |  |  |  | NT | 0.272 | 0.273 | 0.193 | 0.193 | 0.332 | 0.33 | 0.191 | 0.19 |  |  | 20250724 | Y
2025.08.13 | 25081310 | 20M25117A00W02A0500100E | 20M25117 | 2M25117A00100 | 0.327 | 0.325 | 0.186 | 0.184 | 50521 |  |  | 9.152 | 9.038 | 1289 | 1268 | 125.13 | 124.96 | 0.43 | 0.21 | 1.56 | 1.58 | 0.33 | 0.08 |  | 239.25 |  | 6.02 | 0 | 0.55 | 1314.766 | 0.087 | 2.66 | 2.202 | 1.3 | 16.763 | 0 | 0.04 |  | 0.281 | 0.281 |  |  | 0.193 | 0.195 |  | 9.152 |  |  | 10.571 | 10.481 | 9.19 | 8.49 | 0 | 0 | 0 | 190.5 | 0 | 0 | 0 | 0.63 | 0 | 0 | 0 | 0 | 0 | 0 | 0.04 |  |  |  |  | NT | 0.281 | 0.281 | 0.193 | 0.195 | 0.336 | 0.338 | 0.194 | 0.195 |  |  | 20250723 | Y
2025.08.13 | 25081310 | 20M25117A00W02A0500200S | 20M25117 | 2M25117A00200 | 0.326 | 0.326 | 0.185 | 0.185 | 50520 |  |  | 9.049 | 9.037 | 1257 | 1257 | 125.12 | 125.12 | 0.27 | 0.27 | 2.27 | 2.27 | 0.07 | 0.07 |  | 239.312 |  | 5.761 |  | 0.732 | 1315.59 | 0.087 | 2.738 | 2.278 | 1.229 | 16.666 | 0 | 0.034 |  | 0.283 | 0.283 |  |  | 0.194 | 0.194 |  | 9.049 |  |  | 10.482 | 10.484 | 8.55 | 8.55 |  |  |  | 190.511 |  |  |  | 0.764 | 0 | 0 | 0 | 0 | 0 | 0 | 0.034 |  |  |  |  | NT | 0.283 | 0.283 | 0.194 | 0.194 | 0.341 | 0.334 | 0.193 | 0.193 |  |  | 20250723 | Y
2025.08.13 | 25081310 | 20M25117A00W02A0500300S | 20M25117 | 2M25117A00300 | 0.326 | 0.326 | 0.186 | 0.185 | 50517 |  |  | 9.048 | 9.016 | 1259 | 1259 | 125.102 | 125.102 | 0.304 | 0.304 | 2.196 | 2.196 | 0.112 | 0.112 |  | 239.374 |  | 5.502 |  | 0.914 | 1315.816 | 0.087 | 2.793 | 2.328 | 1.217 | 16.567 | 0 | 0.027 |  | 0.283 | 0.282 |  |  | 0.194 | 0.194 |  | 9.048 |  |  | 10.495 | 10.467 | 8.618 | 8.618 |  |  |  | 190.522 |  |  |  | 0.897 | 0 | 0 | 0 | 0 | 0 | 0 | 0.027 |  |  |  |  | NT | 0.283 | 0.282 | 0.194 | 0.194 | 0.333 | 0.333 | 0.192 | 0.193 |  |  | 20250723 | Y
2025.08.13 | 25081310 | 20M25117A00W02A0500400S | 20M25117 | 2M25117A00400 | 0.326 | 0.327 | 0.185 | 0.186 | 50516 |  |  | 9.028 | 9.049 | 1262 | 1262 | 125.084 | 125.084 | 0.338 | 0.338 | 2.122 | 2.122 | 0.154 | 0.154 |  | 239.435 |  | 5.243 |  | 1.095 | 1315.497 | 0.088 | 2.769 | 2.303 | 1.245 | 16.596 | 0 | 0.034 |  | 0.284 | 0.283 |  |  | 0.194 | 0.194 |  | 9.028 |  |  | 10.474 | 10.496 | 8.686 | 8.686 |  |  |  | 190.533 |  |  |  | 1.031 | 0 | 0 | 0 | 0 | 0 | 0 | 0.034 |  |  |  |  | NT | 0.284 | 0.283 | 0.194 | 0.194 | 0.337 | 0.334 | 0.195 | 0.193 |  |  | 20250723 | Y
2025.08.13 | 25081310 | 20M25117A00W02A0500500S | 20M25117 | 2M25117A00500 | 0.326 | 0.327 | 0.185 | 0.186 | 50519 |  |  | 9.064 | 9.075 | 1264 | 1264 | 125.066 | 125.066 | 0.372 | 0.372 | 2.048 | 2.048 | 0.196 | 0.196 |  | 239.497 |  | 4.984 |  | 1.277 | 1314.255 | 0.088 | 2.661 | 2.194 | 1.353 | 16.716 | 0 | 0.035 |  | 0.281 | 0.282 |  |  | 0.195 | 0.195 |  | 9.064 |  |  | 10.5 | 10.51 | 8.754 | 8.754 |  |  |  | 190.544 |  |  |  | 1.165 | 0 | 0 | 0 | 0 | 0 | 0 | 0.035 |  |  |  |  | NT | 0.281 | 0.282 | 0.195 | 0.195 | 0.335 | 0.339 | 0.192 | 0.191 |  |  | 20250723 | Y
2025.08.13 | 25081310 | 20M25117A00W02A0500600S | 20M25117 | 2M25117A00600 | 0.326 | 0.327 | 0.186 | 0.186 | 50517 |  |  | 9.089 | 9.081 | 1267 | 1267 | 125.048 | 125.048 | 0.406 | 0.406 | 1.974 | 1.974 | 0.238 | 0.238 |  | 239.559 |  | 4.725 |  | 1.459 | 1313.852 | 0.088 | 2.624 | 2.157 | 1.39 | 16.775 | 0 | 0.04 |  | 0.281 | 0.279 |  |  | 0.195 | 0.195 |  | 9.089 |  |  | 10.523 | 10.52 | 8.822 | 8.822 |  |  |  | 190.555 |  |  |  | 1.298 | 0 | 0 | 0 | 0 | 0 | 0 | 0.04 |  |  |  |  | NT | 0.281 | 0.279 | 0.195 | 0.195 | 0.337 | 0.335 | 0.193 | 0.192 |  |  | 20250723 | Y
2025.08.13 | 25081310 | 20M25117A00W02A0500700S | 20M25117 | 2M25117A00700 | 0.327 | 0.326 | 0.186 | 0.185 | 50510 |  |  | 9.103 | 9.093 | 1269 | 1269 | 125.03 | 125.03 | 0.44 | 0.44 | 1.9 | 1.9 | 0.28 | 0.28 |  | 239.621 |  | 4.465 |  | 1.641 | 1314.555 | 0.087 | 2.645 | 2.186 | 1.32 | 16.803 | 0 | 0.035 |  | 0.279 | 0.281 |  |  | 0.195 | 0.195 |  | 9.103 |  |  | 10.532 | 10.524 | 8.89 | 8.89 |  |  |  | 190.565 |  |  |  | 1.432 | 0 | 0 | 0 | 0 | 0 | 0 | 0.035 |  |  |  |  | NT | 0.279 | 0.281 | 0.195 | 0.195 | 0.334 | 0.339 | 0.195 | 0.192 |  |  | 20250723 | Y
2025.08.13 | 25081310 | 20M25117A00W02A0500800S | 20M25117 | 2M25117A00800 | 0.326 | 0.326 | 0.186 | 0.185 | 50517 |  |  | 9.093 | 9.099 | 1273 | 1273 | 125.004 | 125.004 | 0.404 | 0.404 | 1.804 | 1.804 | 0.246 | 0.246 |  | 239.683 |  | 4.206 |  | 1.823 | 1313.72 | 0.088 | 2.617 | 2.15 | 1.403 | 16.791 | 0 | 0.039 |  | 0.279 | 0.278 |  |  | 0.195 | 0.195 |  | 9.093 |  |  | 10.532 | 10.534 | 8.912 | 8.912 |  |  |  | 190.576 |  |  |  | 1.565 | 0 | 0 | 0 | 0 | 0 | 0 | 0.039 |  |  |  |  | NT | 0.279 | 0.278 | 0.195 | 0.195 | 0.334 | 0.334 | 0.193 | 0.191 |  |  | 20250723 | Y
2025.08.13 | 25081310 | 20M25117A00W02A0500900S | 20M25117 | 2M25117A00900 | 0.326 | 0.327 | 0.185 | 0.186 | 50516 |  | R2 | 9.106 | 9.106 | 1277 | 1277 | 124.978 | 124.978 | 0.368 | 0.368 | 1.708 | 1.708 | 0.212 | 0.212 |  | 239.745 |  | 3.947 |  | 2.005 | 1313.268 | 0.088 | 2.576 | 2.109 | 1.444 | 16.84 | 0 | 0.041 |  | 0.28 | 0.281 |  |  | 0.195 | 0.195 |  | 9.106 |  |  | 10.537 | 10.547 | 8.934 | 8.934 |  |  |  | 190.587 |  |  |  | 1.699 | 0 | 0 | 0 | 0 | 0 | 0 | 0.041 |  |  |  |  | NT | 0.28 | 0.281 | 0.195 | 0.195 | 0.336 | 0.333 | 0.197 | 0.19 |  |  | 20250723 | Y
2025.08.13 | 25081310 | 20M25117A00W02A0501000S | 20M25117 | 2M25117A01000 | 0.326 | 0.326 | 0.186 | 0.186 | 50516 |  |  | 9.125 | 9.123 | 1281 | 1281 | 124.952 | 124.952 | 0.332 | 0.332 | 1.612 | 1.612 | 0.178 | 0.178 |  | 239.806 |  | 3.688 |  | 2.186 | 1312.929 | 0.088 | 2.546 | 2.079 | 1.474 | 16.877 | 0 | 0.029 |  | 0.278 | 0.279 |  |  | 0.195 | 0.195 |  | 9.125 |  |  | 10.555 | 10.554 | 8.956 | 8.956 |  |  |  | 190.598 |  |  |  | 1.833 | 0 | 0 | 0 | 0 | 0 | 0 | 0.029 |  |  |  |  | NT | 0.278 | 0.279 | 0.195 | 0.195 | 0.335 | 0.335 | 0.191 | 0.193 |  |  | 20250723 | Y
2025.08.13 | 25081310 | 20M25117A00W02A0501100S | 20M25117 | 2M25117A01100 | 0.326 | 0.326 | 0.186 | 0.186 | 50521 |  |  | 9.135 | 9.13 | 1285 | 1285 | 124.926 | 124.926 | 0.296 | 0.296 | 1.516 | 1.516 | 0.144 | 0.144 |  | 239.868 |  | 3.429 |  | 2.368 | 1312.649 | 0.088 | 2.52 | 2.053 | 1.497 | 16.907 | 0 | 0.034 |  | 0.277 | 0.279 |  |  | 0.195 | 0.195 |  | 9.135 |  |  | 10.56 | 10.562 | 8.978 | 8.978 |  |  |  | 190.609 |  |  |  | 1.966 | 0 | 0 | 0 | 0 | 0 | 0 | 0.034 |  |  |  |  | NT | 0.277 | 0.279 | 0.195 | 0.195 | 0.334 | 0.334 | 0.192 | 0.192 |  |  | 20250723 | Y
2025.08.13 | 25081310 | 20M25117A00W02A0501200S | 20M25117 | 2M25117A01200 | 0.326 | 0.326 | 0.186 | 0.185 | 50518 |  |  | 9.139 | 9.125 | 1289 | 1289 | 124.9 | 124.9 | 0.26 | 0.26 | 1.42 | 1.42 | 0.11 | 0.11 |  | 239.93 |  | 3.17 | 0 | 2.55 | 1313.18 | 0.087 | 2.529 | 2.069 | 1.441 | 16.951 | 0 | 0.029 |  | 0.278 | 0.277 |  |  | 0.195 | 0.195 |  | 9.139 |  |  | 10.565 | 10.557 | 9 | 9 | 0 | 0 | 0 | 190.62 | 0 | 0 | 0 | 2.1 | 0 | 0 | 0 | 0 | 0 | 0 | 0.029 |  |  |  |  | NT | 0.278 | 0.277 | 0.195 | 0.195 | 0.338 | 0.334 | 0.191 | 0.191 |  |  | 20250723 | Y
2025.08.13 | 25081310 | 20M25117A00W02A0501300S | 20M25117 | 2M25117A01300 | 0.326 | 0.326 | 0.186 | 0.186 | 50513 |  |  | 9.141 | 9.136 | 1291 | 1291 | 124.915 | 124.915 | 0.242 | 0.242 | 1.19 | 1.19 | 0.13 | 0.13 |  | 239.98 |  | 3.113 |  | 2.506 | 1312.418 | 0.088 | 2.503 | 2.036 | 1.519 | 16.932 | 0 | 0.04 |  | 0.275 | 0.278 |  |  | 0.195 | 0.195 |  | 9.141 |  |  | 10.566 | 10.564 | 9.065 | 9.065 |  |  |  | 190.621 |  |  |  | 2.187 | 0 | 0 | 0 | 0 | 0 | 0 | 0.04 |  |  |  |  | NT | 0.275 | 0.278 | 0.195 | 0.195 | 0.339 | 0.334 | 0.193 | 0.192 |  |  | 20250723 | Y
2025.08.13 | 25081310 | 20M25117A00W02A0501400S | 20M25117 | 2M25117A01400 | 0.326 | 0.326 | 0.186 | 0.186 | 50514 |  |  | 9.145 | 9.14 | 1293 | 1293 | 124.93 | 124.93 | 0.225 | 0.225 | 0.96 | 0.96 | 0.15 | 0.15 |  | 240.03 |  | 3.057 |  | 2.461 | 1312.361 | 0.089 | 2.5 | 2.032 | 1.525 | 16.935 | 0 | 0.035 |  | 0.277 | 0.277 |  |  | 0.195 | 0.195 |  | 9.145 |  |  | 10.571 | 10.573 | 9.13 | 9.13 |  |  |  | 190.622 |  |  |  | 2.273 | 0 | 0 | 0 | 0 | 0 | 0 | 0.035 |  |  |  |  | NT | 0.277 | 0.277 | 0.195 | 0.195 | 0.336 | 0.335 | 0.193 | 0.194 |  |  | 20250723 | Y
2025.08.13 | 25081310 | 20M25117A00W02A0501500S | 20M25117 | 2M25117A01500 | 0.326 | 0.326 | 0.186 | 0.186 | 50515 |  |  | 9.157 | 9.158 | 1295 | 1295 | 124.945 | 124.945 | 0.208 | 0.208 | 0.73 | 0.73 | 0.17 | 0.17 |  | 240.08 |  | 3 |  | 2.417 | 1312.084 | 0.089 | 2.476 | 2.008 | 1.55 | 16.968 | 0 | 0.036 |  | 0.277 | 0.277 |  |  | 0.195 | 0.195 |  | 9.157 |  |  | 10.578 | 10.585 | 9.195 | 9.195 |  |  |  | 190.623 |  |  |  | 2.36 | 0 | 0 | 0 | 0 | 0 | 0 | 0.036 |  |  |  |  | NT | 0.277 | 0.277 | 0.195 | 0.195 | 0.334 | 0.333 | 0.193 | 0.19 |  |  | 20250723 | Y
2025.08.13 | 25081310 | 20M25117A00W02A0501600S | 20M25117 | 2M25117A01600 | 0.326 | 0.326 | 0.186 | 0.186 | 50515 |  |  | 9.165 | 9.158 | 1297 | 1297 | 124.96 | 124.96 | 0.19 | 0.19 | 0.5 | 0.5 | 0.19 | 0.19 |  | 240.13 |  | 2.943 |  | 2.372 | 1312.654 | 0.087 | 2.482 | 2.023 | 1.488 | 17.017 | 0 | 0.026 |  | 0.278 | 0.276 |  |  | 0.195 | 0.195 |  | 9.165 |  |  | 10.581 | 10.583 | 9.26 | 9.26 |  |  |  | 190.624 |  |  |  | 2.447 | 0 | 0 | 0 | 0 | 0 | 0 | 0.026 |  |  |  |  | NT | 0.278 | 0.276 | 0.195 | 0.195 | 0.335 | 0.334 | 0.197 | 0.194 |  |  | 20250723 | Y
2025.08.13 | 25081310 | 20M25117A00W02A0501700S | 20M25117 | 2M25117A01700 | 0.327 | 0.326 | 0.186 | 0.186 | 50519 |  |  | 9.172 | 9.153 | 1296 | 1296 | 124.98 | 124.98 | 0.198 | 0.198 | 0.558 | 0.558 | 0.165 | 0.165 |  | 240.18 |  | 2.887 |  | 2.328 | 1311.814 | 0.089 | 2.448 | 1.981 | 1.573 | 17 | 0 | 0.03 |  | 0.275 | 0.278 |  |  | 0.195 | 0.195 |  | 9.172 |  |  | 10.587 | 10.582 | 9.288 | 9.288 |  |  |  | 190.626 |  |  |  | 2.533 | 0 | 0 | 0 | 0 | 0 | 0 | 0.03 |  |  |  |  | NT | 0.275 | 0.278 | 0.195 | 0.195 | 0.335 | 0.333 | 0.192 | 0.192 |  |  | 20250723 | Y
2025.08.13 | 25081310 | 20M25117A00W02A0501800S | 20M25117 | 2M25117A01800 | 0.326 | 0.326 | 0.186 | 0.185 | 50519 |  |  | 9.166 | 9.144 | 1296 | 1296 | 125 | 125 | 0.205 | 0.205 | 0.615 | 0.615 | 0.14 | 0.14 |  | 240.23 |  | 2.83 |  | 2.283 | 1312.021 | 0.089 | 2.467 | 2 | 1.555 | 16.977 | 0 | 0.035 |  | 0.275 | 0.275 |  |  | 0.194 | 0.195 |  | 9.166 |  |  | 10.587 | 10.575 | 9.315 | 9.315 |  |  |  | 190.627 |  |  |  | 2.62 | 0 | 0 | 0 | 0 | 0 | 0 | 0.035 |  |  |  |  | NT | 0.275 | 0.275 | 0.194 | 0.195 | 0.34 | 0.334 | 0.193 | 0.193 |  |  | 20250723 | Y
2025.08.13 | 25081310 | 20M25117A00W02A0501900S | 20M25117 | 2M25117A01900 | 0.326 | 0.326 | 0.185 | 0.185 | 50522 |  |  | 9.157 | 9.151 | 1296 | 1296 | 125.02 | 125.02 | 0.212 | 0.212 | 0.672 | 0.672 | 0.115 | 0.115 |  | 240.28 |  | 2.773 |  | 2.239 | 1312.09 | 0.089 | 2.477 | 2.009 | 1.55 | 16.97 | 0 | 0.038 |  | 0.275 | 0.277 |  |  | 0.194 | 0.195 |  | 9.157 |  |  | 10.58 | 10.583 | 9.342 | 9.342 |  |  |  | 190.628 |  |  |  | 2.707 | 0 | 0 | 0 | 0 | 0 | 0 | 0.038 |  |  |  |  | NT | 0.275 | 0.277 | 0.194 | 0.195 | 0.335 | 0.336 | 0.193 | 0.19 |  |  | 20250723 | Y
2025.08.13 | 25081310 | 20M25117A00W02A0502000S | 20M25117 | 2M25117A02000 | 0.326 | 0.326 | 0.185 | 0.185 | 17185 |  |  | 9.161 | 9.154 | 1295 | 1295 | 125.04 | 125.04 | 0.22 | 0.22 | 0.73 | 0.73 | 0.09 | 0.09 |  | 240.33 |  | 2.717 |  | 2.194 | 1312.924 | 0.087 | 2.506 | 2.047 | 1.465 | 17.017 | 0 | 0.05 |  | 0.274 | 0.274 |  |  | 0.194 | 0.195 |  | 9.161 |  |  | 10.584 | 10.577 | 9.37 | 9.37 |  |  |  | 190.629 |  |  |  | 2.793 | 0 | 0 | 0 | 0 | 0 | 0 | 0.05 |  |  |  |  | NT | 0.274 | 0.274 | 0.194 | 0.195 | 0.335 | 0.333 | 0.191 | 0.189 |  |  | 20250723 | Y
2025.08.13 | 25081310 | 20M25117A00W02A0502100S | 20M25117 | 2M25117A02100 | 0.326 | 0.326 | 0.185 | 0.185 | 28297 |  |  | 9.154 | 9.147 | 1285 | 1292 | 124.69 | 125.06 | 0.2 | 0.33 | 1.68 | 0.93 | 0.07 | 0.01 |  | 240.38 |  | 2.66 | 0 | 2.15 | 1312.885 | 0.087 | 2.502 | 2.043 | 1.468 | 17.008 | 0 | 0.04 |  | 0.274 | 0.274 |  |  | 0.194 | 0.194 |  | 9.154 |  |  | 10.58 | 10.578 | 9.16 | 9.35 | 0 | 0 | 0 | 190.63 | 0 | 0 | 0 | 2.88 | 0 | 0 | 0 | 0 | 0 | 0 | 0.04 |  |  |  |  | NT | 0.274 | 0.274 | 0.194 | 0.194 | 0.332 | 0.334 | 0.195 | 0.194 |  |  | 20250723 | Y
2025.08.13 | 25081304 | 20M25132A00W02A1500100E | 20M25132 | 2M25132A00100 | 0.323 | 0.323 | 0.184 | 0.184 | 50530 |  |  | 9.117 | 9.115 | 1253 | 1261 | 125.02 | 125.01 | 0.76 | 0.66 | 2 | 2.24 | 0.09 | 0.09 |  | 240.39 |  | 2.32 | 0 | 0.58 | 1315.249 | 0.086 | 2.68 | 2.227 | 1.255 | 16.76 | 0 | 0.022 |  | 0.283 | 0.281 |  |  | 0.192 | 0.192 |  | 9.117 |  |  | 10.641 | 10.626 | 8.59 | 8.67 | 0 | 0 | 0 | 190.14 | 0 | 0 | 0 | 1.64 | 0 | 0 | 0 | 0 | 0 | 0 | 0.022 |  |  |  |  | NT | 0.283 | 0.281 | 0.192 | 0.192 | 0.333 | 0.331 | 0.19 | 0.192 |  |  | 20250723 | Y
2025.08.13 | 25081304 | 20M25132A00W02A1500200S | 20M25132 | 2M25132A00200 | 0.322 | 0.324 | 0.182 | 0.184 | 13875 |  | GA | 9.117 | 9.144 | 1261 | 1261 | 124.91 | 124.91 | 0.67 | 0.67 | 2.37 | 2.37 | 0.01 | 0.01 |  | 240.42 |  | 2.386 |  | 0.784 | 1315.23 | 0.086 | 2.665 | 2.215 | 1.254 | 16.82 | 0 | 0.039 |  | 0.28 | 0.279 |  |  | 0.193 | 0.191 |  | 9.117 |  |  | 10.63 | 10.657 | 8.6 | 8.6 |  |  |  | 190.293 |  |  |  | 1.814 | 0 | 0 | 0 | 0 | 0 | 0 | 0.039 |  |  |  |  | NT | 0.28 | 0.279 | 0.193 | 0.191 | 0.335 | 0.328 | 0.19 | 0.187 |  |  | 20250723 | Y
2025.08.13 | 25081304 | 20M25132A00W02A1500300S | 20M25132 | 2M25132A00300 | 0.323 | 0.323 | 0.184 | 0.184 | 50525 |  |  | 9.134 | 9.139 | 1260 | 1260 | 124.974 | 124.974 | 0.666 | 0.666 | 2.384 | 2.384 | 0.016 | 0.016 |  | 240.45 |  | 2.453 |  | 0.987 | 1313.747 | 0.087 | 2.579 | 2.116 | 1.387 | 16.758 | 0 | 0.024 |  | 0.284 | 0.28 |  |  | 0.193 | 0.191 |  | 9.134 |  |  | 10.651 | 10.647 | 8.61 | 8.61 |  |  |  | 190.445 |  |  |  | 1.987 | 0 | 0 | 0 | 0 | 0 | 0 | 0.024 |  |  |  |  | NT | 0.284 | 0.28 | 0.193 | 0.191 | 0.331 | 0.331 | 0.19 | 0.19 |  |  | 20250723 | Y
2025.08.13 | 25081304 | 20M25132A00W02A1500400S | 20M25132 | 2M25132A00400 | 0.324 | 0.324 | 0.184 | 0.184 | 50528 |  |  | 9.139 | 9.149 | 1259 | 1259 | 125.038 | 125.038 | 0.662 | 0.662 | 2.398 | 2.398 | 0.022 | 0.022 |  | 240.48 |  | 2.519 |  | 1.191 | 1312.955 | 0.087 | 2.511 | 2.049 | 1.456 | 16.835 | 0 | 0.033 |  | 0.28 | 0.283 |  |  | 0.193 | 0.192 |  | 9.139 |  |  | 10.646 | 10.647 | 8.62 | 8.62 |  |  |  | 190.598 |  |  |  | 2.161 | 0 | 0 | 0 | 0 | 0 | 0 | 0.033 |  |  |  |  | NT | 0.28 | 0.283 | 0.193 | 0.192 | 0.331 | 0.334 | 0.189 | 0.192 |  |  | 20250723 | Y
2025.08.13 | 25081304 | 20M25132A00W02A1500500S | 20M25132 | 2M25132A00500 | 0.324 | 0.324 | 0.185 | 0.184 | 50527 |  |  | 9.145 | 9.123 | 1259 | 1259 | 125.102 | 125.102 | 0.658 | 0.658 | 2.412 | 2.412 | 0.028 | 0.028 |  | 240.51 |  | 2.585 |  | 1.395 | 1313.289 | 0.087 | 2.541 | 2.078 | 1.427 | 16.803 | 0 | 0.024 |  | 0.278 | 0.284 |  |  | 0.193 | 0.192 |  | 9.145 |  |  | 10.656 | 10.636 | 8.63 | 8.63 |  |  |  | 190.751 |  |  |  | 2.335 | 0 | 0 | 0 | 0 | 0 | 0 | 0.024 |  |  |  |  | NT | 0.278 | 0.284 | 0.193 | 0.192 | 0.329 | 0.332 | 0.198 | 0.195 |  |  | 20250723 | Y
2025.08.13 | 25081304 | 20M25132A00W02A1500600S | 20M25132 | 2M25132A00600 | 0.324 | 0.323 | 0.184 | 0.184 | 50531 |  |  | 9.121 | 9.123 | 1258 | 1258 | 125.166 | 125.166 | 0.654 | 0.654 | 2.426 | 2.426 | 0.034 | 0.034 |  | 240.54 |  | 2.652 |  | 1.598 | 1313.863 | 0.087 | 2.588 | 2.125 | 1.376 | 16.745 | 0 | 0.028 |  | 0.284 | 0.279 |  |  | 0.193 | 0.193 |  | 9.121 |  |  | 10.633 | 10.641 | 8.64 | 8.64 |  |  |  | 190.904 |  |  |  | 2.508 | 0 | 0 | 0 | 0 | 0 | 0 | 0.028 |  |  |  |  | NT | 0.284 | 0.279 | 0.193 | 0.193 | 0.335 | 0.332 | 0.191 | 0.193 |  |  | 20250723 | Y
2025.08.13 | 25081304 | 20M25132A00W02A1500700S | 20M25132 | 2M25132A00700 | 0.324 | 0.323 | 0.184 | 0.184 | 50522 |  |  | 9.133 | 9.122 | 1257 | 1257 | 125.23 | 125.23 | 0.65 | 0.65 | 2.44 | 2.44 | 0.04 | 0.04 |  | 240.57 |  | 2.718 |  | 1.802 | 1314.907 | 0.086 | 2.651 | 2.198 | 1.285 | 16.796 | 0 | 0.028 |  | 0.28 | 0.282 |  |  | 0.193 | 0.193 |  | 9.133 |  |  | 10.638 | 10.641 | 8.65 | 8.65 |  |  |  | 191.056 |  |  |  | 2.682 | 0 | 0 | 0 | 0 | 0 | 0 | 0.028 |  |  |  |  | NT | 0.28 | 0.282 | 0.193 | 0.193 | 0.332 | 0.332 | 0.195 | 0.193 |  |  | 20250723 | Y
2025.08.13 | 25081304 | 20M25132A00W02A1500800S | 20M25132 | 2M25132A00800 | 0.324 | 0.324 | 0.184 | 0.184 | 50528 |  |  | 9.129 | 9.137 | 1262 | 1262 | 125.186 | 125.186 | 0.628 | 0.628 | 2.208 | 2.208 | 0.058 | 0.058 |  | 240.6 |  | 2.785 |  | 2.005 | 1313.758 | 0.087 | 2.577 | 2.115 | 1.384 | 16.75 | 0 | 0.024 |  | 0.281 | 0.285 |  |  | 0.193 | 0.193 |  | 9.129 |  |  | 10.638 | 10.643 | 8.786 | 8.786 |  |  |  | 191.209 |  |  |  | 2.855 | 0 | 0 | 0 | 0 | 0 | 0 | 0.024 |  |  |  |  | NT | 0.281 | 0.285 | 0.193 | 0.193 | 0.333 | 0.332 | 0.19 | 0.192 |  |  | 20250723 | Y
2025.08.13 | 25081304 | 20M25132A00W02A1500900S | 20M25132 | 2M25132A00900 | 0.324 | 0.324 | 0.184 | 0.184 | 50528 |  |  | 9.132 | 9.152 | 1268 | 1268 | 125.142 | 125.142 | 0.606 | 0.606 | 1.976 | 1.976 | 0.076 | 0.076 |  | 240.63 |  | 2.851 |  | 2.209 | 1313.237 | 0.087 | 2.533 | 2.071 | 1.431 | 16.802 | 0 | 0.027 |  | 0.281 | 0.277 |  |  | 0.193 | 0.193 |  | 9.132 |  |  | 10.638 | 10.647 | 8.922 | 8.922 |  |  |  | 191.362 |  |  |  | 3.029 | 0 | 0 | 0 | 0 | 0 | 0 | 0.027 |  |  |  |  | NT | 0.281 | 0.277 | 0.193 | 0.193 | 0.334 | 0.337 | 0.191 | 0.192 |  |  | 20250723 | Y
2025.08.13 | 25081304 | 20M25132A00W02A1501000S | 20M25132 | 2M25132A01000 | 0.323 | 0.324 | 0.184 | 0.185 | 50528 |  |  | 9.151 | 9.192 | 1273 | 1273 | 125.098 | 125.098 | 0.584 | 0.584 | 1.744 | 1.744 | 0.094 | 0.094 |  | 240.66 |  | 2.917 |  | 2.413 | 1312.462 | 0.087 | 2.469 | 2.006 | 1.5 | 16.878 | 0 | 0.027 |  | 0.278 | 0.281 |  |  | 0.192 | 0.192 |  | 9.151 |  |  | 10.651 | 10.673 | 9.058 | 9.058 |  |  |  | 191.515 |  |  |  | 3.203 | 0 | 0 | 0 | 0 | 0 | 0 | 0.027 |  |  |  |  | NT | 0.278 | 0.281 | 0.192 | 0.192 | 0.332 | 0.332 | 0.192 | 0.191 |  |  | 20250723 | Y
2025.08.13 | 25081304 | 20M25132A00W02A1501100S | 20M25132 | 2M25132A01100 | 0.324 | 0.324 | 0.184 | 0.184 | 50529 |  |  | 9.186 | 9.205 | 1279 | 1279 | 125.054 | 125.054 | 0.562 | 0.562 | 1.512 | 1.512 | 0.112 | 0.112 |  | 240.69 |  | 2.984 |  | 2.616 | 1311.215 | 0.087 | 2.363 | 1.899 | 1.608 | 17.004 | 0 | 0.023 |  | 0.277 | 0.275 |  |  | 0.192 | 0.192 |  | 9.186 |  |  | 10.68 | 10.689 | 9.194 | 9.194 |  |  |  | 191.667 |  |  |  | 3.376 | 0 | 0 | 0 | 0 | 0 | 0 | 0.023 |  |  |  |  | NT | 0.277 | 0.275 | 0.192 | 0.192 | 0.331 | 0.33 | 0.196 | 0.193 |  |  | 20250723 | Y
2025.08.13 | 25081304 | 20M25132A00W02A1501200S | 20M25132 | 2M25132A01200 | 0.324 | 0.324 | 0.184 | 0.184 | 50530 |  |  | 9.2 | 9.215 | 1284 | 1284 | 125.01 | 125.01 | 0.54 | 0.54 | 1.28 | 1.28 | 0.13 | 0.13 |  | 240.72 |  | 3.05 | 0 | 2.82 | 1312.15 | 0.087 | 2.418 | 1.964 | 1.527 | 17.074 | 0 | 0.025 |  | 0.28 | 0.279 |  |  | 0.192 | 0.192 |  | 9.2 |  |  | 10.687 | 10.691 | 9.33 | 9.33 | 0 | 0 | 0 | 191.82 | 0 | 0 | 0 | 3.55 | 0 | 0 | 0 | 0 | 0 | 0 | 0.025 |  |  |  |  | NT | 0.28 | 0.279 | 0.192 | 0.192 | 0.337 | 0.332 | 0.192 | 0.191 |  |  | 20250723 | Y
2025.08.13 | 25081304 | 20M25132A00W02A1501300S | 20M25132 | 2M25132A01300 | 0.325 | 0.324 | 0.184 | 0.185 | 50530 |  |  | 9.275 | 9.235 | 1281 | 1281 | 125.005 | 125.005 | 0.562 | 0.562 | 1.47 | 1.47 | 0.118 | 0.118 |  | 240.996 |  | 2.876 |  | 2.552 | 1310.382 | 0.087 | 2.289 | 1.826 | 1.682 | 17.099 | 0 | 0.026 |  | 0.278 | 0.28 |  |  | 0.192 | 0.192 |  | 9.275 |  |  | 10.69 | 10.714 | 9.255 | 9.255 |  |  |  | 191.842 |  |  |  | 3.256 | 0 | 0 | 0 | 0 | 0 | 0 | 0.026 |  |  |  |  | NT | 0.278 | 0.28 | 0.192 | 0.192 | 0.336 | 0.336 | 0.191 | 0.191 |  |  | 20250723 | Y
2025.08.13 | 25081304 | 20M25132A00W02A1501400S | 20M25132 | 2M25132A01400 | 0.325 | 0.322 | 0.185 | 0.183 | 18660 |  | R2 | 9.231 | 9.182 | 1278 | 1278 | 125 | 125 | 0.585 | 0.585 | 1.66 | 1.66 | 0.105 | 0.105 |  | 241.271 |  | 2.701 |  | 2.284 | 1310.864 | 0.087 | 2.327 | 1.864 | 1.633 | 17.067 | 0 | 0.026 |  | 0.276 | 0.277 |  |  | 0.192 | 0.192 |  | 9.231 |  |  | 10.716 | 10.681 | 9.18 | 9.18 |  |  |  | 191.864 |  |  |  | 2.961 | 0 | 0 | 0 | 0 | 0 | 0 | 0.026 |  |  |  |  | NT | 0.276 | 0.277 | 0.192 | 0.192 | 0.334 | 0.333 | 0.194 | 0.19 |  |  | 20250723 | Y
2025.08.13 | 25081304 | 20M25132A00W02A1501500S | 20M25132 | 2M25132A01500 | 0.324 | 0.324 | 0.184 | 0.184 | 50526 |  |  | 9.184 | 9.192 | 1276 | 1276 | 124.995 | 124.995 | 0.608 | 0.608 | 1.85 | 1.85 | 0.092 | 0.092 |  | 241.547 |  | 2.527 |  | 2.017 | 1311.968 | 0.087 | 2.426 | 1.963 | 1.542 | 16.934 | 0 | 0.024 |  | 0.277 | 0.283 |  |  | 0.192 | 0.192 |  | 9.184 |  |  | 10.675 | 10.681 | 9.105 | 9.105 |  |  |  | 191.887 |  |  |  | 2.667 | 0 | 0 | 0 | 0 | 0 | 0 | 0.024 |  |  |  |  | NT | 0.277 | 0.283 | 0.192 | 0.192 | 0.337 | 0.333 | 0.191 | 0.189 |  |  | 20250723 | Y
2025.08.13 | 25081304 | 20M25132A00W02A1501600S | 20M25132 | 2M25132A01600 | 0.324 | 0.324 | 0.184 | 0.184 | 50527 |  |  | 9.193 | 9.163 | 1273 | 1273 | 124.99 | 124.99 | 0.63 | 0.63 | 2.04 | 2.04 | 0.08 | 0.08 |  | 241.822 |  | 2.352 |  | 1.749 | 1312.641 | 0.087 | 2.461 | 2.007 | 1.485 | 17.03 | 0 | 0.021 |  | 0.275 | 0.275 |  |  | 0.192 | 0.192 |  | 9.193 |  |  | 10.684 | 10.657 | 9.03 | 9.03 |  |  |  | 191.909 |  |  |  | 2.372 | 0 | 0 | 0 | 0 | 0 | 0 | 0.021 |  |  |  |  | NT | 0.275 | 0.275 | 0.192 | 0.192 | 0.341 | 0.332 | 0.192 | 0.192 |  |  | 20250723 | Y
2025.08.13 | 25081304 | 20M25132A00W02A1501700S | 20M25132 | 2M25132A01700 | 0.324 | 0.323 | 0.185 | 0.184 | 50528 |  |  | 9.167 | 9.111 | 1268 | 1268 | 125.025 | 125.025 | 0.548 | 0.548 | 2.252 | 2.252 | 0.08 | 0.08 |  | 242.098 |  | 2.178 |  | 1.481 | 1313.293 | 0.087 | 2.536 | 2.074 | 1.425 | 16.796 | 0 | 0.024 |  | 0.278 | 0.284 |  |  | 0.192 | 0.192 |  | 9.167 |  |  | 10.662 | 10.617 | 8.972 | 8.972 |  |  |  | 191.931 |  |  |  | 2.078 | 0 | 0 | 0 | 0 | 0 | 0 | 0.024 |  |  |  |  | NT | 0.278 | 0.284 | 0.192 | 0.192 | 0.334 | 0.339 | 0.191 | 0.194 |  |  | 20250723 | Y
2025.08.13 | 25081304 | 20M25132A00W02A1501800S | 20M25132 | 2M25132A01800 | 0.324 | 0.324 | 0.184 | 0.184 | 50529 |  |  | 9.111 | 9.115 | 1264 | 1264 | 125.06 | 125.06 | 0.465 | 0.465 | 2.465 | 2.465 | 0.08 | 0.08 |  | 242.373 |  | 2.003 |  | 1.213 | 1313.814 | 0.087 | 2.583 | 2.12 | 1.38 | 16.741 | 0 | 0.023 |  | 0.279 | 0.283 |  |  | 0.192 | 0.192 |  | 9.111 |  |  | 10.613 | 10.628 | 8.915 | 8.915 |  |  |  | 191.953 |  |  |  | 1.783 | 0 | 0 | 0 | 0 | 0 | 0 | 0.023 |  |  |  |  | NT | 0.279 | 0.283 | 0.192 | 0.192 | 0.332 | 0.333 | 0.194 | 0.19 |  |  | 20250723 | Y
2025.08.13 | 25081304 | 20M25132A00W02A1501900S | 20M25132 | 2M25132A01900 | 0.324 | 0.324 | 0.184 | 0.184 | 50527 |  |  | 9.115 | 9.096 | 1259 | 1259 | 125.095 | 125.095 | 0.382 | 0.382 | 2.678 | 2.678 | 0.08 | 0.08 |  | 242.649 |  | 1.829 |  | 0.946 | 1314.451 | 0.086 | 2.638 | 2.175 | 1.325 | 16.669 | 0 | 0.023 |  | 0.282 | 0.288 |  |  | 0.193 | 0.193 |  | 9.115 |  |  | 10.621 | 10.598 | 8.858 | 8.858 |  |  |  | 191.976 |  |  |  | 1.489 | 0 | 0 | 0 | 0 | 0 | 0 | 0.023 |  |  |  |  | NT | 0.282 | 0.288 | 0.193 | 0.193 | 0.337 | 0.332 | 0.196 | 0.199 |  |  | 20250723 | Y
2025.08.13 | 25081304 | 20M25132A00W02A1502000S | 20M25132 | 2M25132A02000 | 0.324 | 0.324 | 0.184 | 0.184 | 50527 |  |  | 9.093 | 9.116 | 1254 | 1254 | 125.13 | 125.13 | 0.3 | 0.3 | 2.89 | 2.89 | 0.08 | 0.08 |  | 242.924 |  | 1.654 |  | 0.678 | 1315.264 | 0.086 | 2.679 | 2.227 | 1.253 | 16.744 | 0 | 0.027 |  | 0.282 | 0.285 |  |  | 0.193 | 0.193 |  | 9.093 |  |  | 10.607 | 10.618 | 8.8 | 8.8 |  |  |  | 191.998 |  |  |  | 1.194 | 0 | 0 | 0 | 0 | 0 | 0 | 0.027 |  |  |  |  | NT | 0.282 | 0.285 | 0.193 | 0.193 | 0.332 | 0.331 | 0.197 | 0.192 |  |  | 20250723 | Y
2025.08.13 | 25081304 | 20M25132A00W02A1502100S | 20M25132 | 2M25132A02100 | 0.324 | 0.323 | 0.184 | 0.184 | 50532 |  |  | 9.114 | 9.061 | 1262 | 1228 | 125.11 | 124.92 | 0.3 | 0.26 | 0.27 | 2.89 | 0.11 | 0.14 |  | 243.2 |  | 1.48 | 0 | 0.41 | 1315.791 | 0.086 | 2.723 | 2.271 | 1.207 | 16.69 | 0 | 0.034 |  | 0.288 | 0.288 |  |  | 0.192 | 0.193 |  | 9.114 |  |  | 10.621 | 10.601 | 8.69 | 8.28 | 0 | 0 | 0 | 192.02 | 0 | 0 | 0 | 0.9 | 0 | 0 | 0 | 0 | 0 | 0 | 0.034 |  |  |  |  | NT | 0.288 | 0.288 | 0.192 | 0.193 | 0.333 | 0.332 | 0.191 | 0.191 |  |  | 20250723 | Y
2025.08.13 | 25081311 | A0LE0159A00W08C0300100E | A0LE0159 | ALE0159C00100 | 0.337 | 0.336 | 0.203 | 0.203 | 50177 |  |  | 8.51 | 8.508 | 1249 | 1251 | 124.82 | 124.68 | 0.08 | 0.1 | 0.94 | 1.87 | 0.11 | 0.11 |  | 240.16 |  | 7.65 | 0 | 0.2 | 1317.001 | 0.087 | 2.887 | 2.423 | 1.12 | 16.8 | 0 | 0.028 |  | 0.279 | 0.278 |  |  | 0.217 | 0.217 |  | 8.51 |  |  | 9.825 | 9.824 | 9.17 | 9.13 | 0 | 0 | 0 | 192.07 | 0 | 0 | 0 | 0.63 | 0 | 0 | 0 | 0 | 0 | 0 | 0.028 |  |  |  |  | NT | 0.279 | 0.278 | 0.217 | 0.217 | 0.347 | 0.345 | 0.209 | 0.211 |  |  | 20250724 | Y
2025.08.13 | 25081311 | A0LE0159A00W08C0300200S | A0LE0159 | ALE0159C00200 | 0.337 | 0.336 | 0.204 | 0.203 | 50276 |  |  | 8.503 | 8.489 | 1254 | 1254 | 124.95 | 124.95 | 0.05 | 0.05 | 1.27 | 1.27 | 0.09 | 0.09 |  | 240.187 |  | 7.636 |  | 0.395 | 1316.966 | 0.087 | 2.882 | 2.419 | 1.122 | 16.801 | 0 | 0.032 |  | 0.281 | 0.28 |  |  | 0.217 | 0.218 |  | 8.503 |  |  | 9.821 | 9.809 | 9.24 | 9.24 |  |  |  | 192.096 |  |  |  | 0.894 | 0 | 0 | 0 | 0 | 0 | 0 | 0.032 |  |  |  |  | NT | 0.281 | 0.28 | 0.217 | 0.218 | 0.348 | 0.344 | 0.21 | 0.209 |  |  | 20250724 | Y
2025.08.13 | 25081311 | A0LE0159A00W08C0300300S | A0LE0159 | ALE0159C00300 | 0.336 | 0.337 | 0.203 | 0.203 | 16773 |  |  | 8.521 | 8.502 | 1256 | 1256 | 124.952 | 124.952 | 0.052 | 0.052 | 1.306 | 1.306 | 0.092 | 0.092 |  | 240.215 |  | 7.623 |  | 0.589 | 1316.423 | 0.089 | 2.886 | 2.414 | 1.18 | 16.778 | 0 | 0.049 |  | 0.278 | 0.278 |  |  | 0.217 | 0.218 |  | 8.521 |  |  | 9.801 | 9.818 | 9.266 | 9.266 |  |  |  | 192.123 |  |  |  | 1.157 | 0 | 0 | 0 | 0 | 0 | 0 | 0.049 |  |  |  |  | NT | 0.278 | 0.278 | 0.217 | 0.218 | 0.347 | 0.345 | 0.209 | 0.209 |  |  | 20250724 | Y
2025.08.13 | 25081311 | A0LE0159A00W08C0300400S | A0LE0159 | ALE0159C00400 | 0.336 | 0.336 | 0.204 | 0.204 | 50287 |  |  | 8.503 | 8.496 | 1257 | 1257 | 124.954 | 124.954 | 0.054 | 0.054 | 1.342 | 1.342 | 0.094 | 0.094 |  | 240.242 |  | 7.609 |  | 0.784 | 1316.232 | 0.088 | 2.862 | 2.392 | 1.197 | 16.771 | 0 | 0.036 |  | 0.28 | 0.28 |  |  | 0.218 | 0.218 |  | 8.503 |  |  | 9.823 | 9.811 | 9.292 | 9.292 |  |  |  | 192.149 |  |  |  | 1.421 | 0 | 0 | 0 | 0 | 0 | 0 | 0.036 |  |  |  |  | NT | 0.28 | 0.28 | 0.218 | 0.218 | 0.344 | 0.343 | 0.208 | 0.21 |  |  | 20250724 | Y
2025.08.13 | 25081311 | A0LE0159A00W08C0300500S | A0LE0159 | ALE0159C00500 | 0.337 | 0.337 | 0.205 | 0.205 | 50278 |  | G2 | 8.534 | 8.49 | 1259 | 1259 | 124.956 | 124.956 | 0.056 | 0.056 | 1.378 | 1.378 | 0.096 | 0.096 |  | 240.269 |  | 7.595 |  | 0.978 | 1316.351 | 0.088 | 2.872 | 2.401 | 1.185 | 16.763 | 0 | 0.031 |  | 0.281 | 0.28 |  |  | 0.218 | 0.219 |  | 8.534 |  |  | 9.825 | 9.808 | 9.318 | 9.318 |  |  |  | 192.175 |  |  |  | 1.685 | 0 | 0 | 0 | 0 | 0 | 0 | 0.031 |  |  |  |  | NT | 0.281 | 0.28 | 0.218 | 0.219 | 0.346 | 0.343 | 0.209 | 0.208 |  |  | 20250724 | Y
2025.08.13 | 25081311 | A0LE0159A00W08C0300600S | A0LE0159 | ALE0159C00600 | 0.337 | 0.337 | 0.204 | 0.204 | 50267 |  |  | 8.496 | 8.5 | 1260 | 1260 | 124.958 | 124.958 | 0.058 | 0.058 | 1.414 | 1.414 | 0.098 | 0.098 |  | 240.296 |  | 7.582 |  | 1.173 | 1316.562 | 0.088 | 2.895 | 2.424 | 1.166 | 16.739 | 0 | 0.037 |  | 0.281 | 0.28 |  |  | 0.219 | 0.219 |  | 8.496 |  |  | 9.813 | 9.815 | 9.344 | 9.344 |  |  |  | 192.202 |  |  |  | 1.948 | 0 | 0 | 0 | 0 | 0 | 0 | 0.037 |  |  |  |  | NT | 0.281 | 0.28 | 0.219 | 0.219 | 0.343 | 0.343 | 0.21 | 0.21 |  |  | 20250724 | Y
2025.08.13 | 25081311 | A0LE0159A00W08C0300700S | A0LE0159 | ALE0159C00700 | 0.337 | 0.337 | 0.204 | 0.204 | 50261 |  |  | 8.507 | 8.501 | 1262 | 1262 | 124.96 | 124.96 | 0.06 | 0.06 | 1.45 | 1.45 | 0.1 | 0.1 |  | 240.324 |  | 7.568 |  | 1.367 | 1317.123 | 0.087 | 2.896 | 2.432 | 1.109 | 16.8 | 0 | 0.034 |  | 0.28 | 0.281 |  |  | 0.219 | 0.219 |  | 8.507 |  |  | 9.822 | 9.82 | 9.37 | 9.37 |  |  |  | 192.228 |  |  |  | 2.212 | 0 | 0 | 0 | 0 | 0 | 0 | 0.034 |  |  |  |  | NT | 0.28 | 0.281 | 0.219 | 0.219 | 0.348 | 0.345 | 0.212 | 0.21 |  |  | 20250724 | Y
2025.08.13 | 25081311 | A0LE0159A00W08C0300800S | A0LE0159 | ALE0159C00800 | 0.337 | 0.337 | 0.205 | 0.204 | 50279 |  |  | 8.515 | 8.484 | 1264 | 1264 | 124.902 | 124.902 | 0.05 | 0.05 | 1.38 | 1.38 | 0.102 | 0.102 |  | 240.351 |  | 7.555 |  | 1.562 | 1315.877 | 0.089 | 2.839 | 2.367 | 1.229 | 16.817 | 0 | 0.033 |  | 0.282 | 0.283 |  |  | 0.219 | 0.219 |  | 8.515 |  |  | 9.827 | 9.819 | 9.386 | 9.386 |  |  |  | 192.255 |  |  |  | 2.475 | 0 | 0 | 0 | 0 | 0 | 0 | 0.033 |  |  |  |  | NT | 0.282 | 0.283 | 0.219 | 0.219 | 0.345 | 0.346 | 0.211 | 0.212 |  |  | 20250724 | Y
2025.08.13 | 25081311 | A0LE0159A00W08C0300900S | A0LE0159 | ALE0159C00900 | 0.337 | 0.337 | 0.204 | 0.205 | 50285 |  |  | 8.515 | 8.532 | 1265 | 1265 | 124.844 | 124.844 | 0.04 | 0.04 | 1.31 | 1.31 | 0.104 | 0.104 |  | 240.378 |  | 7.541 |  | 1.756 | 1315.853 | 0.089 | 2.831 | 2.36 | 1.23 | 16.82 | 0 | 0.031 |  | 0.281 | 0.281 |  |  | 0.219 | 0.219 |  | 8.515 |  |  | 9.827 | 9.836 | 9.402 | 9.402 |  |  |  | 192.281 |  |  |  | 2.739 | 0 | 0 | 0 | 0 | 0 | 0 | 0.031 |  |  |  |  | NT | 0.281 | 0.281 | 0.219 | 0.219 | 0.344 | 0.345 | 0.211 | 0.212 |  |  | 20250724 | Y
2025.08.13 | 25081311 | A0LE0159A00W08C0301000S | A0LE0159 | ALE0159C01000 | 0.337 | 0.337 | 0.205 | 0.205 | 50284 |  |  | 8.535 | 8.542 | 1267 | 1267 | 124.786 | 124.786 | 0.03 | 0.03 | 1.24 | 1.24 | 0.106 | 0.106 |  | 240.405 |  | 7.527 |  | 1.951 | 1315.293 | 0.089 | 2.788 | 2.315 | 1.28 | 16.88 | 0 | 0.033 |  | 0.283 | 0.281 |  |  | 0.219 | 0.219 |  | 8.535 |  |  | 9.85 | 9.841 | 9.418 | 9.418 |  |  |  | 192.307 |  |  |  | 3.003 | 0 | 0 | 0 | 0 | 0 | 0 | 0.033 |  |  |  |  | NT | 0.283 | 0.281 | 0.219 | 0.219 | 0.346 | 0.344 | 0.213 | 0.213 |  |  | 20250724 | Y
2025.08.13 | 25081311 | A0LE0159A00W08C0301100S | A0LE0159 | ALE0159C01100 | 0.337 | 0.337 | 0.204 | 0.205 | 50273 |  |  | 8.543 | 8.541 | 1268 | 1268 | 124.728 | 124.728 | 0.02 | 0.02 | 1.17 | 1.17 | 0.108 | 0.108 |  | 240.433 |  | 7.514 |  | 2.145 | 1314.925 | 0.089 | 2.75 | 2.278 | 1.313 | 16.912 | 0 | 0.041 |  | 0.285 | 0.282 |  |  | 0.219 | 0.219 |  | 8.543 |  |  | 9.862 | 9.858 | 9.434 | 9.434 |  |  |  | 192.334 |  |  |  | 3.266 | 0 | 0 | 0 | 0 | 0 | 0 | 0.041 |  |  |  |  | NT | 0.285 | 0.282 | 0.219 | 0.219 | 0.345 | 0.346 | 0.213 | 0.212 |  |  | 20250724 | Y
2025.08.13 | 25081311 | A0LE0159A00W08C0301200S | A0LE0159 | ALE0159C01200 | 0.337 | 0.337 | 0.205 | 0.204 | 50279 |  |  | 8.557 | 8.557 | 1270 | 1270 | 124.67 | 124.67 | 0.01 | 0.01 | 1.1 | 1.1 | 0.11 | 0.11 |  | 240.46 |  | 7.5 | 0 | 2.34 | 1315.614 | 0.088 | 2.769 | 2.305 | 1.243 | 16.951 | 0 | 0.026 |  | 0.282 | 0.282 |  |  | 0.219 | 0.219 |  | 8.557 |  |  | 9.871 | 9.865 | 9.45 | 9.45 | 0 | 0 | 0 | 192.36 | 0 | 0 | 0 | 3.53 | 0 | 0 | 0 | 0 | 0 | 0 | 0.026 |  |  |  |  | NT | 0.282 | 0.282 | 0.219 | 0.219 | 0.347 | 0.346 | 0.211 | 0.21 |  |  | 20250724 | Y
2025.08.13 | 25081311 | A0LE0159A00W08C0301300S | A0LE0159 | ALE0159C01300 | 0.337 | 0.337 | 0.204 | 0.205 | 50279 |  |  | 8.554 | 8.563 | 1272 | 1272 | 124.758 | 124.758 | 0.058 | 0.058 | 1.175 | 1.175 | 0.112 | 0.112 |  | 240.476 |  | 7.12 |  | 2.456 | 1314.717 | 0.089 | 2.732 | 2.26 | 1.332 | 16.939 | 0 | 0.04 |  | 0.283 | 0.282 |  |  | 0.219 | 0.219 |  | 8.554 |  |  | 9.865 | 9.877 | 9.478 | 9.478 |  |  |  | 192.408 |  |  |  | 3.508 | 0 | 0 | 0 | 0 | 0 | 0 | 0.04 |  |  |  |  | NT | 0.283 | 0.282 | 0.219 | 0.219 | 0.344 | 0.345 | 0.213 | 0.209 |  |  | 20250724 | Y
2025.08.13 | 25081311 | A0LE0159A00W08C0301400S | A0LE0159 | ALE0159C01400 | 0.337 | 0.337 | 0.205 | 0.204 | 50258 |  |  | 8.565 | 8.561 | 1274 | 1274 | 124.845 | 124.845 | 0.105 | 0.105 | 1.25 | 1.25 | 0.115 | 0.115 |  | 240.492 |  | 6.74 |  | 2.572 | 1314.433 | 0.089 | 2.706 | 2.235 | 1.356 | 16.96 | 0 | 0.045 |  | 0.282 | 0.283 |  |  | 0.218 | 0.218 |  | 8.565 |  |  | 9.883 | 9.875 | 9.505 | 9.505 |  |  |  | 192.456 |  |  |  | 3.486 | 0 | 0 | 0 | 0 | 0 | 0 | 0.045 |  |  |  |  | NT | 0.282 | 0.283 | 0.218 | 0.218 | 0.345 | 0.344 | 0.211 | 0.21 |  |  | 20250724 | Y
2025.08.13 | 25081311 | A0LE0159A00W08C0301500S | A0LE0159 | ALE0159C01500 | 0.337 | 0.337 | 0.204 | 0.204 | 50305 |  |  | 8.585 | 8.548 | 1276 | 1276 | 124.932 | 124.932 | 0.153 | 0.153 | 1.325 | 1.325 | 0.118 | 0.118 |  | 240.508 |  | 6.36 |  | 2.688 | 1314.309 | 0.089 | 2.697 | 2.225 | 1.368 | 16.98 | 0 | 0.032 |  | 0.284 | 0.281 |  |  | 0.218 | 0.218 |  | 8.585 |  |  | 9.876 | 9.877 | 9.532 | 9.532 |  |  |  | 192.504 |  |  |  | 3.464 | 0 | 0 | 0 | 0 | 0 | 0 | 0.032 |  |  |  |  | NT | 0.284 | 0.281 | 0.218 | 0.218 | 0.344 | 0.344 | 0.211 | 0.21 |  |  | 20250724 | Y
2025.08.13 | 25081311 | A0LE0159A00W08C0301600S | A0LE0159 | ALE0159C01600 | 0.338 | 0.337 | 0.204 | 0.204 | 50296 |  |  | 8.564 | 8.554 | 1278 | 1278 | 125.02 | 125.02 | 0.2 | 0.2 | 1.4 | 1.4 | 0.12 | 0.12 |  | 240.524 |  | 5.98 |  | 2.804 | 1315.081 | 0.088 | 2.723 | 2.258 | 1.29 | 17.005 | 0 | 0.027 |  | 0.283 | 0.284 |  |  | 0.218 | 0.218 |  | 8.564 |  |  | 9.869 | 9.863 | 9.56 | 9.56 |  |  |  | 192.552 |  |  |  | 3.442 | 0 | 0 | 0 | 0 | 0 | 0 | 0.027 |  |  |  |  | NT | 0.283 | 0.284 | 0.218 | 0.218 | 0.346 | 0.347 | 0.212 | 0.212 |  |  | 20250724 | Y
2025.08.13 | 25081311 | A0LE0159A00W08C0301700S | A0LE0159 | ALE0159C01700 | 0.337 | 0.337 | 0.203 | 0.203 | 12108 |  |  | 8.565 | 8.548 | 1275 | 1276 | 125.11 | 124.94 | 0.11 | 0.06 | 2.67 | 1.44 | 0.13 | 0.14 |  | 240.54 |  | 5.6 | 0 | 2.92 | 1315.382 | 0.088 | 2.747 | 2.283 | 1.264 | 17.025 | 0 | 0.049 | 42 | 0.28 | 0.28 |  |  | 0.218 | 0.218 |  | 8.565 |  |  | 9.865 | 9.869 | 9.37 | 9.53 | 0 | 0 | 0 | 192.6 | 0 | 0 | 0 | 3.42 | 0 | 0 | 0 | 0 | 0 | 0 | 0.049 |  |  |  |  | NT | 0.28 | 0.28 | 0.218 | 0.218 | 0.343 | 0.345 | 0.212 | 0.209 |  |  | 20250724 | Y
2025.08.13 | 25081308 | AJF00484A00W01A0200100E | AJF00484 | AF00484A00100 | 0.333 | 0.333 | 0.189 | 0.189 | 50258 |  | R2 | 8.537 | 8.531 | 1269 | 1273 | 124.97 | 125.09 | 0.35 | 0.35 | 0.95 | 1.77 | 0.01 | 0.09 |  | 241.3 | 0.957 | 4.35 | 0 | 1.43 | 1314.456 | 0.088 | 2.67 | 2.205 | 1.346 | 17.064 | 0 | 0.037 |  | 0.287 | 0.288 |  |  | 0.196 | 0.196 |  | 8.537 |  |  | 9.832 | 9.83 | 9.5 | 9.59 | 0 | 0 | 0 | 192.82 | 0 | 0 | 0 | 3.16 | 0 | 0 | 0 | 0 | 0 | 0 | 0.037 |  | 2.31 | 0.254 | 0.838 | NT | 0.287 | 0.288 | 0.196 | 0.196 | 0.348 | 0.339 | 0.195 | 0.195 | 0.022 | 0.042 | 20250724 | Y
2025.08.13 | 25081308 | AJF00484A00W01A0200200S | AJF00484 | AF00484A00200 | 0.333 | 0.333 | 0.189 | 0.189 | 50254 |  | R2 | 8.54 | 8.526 | 1273 | 1273 | 125.07 | 125.07 | 0.4 | 0.4 | 1.87 | 1.87 | 0.05 | 0.05 |  | 241.22 | 1.132 | 4.381 |  | 1.405 | 1314.343 | 0.088 | 2.658 | 2.193 | 1.355 | 17.085 | 0 | 0.035 |  | 0.286 | 0.287 |  |  | 0.196 | 0.196 |  | 8.54 |  |  | 9.832 | 9.825 | 9.62 | 9.62 |  |  |  | 192.713 |  |  |  | 3.164 | 0 | 0 | 0 | 0 | 0 | 0 | 0.035 |  | 2.656 | 0.179 | 0.746 | NT | 0.286 | 0.287 | 0.196 | 0.196 | 0.344 | 0.342 | 0.196 | 0.195 | 0.001 | -0.003 | 20250724 | Y
2025.08.13 | 25081308 | AJF00484A00W01A0200300S | AJF00484 | AF00484A00300 | 0.334 | 0.333 | 0.189 | 0.189 | 50259 |  |  | 8.536 | 8.521 | 1274 | 1274 | 125.062 | 125.062 | 0.386 | 0.386 | 1.632 | 1.632 | 0.058 | 0.058 |  | 241.14 | 1.079 | 4.412 |  | 1.381 | 1313.649 | 0.089 | 2.641 | 2.169 | 1.427 | 17.05 | 0 | 0.03 |  | 0.287 | 0.288 |  |  | 0.196 | 0.196 |  | 8.536 |  |  | 9.823 | 9.823 | 9.618 | 9.618 |  |  |  | 192.605 |  |  |  | 3.167 | 0 | 0 | 0 | 0 | 0 | 0 | 0.03 |  | 2.562 | 0.184 | 0.731 | NT | 0.287 | 0.288 | 0.196 | 0.196 | 0.341 | 0.341 | 0.196 | 0.194 |  |  | 20250724 | Y
2025.08.13 | 25081308 | AJF00484A00W01A0200400S | AJF00484 | AF00484A00400 | 0.333 | 0.334 | 0.189 | 0.189 | 50258 |  |  | 8.536 | 8.538 | 1275 | 1275 | 125.054 | 125.054 | 0.372 | 0.372 | 1.394 | 1.394 | 0.066 | 0.066 |  | 241.06 | 1.027 | 4.443 |  | 1.356 | 1313.349 | 0.089 | 2.613 | 2.141 | 1.454 | 17.078 | 0 | 0.04 |  | 0.288 | 0.288 |  |  | 0.196 | 0.196 |  | 8.536 |  |  | 9.82 | 9.835 | 9.616 | 9.616 |  |  |  | 192.498 |  |  |  | 3.171 | 0 | 0 | 0 | 0 | 0 | 0 | 0.04 |  | 2.467 | 0.189 | 0.716 | NT | 0.288 | 0.288 | 0.196 | 0.196 | 0.343 | 0.343 | 0.195 | 0.194 |  |  | 20250724 | Y
2025.08.13 | 25081308 | AJF00484A00W01A0200500S | AJF00484 | AF00484A00500 | 0.334 | 0.333 | 0.189 | 0.189 | 50257 |  |  | 8.548 | 8.531 | 1277 | 1277 | 125.046 | 125.046 | 0.358 | 0.358 | 1.156 | 1.156 | 0.074 | 0.074 |  | 240.98 | 0.974 | 4.474 |  | 1.332 | 1313.214 | 0.089 | 2.599 | 2.127 | 1.466 | 17.092 | 0 | 0.037 |  | 0.289 | 0.289 |  |  | 0.196 | 0.197 |  | 8.548 |  |  | 9.832 | 9.832 | 9.614 | 9.614 |  |  |  | 192.391 |  |  |  | 3.175 | 0 | 0 | 0 | 0 | 0 | 0 | 0.037 |  | 2.373 | 0.194 | 0.701 | NT | 0.289 | 0.289 | 0.196 | 0.197 | 0.341 | 0.342 | 0.196 | 0.194 |  |  | 20250724 | Y
2025.08.13 | 25081308 | AJF00484A00W01A0200600S | AJF00484 | AF00484A00600 | 0.334 | 0.333 | 0.189 | 0.189 | 50256 |  |  | 8.542 | 8.532 | 1278 | 1278 | 125.038 | 125.038 | 0.344 | 0.344 | 0.918 | 0.918 | 0.082 | 0.082 |  | 240.9 | 0.922 | 4.505 |  | 1.307 | 1313.222 | 0.089 | 2.608 | 2.135 | 1.468 | 17.087 | 0 | 0.042 |  | 0.287 | 0.287 |  |  | 0.196 | 0.197 |  | 8.542 |  |  | 9.826 | 9.831 | 9.612 | 9.612 |  |  |  | 192.284 |  |  |  | 3.178 | 0 | 0 | 0 | 0 | 0 | 0 | 0.042 |  | 2.278 | 0.199 | 0.687 | NT | 0.287 | 0.287 | 0.196 | 0.197 | 0.343 | 0.346 | 0.195 | 0.195 |  |  | 20250724 | Y
2025.08.13 | 25081308 | AJF00484A00W01A0200700S | AJF00484 | AF00484A00700 | 0.334 | 0.333 | 0.189 | 0.189 | 50254 |  | R2 | 8.539 | 8.534 | 1279 | 1279 | 125.03 | 125.03 | 0.33 | 0.33 | 0.68 | 0.68 | 0.09 | 0.09 |  | 240.82 | 0.869 | 4.535 |  | 1.283 | 1313.649 | 0.088 | 2.606 | 2.14 | 1.418 | 17.124 | 0 | 0.031 |  | 0.286 | 0.287 |  |  | 0.196 | 0.197 |  | 8.539 |  |  | 9.825 | 9.829 | 9.61 | 9.61 |  |  |  | 192.176 |  |  |  | 3.182 | 0 | 0 | 0 | 0 | 0 | 0 | 0.031 |  | 2.184 | 0.204 | 0.672 | NT | 0.286 | 0.287 | 0.196 | 0.197 | 0.341 | 0.345 | 0.2 | 0.194 |  |  | 20250724 | Y
2025.08.13 | 25081308 | AJF00484A00W01A0200800S | AJF00484 | AF00484A00800 | 0.334 | 0.333 | 0.189 | 0.189 | 50258 |  |  | 8.544 | 8.529 | 1280 | 1280 | 125.048 | 125.048 | 0.308 | 0.308 | 0.908 | 0.908 | 0.096 | 0.096 |  | 240.74 | 0.817 | 4.566 |  | 1.258 | 1313.015 | 0.089 | 2.586 | 2.114 | 1.485 | 17.111 | 0 | 0.034 |  | 0.288 | 0.287 |  |  | 0.196 | 0.197 |  | 8.544 |  |  | 9.832 | 9.826 | 9.6 | 9.6 |  |  |  | 192.069 |  |  |  | 3.185 | 0 | 0 | 0 | 0 | 0 | 0 | 0.034 |  | 2.089 | 0.209 | 0.657 | NT | 0.288 | 0.287 | 0.196 | 0.197 | 0.342 | 0.34 | 0.196 | 0.197 |  |  | 20250724 | Y
2025.08.13 | 25081308 | AJF00484A00W01A0200900S | AJF00484 | AF00484A00900 | 0.334 | 0.333 | 0.189 | 0.189 | 50258 |  |  | 8.535 | 8.533 | 1281 | 1281 | 125.066 | 125.066 | 0.286 | 0.286 | 1.136 | 1.136 | 0.102 | 0.102 |  | 240.66 | 0.764 | 4.597 |  | 1.234 | 1312.951 | 0.089 | 2.577 | 2.104 | 1.489 | 17.108 | 0 | 0.031 |  | 0.289 | 0.288 |  |  | 0.196 | 0.197 |  | 8.535 |  |  | 9.824 | 9.826 | 9.59 | 9.59 |  |  |  | 191.962 |  |  |  | 3.189 | 0 | 0 | 0 | 0 | 0 | 0 | 0.031 |  | 1.995 | 0.214 | 0.642 | NT | 0.289 | 0.288 | 0.196 | 0.197 | 0.341 | 0.341 | 0.194 | 0.195 | 0.02 | 0.023 | 20250724 | Y
2025.08.13 | 25081308 | AJF00484A00W01A0201000S | AJF00484 | AF00484A01000 | 0.333 | 0.333 | 0.189 | 0.189 | 50255 |  | R2 | 8.545 | 8.533 | 1281 | 1281 | 125.084 | 125.084 | 0.264 | 0.264 | 1.364 | 1.364 | 0.108 | 0.108 |  | 240.58 | 0.802 | 4.628 |  | 1.209 | 1312.815 | 0.089 | 2.568 | 2.095 | 1.501 | 17.113 | 0 | 0.032 |  | 0.288 | 0.289 |  |  | 0.196 | 0.197 |  | 8.545 |  |  | 9.823 | 9.829 | 9.58 | 9.58 |  |  |  | 191.855 |  |  |  | 3.193 | 0 | 0 | 0 | 0 | 0 | 0 | 0.032 |  | 2.086 | 0.216 | 0.659 | NT | 0.288 | 0.289 | 0.196 | 0.197 | 0.343 | 0.339 | 0.196 | 0.196 |  |  | 20250724 | Y
2025.08.13 | 25081308 | AJF00484A00W01A0201100S | AJF00484 | AF00484A01100 | 0.334 | 0.333 | 0.189 | 0.189 | 50258 |  |  | 8.543 | 8.522 | 1282 | 1282 | 125.102 | 125.102 | 0.242 | 0.242 | 1.592 | 1.592 | 0.114 | 0.114 |  | 240.5 | 0.84 | 4.659 |  | 1.185 | 1313.41 | 0.088 | 2.592 | 2.124 | 1.441 | 17.125 | 0 | 0.035 |  | 0.289 | 0.287 |  |  | 0.196 | 0.197 |  | 8.543 |  |  | 9.824 | 9.821 | 9.57 | 9.57 |  |  |  | 191.747 |  |  |  | 3.196 | 0 | 0 | 0 | 0 | 0 | 0 | 0.035 |  | 2.178 | 0.218 | 0.676 | NT | 0.289 | 0.287 | 0.196 | 0.197 | 0.341 | 0.339 | 0.196 | 0.196 |  |  | 20250724 | Y
2025.08.13 | 25081308 | AJF00484A00W01A0201200S | AJF00484 | AF00484A01200 | 0.334 | 0.334 | 0.189 | 0.189 | 50254 |  |  | 8.532 | 8.537 | 1283 | 1283 | 125.12 | 125.12 | 0.22 | 0.22 | 1.82 | 1.82 | 0.12 | 0.12 |  | 240.42 | 0.878 | 4.69 | 0 | 1.16 | 1313.596 | 0.088 | 2.598 | 2.132 | 1.422 | 17.131 | 0 | 0.028 |  | 0.288 | 0.287 |  |  | 0.196 | 0.196 |  | 8.532 |  |  | 9.822 | 9.825 | 9.56 | 9.56 | 0 | 0 | 0 | 191.64 | 0 | 0 | 0 | 3.2 | 0 | 0 | 0 | 0 | 0 | 0 | 0.028 |  | 2.27 | 0.219 | 0.694 | NT | 0.288 | 0.287 | 0.196 | 0.196 | 0.344 | 0.343 | 0.198 | 0.195 |  |  | 20250724 | Y
2025.08.13 | 25081308 | AJF00484A00W01A0201300S | AJF00484 | AF00484A01300 | 0.333 | 0.333 | 0.189 | 0.189 | 50255 |  |  | 8.544 | 8.527 | 1281 | 1281 | 125.13 | 125.13 | 0.24 | 0.24 | 2.094 | 2.094 | 0.106 | 0.106 |  | 239.903 | 0.916 | 4.69 |  | 1.318 | 1312.83 | 0.089 | 2.57 | 2.097 | 1.5 | 17.118 | 0 | 0.037 |  | 0.289 | 0.289 |  |  | 0.196 | 0.196 |  | 8.544 |  |  | 9.821 | 9.817 | 9.578 | 9.578 |  |  |  | 191.827 |  |  |  | 2.987 | 0 | 0 | 0 | 0 | 0 | 0 | 0.037 |  | 2.361 | 0.221 | 0.711 | NT | 0.289 | 0.289 | 0.196 | 0.196 | 0.34 | 0.341 | 0.195 | 0.193 |  |  | 20250724 | Y
2025.08.13 | 25081308 | AJF00484A00W01A0201400S | AJF00484 | AF00484A01400 | 0.334 | 0.333 | 0.189 | 0.189 | 46519 |  |  | 8.533 | 8.523 | 1278 | 1278 | 125.14 | 125.14 | 0.26 | 0.26 | 2.368 | 2.368 | 0.092 | 0.092 |  | 239.387 | 0.955 | 4.69 |  | 1.477 | 1313.022 | 0.089 | 2.592 | 2.118 | 1.483 | 17.087 | 0 | 0.036 |  | 0.289 | 0.287 |  |  | 0.196 | 0.196 |  | 8.533 |  |  | 9.824 | 9.82 | 9.596 | 9.596 |  |  |  | 192.013 |  |  |  | 2.773 | 0 | 0 | 0 | 0 | 0 | 0 | 0.036 |  | 2.452 | 0.223 | 0.728 | NT | 0.289 | 0.287 | 0.196 | 0.196 | 0.342 | 0.342 | 0.194 | 0.195 |  |  | 20250724 | Y
2025.08.13 | 25081308 | AJF00484A00W01A0201500S | AJF00484 | AF00484A01500 | 0.333 | 0.333 | 0.189 | 0.188 | 45004 |  |  | 8.532 | 8.514 | 1276 | 1276 | 125.15 | 125.15 | 0.28 | 0.28 | 2.642 | 2.642 | 0.078 | 0.078 |  | 238.87 | 0.993 | 4.69 |  | 1.635 | 1313.137 | 0.089 | 2.592 | 2.12 | 1.471 | 17.077 | 0 | 0.024 |  | 0.288 | 0.287 |  |  | 0.197 | 0.197 |  | 8.532 |  |  | 9.824 | 9.807 | 9.614 | 9.614 |  |  |  | 192.2 |  |  |  | 2.56 | 0 | 0 | 0 | 0 | 0 | 0 | 0.024 |  | 2.544 | 0.224 | 0.746 | NT | 0.288 | 0.287 | 0.197 | 0.197 | 0.343 | 0.344 | 0.194 | 0.194 |  |  | 20250724 | Y
2025.08.13 | 25081308 | AJF00484A00W01A0201600S | AJF00484 | AF00484A01600 | 0.333 | 0.333 | 0.189 | 0.189 | 50256 |  |  | 8.522 | 8.505 | 1273 | 1273 | 125.16 | 125.16 | 0.3 | 0.3 | 2.916 | 2.916 | 0.064 | 0.064 |  | 238.353 | 1.031 | 4.69 |  | 1.793 | 1313.199 | 0.089 | 2.604 | 2.131 | 1.466 | 17.065 | 0 | 0.038 |  | 0.288 | 0.289 |  |  | 0.197 | 0.197 |  | 8.522 |  |  | 9.808 | 9.802 | 9.632 | 9.632 |  |  |  | 192.387 |  |  |  | 2.347 | 0 | 0 | 0 | 0 | 0 | 0 | 0.038 |  | 2.636 | 0.226 | 0.763 | NT | 0.288 | 0.289 | 0.197 | 0.197 | 0.34 | 0.341 | 0.197 | 0.195 |  |  | 20250724 | Y
2025.08.13 | 25081308 | AJF00484A00W01A0201700S | AJF00484 | AF00484A01700 | 0.334 | 0.333 | 0.189 | 0.188 | 28471 |  |  | 8.512 | 8.507 | 1271 | 1271 | 125.17 | 125.17 | 0.32 | 0.32 | 3.19 | 3.19 | 0.05 | 0.05 |  | 237.837 | 1.069 | 4.69 |  | 1.952 | 1314.091 | 0.088 | 2.637 | 2.172 | 1.377 | 17.099 | 0 | 0.042 |  | 0.287 | 0.287 |  |  | 0.197 | 0.197 |  | 8.512 |  |  | 9.801 | 9.8 | 9.65 | 9.65 |  |  |  | 192.573 |  |  |  | 2.133 | 0 | 0 | 0 | 0 | 0 | 0 | 0.042 |  | 2.727 | 0.228 | 0.78 | NT | 0.287 | 0.287 | 0.197 | 0.197 | 0.339 | 0.342 | 0.198 | 0.194 | 0.01 | 0.002 | 20250724 | Y
2025.08.13 | 25081308 | AJF00484A00W01A0201800S | AJF00484 | AF00484A01800 | 0.333 | 0.334 | 0.187 | 0.188 | 18109 |  |  | 8.51 | 8.527 | 1271 | 1283 | 125.02 | 125.09 | 0.4 | 0.16 | 2.57 | 0.97 | 0.11 | 0.12 |  | 237.32 | 0.851 | 4.69 | 0 | 2.11 | 1314.271 | 0.088 | 2.656 | 2.19 | 1.362 | 17.091 | 0 | 0.05 | 26 | 0.287 | 0.286 |  |  | 0.196 | 0.196 |  | 8.51 |  |  | 9.797 | 9.816 | 9.42 | 9.67 | 0 | 0 | 0 | 192.76 | 0 | 0 | 0 | 1.92 | 0 | 0 | 0 | 0 | 0 | 0 | 0.05 |  | 2.087 | 0.251 | 0.77 | NT | 0.287 | 0.286 | 0.196 | 0.196 | 0.341 | 0.344 | 0.197 | 0.194 | 0.009 | 0.035 | 20250724 | Y
2025.08.13 | 25081314 | AJF00485A00W01A1200100E | AJF00485 | AF00485A00100 | 0.333 | 0.333 | 0.189 | 0.189 | 50307 |  |  | 8.592 | 8.576 | 1281 | 1279 | 125.06 | 125.16 | 0.33 | 0.23 | 1.4 | 1.49 | 0.17 | 0.1 |  | 242.5 |  | 5.02 | 0 | 0.62 | 1312.619 | 0.088 | 2.505 | 2.041 | 1.506 | 17.199 | 0 | 0.033 |  | 0.283 | 0.281 |  |  | 0.197 | 0.197 |  | 8.592 |  |  | 9.876 | 9.875 | 9.69 | 9.69 | 0 | 0 | 0 | 191.9 | 0 | 0 | 0 | 0.72 | 0 | 0 | 0 | 0 | 0 | 0 | 0.033 |  |  |  |  | NT | 0.283 | 0.281 | 0.197 | 0.197 | 0.343 | 0.341 | 0.197 | 0.196 |  |  | 20250811 | Y
2025.08.13 | 25081314 | AJF00485A00W01A1200200S | AJF00485 | AF00485A00200 | 0.333 | 0.333 | 0.189 | 0.189 | 50308 |  |  | 8.585 | 8.574 | 1280 | 1280 | 125.2 | 125.2 | 0.4 | 0.4 | 1.14 | 1.14 | 0.07 | 0.07 |  | 242.412 |  | 4.78 |  | 0.62 | 1312.833 | 0.088 | 2.525 | 2.06 | 1.487 | 17.176 | 0 | 0.048 |  | 0.281 | 0.285 |  |  | 0.197 | 0.197 |  | 8.585 |  |  | 9.869 | 9.866 | 9.65 | 9.65 |  |  |  | 191.908 |  |  |  | 0.604 | 0 | 0 | 0 | 0 | 0 | 0 | 0.048 |  |  |  |  | NT | 0.281 | 0.285 | 0.197 | 0.197 | 0.341 | 0.344 | 0.198 | 0.195 |  |  | 20250811 | Y
2025.08.13 | 25081314 | AJF00485A00W01A1200300S | AJF00485 | AF00485A00300 | 0.333 | 0.333 | 0.189 | 0.189 | 50310 |  |  | 8.584 | 8.566 | 1277 | 1277 | 125.145 | 125.145 | 0.34 | 0.34 | 1.062 | 1.062 | 0.078 | 0.078 |  | 242.324 |  | 4.54 |  | 0.62 | 1312.431 | 0.089 | 2.53 | 2.058 | 1.534 | 17.116 | 0 | 0.045 |  | 0.28 | 0.28 |  |  | 0.197 | 0.197 |  | 8.584 |  |  | 9.866 | 9.86 | 9.618 | 9.618 |  |  |  | 191.916 |  |  |  | 0.488 | 0 | 0 | 0 | 0 | 0 | 0 | 0.045 |  |  |  |  | NT | 0.28 | 0.28 | 0.197 | 0.197 | 0.34 | 0.342 | 0.196 | 0.196 |  |  | 20250811 | Y
2025.08.13 | 25081314 | AJF00485A00W01A1200400S | AJF00485 | AF00485A00400 | 0.333 | 0.333 | 0.189 | 0.189 | 50306 |  |  | 8.57 | 8.55 | 1274 | 1274 | 125.09 | 125.09 | 0.28 | 0.28 | 0.985 | 0.985 | 0.085 | 0.085 |  | 242.236 |  | 4.3 |  | 0.62 | 1312.703 | 0.089 | 2.555 | 2.083 | 1.51 | 17.086 | 0 | 0.037 |  | 0.281 | 0.28 |  |  | 0.197 | 0.197 |  | 8.57 |  |  | 9.858 | 9.85 | 9.585 | 9.585 |  |  |  | 191.924 |  |  |  | 0.372 | 0 | 0 | 0 | 0 | 0 | 0 | 0.037 |  |  |  |  | NT | 0.281 | 0.28 | 0.197 | 0.197 | 0.342 | 0.346 | 0.195 | 0.197 |  |  | 20250811 | Y
2025.08.13 | 25081314 | AJF00485A00W01A1200500S | AJF00485 | AF00485A00500 | 0.333 | 0.333 | 0.189 | 0.189 | 50311 |  |  | 8.557 | 8.553 | 1271 | 1271 | 125.035 | 125.035 | 0.22 | 0.22 | 0.908 | 0.908 | 0.092 | 0.092 |  | 242.148 |  | 4.06 |  | 0.62 | 1312.706 | 0.089 | 2.55 | 2.079 | 1.509 | 17.089 | 0 | 0.031 |  | 0.279 | 0.279 |  |  | 0.197 | 0.197 |  | 8.557 |  |  | 9.843 | 9.845 | 9.552 | 9.552 |  |  |  | 191.932 |  |  |  | 0.256 | 0 | 0 | 0 | 0 | 0 | 0 | 0.031 |  |  |  |  | NT | 0.279 | 0.279 | 0.197 | 0.197 | 0.342 | 0.342 | 0.194 | 0.196 |  |  | 20250811 | Y
2025.08.13 | 25081314 | AJF00485A00W01A1200600S | AJF00485 | AF00485A00600 | 0.333 | 0.332 | 0.189 | 0.189 | 50309 |  |  | 8.56 | 8.538 | 1268 | 1268 | 124.98 | 124.98 | 0.16 | 0.16 | 0.83 | 0.83 | 0.1 | 0.1 |  | 242.06 |  | 3.82 | 0 | 0.62 | 1313.56 | 0.088 | 2.586 | 2.122 | 1.422 | 17.097 | 0 | 0.031 |  | 0.279 | 0.279 |  |  | 0.197 | 0.197 |  | 8.56 |  |  | 9.845 | 9.838 | 9.52 | 9.52 | 0 | 0 | 0 | 191.94 | 0 | 0 | 0 | 0.14 | 0 | 0 | 0 | 0 | 0 | 0 | 0.031 |  |  |  |  | NT | 0.279 | 0.279 | 0.197 | 0.197 | 0.339 | 0.343 | 0.198 | 0.195 |  |  | 20250811 | Y
2025.08.13 | 25081314 | AJF00485A00W01A1200700S | AJF00485 | AF00485A00700 | 0.332 | 0.333 | 0.189 | 0.189 | 50312 |  |  | 8.55 | 8.545 | 1268 | 1268 | 124.83 | 124.83 | 0.18 | 0.18 | 1.322 | 1.322 | 0.132 | 0.132 |  | 241.986 |  | 3.606 |  | 0.656 | 1313.041 | 0.089 | 2.577 | 2.106 | 1.477 | 17.045 | 0 | 0.033 |  | 0.279 | 0.279 |  |  | 0.197 | 0.197 |  | 8.55 |  |  | 9.838 | 9.839 | 9.558 | 9.558 |  |  |  | 192.07 |  |  |  | 0.35 | 0 | 0 | 0 | 0 | 0 | 0 | 0.033 |  |  |  |  | NT | 0.279 | 0.279 | 0.197 | 0.197 | 0.34 | 0.341 | 0.194 | 0.195 |  |  | 20250811 | Y
2025.08.13 | 25081314 | AJF00485A00W01A1200800S | AJF00485 | AF00485A00800 | 0.332 | 0.333 | 0.189 | 0.189 | 50310 |  |  | 8.548 | 8.556 | 1269 | 1269 | 124.68 | 124.68 | 0.2 | 0.2 | 1.815 | 1.815 | 0.165 | 0.165 |  | 241.912 |  | 3.392 |  | 0.692 | 1312.584 | 0.089 | 2.538 | 2.067 | 1.519 | 17.083 | 0 | 0.031 |  | 0.278 | 0.277 |  |  | 0.197 | 0.197 |  | 8.548 |  |  | 9.831 | 9.844 | 9.595 | 9.595 |  |  |  | 192.2 |  |  |  | 0.56 | 0 | 0 | 0 | 0 | 0 | 0 | 0.031 |  |  |  |  | NT | 0.278 | 0.277 | 0.197 | 0.197 | 0.341 | 0.341 | 0.197 | 0.194 |  |  | 20250811 | Y
2025.08.13 | 25081314 | AJF00485A00W01A1200900S | AJF00485 | AF00485A00900 | 0.333 | 0.332 | 0.189 | 0.189 | 50313 |  |  | 8.564 | 8.548 | 1270 | 1270 | 124.53 | 124.53 | 0.22 | 0.22 | 2.307 | 2.307 | 0.198 | 0.198 |  | 241.838 |  | 3.178 |  | 0.728 | 1312.471 | 0.089 | 2.529 | 2.058 | 1.529 | 17.098 | 0 | 0.025 |  | 0.279 | 0.277 |  |  | 0.197 | 0.197 |  | 8.564 |  |  | 9.849 | 9.844 | 9.632 | 9.632 |  |  |  | 192.33 |  |  |  | 0.77 | 0 | 0 | 0 | 0 | 0 | 0 | 0.025 |  |  |  |  | NT | 0.279 | 0.277 | 0.197 | 0.197 | 0.338 | 0.34 | 0.196 | 0.195 |  |  | 20250811 | Y
2025.08.13 | 25081314 | AJF00485A00W01A1201000S | AJF00485 | AF00485A01000 | 0.332 | 0.332 | 0.189 | 0.189 | 44401 |  |  | 8.548 | 8.547 | 1270 | 1270 | 124.38 | 124.38 | 0.24 | 0.24 | 2.8 | 2.8 | 0.23 | 0.23 |  | 241.764 |  | 2.964 |  | 0.764 | 1313.376 | 0.088 | 2.569 | 2.105 | 1.438 | 17.113 | 0 | 0.041 |  | 0.277 | 0.277 |  |  | 0.197 | 0.197 |  | 8.548 |  |  | 9.84 | 9.838 | 9.67 | 9.67 |  |  |  | 192.46 |  |  |  | 0.98 | 0 | 0 | 0 | 0 | 0 | 0 | 0.041 |  |  |  |  | NT | 0.277 | 0.277 | 0.197 | 0.197 | 0.34 | 0.341 | 0.196 | 0.195 |  |  | 20250811 | Y
2025.08.13 | 25081314 | AJF00485A00W01A1201100S | AJF00485 | AF00485A01100 | 0.331 | 0.332 | 0.188 | 0.189 | 17224 |  |  | 8.554 | 8.47 | 1278 | 1287 | 125.04 | 125 | 0.12 | 0.11 | 2.29 | 0.66 | 0.16 | 0.03 |  | 241.69 |  | 2.75 | 0 | 0.8 | 1313.797 | 0.088 | 2.605 | 2.141 | 1.4 | 17.091 | 0 | 0.049 |  | 0.277 | 0.277 |  |  | 0.197 | 0.196 |  | 8.554 |  |  | 9.833 | 9.849 | 9.51 | 9.66 | 0 | 0 | 0 | 192.59 | 0 | 0 | 0 | 1.19 | 0 | 0 | 0 | 0 | 0 | 0 | 0.049 |  |  |  |  | NT | 0.277 | 0.277 | 0.197 | 0.196 | 0.341 | 0.339 | 0.197 | 0.194 |  |  | 20250811 | Y
2025.08.13 | 25081301 | L0E02234A00W12C2700100E | L0E02234 | LE02234C00100 | 0.335 | 0.335 | 0.192 | 0.191 | 50556 |  |  | 8.877 | 8.846 | 1285 | 1319 | 124.82 | 124.92 | 0.15 | 0.12 | 2.16 | 1.54 | 0.06 | 0.13 |  | 198.22 |  | 3.56 | 0 | 2.26 | 1314.761 | 0.085 | 2.601 | 2.154 | 1.278 | 16.511 | 0 | 0.026 |  | 0.283 | 0.283 |  |  | 0.199 | 0.2 |  | 8.877 |  |  | 10.27 | 10.222 | 8.48 | 8.86 | 0 | 0 | 0 | 184.04 | 0 | 0 | 0 | 3.52 | 0 | 0 | 0 | 0 | 0 | 0 | 0.026 |  |  |  |  | NT | 0.283 | 0.283 | 0.199 | 0.2 | 0.341 | 0.342 | 0.198 | 0.2 |  |  | 20250724 | Y
2025.08.13 | 25081301 | L0E02234A00W12C2700200S | L0E02234 | LE02234C00200 | 0.335 | 0.335 | 0.192 | 0.191 | 23062 |  |  | 8.86 | 8.88 | 1323 | 1323 | 124.88 | 124.88 | 0.21 | 0.21 | 0.91 | 0.91 | 0.09 | 0.09 |  | 198.32 |  |  |  |  | 1314.434 | 0.085 | 2.57 | 2.124 | 1.306 | 16.571 | 0 | 0.03 |  | 0.282 | 0.282 |  |  | 0.2 | 0.2 |  | 8.86 |  |  | 10.243 | 10.245 | 8.9 | 8.9 |  |  |  | 182.948 |  |  |  | 3.398 | 0 | 0 | 0 | 0 | 0 | 0 | 0.03 |  |  |  |  | NT | 0.282 | 0.282 | 0.2 | 0.2 | 0.344 | 0.342 | 0.2 | 0.2 |  |  | 20250724 | Y
2025.08.13 | 25081301 | L0E02234A00W12C2700300S | L0E02234 | LE02234C00300 | 0.333 | 0.334 | 0.191 | 0.192 | 50558 |  |  | 8.905 | 8.954 | 1317 | 1317 | 124.922 | 124.922 | 0.22 | 0.22 | 0.918 | 0.918 | 0.09 | 0.09 |  | 198.32 |  |  |  |  | 1313.186 | 0.086 | 2.499 | 2.042 | 1.417 | 16.522 | 0 | 0.027 |  | 0.281 | 0.285 |  |  | 0.2 | 0.2 |  | 8.905 |  |  | 10.288 | 10.355 | 8.845 | 8.845 |  |  |  | 181.856 |  |  |  | 3.276 | 0 | 0 | 0 | 0 | 0 | 0 | 0.027 |  |  |  |  | NT | 0.281 | 0.285 | 0.2 | 0.2 | 0.342 | 0.341 | 0.201 | 0.198 |  |  | 20250724 | Y
2025.08.13 | 25081301 | L0E02234A00W12C2700400S | L0E02234 | LE02234C00400 | 0.332 | 0.333 | 0.19 | 0.192 | 50559 |  |  | 8.952 | 9.01 | 1310 | 1310 | 124.965 | 124.965 | 0.23 | 0.23 | 0.925 | 0.925 | 0.09 | 0.09 |  | 198.32 |  |  |  |  | 1313.284 | 0.086 | 2.508 | 2.05 | 1.408 | 16.52 | 0 | 0.022 |  | 0.284 | 0.286 |  |  | 0.2 | 0.199 |  | 8.952 |  |  | 10.35 | 10.416 | 8.79 | 8.79 |  |  |  | 180.764 |  |  |  | 3.154 | 0 | 0 | 0 | 0 | 0 | 0 | 0.022 |  |  |  |  | NT | 0.284 | 0.286 | 0.2 | 0.199 | 0.342 | 0.339 | 0.199 | 0.198 |  |  | 20250724 | Y
2025.08.13 | 25081301 | L0E02234A00W12C2700500S | L0E02234 | LE02234C00500 | 0.331 | 0.332 | 0.19 | 0.191 | 50559 |  |  | 8.998 | 9.035 | 1304 | 1304 | 125.008 | 125.008 | 0.24 | 0.24 | 0.932 | 0.932 | 0.09 | 0.09 |  | 198.32 |  |  |  |  | 1313.495 | 0.086 | 2.525 | 2.068 | 1.389 | 16.509 | 0 | 0.018 |  | 0.282 | 0.283 |  |  | 0.199 | 0.198 |  | 8.998 |  |  | 10.411 | 10.463 | 8.735 | 8.735 |  |  |  | 179.672 |  |  |  | 3.032 | 0 | 0 | 0 | 0 | 0 | 0 | 0.018 |  |  |  |  | NT | 0.282 | 0.283 | 0.199 | 0.198 | 0.343 | 0.341 | 0.198 | 0.197 |  |  | 20250724 | Y
2025.08.13 | 25081301 | L0E02234A00W12C2700600S | L0E02234 | LE02234C00600 | 0.33 | 0.331 | 0.19 | 0.191 | 50559 |  |  | 9.032 | 9.072 | 1298 | 1298 | 125.05 | 125.05 | 0.25 | 0.25 | 0.94 | 0.94 | 0.09 | 0.09 |  | 198.32 |  | 0 | 0 | 0 | 1314.78 | 0.085 | 2.61 | 2.161 | 1.28 | 16.553 | 0 | 0.016 |  | 0.28 | 0.285 |  |  | 0.199 | 0.198 |  | 9.032 |  |  | 10.463 | 10.519 | 8.68 | 8.68 | 0 | 0 | 0 | 178.58 | 0 | 0 | 0 | 2.91 | 0 | 0 | 0 | 0 | 0 | 0 | 0.016 |  |  |  |  | NT | 0.28 | 0.285 | 0.199 | 0.198 | 0.34 | 0.339 | 0.198 | 0.195 |  |  | 20250724 | Y
2025.08.13 | 25081301 | L0E02234A00W12C2700700S | L0E02234 | LE02234C00700 | 0.33 | 0.33 | 0.189 | 0.19 | 50557 |  |  | 9.072 | 9.098 | 1292 | 1292 | 125.002 | 125.002 | 0.218 | 0.218 | 1.19 | 1.19 | 0.078 | 0.078 |  | 198.32 |  |  |  |  | 1314.034 | 0.085 | 2.57 | 2.113 | 1.344 | 16.478 | 0 | 0.025 |  | 0.281 | 0.282 |  |  | 0.199 | 0.198 |  | 9.072 |  |  | 10.519 | 10.562 | 8.622 | 8.622 |  |  |  | 178.96 |  |  |  | 3.314 | 0 | 0 | 0 | 0 | 0 | 0 | 0.025 |  |  |  |  | NT | 0.281 | 0.282 | 0.199 | 0.198 | 0.34 | 0.337 | 0.198 | 0.196 |  |  | 20250724 | Y
2025.08.13 | 25081301 | L0E02234A00W12C2700800S | L0E02234 | LE02234C00800 | 0.329 | 0.329 | 0.19 | 0.19 | 50556 |  |  | 9.102 | 9.119 | 1286 | 1286 | 124.955 | 124.955 | 0.185 | 0.185 | 1.44 | 1.44 | 0.065 | 0.065 |  | 198.32 |  |  |  |  | 1314.44 | 0.085 | 2.606 | 2.149 | 1.31 | 16.445 | 0 | 0.019 |  | 0.282 | 0.282 |  |  | 0.199 | 0.198 |  | 9.102 |  |  | 10.564 | 10.576 | 8.565 | 8.565 |  |  |  | 179.34 |  |  |  | 3.719 | 0 | 0 | 0 | 0 | 0 | 0 | 0.019 |  |  |  |  | NT | 0.282 | 0.282 | 0.199 | 0.198 | 0.338 | 0.337 | 0.196 | 0.199 |  |  | 20250724 | Y
2025.08.13 | 25081301 | L0E02234A00W12C2700900S | L0E02234 | LE02234C00900 | 0.33 | 0.33 | 0.19 | 0.192 | 50558 |  |  | 9.103 | 9.092 | 1279 | 1279 | 124.908 | 124.908 | 0.152 | 0.152 | 1.69 | 1.69 | 0.052 | 0.052 |  | 198.32 |  |  |  |  | 1314.523 | 0.085 | 2.614 | 2.157 | 1.301 | 16.431 | 0 | 0.024 |  | 0.282 | 0.28 |  |  | 0.199 | 0.199 |  | 9.103 |  |  | 10.572 | 10.723 | 8.508 | 8.508 |  |  |  | 179.72 |  |  |  | 4.123 | 0 | 0 | 0 | 0 | 0 | 0 | 0.024 |  |  |  |  | NT | 0.282 | 0.28 | 0.199 | 0.199 | 0.337 | 0.339 | 0.196 | 0.196 |  |  | 20250724 | Y
2025.08.13 | 25081301 | L0E02234A00W12C2701000S | L0E02234 | LE02234C01000 | 0.33 | 0.33 | 0.19 | 0.19 | 50556 |  |  | 9.093 | 9.089 | 1273 | 1273 | 124.86 | 124.86 | 0.12 | 0.12 | 1.94 | 1.94 | 0.04 | 0.04 |  | 198.32 |  |  |  |  | 1315.709 | 0.085 | 2.688 | 2.24 | 1.2 | 16.475 | 0 | 0.021 |  | 0.286 | 0.286 |  |  | 0.199 | 0.199 |  | 9.093 |  |  | 10.56 | 10.561 | 8.45 | 8.45 |  |  |  | 180.1 |  |  |  | 4.528 | 0 | 0 | 0 | 0 | 0 | 0 | 0.021 |  |  |  |  | NT | 0.286 | 0.286 | 0.199 | 0.199 | 0.337 | 0.339 | 0.195 | 0.199 |  |  | 20250724 | Y
2025.08.13 | 25081301 | L0E02234A00W12C2701100S | L0E02234 | LE02234C01100 | 0.33 | 0.33 | 0.19 | 0.19 | 50557 |  |  | 9.097 | 9.085 | 1276 | 1276 | 124.862 | 124.862 | 0.112 | 0.112 | 1.512 | 1.512 | 0.073 | 0.073 |  | 198.32 |  |  |  |  | 1314.94 | 0.085 | 2.646 | 2.189 | 1.266 | 16.392 | 0 | 0.03 |  | 0.285 | 0.286 |  |  | 0.199 | 0.199 |  | 9.097 |  |  | 10.56 | 10.561 | 8.455 | 8.455 |  |  |  | 180.48 |  |  |  | 4.932 | 0 | 0 | 0 | 0 | 0 | 0 | 0.03 |  |  |  |  | NT | 0.285 | 0.286 | 0.199 | 0.199 | 0.339 | 0.338 | 0.197 | 0.196 |  |  | 20250724 | Y
2025.08.13 | 25081301 | L0E02234A00W12C2701200S | L0E02234 | LE02234C01200 | 0.33 | 0.33 | 0.19 | 0.19 | 50559 |  |  | 9.087 | 9.088 | 1278 | 1278 | 124.865 | 124.865 | 0.105 | 0.105 | 1.085 | 1.085 | 0.105 | 0.105 |  | 198.32 |  |  |  |  | 1315.164 | 0.085 | 2.664 | 2.208 | 1.245 | 16.37 | 0 | 0.021 |  | 0.286 | 0.283 |  |  | 0.199 | 0.199 |  | 9.087 |  |  | 10.556 | 10.555 | 8.46 | 8.46 |  |  |  | 180.86 |  |  |  | 5.337 | 0 | 0 | 0 | 0 | 0 | 0 | 0.021 |  |  |  |  | NT | 0.286 | 0.283 | 0.199 | 0.199 | 0.34 | 0.337 | 0.196 | 0.196 |  |  | 20250724 | Y
2025.08.13 | 25081302 | L0E02234A00W12C2701300S | L0E02234 | LE02234C01300 | 0.329 | 0.329 | 0.19 | 0.19 | 50559 |  |  | 9.082 | 9.087 | 1281 | 1281 | 124.868 | 124.868 | 0.098 | 0.098 | 0.658 | 0.658 | 0.138 | 0.138 |  | 198.32 |  |  |  |  | 1315.248 | 0.085 | 2.674 | 2.217 | 1.238 | 16.362 | 0 | 0.023 |  | 0.284 | 0.283 |  |  | 0.199 | 0.199 |  | 9.082 |  |  | 10.555 | 10.566 | 8.465 | 8.465 |  |  |  | 181.24 |  |  |  | 5.741 | 0 | 0 | 0 | 0 | 0 | 0 | 0.023 |  |  |  |  | NT | 0.284 | 0.283 | 0.199 | 0.199 | 0.339 | 0.341 | 0.196 | 0.196 |  |  | 20250724 | Y
2025.08.13 | 25081302 | L0E02234A00W12C2701400S | L0E02234 | LE02234C01400 | 0.33 | 0.329 | 0.19 | 0.19 | 50556 |  |  | 9.092 | 9.089 | 1284 | 1284 | 124.87 | 124.87 | 0.09 | 0.09 | 0.23 | 0.23 | 0.17 | 0.17 |  | 198.32 |  |  |  |  | 1316.344 | 0.085 | 2.741 | 2.293 | 1.146 | 16.414 | 0 | 0.026 |  | 0.284 | 0.283 |  |  | 0.199 | 0.199 |  | 9.092 |  |  | 10.566 | 10.559 | 8.47 | 8.47 |  |  |  | 181.62 |  |  |  | 6.146 | 0 | 0 | 0 | 0 | 0 | 0 | 0.026 |  |  |  |  | NT | 0.284 | 0.283 | 0.199 | 0.199 | 0.336 | 0.337 | 0.198 | 0.197 |  |  | 20250724 | Y
2025.08.13 | 25081302 | L0E02234A00W12C2701500S | L0E02234 | LE02234C01500 | 0.33 | 0.329 | 0.19 | 0.189 | 11951 |  |  | 9.081 | 9.076 | 1274 | 1259 | 124.95 | 125.19 | 0.13 | 0.24 | 2.83 | 2.93 | 0.15 | 0.04 |  | 198.32 |  | 0 | 0 | 0 | 1316.943 | 0.084 | 2.771 | 2.328 | 1.092 | 16.423 | 0 | 0.031 |  | 0.283 | 0.283 |  |  | 0.198 | 0.199 |  | 9.081 |  |  | 10.56 | 10.555 | 8.47 | 8.37 | 0 | 0 | 0 | 182 | 0 | 0 | 0 | 6.55 | 0 | 0 | 0 | 0 | 0 | 0 | 0.031 |  |  |  |  | NT | 0.283 | 0.283 | 0.198 | 0.199 | 0.334 | 0.336 | 0.194 | 0.195 |  |  | 20250724 | Y
2025.08.13 | 25081313 | S0E02918A00W06E1600100E | S0E02918 | SE02918E00100 | 0.336 | 0.335 | 0.191 | 0.19 | 49711 |  |  | 8.902 | 8.872 | 1272 | 1283 | 124.83 | 124.9 | 0.57 | 0.64 | 3.32 | 1.48 | 0.17 | 0.12 |  | 239.87 |  | 2.04 | 0 | 0.16 | 1315.242 | 0.085 | 2.654 | 2.203 | 1.234 | 16.324 | 0 | 0.035 |  | 0.295 | 0.295 |  |  | 0.199 | 0.199 |  | 8.902 |  |  | 10.264 | 10.231 | 8.54 | 8.54 | 0 | 0 | 0 | 189.86 | 0 | 0 | 0 | 1.07 | 0 | 0 | 0 | 0 | 0 | 0 | 0.035 |  |  |  |  | NT | 0.295 | 0.295 | 0.199 | 0.199 | 0.347 | 0.344 | 0.197 | 0.198 |  |  | 20250722 | Y
2025.08.13 | 25081313 | S0E02918A00W06E1600200S | S0E02918 | SE02918E00200 | 0.336 | 0.336 | 0.191 | 0.191 | 29439 |  |  | 8.88 | 8.873 | 1283 | 1283 | 125.02 | 125.02 | 0.6 | 0.6 | 2.73 | 2.73 | 0.14 | 0.14 |  | 239.947 |  | 2.415 |  | 0.353 | 1315.541 | 0.085 | 2.677 | 2.226 | 1.209 | 16.314 | 0 | 0.047 |  | 0.292 | 0.292 |  |  | 0.199 | 0.199 |  | 8.88 |  |  | 10.247 | 10.24 | 8.82 | 8.82 |  |  |  | 189.847 |  |  |  | 1.058 | 0 | 0 | 0 | 0 | 0 | 0 | 0.047 |  |  |  |  | NT | 0.292 | 0.292 | 0.199 | 0.199 | 0.348 | 0.345 | 0.199 | 0.198 |  |  | 20250722 | Y
2025.08.13 | 25081313 | S0E02918A00W06E1600300S | S0E02918 | SE02918E00300 | 0.336 | 0.336 | 0.191 | 0.191 | 49705 |  |  | 8.886 | 8.896 | 1279 | 1279 | 125 | 125 | 0.594 | 0.594 | 2.564 | 2.564 | 0.128 | 0.128 |  | 240.023 |  | 2.79 |  | 0.547 | 1314.897 | 0.086 | 2.665 | 2.208 | 1.273 | 16.265 | 0 | 0.048 |  | 0.295 | 0.296 |  |  | 0.199 | 0.199 |  | 8.886 |  |  | 10.246 | 10.266 | 8.76 | 8.76 |  |  |  | 189.833 |  |  |  | 1.047 | 0 | 0 | 0 | 0 | 0 | 0 | 0.048 |  |  |  |  | NT | 0.295 | 0.296 | 0.199 | 0.199 | 0.349 | 0.344 | 0.198 | 0.197 |  |  | 20250722 | Y
2025.08.13 | 25081313 | S0E02918A00W06E1600400S | S0E02918 | SE02918E00400 | 0.336 | 0.336 | 0.191 | 0.191 | 49707 |  |  | 8.906 | 8.9 | 1275 | 1275 | 124.98 | 124.98 | 0.588 | 0.588 | 2.398 | 2.398 | 0.116 | 0.116 |  | 240.1 |  | 3.165 |  | 0.74 | 1315.046 | 0.086 | 2.678 | 2.221 | 1.262 | 16.26 | 0 | 0.047 |  | 0.293 | 0.298 |  |  | 0.199 | 0.199 |  | 8.906 |  |  | 10.27 | 10.275 | 8.7 | 8.7 |  |  |  | 189.82 |  |  |  | 1.035 | 0 | 0 | 0 | 0 | 0 | 0 | 0.047 |  |  |  |  | NT | 0.293 | 0.298 | 0.199 | 0.199 | 0.344 | 0.344 | 0.2 | 0.198 |  |  | 20250722 | Y
2025.08.13 | 25081313 | S0E02918A00W06E1600500S | S0E02918 | SE02918E00500 | 0.335 | 0.335 | 0.19 | 0.191 | 49703 |  |  | 8.909 | 8.924 | 1272 | 1272 | 124.96 | 124.96 | 0.582 | 0.582 | 2.232 | 2.232 | 0.104 | 0.104 |  | 240.177 |  | 3.54 |  | 0.933 | 1315.088 | 0.086 | 2.682 | 2.225 | 1.258 | 16.261 | 0 | 0.042 |  | 0.295 | 0.291 |  |  | 0.199 | 0.199 |  | 8.909 |  |  | 10.28 | 10.305 | 8.64 | 8.64 |  |  |  | 189.807 |  |  |  | 1.023 | 0 | 0 | 0 | 0 | 0 | 0 | 0.042 |  |  |  |  | NT | 0.295 | 0.291 | 0.199 | 0.199 | 0.344 | 0.345 | 0.2 | 0.198 |  |  | 20250722 | Y
2025.08.13 | 25081313 | S0E02918A00W06E1600600S | S0E02918 | SE02918E00600 | 0.335 | 0.335 | 0.19 | 0.19 | 49707 |  |  | 8.932 | 8.927 | 1268 | 1268 | 124.94 | 124.94 | 0.576 | 0.576 | 2.066 | 2.066 | 0.092 | 0.092 |  | 240.253 |  | 3.915 |  | 1.127 | 1315.389 | 0.086 | 2.711 | 2.253 | 1.232 | 16.231 | 0 | 0.034 |  | 0.294 | 0.291 |  |  | 0.199 | 0.199 |  | 8.932 |  |  | 10.311 | 10.323 | 8.58 | 8.58 |  |  |  | 189.793 |  |  |  | 1.012 | 0 | 0 | 0 | 0 | 0 | 0 | 0.034 |  |  |  |  | NT | 0.294 | 0.291 | 0.199 | 0.199 | 0.342 | 0.344 | 0.2 | 0.196 |  |  | 20250722 | Y
2025.08.13 | 25081313 | S0E02918A00W06E1600700S | S0E02918 | SE02918E00700 | 0.335 | 0.335 | 0.19 | 0.19 | 49706 |  |  | 8.937 | 8.924 | 1264 | 1264 | 124.92 | 124.92 | 0.57 | 0.57 | 1.9 | 1.9 | 0.08 | 0.08 |  | 240.33 |  | 4.29 | 0 | 1.32 | 1316.28 | 0.085 | 2.742 | 2.291 | 1.146 | 16.244 | 0 | 0.032 |  | 0.294 | 0.292 |  |  | 0.199 | 0.199 |  | 8.937 |  |  | 10.324 | 10.32 | 8.52 | 8.52 | 0 | 0 | 0 | 189.78 | 0 | 0 | 0 | 1 | 0 | 0 | 0 | 0 | 0 | 0 | 0.032 |  |  |  |  | NT | 0.294 | 0.292 | 0.199 | 0.199 | 0.348 | 0.343 | 0.199 | 0.199 |  |  | 20250722 | Y
2025.08.13 | 25081313 | S0E02918A00W06E1600800S | S0E02918 | SE02918E00800 | 0.334 | 0.334 | 0.19 | 0.19 | 48096 |  | G8 | 8.951 | 8.938 | 1264 | 1264 | 124.93 | 124.93 | 0.57 | 0.57 | 2.276 | 2.276 | 0.084 | 0.084 |  | 240.19 |  | 3.693 |  | 1.688 | 1315.681 | 0.086 | 2.734 | 2.276 | 1.207 | 16.204 | 0 | 0.05 |  | 0.291 | 0.293 |  |  | 0.199 | 0.199 |  | 8.951 |  |  | 10.336 | 10.335 | 8.51 | 8.51 |  |  |  | 189.76 |  |  |  | 1.778 | 0 | 0 | 0 | 0 | 0 | 0 | 0.05 |  |  |  |  | NT | 0.291 | 0.293 | 0.199 | 0.199 | 0.342 | 0.342 | 0.196 | 0.197 |  |  | 20250722 | Y
2025.08.13 | 25081313 | S0E02918A00W06E1600900S | S0E02918 | SE02918E00900 | 0.334 | 0.334 | 0.19 | 0.19 | 49707 |  |  | 8.955 | 8.912 | 1264 | 1264 | 124.94 | 124.94 | 0.57 | 0.57 | 2.652 | 2.652 | 0.088 | 0.088 |  | 240.05 |  | 3.097 |  | 2.057 | 1316.039 | 0.086 | 2.762 | 2.304 | 1.175 | 16.169 | 0 | 0.041 |  | 0.291 | 0.297 |  |  | 0.199 | 0.199 |  | 8.955 |  |  | 10.344 | 10.307 | 8.5 | 8.5 |  |  |  | 189.74 |  |  |  | 2.557 | 0 | 0 | 0 | 0 | 0 | 0 | 0.041 |  |  |  |  | NT | 0.291 | 0.297 | 0.199 | 0.199 | 0.346 | 0.343 | 0.198 | 0.196 |  |  | 20250722 | Y
2025.08.13 | 25081313 | S0E02918A00W06E1601000S | S0E02918 | SE02918E01000 | 0.336 | 0.335 | 0.191 | 0.19 | 49707 |  |  | 8.915 | 8.872 | 1263 | 1263 | 124.95 | 124.95 | 0.57 | 0.57 | 3.028 | 3.028 | 0.092 | 0.092 |  | 239.91 |  | 2.5 |  | 2.425 | 1315.917 | 0.086 | 2.753 | 2.295 | 1.185 | 16.167 | 0 | 0.038 |  | 0.292 | 0.297 |  |  | 0.199 | 0.199 |  | 8.915 |  |  | 10.307 | 10.262 | 8.49 | 8.49 |  |  |  | 189.72 |  |  |  | 3.335 | 0 | 0 | 0 | 0 | 0 | 0 | 0.038 |  |  |  |  | NT | 0.292 | 0.297 | 0.199 | 0.199 | 0.344 | 0.346 | 0.196 | 0.196 |  |  | 20250722 | Y
2025.08.13 | 25081313 | S0E02918A00W06E1601100S | S0E02918 | SE02918E01100 | 0.336 | 0.336 | 0.191 | 0.191 | 49708 |  |  | 8.886 | 8.91 | 1263 | 1263 | 124.96 | 124.96 | 0.57 | 0.57 | 3.404 | 3.404 | 0.096 | 0.096 |  | 239.77 |  | 1.903 |  | 2.793 | 1315.872 | 0.086 | 2.746 | 2.289 | 1.189 | 16.178 | 0 | 0.027 |  | 0.291 | 0.295 |  |  | 0.199 | 0.199 |  | 8.886 |  |  | 10.267 | 10.28 | 8.48 | 8.48 |  |  |  | 189.7 |  |  |  | 4.113 | 0 | 0 | 0 | 0 | 0 | 0 | 0.027 |  |  |  |  | NT | 0.291 | 0.295 | 0.199 | 0.199 | 0.347 | 0.344 | 0.199 | 0.198 |  |  | 20250722 | Y
2025.08.13 | 25081313 | S0E02918A00W06E1601200S | S0E02918 | SE02918E01200 | 0.336 | 0.335 | 0.191 | 0.19 | 37801 |  |  | 8.897 | 8.874 | 1263 | 1263 | 124.97 | 124.97 | 0.57 | 0.57 | 3.78 | 3.78 | 0.1 | 0.1 |  | 239.63 |  | 1.307 |  | 3.162 | 1316.811 | 0.085 | 2.783 | 2.333 | 1.1 | 16.193 | 0 | 0.049 |  | 0.29 | 0.29 |  |  | 0.199 | 0.199 |  | 8.897 |  |  | 10.276 | 10.262 | 8.47 | 8.47 |  |  |  | 189.68 |  |  |  | 4.892 | 0 | 0 | 0 | 0 | 0 | 0 | 0.049 |  |  |  |  | NT | 0.29 | 0.29 | 0.199 | 0.199 | 0.344 | 0.344 | 0.2 | 0.198 |  |  | 20250722 | Y
2025.08.13 | 25081313 | S0E02918A00W06E1601300S | S0E02918 | SE02918E01300 | 0.335 | 0.335 | 0.191 | 0.191 | 34038 |  | GA | 8.886 | 8.88 | 1221 | 1267 | 125 | 124.99 | 0.52 | 0.55 | 3.29 | 0.4 | 0.07 | 0.03 |  | 239.49 |  | 0.71 | 0 | 3.53 | 1316.707 | 0.085 | 2.775 | 2.325 | 1.11 | 16.205 | 0 | 0.038 | 5 | 0.29 | 0.29 |  |  | 0.2 | 0.2 |  | 8.886 |  |  | 10.267 | 10.263 | 8.33 | 8.54 | 0 | 0 | 0 | 189.66 | 0 | 0 | 0 | 5.67 | 0 | 0 | 0 | 0 | 0 | 0 | 0.038 |  |  |  |  | NT | 0.29 | 0.29 | 0.2 | 0.2 | 0.345 | 0.344 | 0.201 | 0.198 |  |  | 20250722 | Y
2025.08.13 | 25081306 | S0E02919A00W09D0100100E | S0E02919 | SE02919D00100 | 0.335 | 0.335 | 0.204 | 0.204 | 44663 |  |  | 8.87 | 8.873 | 1286 | 1263 | 125.02 | 125.04 | 0.47 | 0.46 | 1.14 | 1.69 | 0.04 | 0.15 |  | 239.79 |  | 1.62 | 0 | 0.28 | 1316.964 | 0.085 | 2.784 | 2.337 | 1.089 | 16.293 | 0 | 0.025 |  | 0.284 | 0.284 |  |  | 0.219 | 0.219 |  | 8.87 |  |  | 10.313 | 10.316 | 8.51 | 8.41 | 0 | 0 | 0 | 190.56 | 0 | 0 | 0 | 0.8 | 0 | 0 | 0 | 0 | 0 | 0 | 0.025 |  |  |  |  | NT | 0.284 | 0.284 | 0.219 | 0.219 | 0.344 | 0.344 | 0.214 | 0.213 |  |  | 20250723 | Y
2025.08.13 | 25081306 | S0E02919A00W09D0100200S | S0E02919 | SE02919D00200 | 0.335 | 0.335 | 0.205 | 0.205 | 49707 |  |  | 8.878 | 8.897 | 1294 | 1294 | 125.11 | 125.11 | 0.46 | 0.46 | 0.92 | 0.92 | 0.07 | 0.07 |  | 239.835 |  | 1.651 |  | 0.563 | 1316.799 | 0.085 | 2.771 | 2.324 | 1.103 | 16.309 | 0 | 0.034 |  | 0.29 | 0.291 |  |  | 0.22 | 0.219 |  | 8.878 |  |  | 10.318 | 10.325 | 8.56 | 8.56 |  |  |  | 190.711 |  |  |  | 1.097 | 0 | 0 | 0 | 0 | 0 | 0 | 0.034 |  |  |  |  | NT | 0.29 | 0.291 | 0.22 | 0.219 | 0.341 | 0.343 | 0.213 | 0.215 |  |  | 20250723 | Y
2025.08.13 | 25081306 | S0E02919A00W09D0100300S | S0E02919 | SE02919D00300 | 0.335 | 0.334 | 0.205 | 0.205 | 49709 |  |  | 8.909 | 8.889 | 1294 | 1294 | 125.132 | 125.132 | 0.458 | 0.458 | 1.178 | 1.178 | 0.064 | 0.064 |  | 239.881 |  | 1.682 |  | 0.845 | 1315.819 | 0.085 | 2.714 | 2.258 | 1.188 | 16.252 | 0 | 0.031 |  | 0.29 | 0.286 |  |  | 0.22 | 0.219 |  | 8.909 |  |  | 10.339 | 10.331 | 8.556 | 8.556 |  |  |  | 190.862 |  |  |  | 1.395 | 0 | 0 | 0 | 0 | 0 | 0 | 0.031 |  |  |  |  | NT | 0.29 | 0.286 | 0.22 | 0.219 | 0.345 | 0.342 | 0.21 | 0.211 |  |  | 20250723 | Y
2025.08.13 | 25081306 | S0E02919A00W09D0100400S | S0E02919 | SE02919D00400 | 0.334 | 0.334 | 0.205 | 0.205 | 49706 |  |  | 8.909 | 8.896 | 1293 | 1293 | 125.154 | 125.154 | 0.456 | 0.456 | 1.436 | 1.436 | 0.058 | 0.058 |  | 239.926 |  | 1.713 |  | 1.128 | 1315.844 | 0.085 | 2.713 | 2.258 | 1.183 | 16.248 | 0 | 0.025 |  | 0.288 | 0.284 |  |  | 0.22 | 0.219 |  | 8.909 |  |  | 10.339 | 10.339 | 8.552 | 8.552 |  |  |  | 191.013 |  |  |  | 1.692 | 0 | 0 | 0 | 0 | 0 | 0 | 0.025 |  |  |  |  | NT | 0.288 | 0.284 | 0.22 | 0.219 | 0.341 | 0.342 | 0.211 | 0.212 |  |  | 20250723 | Y
2025.08.13 | 25081306 | S0E02919A00W09D0100500S | S0E02919 | SE02919D00500 | 0.334 | 0.334 | 0.205 | 0.205 | 49708 |  |  | 8.9 | 8.889 | 1293 | 1293 | 125.176 | 125.176 | 0.454 | 0.454 | 1.694 | 1.694 | 0.052 | 0.052 |  | 239.972 |  | 1.744 |  | 1.411 | 1315.658 | 0.085 | 2.695 | 2.24 | 1.199 | 16.267 | 0 | 0.03 |  | 0.291 | 0.285 |  |  | 0.22 | 0.22 |  | 8.9 |  |  | 10.342 | 10.336 | 8.548 | 8.548 |  |  |  | 191.164 |  |  |  | 1.989 | 0 | 0 | 0 | 0 | 0 | 0 | 0.03 |  |  |  |  | NT | 0.291 | 0.285 | 0.22 | 0.22 | 0.341 | 0.342 | 0.211 | 0.212 |  |  | 20250723 | Y
2025.08.13 | 25081306 | S0E02919A00W09D0100600S | S0E02919 | SE02919D00600 | 0.334 | 0.334 | 0.205 | 0.205 | 49707 |  |  | 8.896 | 8.896 | 1292 | 1292 | 125.198 | 125.198 | 0.452 | 0.452 | 1.952 | 1.952 | 0.046 | 0.046 |  | 240.017 |  | 1.775 |  | 1.694 | 1315.558 | 0.085 | 2.691 | 2.236 | 1.21 | 16.28 | 0 | 0.023 |  | 0.287 | 0.288 |  |  | 0.22 | 0.22 |  | 8.896 |  |  | 10.339 | 10.348 | 8.544 | 8.544 |  |  |  | 191.315 |  |  |  | 2.286 | 0 | 0 | 0 | 0 | 0 | 0 | 0.023 |  |  |  |  | NT | 0.287 | 0.288 | 0.22 | 0.22 | 0.342 | 0.341 | 0.213 | 0.211 |  |  | 20250723 | Y
2025.08.13 | 25081306 | S0E02919A00W09D0100700S | S0E02919 | SE02919D00700 | 0.335 | 0.334 | 0.205 | 0.205 | 49716 |  |  | 8.906 | 8.904 | 1292 | 1292 | 125.22 | 125.22 | 0.45 | 0.45 | 2.21 | 2.21 | 0.04 | 0.04 |  | 240.063 |  | 1.805 |  | 1.976 | 1316.734 | 0.085 | 2.766 | 2.319 | 1.109 | 16.317 | 0 | 0.03 |  | 0.286 | 0.29 |  |  | 0.22 | 0.22 |  | 8.906 |  |  | 10.343 | 10.334 | 8.54 | 8.54 |  |  |  | 191.465 |  |  |  | 2.584 | 0 | 0 | 0 | 0 | 0 | 0 | 0.03 |  |  |  |  | NT | 0.286 | 0.29 | 0.22 | 0.22 | 0.344 | 0.345 | 0.214 | 0.212 |  |  | 20250723 | Y
2025.08.13 | 25081306 | S0E02919A00W09D0100800S | S0E02919 | SE02919D00800 | 0.334 | 0.335 | 0.205 | 0.205 | 49706 |  |  | 8.89 | 8.896 | 1290 | 1290 | 125.206 | 125.206 | 0.456 | 0.456 | 2.412 | 2.412 | 0.06 | 0.06 |  | 240.108 |  | 1.836 |  | 2.259 | 1315.789 | 0.085 | 2.712 | 2.257 | 1.191 | 16.255 | 0 | 0.028 |  | 0.287 | 0.284 |  |  | 0.22 | 0.22 |  | 8.89 |  |  | 10.333 | 10.345 | 8.528 | 8.528 |  |  |  | 191.616 |  |  |  | 2.881 | 0 | 0 | 0 | 0 | 0 | 0 | 0.028 |  |  |  |  | NT | 0.287 | 0.284 | 0.22 | 0.22 | 0.343 | 0.342 | 0.212 | 0.212 |  |  | 20250723 | Y
2025.08.13 | 25081306 | S0E02919A00W09D0100900S | S0E02919 | SE02919D00900 | 0.334 | 0.334 | 0.205 | 0.205 | 49705 |  |  | 8.903 | 8.9 | 1288 | 1288 | 125.192 | 125.192 | 0.462 | 0.462 | 2.614 | 2.614 | 0.08 | 0.08 |  | 240.154 |  | 1.867 |  | 2.542 | 1315.845 | 0.085 | 2.713 | 2.258 | 1.184 | 16.251 | 0 | 0.033 |  | 0.289 | 0.291 |  |  | 0.22 | 0.22 |  | 8.903 |  |  | 10.354 | 10.347 | 8.516 | 8.516 |  |  |  | 191.767 |  |  |  | 3.178 | 0 | 0 | 0 | 0 | 0 | 0 | 0.033 |  |  |  |  | NT | 0.289 | 0.291 | 0.22 | 0.22 | 0.346 | 0.344 | 0.212 | 0.21 |  |  | 20250723 | Y
2025.08.13 | 25081306 | S0E02919A00W09D0101000S | S0E02919 | SE02919D01000 | 0.334 | 0.334 | 0.205 | 0.205 | 49706 |  |  | 8.908 | 8.9 | 1286 | 1286 | 125.178 | 125.178 | 0.468 | 0.468 | 2.816 | 2.816 | 0.1 | 0.1 |  | 240.199 |  | 1.898 |  | 2.825 | 1315.862 | 0.085 | 2.717 | 2.262 | 1.185 | 16.25 | 0 | 0.037 |  | 0.288 | 0.29 |  |  | 0.22 | 0.221 |  | 8.908 |  |  | 10.345 | 10.346 | 8.504 | 8.504 |  |  |  | 191.918 |  |  |  | 3.475 | 0 | 0 | 0 | 0 | 0 | 0 | 0.037 |  |  |  |  | NT | 0.288 | 0.29 | 0.22 | 0.221 | 0.344 | 0.341 | 0.212 | 0.212 |  |  | 20250723 | Y
2025.08.13 | 25081306 | S0E02919A00W09D0101100S | S0E02919 | SE02919D01100 | 0.334 | 0.334 | 0.205 | 0.205 | 49706 |  |  | 8.897 | 8.904 | 1284 | 1284 | 125.164 | 125.164 | 0.474 | 0.474 | 3.018 | 3.018 | 0.12 | 0.12 |  | 240.245 |  | 1.929 |  | 3.107 | 1315.89 | 0.085 | 2.718 | 2.262 | 1.18 | 16.245 | 0 | 0.039 |  | 0.292 | 0.292 |  |  | 0.22 | 0.221 |  | 8.897 |  |  | 10.343 | 10.35 | 8.492 | 8.492 |  |  |  | 192.069 |  |  |  | 3.773 | 0 | 0 | 0 | 0 | 0 | 0 | 0.039 |  |  |  |  | NT | 0.292 | 0.292 | 0.22 | 0.221 | 0.343 | 0.344 | 0.213 | 0.211 |  |  | 20250723 | Y
2025.08.13 | 25081306 | S0E02919A00W09D0101200S | S0E02919 | SE02919D01200 | 0.334 | 0.334 | 0.205 | 0.205 | 49707 |  |  | 8.897 | 8.903 | 1282 | 1282 | 125.15 | 125.15 | 0.48 | 0.48 | 3.22 | 3.22 | 0.14 | 0.14 |  | 240.29 |  | 1.96 | 0 | 3.39 | 1316.795 | 0.085 | 2.772 | 2.325 | 1.104 | 16.313 | 0 | 0.033 |  | 0.287 | 0.293 |  |  | 0.22 | 0.221 |  | 8.897 |  |  | 10.339 | 10.35 | 8.48 | 8.48 | 0 | 0 | 0 | 192.22 | 0 | 0 | 0 | 4.07 | 0 | 0 | 0 | 0 | 0 | 0 | 0.033 |  |  |  |  | NT | 0.287 | 0.293 | 0.22 | 0.221 | 0.347 | 0.343 | 0.214 | 0.214 |  |  | 20250723 | Y
2025.08.13 | 25081306 | S0E02919A00W09D0101300S | S0E02919 | SE02919D01300 | 0.334 | 0.334 | 0.205 | 0.205 | 49716 |  |  | 8.917 | 8.908 | 1284 | 1284 | 125.13 | 125.13 | 0.46 | 0.46 | 2.728 | 2.728 | 0.15 | 0.15 |  | 240.443 |  | 2.064 |  | 3.39 | 1315.593 | 0.085 | 2.696 | 2.241 | 1.208 | 16.275 | 0 | 0.033 |  | 0.289 | 0.29 |  |  | 0.22 | 0.221 |  | 8.917 |  |  | 10.359 | 10.353 | 8.503 | 8.503 |  |  |  | 192.35 |  |  |  | 4.089 | 0 | 0 | 0 | 0 | 0 | 0 | 0.033 |  |  |  |  | NT | 0.289 | 0.29 | 0.22 | 0.221 | 0.342 | 0.341 | 0.212 | 0.21 |  |  | 20250723 | Y
2025.08.13 | 25081306 | S0E02919A00W09D0101400S | S0E02919 | SE02919D01400 | 0.334 | 0.334 | 0.205 | 0.205 | 49715 |  | G2 | 8.922 | 8.916 | 1285 | 1285 | 125.11 | 125.11 | 0.44 | 0.44 | 2.235 | 2.235 | 0.16 | 0.16 |  | 240.597 |  | 2.169 |  | 3.39 | 1315.51 | 0.085 | 2.687 | 2.232 | 1.214 | 16.287 | 0 | 0.027 |  | 0.288 | 0.291 |  |  | 0.22 | 0.22 |  | 8.922 |  |  | 10.363 | 10.358 | 8.525 | 8.525 |  |  |  | 192.48 |  |  |  | 4.108 | 0 | 0 | 0 | 0 | 0 | 0 | 0.027 |  |  |  |  | NT | 0.288 | 0.291 | 0.22 | 0.22 | 0.342 | 0.344 | 0.22 | 0.225 |  |  | 20250723 | Y
2025.08.13 | 25081306 | S0E02919A00W09D0101500S | S0E02919 | SE02919D01500 | 0.334 | 0.334 | 0.205 | 0.205 | 49716 |  |  | 8.922 | 8.901 | 1286 | 1286 | 125.09 | 125.09 | 0.42 | 0.42 | 1.743 | 1.743 | 0.17 | 0.17 |  | 240.75 |  | 2.273 |  | 3.39 | 1315.674 | 0.085 | 2.7 | 2.245 | 1.199 | 16.27 | 0 | 0.032 |  | 0.287 | 0.286 |  |  | 0.22 | 0.22 |  | 8.922 |  |  | 10.368 | 10.351 | 8.548 | 8.548 |  |  |  | 192.61 |  |  |  | 4.127 | 0 | 0 | 0 | 0 | 0 | 0 | 0.032 |  |  |  |  | NT | 0.287 | 0.286 | 0.22 | 0.22 | 0.342 | 0.343 | 0.212 | 0.212 |  |  | 20250723 | Y
2025.08.13 | 25081306 | S0E02919A00W09D0101600S | S0E02919 | SE02919D01600 | 0.334 | 0.334 | 0.205 | 0.205 | 49714 |  |  | 8.902 | 8.907 | 1288 | 1288 | 125.07 | 125.07 | 0.4 | 0.4 | 1.25 | 1.25 | 0.18 | 0.18 |  | 240.903 |  | 2.378 |  | 3.39 | 1316.659 | 0.085 | 2.76 | 2.313 | 1.116 | 16.328 | 0 | 0.027 |  | 0.286 | 0.292 |  |  | 0.22 | 0.22 |  | 8.902 |  |  | 10.348 | 10.347 | 8.57 | 8.57 |  |  |  | 192.74 |  |  |  | 4.146 | 0 | 0 | 0 | 0 | 0 | 0 | 0.027 |  |  |  |  | NT | 0.286 | 0.292 | 0.22 | 0.22 | 0.343 | 0.345 | 0.215 | 0.211 |  |  | 20250723 | Y
2025.08.13 | 25081306 | S0E02919A00W09D0101700S | S0E02919 | SE02919D01700 | 0.334 | 0.334 | 0.205 | 0.205 | 49714 |  |  | 8.906 | 8.922 | 1282 | 1282 | 125.08 | 125.08 | 0.405 | 0.405 | 1.42 | 1.42 | 0.162 | 0.162 |  | 241.057 |  | 2.482 |  | 3.39 | 1315.472 | 0.085 | 2.682 | 2.227 | 1.215 | 16.29 | 0 | 0.033 |  | 0.288 | 0.292 |  |  | 0.22 | 0.22 |  | 8.906 |  |  | 10.346 | 10.361 | 8.508 | 8.508 |  |  |  | 192.87 |  |  |  | 4.164 | 0 | 0 | 0 | 0 | 0 | 0 | 0.033 |  |  |  |  | NT | 0.288 | 0.292 | 0.22 | 0.22 | 0.342 | 0.344 | 0.214 | 0.211 |  |  | 20250723 | Y
2025.08.13 | 25081306 | S0E02919A00W09D0101800S | S0E02919 | SE02919D01800 | 0.334 | 0.334 | 0.205 | 0.205 | 49715 |  |  | 8.923 | 8.921 | 1276 | 1276 | 125.09 | 125.09 | 0.41 | 0.41 | 1.59 | 1.59 | 0.145 | 0.145 |  | 241.21 |  | 2.587 |  | 3.39 | 1315.344 | 0.085 | 2.676 | 2.22 | 1.228 | 16.303 | 0 | 0.031 |  | 0.287 | 0.286 |  |  | 0.22 | 0.219 |  | 8.923 |  |  | 10.363 | 10.365 | 8.445 | 8.445 |  |  |  | 193 |  |  |  | 4.183 | 0 | 0 | 0 | 0 | 0 | 0 | 0.031 |  |  |  |  | NT | 0.287 | 0.286 | 0.22 | 0.219 | 0.344 | 0.345 | 0.21 | 0.211 |  |  | 20250723 | Y
2025.08.13 | 25081306 | S0E02919A00W09D0101900S | S0E02919 | SE02919D01900 | 0.334 | 0.334 | 0.204 | 0.205 | 49711 |  |  | 8.924 | 8.947 | 1269 | 1269 | 125.1 | 125.1 | 0.415 | 0.415 | 1.76 | 1.76 | 0.128 | 0.128 |  | 241.363 |  | 2.691 |  | 3.39 | 1315.225 | 0.085 | 2.664 | 2.208 | 1.238 | 16.318 | 0 | 0.03 |  | 0.287 | 0.286 |  |  | 0.22 | 0.218 |  | 8.924 |  |  | 10.366 | 10.391 | 8.382 | 8.382 |  |  |  | 193.13 |  |  |  | 4.202 | 0 | 0 | 0 | 0 | 0 | 0 | 0.03 |  |  |  |  | NT | 0.287 | 0.286 | 0.22 | 0.218 | 0.342 | 0.344 | 0.212 | 0.213 |  |  | 20250723 | Y
2025.08.13 | 25081306 | S0E02919A00W09D0102000S | S0E02919 | SE02919D02000 | 0.332 | 0.333 | 0.203 | 0.204 | 49712 |  |  | 8.935 | 8.967 | 1263 | 1263 | 125.11 | 125.11 | 0.42 | 0.42 | 1.93 | 1.93 | 0.11 | 0.11 |  | 241.517 |  | 2.796 |  | 3.39 | 1317.332 | 0.085 | 2.817 | 2.37 | 1.059 | 16.274 | 0 | 0.024 |  | 0.286 | 0.289 |  |  | 0.22 | 0.218 |  | 8.935 |  |  | 10.388 | 10.464 | 8.32 | 8.32 |  |  |  | 193.26 |  |  |  | 4.221 | 0 | 0 | 0 | 0 | 0 | 0 | 0.024 |  |  |  |  | NT | 0.286 | 0.289 | 0.22 | 0.218 | 0.343 | 0.341 | 0.216 | 0.211 |  |  | 20250723 | Y
2025.08.13 | 25081306 | S0E02919A00W09D0102100S | S0E02919 | SE02919D02100 | 0.328 | 0.332 | 0.2 | 0.205 | 16092 |  |  | 8.973 | 9.034 | 1266 | 1241 | 125.13 | 125.07 | 0.43 | 0.54 | 1.67 | 0.26 | 0.07 | 0.04 |  | 241.67 |  | 2.9 | 0 | 3.39 | 1319.854 | 0.084 | 3.016 | 2.572 | 0.844 | 16.102 | 0 | 0.036 |  | 0.289 | 0.285 |  |  | 0.221 | 0.215 |  | 8.973 |  |  | 10.459 | 10.566 | 8.28 | 8.27 | 0 | 0 | 0 | 193.39 | 0 | 0 | 0 | 4.24 | 0 | 0 | 0 | 0 | 0 | 0 | 0.036 |  |  |  |  | NT | 0.289 | 0.285 | 0.221 | 0.215 | 0.337 | 0.337 | 0.212 | 0.206 |  |  | 20250723 | Y
2025.08.13 | 25081309 | S0E02919A00W09E2600100E | S0E02919 | SE02919E00100 | 0.334 | 0.334 | 0.194 | 0.194 | 49723 |  |  | 8.896 | 8.88 | 1277 | 1277 | 125.09 | 125.24 | 0.55 | 0.49 | 3.51 | 2.85 | 0.15 | 0.06 |  | 240.16 |  | 1.03 | 0 | 0.33 | 1317.166 | 0.084 | 2.8 | 2.354 | 1.072 | 16.269 | 0 | 0.023 |  | 0.283 | 0.286 |  |  | 0.202 | 0.203 |  | 8.896 |  |  | 10.344 | 10.328 | 8.36 | 8.41 | 0 | 0 | 0 | 191.27 | 0 | 0 | 0 | 1.18 | 0 | 0 | 0 | 0 | 0 | 0 | 0.023 |  |  |  |  | NT | 0.283 | 0.286 | 0.202 | 0.203 | 0.344 | 0.342 | 0.204 | 0.199 |  |  | 20250724 | Y
2025.08.13 | 25081309 | S0E02919A00W09E2600200S | S0E02919 | SE02919E00200 | 0.333 | 0.334 | 0.194 | 0.194 | 49725 |  |  | 8.886 | 8.894 | 1273 | 1273 | 125.06 | 125.06 | 0.43 | 0.43 | 3.28 | 3.28 | 0.12 | 0.12 |  | 240.198 |  | 1.075 |  | 0.495 | 1317.167 | 0.085 | 2.801 | 2.354 | 1.072 | 16.27 | 0 | 0.027 |  | 0.283 | 0.288 |  |  | 0.203 | 0.203 |  | 8.886 |  |  | 10.324 | 10.341 | 8.46 | 8.46 |  |  |  | 191.285 |  |  |  | 1.335 | 0 | 0 | 0 | 0 | 0 | 0 | 0.027 |  |  |  |  | NT | 0.283 | 0.288 | 0.203 | 0.203 | 0.341 | 0.341 | 0.2 | 0.199 |  |  | 20250724 | Y
2025.08.13 | 25081309 | S0E02919A00W09E2600300S | S0E02919 | SE02919E00300 | 0.333 | 0.333 | 0.194 | 0.194 | 49726 |  |  | 8.896 | 8.906 | 1274 | 1274 | 125.07 | 125.07 | 0.446 | 0.446 | 3.158 | 3.158 | 0.13 | 0.13 |  | 240.236 |  | 1.119 |  | 0.659 | 1316.331 | 0.085 | 2.754 | 2.299 | 1.142 | 16.2 | 0 | 0.02 |  | 0.285 | 0.282 |  |  | 0.203 | 0.203 |  | 8.896 |  |  | 10.336 | 10.35 | 8.452 | 8.452 |  |  |  | 191.301 |  |  |  | 1.489 | 0 | 0 | 0 | 0 | 0 | 0 | 0.02 |  |  |  |  | NT | 0.285 | 0.282 | 0.203 | 0.203 | 0.342 | 0.343 | 0.202 | 0.2 |  |  | 20250724 | Y
2025.08.13 | 25081309 | S0E02919A00W09E2600400S | S0E02919 | SE02919E00400 | 0.334 | 0.333 | 0.194 | 0.194 | 49726 |  |  | 8.897 | 8.888 | 1275 | 1275 | 125.08 | 125.08 | 0.462 | 0.462 | 3.036 | 3.036 | 0.14 | 0.14 |  | 240.275 |  | 1.164 |  | 0.824 | 1316.368 | 0.085 | 2.758 | 2.303 | 1.141 | 16.197 | 0 | 0.027 |  | 0.283 | 0.283 |  |  | 0.203 | 0.203 |  | 8.897 |  |  | 10.348 | 10.33 | 8.444 | 8.444 |  |  |  | 191.316 |  |  |  | 1.644 | 0 | 0 | 0 | 0 | 0 | 0 | 0.027 |  |  |  |  | NT | 0.283 | 0.283 | 0.203 | 0.203 | 0.34 | 0.345 | 0.201 | 0.201 |  |  | 20250724 | Y
2025.08.13 | 25081309 | S0E02919A00W09E2600500S | S0E02919 | SE02919E00500 | 0.334 | 0.334 | 0.194 | 0.194 | 49726 |  |  | 8.878 | 8.898 | 1277 | 1277 | 125.09 | 125.09 | 0.478 | 0.478 | 2.914 | 2.914 | 0.15 | 0.15 |  | 240.313 |  | 1.208 |  | 0.988 | 1316.353 | 0.085 | 2.754 | 2.3 | 1.141 | 16.196 | 0 | 0.018 |  | 0.286 | 0.287 |  |  | 0.204 | 0.204 |  | 8.878 |  |  | 10.332 | 10.336 | 8.436 | 8.436 |  |  |  | 191.332 |  |  |  | 1.798 | 0 | 0 | 0 | 0 | 0 | 0 | 0.018 |  |  |  |  | NT | 0.286 | 0.287 | 0.204 | 0.204 | 0.342 | 0.34 | 0.2 | 0.201 |  |  | 20250724 | Y
2025.08.13 | 25081309 | S0E02919A00W09E2600600S | S0E02919 | SE02919E00600 | 0.334 | 0.333 | 0.195 | 0.194 | 49726 |  |  | 8.891 | 8.873 | 1278 | 1278 | 125.1 | 125.1 | 0.494 | 0.494 | 2.792 | 2.792 | 0.16 | 0.16 |  | 240.351 |  | 1.253 |  | 1.153 | 1316.546 | 0.085 | 2.771 | 2.316 | 1.123 | 16.177 | 0 | 0.021 |  | 0.286 | 0.288 |  |  | 0.204 | 0.204 |  | 8.891 |  |  | 10.334 | 10.315 | 8.428 | 8.428 |  |  |  | 191.347 |  |  |  | 1.953 | 0 | 0 | 0 | 0 | 0 | 0 | 0.021 |  |  |  |  | NT | 0.286 | 0.288 | 0.204 | 0.204 | 0.343 | 0.342 | 0.201 | 0.2 |  |  | 20250724 | Y
2025.08.13 | 25081309 | S0E02919A00W09E2600700S | S0E02919 | SE02919E00700 | 0.334 | 0.334 | 0.195 | 0.195 | 49726 |  |  | 8.872 | 8.863 | 1279 | 1279 | 125.11 | 125.11 | 0.51 | 0.51 | 2.67 | 2.67 | 0.17 | 0.17 |  | 240.389 |  | 1.297 |  | 1.317 | 1317.52 | 0.084 | 2.828 | 2.382 | 1.041 | 16.235 | 0 | 0.021 |  | 0.285 | 0.288 |  |  | 0.204 | 0.204 |  | 8.872 |  |  | 10.318 | 10.308 | 8.42 | 8.42 |  |  |  | 191.363 |  |  |  | 2.107 | 0 | 0 | 0 | 0 | 0 | 0 | 0.021 |  |  |  |  | NT | 0.285 | 0.288 | 0.204 | 0.204 | 0.342 | 0.343 | 0.2 | 0.2 |  |  | 20250724 | Y
2025.08.13 | 25081309 | S0E02919A00W09E2600800S | S0E02919 | SE02919E00800 | 0.334 | 0.334 | 0.195 | 0.195 | 49727 |  |  | 8.863 | 8.87 | 1278 | 1278 | 125.116 | 125.116 | 0.492 | 0.492 | 2.394 | 2.394 | 0.166 | 0.166 |  | 240.427 |  | 1.342 |  | 1.482 | 1316.252 | 0.085 | 2.745 | 2.29 | 1.149 | 16.201 | 0 | 0.026 |  | 0.289 | 0.286 |  |  | 0.204 | 0.204 |  | 8.863 |  |  | 10.307 | 10.31 | 8.402 | 8.402 |  |  |  | 191.378 |  |  |  | 2.262 | 0 | 0 | 0 | 0 | 0 | 0 | 0.026 |  |  |  |  | NT | 0.289 | 0.286 | 0.204 | 0.204 | 0.343 | 0.345 | 0.203 | 0.201 |  |  | 20250724 | Y
2025.08.13 | 25081309 | S0E02919A00W09E2600900S | S0E02919 | SE02919E00900 | 0.334 | 0.334 | 0.195 | 0.195 | 49725 |  |  | 8.874 | 8.86 | 1277 | 1277 | 125.122 | 125.122 | 0.474 | 0.474 | 2.118 | 2.118 | 0.162 | 0.162 |  | 240.465 |  | 1.386 |  | 1.646 | 1316.019 | 0.085 | 2.727 | 2.272 | 1.168 | 16.227 | 0 | 0.021 |  | 0.286 | 0.286 |  |  | 0.204 | 0.204 |  | 8.874 |  |  | 10.302 | 10.313 | 8.384 | 8.384 |  |  |  | 191.394 |  |  |  | 2.416 | 0 | 0 | 0 | 0 | 0 | 0 | 0.021 |  |  |  |  | NT | 0.286 | 0.286 | 0.204 | 0.204 | 0.342 | 0.346 | 0.204 | 0.202 |  |  | 20250724 | Y
2025.08.13 | 25081309 | S0E02919A00W09E2601000S | S0E02919 | SE02919E01000 | 0.334 | 0.334 | 0.195 | 0.195 | 49726 |  |  | 8.876 | 8.867 | 1276 | 1276 | 125.128 | 125.128 | 0.456 | 0.456 | 1.842 | 1.842 | 0.158 | 0.158 |  | 240.504 |  | 1.431 |  | 1.811 | 1316.298 | 0.085 | 2.752 | 2.297 | 1.147 | 16.2 | 0 | 0.025 |  | 0.286 | 0.285 |  |  | 0.205 | 0.205 |  | 8.876 |  |  | 10.315 | 10.318 | 8.366 | 8.366 |  |  |  | 191.409 |  |  |  | 2.571 | 0 | 0 | 0 | 0 | 0 | 0 | 0.025 |  |  |  |  | NT | 0.286 | 0.285 | 0.205 | 0.205 | 0.344 | 0.34 | 0.204 | 0.202 |  |  | 20250724 | Y
2025.08.13 | 25081309 | S0E02919A00W09E2601100S | S0E02919 | SE02919E01100 | 0.334 | 0.334 | 0.195 | 0.195 | 49724 |  |  | 8.866 | 8.868 | 1275 | 1275 | 125.134 | 125.134 | 0.438 | 0.438 | 1.566 | 1.566 | 0.154 | 0.154 |  | 240.542 |  | 1.475 |  | 1.975 | 1316.188 | 0.085 | 2.744 | 2.289 | 1.156 | 16.211 | 0 | 0.017 |  | 0.283 | 0.287 |  |  | 0.205 | 0.205 |  | 8.866 |  |  | 10.311 | 10.312 | 8.348 | 8.348 |  |  |  | 191.425 |  |  |  | 2.725 | 0 | 0 | 0 | 0 | 0 | 0 | 0.017 |  |  |  |  | NT | 0.283 | 0.287 | 0.205 | 0.205 | 0.342 | 0.343 | 0.203 | 0.205 |  |  | 20250724 | Y
2025.08.13 | 25081309 | S0E02919A00W09E2601200S | S0E02919 | SE02919E01200 | 0.334 | 0.334 | 0.195 | 0.195 | 49726 |  |  | 8.874 | 8.869 | 1274 | 1274 | 125.14 | 125.14 | 0.42 | 0.42 | 1.29 | 1.29 | 0.15 | 0.15 |  | 240.58 |  | 1.52 | 0 | 2.14 | 1317.229 | 0.084 | 2.805 | 2.359 | 1.066 | 16.263 | 0 | 0.029 |  | 0.285 | 0.286 |  |  | 0.205 | 0.205 |  | 8.874 |  |  | 10.316 | 10.312 | 8.33 | 8.33 | 0 | 0 | 0 | 191.44 | 0 | 0 | 0 | 2.88 | 0 | 0 | 0 | 0 | 0 | 0 | 0.029 |  |  |  |  | NT | 0.285 | 0.286 | 0.205 | 0.205 | 0.343 | 0.342 | 0.202 | 0.201 |  |  | 20250724 | Y
2025.08.13 | 25081309 | S0E02919A00W09E2601300S | S0E02919 | SE02919E01300 | 0.334 | 0.334 | 0.195 | 0.195 | 49725 |  |  | 8.874 | 8.876 | 1277 | 1277 | 125.118 | 125.118 | 0.425 | 0.425 | 1.778 | 1.778 | 0.15 | 0.15 |  | 240.55 |  | 1.461 |  | 2.452 | 1316.307 | 0.085 | 2.751 | 2.296 | 1.144 | 16.199 | 0 | 0.022 |  | 0.291 | 0.286 |  |  | 0.205 | 0.205 |  | 8.874 |  |  | 10.315 | 10.323 | 8.34 | 8.34 |  |  |  | 191.384 |  |  |  | 3.189 | 0 | 0 | 0 | 0 | 0 | 0 | 0.022 |  |  |  |  | NT | 0.291 | 0.286 | 0.205 | 0.205 | 0.342 | 0.343 | 0.203 | 0.205 |  |  | 20250724 | Y
2025.08.13 | 25081309 | S0E02919A00W09E2601400S | S0E02919 | SE02919E01400 | 0.334 | 0.334 | 0.195 | 0.195 | 49724 |  |  | 8.875 | 8.889 | 1280 | 1280 | 125.095 | 125.095 | 0.43 | 0.43 | 2.265 | 2.265 | 0.15 | 0.15 |  | 240.52 |  | 1.402 |  | 2.764 | 1316.304 | 0.085 | 2.757 | 2.301 | 1.147 | 16.201 | 0 | 0.021 |  | 0.287 | 0.289 |  |  | 0.204 | 0.205 |  | 8.875 |  |  | 10.323 | 10.336 | 8.35 | 8.35 |  |  |  | 191.329 |  |  |  | 3.498 | 0 | 0 | 0 | 0 | 0 | 0 | 0.021 |  |  |  |  | NT | 0.287 | 0.289 | 0.204 | 0.205 | 0.344 | 0.343 | 0.204 | 0.202 |  |  | 20250724 | Y
2025.08.13 | 25081309 | S0E02919A00W09E2601500S | S0E02919 | SE02919E01500 | 0.334 | 0.334 | 0.195 | 0.195 | 49724 |  |  | 8.884 | 8.882 | 1282 | 1282 | 125.072 | 125.072 | 0.435 | 0.435 | 2.753 | 2.753 | 0.15 | 0.15 |  | 240.49 |  | 1.343 |  | 3.077 | 1316.266 | 0.085 | 2.75 | 2.295 | 1.148 | 16.207 | 0 | 0.02 |  | 0.289 | 0.289 |  |  | 0.204 | 0.205 |  | 8.884 |  |  | 10.329 | 10.332 | 8.36 | 8.36 |  |  |  | 191.273 |  |  |  | 3.807 | 0 | 0 | 0 | 0 | 0 | 0 | 0.02 |  |  |  |  | NT | 0.289 | 0.289 | 0.204 | 0.205 | 0.341 | 0.344 | 0.205 | 0.2 |  |  | 20250724 | Y
2025.08.13 | 25081309 | S0E02919A00W09E2601600S | S0E02919 | SE02919E01600 | 0.334 | 0.334 | 0.195 | 0.195 | 49725 |  |  | 8.887 | 8.899 | 1285 | 1285 | 125.05 | 125.05 | 0.44 | 0.44 | 3.24 | 3.24 | 0.15 | 0.15 |  | 240.46 |  | 1.284 |  | 3.389 | 1317.228 | 0.084 | 2.805 | 2.359 | 1.067 | 16.267 | 0 | 0.025 |  | 0.286 | 0.292 |  |  | 0.204 | 0.205 |  | 8.887 |  |  | 10.333 | 10.322 | 8.37 | 8.37 |  |  |  | 191.218 |  |  |  | 4.116 | 0 | 0 | 0 | 0 | 0 | 0 | 0.025 |  |  |  |  | NT | 0.286 | 0.292 | 0.204 | 0.205 | 0.344 | 0.341 | 0.201 | 0.2 |  |  | 20250724 | Y
2025.08.13 | 25081309 | S0E02919A00W09E2601700S | S0E02919 | SE02919E01700 | 0.334 | 0.334 | 0.195 | 0.195 | 49726 |  |  | 8.88 | 8.889 | 1284 | 1284 | 125.042 | 125.042 | 0.445 | 0.445 | 2.725 | 2.725 | 0.115 | 0.115 |  | 240.43 |  | 1.226 |  | 3.701 | 1316.01 | 0.085 | 2.727 | 2.272 | 1.171 | 16.234 | 0 | 0.029 |  | 0.288 | 0.288 |  |  | 0.204 | 0.205 |  | 8.88 |  |  | 10.319 | 10.328 | 8.392 | 8.392 |  |  |  | 191.162 |  |  |  | 4.424 | 0 | 0 | 0 | 0 | 0 | 0 | 0.029 |  |  |  |  | NT | 0.288 | 0.288 | 0.204 | 0.205 | 0.343 | 0.342 | 0.201 | 0.202 |  |  | 20250724 | Y
2025.08.13 | 25081309 | S0E02919A00W09E2601800S | S0E02919 | SE02919E01800 | 0.334 | 0.334 | 0.195 | 0.195 | 49726 |  |  | 8.887 | 8.883 | 1283 | 1283 | 125.035 | 125.035 | 0.45 | 0.45 | 2.21 | 2.21 | 0.08 | 0.08 |  | 240.4 |  | 1.167 |  | 4.013 | 1316.096 | 0.085 | 2.735 | 2.28 | 1.164 | 16.225 | 0 | 0.024 |  | 0.286 | 0.285 |  |  | 0.204 | 0.204 |  | 8.887 |  |  | 10.325 | 10.328 | 8.415 | 8.415 |  |  |  | 191.107 |  |  |  | 4.733 | 0 | 0 | 0 | 0 | 0 | 0 | 0.024 |  |  |  |  | NT | 0.286 | 0.285 | 0.204 | 0.204 | 0.345 | 0.345 | 0.201 | 0.2 |  |  | 20250724 | Y
2025.08.13 | 25081309 | S0E02919A00W09E2601900S | S0E02919 | SE02919E01900 | 0.334 | 0.334 | 0.195 | 0.195 | 49726 |  |  | 8.878 | 8.891 | 1282 | 1282 | 125.028 | 125.028 | 0.455 | 0.455 | 1.695 | 1.695 | 0.045 | 0.045 |  | 240.37 |  | 1.108 |  | 4.326 | 1316.07 | 0.085 | 2.734 | 2.279 | 1.166 | 16.227 | 0 | 0.033 |  | 0.288 | 0.285 |  |  | 0.204 | 0.204 |  | 8.878 |  |  | 10.325 | 10.337 | 8.438 | 8.438 |  |  |  | 191.051 |  |  |  | 5.042 | 0 | 0 | 0 | 0 | 0 | 0 | 0.033 |  |  |  |  | NT | 0.288 | 0.285 | 0.204 | 0.204 | 0.342 | 0.344 | 0.202 | 0.202 |  |  | 20250724 | Y
2025.08.13 | 25081309 | S0E02919A00W09E2602000S | S0E02919 | SE02919E02000 | 0.334 | 0.334 | 0.195 | 0.195 | 49725 |  |  | 8.895 | 8.876 | 1281 | 1281 | 125.02 | 125.02 | 0.46 | 0.46 | 1.18 | 1.18 | 0.01 | 0.01 |  | 240.34 |  | 1.049 |  | 4.638 | 1317.012 | 0.085 | 2.788 | 2.342 | 1.085 | 16.287 | 0 | 0.023 |  | 0.29 | 0.286 |  |  | 0.204 | 0.204 |  | 8.895 |  |  | 10.338 | 10.316 | 8.46 | 8.46 |  |  |  | 190.996 |  |  |  | 5.351 | 0 | 0 | 0 | 0 | 0 | 0 | 0.023 |  |  |  |  | NT | 0.29 | 0.286 | 0.204 | 0.204 | 0.343 | 0.341 | 0.201 | 0.2 |  |  | 20250724 | Y
2025.08.13 | 25081309 | S0E02919A00W09E2602100S | S0E02919 | SE02919E02100 | 0.334 | 0.333 | 0.194 | 0.193 | 9271 |  |  | 8.875 | 8.872 | 1284 | 1286 | 125.03 | 125.05 | 0.45 | 0.51 | 0.93 | 2.3 | 0.14 | 0.11 |  | 240.31 |  | 0.99 | 0 | 4.95 | 1317.6 | 0.084 | 2.815 | 2.374 | 1.033 | 16.318 | 0 | 0.04 | 44 | 0.283 | 0.283 |  |  | 0.204 | 0.204 |  | 8.875 |  |  | 10.325 | 10.316 | 8.46 | 8.45 | 0 | 0 | 0 | 190.94 | 0 | 0 | 0 | 5.66 | 0 | 0 | 0 | 0 | 0 | 0 | 0.04 |  |  |  |  | NT | 0.283 | 0.283 | 0.204 | 0.204 | 0.338 | 0.341 | 0.198 | 0.198 |  |  | 20250724 | Y
2025.08.13 | 25081307 | S0E02949A00V10C2700100E | S0E02949 | SE02949C00100 | 0.336 | 0.335 | 0.204 | 0.204 | 50551 |  |  | 8.934 | 8.898 | 1284 | 1283 | 124.78 | 124.84 | 0.48 | 0.45 | 1.96 | 1.35 | 0.07 | 0.03 |  | 198.91 |  | 2.76 | 0 | 0.24 | 1314.601 | 0.085 | 2.604 | 2.152 | 1.29 | 16.391 | 0 | 0.029 |  | 0.286 | 0.284 |  |  | 0.218 | 0.219 |  | 8.934 |  |  | 10.279 | 10.258 | 8.77 | 8.65 | 0 | 0 | 0 | 179.92 | 0 | 0 | 0 | 3 | 0 | 0 | 0 | 0 | 0 | 0 | 0.029 |  |  |  |  | NT | 0.286 | 0.284 | 0.218 | 0.219 | 0.346 | 0.348 | 0.211 | 0.216 |  |  | 20250723 | Y
2025.08.13 | 25081307 | S0E02949A00V10C2700200S | S0E02949 | SE02949C00200 | 0.336 | 0.335 | 0.205 | 0.205 | 50554 |  |  | 8.904 | 8.877 | 1268 | 1268 | 124.85 | 124.85 | 0.42 | 0.42 | 1.79 | 1.79 | 0.07 | 0.07 |  | 198.897 |  | 2.782 |  | 0.303 | 1315.268 | 0.085 | 2.659 | 2.207 | 1.233 | 16.323 | 0 | 0.029 |  | 0.283 | 0.283 |  |  | 0.219 | 0.22 |  | 8.904 |  |  | 10.253 | 10.24 | 8.51 | 8.51 |  |  |  | 179.944 |  |  |  | 3.069 | 0 | 0 | 0 | 0 | 0 | 0 | 0.029 |  |  |  |  | NT | 0.283 | 0.283 | 0.219 | 0.22 | 0.344 | 0.346 | 0.212 | 0.211 |  |  | 20250723 | Y
2025.08.13 | 25081307 | S0E02949A00V10C2700300S | S0E02949 | SE02949C00300 | 0.336 | 0.335 | 0.205 | 0.205 | 50554 |  |  | 8.893 | 8.877 | 1272 | 1272 | 124.86 | 124.86 | 0.418 | 0.418 | 1.55 | 1.55 | 0.08 | 0.08 |  | 198.883 |  | 2.805 |  | 0.367 | 1314.859 | 0.086 | 2.66 | 2.202 | 1.274 | 16.27 | 0 | 0.032 |  | 0.283 | 0.284 |  |  | 0.219 | 0.22 |  | 8.893 |  |  | 10.253 | 10.238 | 8.554 | 8.554 |  |  |  | 179.968 |  |  |  | 3.138 | 0 | 0 | 0 | 0 | 0 | 0 | 0.032 |  |  |  |  | NT | 0.283 | 0.284 | 0.219 | 0.22 | 0.345 | 0.345 | 0.213 | 0.213 |  |  | 20250723 | Y
2025.08.13 | 25081307 | S0E02949A00V10C2700400S | S0E02949 | SE02949C00400 | 0.336 | 0.336 | 0.205 | 0.205 | 50554 |  |  | 8.886 | 8.872 | 1276 | 1276 | 124.87 | 124.87 | 0.416 | 0.416 | 1.31 | 1.31 | 0.09 | 0.09 |  | 198.87 |  | 2.827 |  | 0.43 | 1314.93 | 0.086 | 2.669 | 2.211 | 1.269 | 16.262 | 0 | 0.029 |  | 0.284 | 0.284 |  |  | 0.22 | 0.22 |  | 8.886 |  |  | 10.245 | 10.228 | 8.598 | 8.598 |  |  |  | 179.992 |  |  |  | 3.208 | 0 | 0 | 0 | 0 | 0 | 0 | 0.029 |  |  |  |  | NT | 0.284 | 0.284 | 0.22 | 0.22 | 0.348 | 0.343 | 0.214 | 0.211 |  |  | 20250723 | Y
2025.08.13 | 25081307 | S0E02949A00V10C2700500S | S0E02949 | SE02949C00500 | 0.336 | 0.336 | 0.205 | 0.205 | 50553 |  |  | 8.882 | 8.878 | 1279 | 1279 | 124.88 | 124.88 | 0.414 | 0.414 | 1.07 | 1.07 | 0.1 | 0.1 |  | 198.857 |  | 2.85 |  | 0.493 | 1314.836 | 0.086 | 2.664 | 2.205 | 1.277 | 16.269 | 0 | 0.026 |  | 0.284 | 0.282 |  |  | 0.22 | 0.221 |  | 8.882 |  |  | 10.239 | 10.238 | 8.642 | 8.642 |  |  |  | 180.017 |  |  |  | 3.277 | 0 | 0 | 0 | 0 | 0 | 0 | 0.026 |  |  |  |  | NT | 0.284 | 0.282 | 0.22 | 0.221 | 0.344 | 0.345 | 0.212 | 0.213 |  |  | 20250723 | Y
2025.08.13 | 25081307 | S0E02949A00V10C2700600S | S0E02949 | SE02949C00600 | 0.336 | 0.336 | 0.206 | 0.206 | 50554 |  |  | 8.884 | 8.893 | 1283 | 1283 | 124.89 | 124.89 | 0.412 | 0.412 | 0.83 | 0.83 | 0.11 | 0.11 |  | 198.843 |  | 2.872 |  | 0.557 | 1314.732 | 0.086 | 2.653 | 2.195 | 1.29 | 16.288 | 0 | 0.025 |  | 0.283 | 0.284 |  |  | 0.221 | 0.221 |  | 8.884 |  |  | 10.242 | 10.245 | 8.686 | 8.686 |  |  |  | 180.041 |  |  |  | 3.346 | 0 | 0 | 0 | 0 | 0 | 0 | 0.025 |  |  |  |  | NT | 0.283 | 0.284 | 0.221 | 0.221 | 0.347 | 0.342 | 0.215 | 0.213 |  |  | 20250723 | Y
2025.08.13 | 25081307 | S0E02949A00V10C2700700S | S0E02949 | SE02949C00700 | 0.335 | 0.336 | 0.205 | 0.206 | 50554 |  |  | 8.907 | 8.922 | 1287 | 1287 | 124.9 | 124.9 | 0.41 | 0.41 | 0.59 | 0.59 | 0.12 | 0.12 |  | 198.83 |  | 2.895 |  | 0.62 | 1314.717 | 0.085 | 2.61 | 2.159 | 1.28 | 16.389 | 0 | 0.029 |  | 0.283 | 0.286 |  |  | 0.221 | 0.221 |  | 8.907 |  |  | 10.26 | 10.277 | 8.73 | 8.73 |  |  |  | 180.065 |  |  |  | 3.415 | 0 | 0 | 0 | 0 | 0 | 0 | 0.029 |  |  |  |  | NT | 0.283 | 0.286 | 0.221 | 0.221 | 0.346 | 0.346 | 0.216 | 0.211 |  |  | 20250723 | Y
2025.08.13 | 25081307 | S0E02949A00V10C2700800S | S0E02949 | SE02949C00800 | 0.336 | 0.336 | 0.206 | 0.206 | 50555 |  |  | 8.936 | 8.934 | 1285 | 1285 | 124.882 | 124.882 | 0.4 | 0.4 | 0.69 | 0.69 | 0.115 | 0.115 |  | 198.817 |  | 2.918 |  | 0.683 | 1313.21 | 0.086 | 2.521 | 2.063 | 1.419 | 16.442 | 0 | 0.03 |  | 0.286 | 0.285 |  |  | 0.221 | 0.221 |  | 8.936 |  |  | 10.286 | 10.287 | 8.708 | 8.708 |  |  |  | 180.089 |  |  |  | 3.484 | 0 | 0 | 0 | 0 | 0 | 0 | 0.03 |  |  |  |  | NT | 0.286 | 0.285 | 0.221 | 0.221 | 0.344 | 0.344 | 0.214 | 0.211 |  |  | 20250723 | Y
2025.08.13 | 25081307 | S0E02949A00V10C2700900S | S0E02949 | SE02949C00900 | 0.336 | 0.336 | 0.206 | 0.206 | 50555 |  |  | 8.95 | 8.896 | 1283 | 1283 | 124.863 | 124.863 | 0.39 | 0.39 | 0.79 | 0.79 | 0.11 | 0.11 |  | 198.803 |  | 2.94 |  | 0.747 | 1312.685 | 0.086 | 2.473 | 2.015 | 1.465 | 16.502 | 0 | 0.021 |  | 0.284 | 0.289 |  |  | 0.221 | 0.221 |  | 8.95 |  |  | 10.291 | 10.249 | 8.687 | 8.687 |  |  |  | 180.113 |  |  |  | 3.553 | 0 | 0 | 0 | 0 | 0 | 0 | 0.021 |  |  |  |  | NT | 0.284 | 0.289 | 0.221 | 0.221 | 0.344 | 0.342 | 0.212 | 0.213 |  |  | 20250723 | Y
2025.08.13 | 25081307 | S0E02949A00V10C2701000S | S0E02949 | SE02949C01000 | 0.336 | 0.335 | 0.206 | 0.205 | 50554 |  |  | 8.976 | 8.932 | 1280 | 1280 | 124.845 | 124.845 | 0.38 | 0.38 | 0.89 | 0.89 | 0.105 | 0.105 |  | 198.79 |  | 2.962 |  | 0.81 | 1312.859 | 0.087 | 2.494 | 2.035 | 1.45 | 16.477 | 0 | 0.031 |  | 0.285 | 0.286 |  |  | 0.221 | 0.221 |  | 8.976 |  |  | 10.31 | 10.288 | 8.665 | 8.665 |  |  |  | 180.138 |  |  |  | 3.622 | 0 | 0 | 0 | 0 | 0 | 0 | 0.031 |  |  |  |  | NT | 0.285 | 0.286 | 0.221 | 0.221 | 0.343 | 0.347 | 0.212 | 0.212 |  |  | 20250723 | Y
2025.08.13 | 25081307 | S0E02949A00V10C2701100S | S0E02949 | SE02949C01100 | 0.336 | 0.335 | 0.206 | 0.205 | 50555 |  |  | 8.949 | 8.911 | 1278 | 1278 | 124.827 | 124.827 | 0.37 | 0.37 | 0.99 | 0.99 | 0.1 | 0.1 |  | 198.777 |  | 2.985 |  | 0.873 | 1313.706 | 0.086 | 2.563 | 2.105 | 1.376 | 16.39 | 0 | 0.027 |  | 0.285 | 0.286 |  |  | 0.221 | 0.221 |  | 8.949 |  |  | 10.294 | 10.267 | 8.643 | 8.643 |  |  |  | 180.162 |  |  |  | 3.692 | 0 | 0 | 0 | 0 | 0 | 0 | 0.027 |  |  |  |  | NT | 0.285 | 0.286 | 0.221 | 0.221 | 0.346 | 0.346 | 0.215 | 0.212 |  |  | 20250723 | Y
2025.08.13 | 25081307 | S0E02949A00V10C2701200S | S0E02949 | SE02949C01200 | 0.336 | 0.335 | 0.206 | 0.205 | 50555 |  |  | 8.917 | 8.897 | 1276 | 1276 | 124.808 | 124.808 | 0.36 | 0.36 | 1.09 | 1.09 | 0.095 | 0.095 |  | 198.763 |  | 3.008 |  | 0.937 | 1314.44 | 0.086 | 2.623 | 2.166 | 1.312 | 16.316 | 0 | 0.021 |  | 0.285 | 0.286 |  |  | 0.221 | 0.221 |  | 8.917 |  |  | 10.274 | 10.258 | 8.622 | 8.622 |  |  |  | 180.186 |  |  |  | 3.761 | 0 | 0 | 0 | 0 | 0 | 0 | 0.021 |  |  |  |  | NT | 0.285 | 0.286 | 0.221 | 0.221 | 0.342 | 0.345 | 0.213 | 0.213 |  |  | 20250723 | Y
2025.08.13 | 25081307 | S0E02949A00V10C2701300S | S0E02949 | SE02949C01300 | 0.336 | 0.336 | 0.206 | 0.206 | 50555 |  |  | 8.897 | 8.885 | 1274 | 1274 | 124.79 | 124.79 | 0.35 | 0.35 | 1.19 | 1.19 | 0.09 | 0.09 |  | 198.75 |  | 3.03 | 0 | 1 | 1315.499 | 0.085 | 2.677 | 2.226 | 1.213 | 16.31 | 0 | 0.025 |  | 0.284 | 0.284 |  |  | 0.221 | 0.221 |  | 8.897 |  |  | 10.257 | 10.246 | 8.6 | 8.6 | 0 | 0 | 0 | 180.21 | 0 | 0 | 0 | 3.83 | 0 | 0 | 0 | 0 | 0 | 0 | 0.025 |  |  |  |  | NT | 0.284 | 0.284 | 0.221 | 0.221 | 0.347 | 0.348 | 0.211 | 0.212 |  |  | 20250723 | Y
2025.08.13 | 25081307 | S0E02949A00V10C2701400S | S0E02949 | SE02949C01400 | 0.336 | 0.336 | 0.206 | 0.206 | 50554 |  |  | 8.903 | 8.891 | 1278 | 1278 | 124.8 | 124.8 | 0.38 | 0.38 | 1.265 | 1.265 | 0.077 | 0.077 |  | 198.794 |  | 2.913 |  | 1.06 | 1314.814 | 0.086 | 2.657 | 2.199 | 1.28 | 16.281 | 0 | 0.026 |  | 0.283 | 0.286 |  |  | 0.221 | 0.221 |  | 8.903 |  |  | 10.261 | 10.253 | 8.64 | 8.64 |  |  |  | 179.943 |  |  |  | 3.584 | 0 | 0 | 0 | 0 | 0 | 0 | 0.026 |  |  |  |  | NT | 0.283 | 0.286 | 0.221 | 0.221 | 0.344 | 0.347 | 0.213 | 0.213 |  |  | 20250723 | Y
2025.08.13 | 25081307 | S0E02949A00V10C2701500S | S0E02949 | SE02949C01500 | 0.336 | 0.335 | 0.206 | 0.205 | 50555 |  |  | 8.899 | 8.878 | 1281 | 1281 | 124.81 | 124.81 | 0.41 | 0.41 | 1.34 | 1.34 | 0.063 | 0.063 |  | 198.839 |  | 2.796 |  | 1.12 | 1314.857 | 0.086 | 2.66 | 2.202 | 1.276 | 16.277 | 0 | 0.027 |  | 0.285 | 0.284 |  |  | 0.221 | 0.221 |  | 8.899 |  |  | 10.263 | 10.246 | 8.68 | 8.68 |  |  |  | 179.676 |  |  |  | 3.339 | 0 | 0 | 0 | 0 | 0 | 0 | 0.027 |  |  |  |  | NT | 0.285 | 0.284 | 0.221 | 0.221 | 0.347 | 0.343 | 0.211 | 0.216 |  |  | 20250723 | Y
2025.08.13 | 25081307 | S0E02949A00V10C2701600S | S0E02949 | SE02949C01600 | 0.336 | 0.336 | 0.206 | 0.206 | 50555 |  |  | 8.89 | 8.877 | 1284 | 1284 | 124.82 | 124.82 | 0.44 | 0.44 | 1.415 | 1.415 | 0.05 | 0.05 |  | 198.883 |  | 2.679 |  | 1.18 | 1314.888 | 0.086 | 2.662 | 2.204 | 1.273 | 16.27 | 0 | 0.026 |  | 0.285 | 0.286 |  |  | 0.221 | 0.221 |  | 8.89 |  |  | 10.249 | 10.235 | 8.72 | 8.72 |  |  |  | 179.409 |  |  |  | 3.093 | 0 | 0 | 0 | 0 | 0 | 0 | 0.026 |  |  |  |  | NT | 0.285 | 0.286 | 0.221 | 0.221 | 0.346 | 0.344 | 0.212 | 0.212 |  |  | 20250723 | Y
2025.08.13 | 25081307 | S0E02949A00V10C2701700S | S0E02949 | SE02949C01700 | 0.336 | 0.336 | 0.206 | 0.206 | 50555 |  |  | 8.894 | 8.908 | 1288 | 1288 | 124.83 | 124.83 | 0.47 | 0.47 | 1.49 | 1.49 | 0.037 | 0.037 |  | 198.927 |  | 2.561 |  | 1.24 | 1314.339 | 0.086 | 2.618 | 2.16 | 1.321 | 16.322 | 0 | 0.025 |  | 0.286 | 0.286 |  |  | 0.221 | 0.221 |  | 8.894 |  |  | 10.247 | 10.263 | 8.76 | 8.76 |  |  |  | 179.141 |  |  |  | 2.847 | 0 | 0 | 0 | 0 | 0 | 0 | 0.025 |  |  |  |  | NT | 0.286 | 0.286 | 0.221 | 0.221 | 0.345 | 0.343 | 0.215 | 0.213 |  |  | 20250723 | Y
2025.08.13 | 25081307 | S0E02949A00V10C2701800S | S0E02949 | SE02949C01800 | 0.336 | 0.337 | 0.205 | 0.206 | 50556 |  |  | 8.918 | 8.932 | 1292 | 1292 | 124.84 | 124.84 | 0.5 | 0.5 | 1.565 | 1.565 | 0.023 | 0.023 |  | 198.971 |  | 2.444 |  | 1.3 | 1313.462 | 0.086 | 2.54 | 2.082 | 1.397 | 16.412 | 0 | 0.04 |  | 0.284 | 0.285 |  |  | 0.221 | 0.221 |  | 8.918 |  |  | 10.259 | 10.284 | 8.8 | 8.8 |  |  |  | 178.874 |  |  |  | 2.601 | 0 | 0 | 0 | 0 | 0 | 0 | 0.04 |  |  |  |  | NT | 0.284 | 0.285 | 0.221 | 0.221 | 0.348 | 0.343 | 0.214 | 0.212 |  |  | 20250723 | Y
2025.08.13 | 25081307 | S0E02949A00V10C2701900S | S0E02949 | SE02949C01900 | 0.336 | 0.336 | 0.206 | 0.205 | 50549 |  |  | 8.946 | 8.945 | 1295 | 1295 | 124.85 | 124.85 | 0.53 | 0.53 | 1.64 | 1.64 | 0.01 | 0.01 |  | 199.016 |  | 2.327 |  | 1.36 | 1313.364 | 0.085 | 2.499 | 2.047 | 1.397 | 16.529 | 0 | 0.033 |  | 0.286 | 0.287 |  |  | 0.221 | 0.221 |  | 8.946 |  |  | 10.29 | 10.286 | 8.84 | 8.84 |  |  |  | 178.607 |  |  |  | 2.356 | 0 | 0 | 0 | 0 | 0 | 0 | 0.033 |  |  |  |  | NT | 0.286 | 0.287 | 0.221 | 0.221 | 0.346 | 0.348 | 0.213 | 0.212 |  |  | 20250723 | Y
2025.08.13 | 25081307 | S0E02949A00V10C2702000S | S0E02949 | SE02949C02000 | 0.336 | 0.336 | 0.205 | 0.205 | 42084 |  |  | 8.951 | 8.943 | 1299 | 1289 | 124.84 | 124.8 | 0.47 | 0.52 | 0.45 | 1.03 | 0.05 | 0.1 |  | 199.06 |  | 2.21 | 0 | 1.42 | 1313.251 | 0.086 | 2.492 | 2.039 | 1.408 | 16.539 | 0 | 0.036 |  | 0.283 | 0.283 |  |  | 0.221 | 0.221 |  | 8.951 |  |  | 10.287 | 10.287 | 8.91 | 8.79 | 0 | 0 | 0 | 178.34 | 0 | 0 | 0 | 2.11 | 0 | 0 | 0 | 0 | 0 | 0 | 0.036 |  |  |  |  | NT | 0.283 | 0.283 | 0.221 | 0.221 | 0.35 | 0.347 | 0.213 | 0.214 |  |  | 20250723 | Y
2025.08.13 | 25081302 | S0E02949A00V10E0900100E | S0E02949 | SE02949E00100 | 0.335 | 0.335 | 0.2 | 0.2 | 13848 |  | G2 | 8.869 | 8.875 | 1307 | 1292 | 124.76 | 124.87 | 0.5 | 0.53 | 1.24 | 2.94 | 0.17 | 0.18 |  | 198.42 |  | 3.08 | 0 | 0.81 | 1314.503 | 0.084 | 2.554 | 2.112 | 1.291 | 16.49 | 0 | 0.05 |  | 0.281 | 0.281 |  |  | 0.217 | 0.216 |  | 8.869 |  |  | 10.264 | 10.271 | 8.69 | 8.71 | 0 | 0 | 0 | 179.78 | 0 | 0 | 0 | 0.66 | 0 | 0 | 0 | 0 | 0 | 0 | 0.05 |  |  |  |  | NT | 0.281 | 0.281 | 0.217 | 0.216 | 0.342 | 0.34 | 0.2 | 0.199 |  |  | 20250724 | Y
2025.08.13 | 25081302 | S0E02949A00V10E0900200S | S0E02949 | SE02949E00200 | 0.335 | 0.335 | 0.193 | 0.193 | 50519 |  |  | 8.871 | 8.875 | 1293 | 1283 | 124.767 | 124.84 | 0.483 | 0.503 | 1.593 | 2.727 | 0.137 | 0.143 |  | 198.637 |  | 3.163 |  | 1.127 | 1313.404 | 0.085 | 2.503 | 2.048 | 1.388 | 16.384 | 0 | 0.035 |  | 0.287 | 0.282 |  |  | 0.217 | 0.216 |  | 8.871 |  |  | 10.266 | 10.272 | 8.63 | 8.643 |  |  |  | 179.37 |  |  |  | 0.89 | 0 | 0 | 0 | 0 | 0 | 0 | 0.035 |  |  |  |  | NT | 0.287 | 0.282 | 0.217 | 0.216 | 0.344 | 0.342 | 0.199 | 0.201 |  |  | 20250724 | Y
2025.08.13 | 25081302 | S0E02949A00V10E0900300S | S0E02949 | SE02949E00300 | 0.334 | 0.335 | 0.193 | 0.194 | 50523 |  |  | 8.872 | 8.899 | 1280 | 1275 | 124.773 | 124.81 | 0.467 | 0.477 | 1.947 | 2.513 | 0.103 | 0.107 |  | 198.853 |  | 3.247 |  | 1.443 | 1313.139 | 0.085 | 2.483 | 2.029 | 1.413 | 16.41 | 0 | 0.026 |  | 0.283 | 0.281 |  |  | 0.216 | 0.215 |  | 8.872 |  |  | 10.268 | 10.303 | 8.57 | 8.577 |  |  |  | 178.96 |  |  |  | 1.12 | 0 | 0 | 0 | 0 | 0 | 0 | 0.026 |  |  |  |  | NT | 0.283 | 0.281 | 0.216 | 0.215 | 0.346 | 0.342 | 0.201 | 0.203 |  |  | 20250724 | Y
2025.08.13 | 25081302 | S0E02949A00V10E0900400S | S0E02949 | SE02949E00400 | 0.334 | 0.335 | 0.197 | 0.198 | 50520 |  | G3 | 8.898 | 8.936 | 1266 | 1266 | 124.78 | 124.78 | 0.45 | 0.45 | 2.3 | 2.3 | 0.07 | 0.07 |  | 199.07 |  | 3.33 | 0 | 1.76 | 1313.697 | 0.085 | 2.503 | 2.057 | 1.364 | 16.522 | 0 | 0.037 |  | 0.286 | 0.281 |  |  | 0.216 | 0.215 |  | 8.898 |  |  | 10.294 | 10.336 | 8.51 | 8.51 | 0 | 0 | 0 | 178.55 | 0 | 0 | 0 | 1.35 | 0 | 0 | 0 | 0 | 0 | 0 | 0.037 |  |  |  |  | NT | 0.286 | 0.281 | 0.216 | 0.215 | 0.344 | 0.342 | 0.211 | 0.213 |  |  | 20250724 | Y
2025.08.13 | 25081302 | S0E02949A00V10E0900500S | S0E02949 | SE02949E00500 | 0 | 0 | 0 | 0 | 18400 | [29 empty] | 0 | 0 |  |  | 0 | 0 | [27 empty] | NT | 0 | 0 | 0 | 0 | 0 | 0 | 0 | 0 |  |  | 20250724 | Y
2025.08.13 | 25081302 | S0E02949A00V10E0900600S | S0E02949 | SE02949E00600 | 0.334 | 0.334 | 0.197 | 0.198 | 50525 |  | G3/R2 | 8.938 | 8.96 | 1275 | 1273 | 124.82 | 124.77 | 0.525 | 0.4 | 2.16 | 1.775 | 0.06 | 0.125 |  | 198.83 |  | 3.09 |  | 2.115 | 1312.66 | 0.085 | 2.445 | 1.99 | 1.455 | 16.471 | 0 | 0.044 |  | 0.282 | 0.283 |  |  | 0.213 | 0.212 |  | 8.938 |  |  | 10.347 | 10.377 | 8.6 | 8.565 |  |  |  | 179.735 |  |  |  | 2.945 | 0 | 0 | 0 | 0 | 0 | 0 | 0.044 |  |  |  |  | NT | 0.282 | 0.283 | 0.213 | 0.212 | 0.342 | 0.343 | 0.219 | 0.221 |  |  | 20250724 | Y
2025.08.13 | 25081302 | S0E02949A00V10E0900700S | S0E02949 | SE02949E00700 | 0.333 | 0.334 | 0.205 | 0.205 | 50517 |  |  | 8.962 | 8.942 | [16 empty] | 1313.15 | 0.085 | 2.484 | 2.029 | 1.412 | 16.424 | 0 | 0 |  | 0.287 | 0.281 |  |  | 0 | 0 |  |  |  |  | 10.369 | 10.35 | [10 empty] | 0 | 0 | 0 | 0 | 0 | 0 | 0.034 |  |  |  |  | NT | 0.287 | 0.281 | 0 | 0 | 0.343 | 0.341 | 0.234 | 0.234 |  |  | 20250724 | Y
2025.08.13 | 25081302 | S0E02949A00V10E0900800S | S0E02949 | SE02949E00800 | 0.333 | 0.332 | 0.196 | 0.195 | 22489 |  | G2 | 8.947 | 8.938 | 1284 | 1280 | 124.86 | 124.76 | 0.6 | 0.35 | 2.02 | 1.25 | 0.05 | 0.18 |  | 198.59 |  | 2.85 | 0 | 2.47 | 1315.029 | 0.085 | 2.608 | 2.164 | 1.249 | 16.428 | 0 | 0.041 |  | 0.28 | 0.28 |  |  | 0.21 | 0.21 |  | 8.947 |  |  | 10.371 | 10.366 | 8.69 | 8.62 | 0 | 0 | 0 | 180.92 | 0 | 0 | 0 | 4.54 | 0 | 0 | 0 | 0 | 0 | 0 | 0.041 |  |  |  |  | NT | 0.28 | 0.28 | 0.21 | 0.21 | 0.341 | 0.339 | 0.201 | 0.199 |  |  | 20250724 | Y
2025.08.13 | 25081305 | S0E02968A00V10D0400100E | S0E02968 | SE02968D00100 | 0.334 | 0.334 | 0.19 | 0.191 | 50532 |  |  | 8.815 | 8.817 | 1273 | 1270 | 124.82 | 124.84 | 0.39 | 0.55 | 3.28 | 3.17 | 0.15 | 0.01 |  | 198.54 |  | 2.58 | 0 | 0.46 | 1317.653 | 0.085 | 2.892 | 2.435 | 1.039 | 16.224 | 0 | 0.028 |  | 0.282 | 0.28 |  |  | 0.199 | 0.2 |  | 8.815 |  |  | 10.228 | 10.255 | 8.49 | 8.58 | 0 | 0 | 0 | 179.83 | 0 | 0 | 0 | 3.16 | 0 | 0 | 0 | 0 | 0 | 0 | 0.028 |  |  |  |  | NT | 0.282 | 0.28 | 0.199 | 0.2 | 0.344 | 0.344 | 0.197 | 0.196 |  |  | 20250722 | Y
2025.08.13 | 25081305 | S0E02968A00V10D0400200S | S0E02968 | SE02968D00200 | 0.334 | 0.333 | 0.191 | 0.191 | 50531 |  |  | 8.832 | 8.812 | 1273 | 1273 | 124.91 | 124.91 | 0.56 | 0.56 | 0.74 | 0.74 | 0.13 | 0.13 |  | 198.552 |  | 2.611 |  | 0.457 | 1317.596 | 0.085 | 2.882 | 2.426 | 1.044 | 16.241 | 0 | 0.036 |  | 0.283 | 0.284 |  |  | 0.2 | 0.2 |  | 8.832 |  |  | 10.244 | 10.224 | 8.54 | 8.54 |  |  |  | 180.062 |  |  |  | 3.119 | 0 | 0 | 0 | 0 | 0 | 0 | 0.036 |  |  |  |  | NT | 0.283 | 0.284 | 0.2 | 0.2 | 0.345 | 0.343 | 0.197 | 0.197 |  |  | 20250722 | Y
2025.08.13 | 25081305 | S0E02968A00V10D0400300S | S0E02968 | SE02968D00300 | 0.334 | 0.334 | 0.191 | 0.191 | 50531 |  |  | 8.816 | 8.815 | 1274 | 1274 | 124.908 | 124.908 | 0.556 | 0.556 | 0.958 | 0.958 | 0.132 | 0.132 |  | 198.564 |  | 2.642 |  | 0.455 | 1316.783 | 0.086 | 2.844 | 2.383 | 1.119 | 16.243 | 0 | 0.02 |  | 0.282 | 0.283 |  |  | 0.2 | 0.2 |  | 8.816 |  |  | 10.228 | 10.231 | 8.554 | 8.554 |  |  |  | 180.294 |  |  |  | 3.078 | 0 | 0 | 0 | 0 | 0 | 0 | 0.02 |  |  |  |  | NT | 0.282 | 0.283 | 0.2 | 0.2 | 0.342 | 0.342 | 0.197 | 0.198 |  |  | 20250722 | Y
2025.08.13 | 25081305 | S0E02968A00V10D0400400S | S0E02968 | SE02968D00400 | 0.333 | 0.333 | 0.191 | 0.191 | 50534 |  |  | 8.824 | 8.814 | 1275 | 1275 | 124.906 | 124.906 | 0.552 | 0.552 | 1.176 | 1.176 | 0.134 | 0.134 |  | 198.575 |  | 2.673 |  | 0.452 | 1316.894 | 0.086 | 2.855 | 2.394 | 1.11 | 16.24 | 0 | 0.032 |  | 0.281 | 0.281 |  |  | 0.2 | 0.2 |  | 8.824 |  |  | 10.235 | 10.239 | 8.568 | 8.568 |  |  |  | 180.525 |  |  |  | 3.037 | 0 | 0 | 0 | 0 | 0 | 0 | 0.032 |  |  |  |  | NT | 0.281 | 0.281 | 0.2 | 0.2 | 0.344 | 0.342 | 0.199 | 0.197 |  |  | 20250722 | Y
2025.08.13 | 25081305 | S0E02968A00V10D0400500S | S0E02968 | SE02968D00500 | 0.333 | 0.333 | 0.191 | 0.191 | 50531 |  |  | 8.824 | 8.807 | 1276 | 1276 | 124.904 | 124.904 | 0.548 | 0.548 | 1.394 | 1.394 | 0.136 | 0.136 |  | 198.587 |  | 2.704 |  | 0.449 | 1317.081 | 0.086 | 2.871 | 2.411 | 1.095 | 16.217 | 0 | 0.031 |  | 0.283 | 0.283 |  |  | 0.201 | 0.201 |  | 8.824 |  |  | 10.243 | 10.23 | 8.582 | 8.582 |  |  |  | 180.757 |  |  |  | 2.996 | 0 | 0 | 0 | 0 | 0 | 0 | 0.031 |  |  |  |  | NT | 0.283 | 0.283 | 0.201 | 0.201 | 0.341 | 0.342 | 0.2 | 0.198 |  |  | 20250722 | Y
2025.08.13 | 25081305 | S0E02968A00V10D0400600S | S0E02968 | SE02968D00600 | 0.334 | 0.334 | 0.191 | 0.191 | 50531 |  |  | 8.824 | 8.8 | 1277 | 1277 | 124.902 | 124.902 | 0.544 | 0.544 | 1.612 | 1.612 | 0.138 | 0.138 |  | 198.599 |  | 2.735 |  | 0.446 | 1316.84 | 0.086 | 2.852 | 2.391 | 1.115 | 16.235 | 0 | 0.028 |  | 0.283 | 0.281 |  |  | 0.201 | 0.201 |  | 8.824 |  |  | 10.232 | 10.207 | 8.596 | 8.596 |  |  |  | 180.989 |  |  |  | 2.955 | 0 | 0 | 0 | 0 | 0 | 0 | 0.028 |  |  |  |  | NT | 0.283 | 0.281 | 0.201 | 0.201 | 0.343 | 0.344 | 0.198 | 0.199 |  |  | 20250722 | Y
2025.08.13 | 25081305 | S0E02968A00V10D0400700S | S0E02968 | SE02968D00700 | 0.335 | 0.334 | 0.192 | 0.191 | 50531 |  |  | 8.811 | 8.791 | 1278 | 1278 | 124.9 | 124.9 | 0.54 | 0.54 | 1.83 | 1.83 | 0.14 | 0.14 |  | 198.611 |  | 2.765 |  | 0.444 | 1317.195 | 0.085 | 2.845 | 2.39 | 1.078 | 16.283 | 0 | 0.044 |  | 0.283 | 0.283 |  |  | 0.201 | 0.201 |  | 8.811 |  |  | 10.214 | 10.199 | 8.61 | 8.61 |  |  |  | 181.221 |  |  |  | 2.915 | 0 | 0 | 0 | 0 | 0 | 0 | 0.044 |  |  |  |  | NT | 0.283 | 0.283 | 0.201 | 0.201 | 0.342 | 0.342 | 0.196 | 0.199 |  |  | 20250722 | Y
2025.08.13 | 25081305 | S0E02968A00V10D0400800S | S0E02968 | SE02968D00800 | 0.335 | 0.335 | 0.191 | 0.192 | 50529 |  |  | 8.807 | 8.807 | 1280 | 1280 | 124.888 | 124.888 | 0.546 | 0.546 | 2.166 | 2.166 | 0.13 | 0.13 |  | 198.623 |  | 2.796 |  | 0.441 | 1316.317 | 0.086 | 2.809 | 2.348 | 1.162 | 16.285 | 0 | 0.048 |  | 0.282 | 0.283 |  |  | 0.201 | 0.201 |  | 8.807 |  |  | 10.19 | 10.209 | 8.646 | 8.646 |  |  |  | 181.453 |  |  |  | 2.874 | 0 | 0 | 0 | 0 | 0 | 0 | 0.048 |  |  |  |  | NT | 0.282 | 0.283 | 0.201 | 0.201 | 0.344 | 0.341 | 0.201 | 0.196 |  |  | 20250722 | Y
2025.08.13 | 25081305 | S0E02968A00V10D0400900S | S0E02968 | SE02968D00900 | 0.335 | 0.335 | 0.192 | 0.191 | 50532 |  |  | 8.815 | 8.798 | 1282 | 1282 | 124.876 | 124.876 | 0.552 | 0.552 | 2.502 | 2.502 | 0.12 | 0.12 |  | 198.635 |  | 2.827 |  | 0.438 | 1316.047 | 0.087 | 2.788 | 2.326 | 1.185 | 16.301 | 0 | 0.037 |  | 0.283 | 0.282 |  |  | 0.201 | 0.201 |  | 8.815 |  |  | 10.212 | 10.198 | 8.682 | 8.682 |  |  |  | 181.685 |  |  |  | 2.833 | 0 | 0 | 0 | 0 | 0 | 0 | 0.037 |  |  |  |  | NT | 0.283 | 0.282 | 0.201 | 0.201 | 0.343 | 0.343 | 0.199 | 0.198 |  |  | 20250722 | Y
2025.08.13 | 25081305 | S0E02968A00V10D0401000S | S0E02968 | SE02968D01000 | 0.334 | 0.334 | 0.191 | 0.191 | 26134 |  |  | 8.8 | 8.797 | 1284 | 1284 | 124.864 | 124.864 | 0.558 | 0.558 | 2.838 | 2.838 | 0.11 | 0.11 |  | 198.646 |  | 2.858 |  | 0.435 | 1316.036 | 0.086 | 2.788 | 2.326 | 1.185 | 16.305 | 0 | 0.041 |  | 0.281 | 0.281 |  |  | 0.201 | 0.201 |  | 8.8 |  |  | 10.205 | 10.191 | 8.718 | 8.718 |  |  |  | 181.916 |  |  |  | 2.792 | 0 | 0 | 0 | 0 | 0 | 0 | 0.041 |  |  |  |  | NT | 0.281 | 0.281 | 0.201 | 0.201 | 0.341 | 0.347 | 0.201 | 0.199 |  |  | 20250722 | Y
2025.08.13 | 25081305 | S0E02968A00V10D0401100S | S0E02968 | SE02968D01100 | 0.335 | 0.335 | 0.192 | 0.192 | 50528 |  |  | 8.81 | 8.813 | 1286 | 1286 | 124.852 | 124.852 | 0.564 | 0.564 | 3.174 | 3.174 | 0.1 | 0.1 |  | 198.658 |  | 2.889 |  | 0.433 | 1315.88 | 0.087 | 2.771 | 2.31 | 1.198 | 16.326 | 0 | 0.041 |  | 0.281 | 0.282 |  |  | 0.201 | 0.201 |  | 8.81 |  |  | 10.21 | 10.217 | 8.754 | 8.754 |  |  |  | 182.148 |  |  |  | 2.751 | 0 | 0 | 0 | 0 | 0 | 0 | 0.041 |  |  |  |  | NT | 0.281 | 0.282 | 0.201 | 0.201 | 0.342 | 0.343 | 0.2 | 0.197 |  |  | 20250722 | Y
2025.08.13 | 25081305 | S0E02968A00V10D0401200S | S0E02968 | SE02968D01200 | 0.335 | 0.335 | 0.192 | 0.192 | 50530 |  |  | 8.828 | 8.814 | 1288 | 1288 | 124.84 | 124.84 | 0.57 | 0.57 | 3.51 | 3.51 | 0.09 | 0.09 |  | 198.67 |  | 2.92 | 0 | 0.43 | 1316.437 | 0.085 | 2.778 | 2.323 | 1.142 | 16.37 | 0 | 0.035 |  | 0.282 | 0.284 |  |  | 0.201 | 0.201 |  | 8.828 |  |  | 10.224 | 10.214 | 8.79 | 8.79 | 0 | 0 | 0 | 182.38 | 0 | 0 | 0 | 2.71 | 0 | 0 | 0 | 0 | 0 | 0 | 0.035 |  |  |  |  | NT | 0.282 | 0.284 | 0.201 | 0.201 | 0.344 | 0.343 | 0.197 | 0.198 |  |  | 20250722 | Y
2025.08.13 | 25081305 | S0E02968A00V10D0401300S | S0E02968 | SE02968D01300 | 0.334 | 0.335 | 0.191 | 0.191 | 14578 |  |  | 8.831 | 8.819 | 1287 | 1287 | 124.85 | 124.85 | 0.548 | 0.548 | 3.106 | 3.106 | 0.092 | 0.092 |  | 198.628 |  | 2.978 |  | 0.564 | 1315.659 | 0.086 | 2.751 | 2.289 | 1.213 | 16.368 | 0 | 0.049 |  | 0.281 | 0.281 |  |  | 0.201 | 0.201 |  | 8.831 |  |  | 10.221 | 10.22 | 8.77 | 8.77 |  |  |  | 182.008 |  |  |  | 2.455 | 0 | 0 | 0 | 0 | 0 | 0 | 0.049 |  |  |  |  | NT | 0.281 | 0.281 | 0.201 | 0.201 | 0.343 | 0.342 | 0.197 | 0.198 |  |  | 20250722 | Y
2025.08.13 | 25081305 | S0E02968A00V10D0401400S | S0E02968 | SE02968D01400 | 0.335 | 0.335 | 0.192 | 0.192 | 50535 |  |  | 8.828 | 8.831 | 1286 | 1286 | 124.86 | 124.86 | 0.526 | 0.526 | 2.702 | 2.702 | 0.094 | 0.094 |  | 198.586 |  | 3.036 |  | 0.698 | 1315.334 | 0.087 | 2.722 | 2.261 | 1.245 | 16.374 | 0 | 0.032 |  | 0.283 | 0.282 |  |  | 0.201 | 0.201 |  | 8.828 |  |  | 10.224 | 10.23 | 8.75 | 8.75 |  |  |  | 181.636 |  |  |  | 2.2 | 0 | 0 | 0 | 0 | 0 | 0 | 0.032 |  |  |  |  | NT | 0.283 | 0.282 | 0.201 | 0.201 | 0.342 | 0.344 | 0.197 | 0.198 |  |  | 20250722 | Y
2025.08.13 | 25081305 | S0E02968A00V10D0401500S | S0E02968 | SE02968D01500 | 0.335 | 0.334 | 0.192 | 0.192 | 50531 |  |  | 8.849 | 8.824 | 1285 | 1285 | 124.87 | 124.87 | 0.504 | 0.504 | 2.298 | 2.298 | 0.096 | 0.096 |  | 198.544 |  | 3.094 |  | 0.832 | 1315.317 | 0.087 | 2.723 | 2.262 | 1.248 | 16.392 | 0 | 0.048 |  | 0.281 | 0.282 |  |  | 0.201 | 0.201 |  | 8.849 |  |  | 10.237 | 10.223 | 8.73 | 8.73 |  |  |  | 181.264 |  |  |  | 1.945 | 0 | 0 | 0 | 0 | 0 | 0 | 0.048 |  |  |  |  | NT | 0.281 | 0.282 | 0.201 | 0.201 | 0.341 | 0.343 | 0.206 | 0.201 |  |  | 20250722 | Y
2025.08.13 | 25081305 | S0E02968A00V10D0401600S | S0E02968 | SE02968D01600 | 0.334 | 0.334 | 0.192 | 0.192 | 50530 |  |  | 8.84 | 8.841 | 1284 | 1284 | 124.88 | 124.88 | 0.482 | 0.482 | 1.894 | 1.894 | 0.098 | 0.098 |  | 198.502 |  | 3.152 |  | 0.966 | 1315.248 | 0.087 | 2.715 | 2.254 | 1.254 | 16.398 | 0 | 0.036 |  | 0.283 | 0.282 |  |  | 0.201 | 0.201 |  | 8.84 |  |  | 10.242 | 10.233 | 8.71 | 8.71 |  |  |  | 180.892 |  |  |  | 1.69 | 0 | 0 | 0 | 0 | 0 | 0 | 0.036 |  |  |  |  | NT | 0.283 | 0.282 | 0.201 | 0.201 | 0.346 | 0.345 | 0.198 | 0.198 |  |  | 20250722 | Y
2025.08.13 | 25081305 | S0E02968A00V10D0401700S | S0E02968 | SE02968D01700 | 0.335 | 0.334 | 0.192 | 0.192 | 50531 |  |  | 8.846 | 8.824 | 1283 | 1283 | 124.89 | 124.89 | 0.46 | 0.46 | 1.49 | 1.49 | 0.1 | 0.1 |  | 198.46 |  | 3.21 |  | 1.1 | 1316 | 0.086 | 2.743 | 2.288 | 1.181 | 16.409 | 0 | 0.029 |  | 0.281 | 0.282 |  |  | 0.201 | 0.201 |  | 8.846 |  |  | 10.236 | 10.218 | 8.69 | 8.69 |  |  |  | 180.52 |  |  |  | 1.435 | 0 | 0 | 0 | 0 | 0 | 0 | 0.029 |  |  |  |  | NT | 0.281 | 0.282 | 0.201 | 0.201 | 0.345 | 0.345 | 0.198 | 0.197 |  |  | 20250722 | Y
2025.08.13 | 25081305 | S0E02968A00V10D0401800S | S0E02968 | SE02968D01800 | 0.335 | 0.335 | 0.192 | 0.192 | 50531 |  |  | 8.831 | 8.825 | 1282 | 1282 | 124.902 | 124.902 | 0.462 | 0.462 | 1.502 | 1.502 | 0.092 | 0.092 |  | 198.418 |  | 3.268 |  | 1.234 | 1315.397 | 0.087 | 2.727 | 2.265 | 1.241 | 16.386 | 0 | 0.026 |  | 0.284 | 0.282 |  |  | 0.201 | 0.201 |  | 8.831 |  |  | 10.23 | 10.225 | 8.698 | 8.698 |  |  |  | 180.148 |  |  |  | 1.18 | 0 | 0 | 0 | 0 | 0 | 0 | 0.026 |  |  |  |  | NT | 0.284 | 0.282 | 0.201 | 0.201 | 0.343 | 0.344 | 0.196 | 0.197 |  |  | 20250722 | Y
2025.08.13 | 25081305 | S0E02968A00V10D0401900S | S0E02968 | SE02968D01900 | 0.334 | 0.334 | 0.191 | 0.191 | 14722 |  |  | 8.847 | 8.825 | 1282 | 1282 | 124.915 | 124.915 | 0.465 | 0.465 | 1.515 | 1.515 | 0.085 | 0.085 |  | 198.376 |  | 3.326 |  | 1.368 | 1315.292 | 0.086 | 2.718 | 2.256 | 1.244 | 16.405 | 0 | 0.042 |  | 0.281 | 0.281 |  |  | 0.201 | 0.202 |  | 8.847 |  |  | 10.23 | 10.23 | 8.705 | 8.705 |  |  |  | 179.776 |  |  |  | 0.925 | 0 | 0 | 0 | 0 | 0 | 0 | 0.042 |  |  |  |  | NT | 0.281 | 0.281 | 0.201 | 0.202 | 0.344 | 0.343 | 0.196 | 0.196 |  |  | 20250722 | Y
2025.08.13 | 25081305 | S0E02968A00V10D0402000S | S0E02968 | SE02968D02000 | 0.335 | 0.334 | 0.192 | 0.192 | 50534 |  |  | 8.845 | 8.81 | 1281 | 1281 | 124.928 | 124.928 | 0.467 | 0.467 | 1.528 | 1.528 | 0.078 | 0.078 |  | 198.334 |  | 3.384 |  | 1.502 | 1315.881 | 0.086 | 2.734 | 2.278 | 1.191 | 16.423 | 0 | 0.041 |  | 0.284 | 0.283 |  |  | 0.201 | 0.202 |  | 8.845 |  |  | 10.232 | 10.212 | 8.712 | 8.712 |  |  |  | 179.404 |  |  |  | 0.67 | 0 | 0 | 0 | 0 | 0 | 0 | 0.041 |  |  |  |  | NT | 0.284 | 0.283 | 0.201 | 0.202 | 0.343 | 0.342 | 0.199 | 0.197 |  |  | 20250722 | Y
2025.08.13 | 25081305 | S0E02968A00V10D0402100S | S0E02968 | SE02968D02100 | 0.335 | 0.334 | 0.192 | 0.192 | 35704 |  |  | 8.826 | 8.814 | 1280 | 1280 | 124.94 | 124.94 | 0.47 | 0.47 | 1.54 | 1.54 | 0.07 | 0.07 |  | 198.292 |  | 3.442 |  | 1.636 | 1316.072 | 0.085 | 2.746 | 2.291 | 1.174 | 16.422 | 0 | 0.039 |  | 0.281 | 0.281 |  |  | 0.202 | 0.202 |  | 8.826 |  |  | 10.22 | 10.215 | 8.72 | 8.72 |  |  |  | 179.032 |  |  |  | 0.415 | 0 | 0 | 0 | 0 | 0 | 0 | 0.039 |  |  |  |  | NT | 0.281 | 0.281 | 0.202 | 0.202 | 0.349 | 0.342 | 0.202 | 0.199 |  |  | 20250722 | Y
2025.08.13 | 25081305 | S0E02968A00V10D0402200S | S0E02968 | SE02968D02200 | 0.334 | 0.334 | 0.192 | 0.192 | 26104 |  |  | 8.824 | 8.813 | 1302 | 1281 | 124.87 | 124.88 | 0.54 | 0.43 | 2.37 | 0.5 | 0.15 | 0.22 |  | 198.25 |  | 3.5 | 0 | 1.77 | 1316.001 | 0.086 | 2.742 | 2.287 | 1.18 | 16.43 | 0 | 0.043 | 16 | 0.281 | 0.281 |  |  | 0.202 | 0.202 |  | 8.824 |  |  | 10.213 | 10.216 | 8.77 | 8.81 | 0 | 0 | 0 | 178.66 | 0 | 0 | 0 | 0.16 | 0 | 0 | 0 | 0 | 0 | 0 | 0.043 |  |  |  |  | NT | 0.281 | 0.281 | 0.202 | 0.202 | 0.341 | 0.343 | 0.199 | 0.196 |  |  | 20250722 | Y
2025.08.12 | 25081208 | 20M25123A00W02A0100100E | 20M25123 | 2M25123A00100 | 0.327 | 0.327 | 0.185 | 0.184 | 48017 |  | R2 | 9.085 | 9.048 | 1267 | 1254 | 124.94 | 124.77 | 0.62 | 0.68 | 0.8 | 1.76 | 0.08 | 0.23 |  | 239.99 |  | 3.13 | 0 | 1.1 | 1313.957 | 0.087 | 2.586 | 2.128 | 1.367 | 16.76 | 0 | 0.041 |  | 0.287 | 0.287 |  |  | 0.193 | 0.193 |  | 9.085 |  |  | 10.48 | 10.458 | 8.75 | 8.54 | 0 | 0 | 0 | 192.36 | 0 | 0 | 0 | 2.09 | 0 | 0 | 0 | 0 | 0 | 0 | 0.041 |  |  | 2.699 | 7.825 | NT | 0.287 | 0.287 | 0.193 | 0.193 | 0.339 | 0.335 | 0.192 | 0.191 | 0.074 | 0.225 | 20250722 | Y
2025.08.12 | 25081208 | 20M25123A00W02A0100200S | 20M25123 | 2M25123A00200 | 0.328 | 0.327 | 0.185 | 0.185 | 50505 |  |  | 9.061 | 9.022 | 1262 | 1262 | 124.89 | 124.89 | 0.31 | 0.31 | 0.51 | 0.51 | 0.15 | 0.15 |  | 239.984 |  | 3.073 |  | 1.215 | 1315.14 | 0.086 | 2.686 | 2.228 | 1.263 | 16.631 | 0 | 0.032 |  | 0.288 | 0.288 |  |  | 0.193 | 0.194 |  | 9.061 |  |  | 10.463 | 10.423 | 8.53 | 8.53 |  |  |  | 192.185 |  |  |  | 2.311 | 0 | 0 | 0 | 0 | 0 | 0 | 0.032 |  |  | 2.546 | 6.794 | NT | 0.288 | 0.288 | 0.193 | 0.194 | 0.336 | 0.335 | 0.191 | 0.192 | 0.058 | 0.171 | 20250722 | Y
2025.08.12 | 25081208 | 20M25123A00W02A0100300S | 20M25123 | 2M25123A00300 | 0.327 | 0.328 | 0.185 | 0.185 | 50511 |  | R2 | 9.032 | 9.061 | 1263 | 1263 | 124.936 | 124.936 | 0.344 | 0.344 | 0.654 | 0.654 | 0.138 | 0.138 |  | 239.977 |  | 3.015 |  | 1.331 | 1313.021 | 0.088 | 2.547 | 2.08 | 1.457 | 16.734 | 0 | 0.029 |  | 0.288 | 0.284 |  |  | 0.193 | 0.194 |  | 9.032 |  |  | 10.429 | 10.457 | 8.554 | 8.554 |  |  |  | 192.011 |  |  |  | 2.532 | 0 | 0 | 0 | 0 | 0 | 0 | 0.029 |  |  |  |  | NT | 0.288 | 0.284 | 0.193 | 0.194 | 0.335 | 0.336 | 0.193 | 0.19 |  |  | 20250722 | Y
2025.08.12 | 25081208 | 20M25123A00W02A0100400S | 20M25123 | 2M25123A00400 | 0.328 | 0.327 | 0.186 | 0.185 | 50508 |  |  | 9.076 | 9.008 | 1264 | 1264 | 124.982 | 124.982 | 0.378 | 0.378 | 0.798 | 0.798 | 0.126 | 0.126 |  | 239.971 |  | 2.958 |  | 1.446 | 1313.551 | 0.088 | 2.587 | 2.122 | 1.409 | 16.687 | 0 | 0.032 |  | 0.286 | 0.29 |  |  | 0.193 | 0.194 |  | 9.076 |  |  | 10.454 | 10.412 | 8.578 | 8.578 |  |  |  | 191.836 |  |  |  | 2.753 | 0 | 0 | 0 | 0 | 0 | 0 | 0.032 |  |  |  |  | NT | 0.286 | 0.29 | 0.193 | 0.194 | 0.335 | 0.338 | 0.191 | 0.191 |  |  | 20250722 | Y
2025.08.12 | 25081208 | 20M25123A00W02A0100500S | 20M25123 | 2M25123A00500 | 0.328 | 0.328 | 0.185 | 0.185 | 50526 |  | R2 | 9.013 | 9.02 | 1266 | 1266 | 125.028 | 125.028 | 0.412 | 0.412 | 0.942 | 0.942 | 0.114 | 0.114 |  | 239.965 |  | 2.901 |  | 1.562 | 1314.042 | 0.088 | 2.634 | 2.169 | 1.368 | 16.637 | 0 | 0.022 |  | 0.288 | 0.288 |  |  | 0.194 | 0.194 |  | 9.013 |  |  | 10.41 | 10.424 | 8.602 | 8.602 |  |  |  | 191.662 |  |  |  | 2.974 | 0 | 0 | 0 | 0 | 0 | 0 | 0.022 |  |  |  |  | NT | 0.288 | 0.288 | 0.194 | 0.194 | 0.336 | 0.335 | 0.193 | 0.192 |  |  | 20250722 | Y
2025.08.12 | 25081208 | 20M25123A00W02A0100600S | 20M25123 | 2M25123A00600 | 0.328 | 0.328 | 0.185 | 0.185 | 50506 |  |  | 9.039 | 9.009 | 1267 | 1267 | 125.074 | 125.074 | 0.446 | 0.446 | 1.086 | 1.086 | 0.102 | 0.102 |  | 239.958 |  | 2.844 |  | 1.677 | 1313.796 | 0.088 | 2.609 | 2.144 | 1.388 | 16.666 | 0 | 0.034 |  | 0.288 | 0.29 |  |  | 0.194 | 0.194 |  | 9.039 |  |  | 10.422 | 10.411 | 8.626 | 8.626 |  |  |  | 191.487 |  |  |  | 3.195 | 0 | 0 | 0 | 0 | 0 | 0 | 0.034 |  |  |  |  | NT | 0.288 | 0.29 | 0.194 | 0.194 | 0.336 | 0.334 | 0.192 | 0.192 |  |  | 20250722 | Y
2025.08.12 | 25081208 | 20M25123A00W02A0100700S | 20M25123 | 2M25123A00700 | 0.328 | 0.328 | 0.186 | 0.185 | 50507 |  |  | 9.027 | 9.012 | 1268 | 1268 | 125.12 | 125.12 | 0.48 | 0.48 | 1.23 | 1.23 | 0.09 | 0.09 |  | 239.952 |  | 2.786 |  | 1.793 | 1314.816 | 0.086 | 2.657 | 2.199 | 1.291 | 16.656 | 0 | 0.038 |  | 0.289 | 0.291 |  |  | 0.194 | 0.194 |  | 9.027 |  |  | 10.418 | 10.409 | 8.65 | 8.65 |  |  |  | 191.313 |  |  |  | 3.415 | 0 | 0 | 0 | 0 | 0 | 0 | 0.038 |  |  |  |  | NT | 0.289 | 0.291 | 0.194 | 0.194 | 0.337 | 0.337 | 0.191 | 0.192 |  |  | 20250722 | Y
2025.08.12 | 25081208 | 20M25123A00W02A0100800S | 20M25123 | 2M25123A00800 | 0.328 | 0.328 | 0.185 | 0.185 | 50509 |  |  | 9.026 | 9.03 | 1269 | 1269 | 125.07 | 125.07 | 0.402 | 0.402 | 1.192 | 1.192 | 0.102 | 0.102 |  | 239.945 |  | 2.729 |  | 1.908 | 1313.671 | 0.088 | 2.6 | 2.135 | 1.401 | 16.673 | 0 | 0.024 |  | 0.286 | 0.287 |  |  | 0.194 | 0.194 |  | 9.026 |  |  | 10.415 | 10.423 | 8.692 | 8.692 |  |  |  | 191.138 |  |  |  | 3.636 | 0 | 0 | 0 | 0 | 0 | 0 | 0.024 |  |  |  |  | NT | 0.286 | 0.287 | 0.194 | 0.194 | 0.335 | 0.334 | 0.192 | 0.19 |  |  | 20250722 | Y
2025.08.12 | 25081208 | 20M25123A00W02A0100900S | 20M25123 | 2M25123A00900 | 0.328 | 0.328 | 0.186 | 0.185 | 50509 |  |  | 9.043 | 9.044 | 1270 | 1270 | 125.02 | 125.02 | 0.324 | 0.324 | 1.154 | 1.154 | 0.114 | 0.114 |  | 239.939 |  | 2.672 |  | 2.024 | 1313.341 | 0.088 | 2.569 | 2.104 | 1.428 | 16.703 | 0 | 0.037 |  | 0.286 | 0.287 |  |  | 0.194 | 0.194 |  | 9.043 |  |  | 10.433 | 10.434 | 8.734 | 8.734 |  |  |  | 190.964 |  |  |  | 3.857 | 0 | 0 | 0 | 0 | 0 | 0 | 0.037 |  |  |  |  | NT | 0.286 | 0.287 | 0.194 | 0.194 | 0.336 | 0.333 | 0.193 | 0.193 |  |  | 20250722 | Y
2025.08.12 | 25081208 | 20M25123A00W02A0101000S | 20M25123 | 2M25123A01000 | 0.328 | 0.328 | 0.186 | 0.185 | 50510 |  |  | 9.047 | 9.033 | 1272 | 1272 | 124.97 | 124.97 | 0.246 | 0.246 | 1.116 | 1.116 | 0.126 | 0.126 |  | 239.933 |  | 2.615 |  | 2.139 | 1313.183 | 0.088 | 2.555 | 2.09 | 1.443 | 16.722 | 0 | 0.039 |  | 0.285 | 0.286 |  |  | 0.194 | 0.194 |  | 9.047 |  |  | 10.434 | 10.421 | 8.776 | 8.776 |  |  |  | 190.789 |  |  |  | 4.078 | 0 | 0 | 0 | 0 | 0 | 0 | 0.039 |  |  |  |  | NT | 0.285 | 0.286 | 0.194 | 0.194 | 0.336 | 0.337 | 0.192 | 0.192 |  |  | 20250722 | Y
2025.08.12 | 25081208 | 20M25123A00W02A0101100S | 20M25123 | 2M25123A01100 | 0.328 | 0.328 | 0.186 | 0.185 | 50511 |  |  | 9.046 | 9.035 | 1273 | 1273 | 124.92 | 124.92 | 0.168 | 0.168 | 1.078 | 1.078 | 0.138 | 0.138 |  | 239.926 |  | 2.557 |  | 2.255 | 1312.832 | 0.088 | 2.527 | 2.061 | 1.474 | 16.755 | 0 | 0.03 |  | 0.287 | 0.286 |  |  | 0.194 | 0.194 |  | 9.046 |  |  | 10.43 | 10.414 | 8.818 | 8.818 |  |  |  | 190.615 |  |  |  | 4.299 | 0 | 0 | 0 | 0 | 0 | 0 | 0.03 |  |  | 2.149 | 6.102 | NT | 0.287 | 0.286 | 0.194 | 0.194 | 0.335 | 0.334 | 0.193 | 0.191 | 0.069 | 0.203 | 20250722 | Y
2025.08.12 | 25081208 | 20M25123A00W02A0101200S | 20M25123 | 2M25123A01200 | 0.328 | 0.328 | 0.186 | 0.186 | 50512 |  |  | 9.045 | 9.051 | 1274 | 1274 | 124.87 | 124.87 | 0.09 | 0.09 | 1.04 | 1.04 | 0.15 | 0.15 |  | 239.92 |  | 2.5 | 0 | 2.37 | 1313.291 | 0.087 | 2.53 | 2.072 | 1.425 | 16.803 | 0 | 0.042 |  | 0.287 | 0.285 |  |  | 0.194 | 0.194 |  | 9.045 |  |  | 10.418 | 10.431 | 8.86 | 8.86 | 0 | 0 | 0 | 190.44 | 0 | 0 | 0 | 4.52 | 0 | 0 | 0 | 0 | 0 | 0 | 0.042 |  |  |  |  | NT | 0.287 | 0.285 | 0.194 | 0.194 | 0.336 | 0.335 | 0.193 | 0.192 |  |  | 20250722 | Y
2025.08.12 | 25081208 | 20M25123A00W02A0101300S | 20M25123 | 2M25123A01300 | 0.328 | 0.328 | 0.186 | 0.186 | 50510 |  |  | 9.054 | 9.047 | 1273 | 1273 | 124.9 | 124.9 | 0.115 | 0.115 | 1.058 | 1.058 | 0.148 | 0.148 |  | 239.837 |  | 2.672 |  | 2.261 | 1312.53 | 0.088 | 2.5 | 2.035 | 1.501 | 16.784 | 0 | 0.033 |  | 0.286 | 0.286 |  |  | 0.194 | 0.194 |  | 9.054 |  |  | 10.431 | 10.423 | 8.828 | 8.828 |  |  |  | 190.446 |  |  |  | 4.182 | 0 | 0 | 0 | 0 | 0 | 0 | 0.033 |  |  |  |  | NT | 0.286 | 0.286 | 0.194 | 0.194 | 0.338 | 0.336 | 0.193 | 0.194 |  |  | 20250722 | Y
2025.08.12 | 25081208 | 20M25123A00W02A0101400S | 20M25123 | 2M25123A01400 | 0.328 | 0.328 | 0.186 | 0.186 | 50513 |  | R2 | 9.056 | 9.034 | 1272 | 1272 | 124.93 | 124.93 | 0.14 | 0.14 | 1.075 | 1.075 | 0.145 | 0.145 |  | 239.753 |  | 2.844 |  | 2.152 | 1312.164 | 0.088 | 2.469 | 2.003 | 1.532 | 16.822 | 0 | 0.035 |  | 0.288 | 0.289 |  |  | 0.194 | 0.194 |  | 9.056 |  |  | 10.427 | 10.41 | 8.795 | 8.795 |  |  |  | 190.451 |  |  |  | 3.844 | 0 | 0 | 0 | 0 | 0 | 0 | 0.035 |  |  |  |  | NT | 0.288 | 0.289 | 0.194 | 0.194 | 0.335 | 0.336 | 0.192 | 0.191 |  |  | 20250722 | Y
2025.08.12 | 25081208 | 20M25123A00W02A0101500S | 20M25123 | 2M25123A01500 | 0.329 | 0.328 | 0.186 | 0.186 | 50513 |  |  | 9.049 | 9.006 | 1272 | 1272 | 124.96 | 124.96 | 0.165 | 0.165 | 1.092 | 1.092 | 0.143 | 0.143 |  | 239.67 |  | 3.017 |  | 2.043 | 1312.817 | 0.088 | 2.524 | 2.059 | 1.475 | 16.758 | 0 | 0.032 |  | 0.287 | 0.285 |  |  | 0.194 | 0.195 |  | 9.049 |  |  | 10.413 | 10.387 | 8.762 | 8.762 |  |  |  | 190.457 |  |  |  | 3.507 | 0 | 0 | 0 | 0 | 0 | 0 | 0.032 |  |  |  |  | NT | 0.287 | 0.285 | 0.194 | 0.195 | 0.336 | 0.338 | 0.198 | 0.192 |  |  | 20250722 | Y
2025.08.12 | 25081208 | 20M25123A00W02A0101600S | 20M25123 | 2M25123A01600 | 0.328 | 0.328 | 0.186 | 0.186 | 50511 |  | R2 | 9.01 | 9.001 | 1271 | 1271 | 124.99 | 124.99 | 0.19 | 0.19 | 1.11 | 1.11 | 0.14 | 0.14 |  | 239.587 |  | 3.189 |  | 1.934 | 1314.04 | 0.087 | 2.595 | 2.137 | 1.359 | 16.716 | 0 | 0.032 |  | 0.288 | 0.29 |  |  | 0.194 | 0.195 |  | 9.01 |  |  | 10.393 | 10.385 | 8.73 | 8.73 |  |  |  | 190.462 |  |  |  | 3.169 | 0 | 0 | 0 | 0 | 0 | 0 | 0.032 |  |  |  |  | NT | 0.288 | 0.29 | 0.194 | 0.195 | 0.339 | 0.338 | 0.194 | 0.192 |  |  | 20250722 | Y
2025.08.12 | 25081208 | 20M25123A00W02A0101700S | 20M25123 | 2M25123A01700 | 0.329 | 0.328 | 0.186 | 0.186 | 50512 |  |  | 9.009 | 8.981 | 1269 | 1269 | 124.988 | 124.988 | 0.188 | 0.188 | 1.15 | 1.15 | 0.132 | 0.132 |  | 239.503 |  | 3.361 |  | 1.826 | 1313.356 | 0.088 | 2.568 | 2.104 | 1.427 | 16.696 | 0 | 0.03 |  | 0.288 | 0.287 |  |  | 0.194 | 0.195 |  | 9.009 |  |  | 10.386 | 10.362 | 8.712 | 8.712 |  |  |  | 190.468 |  |  |  | 2.831 | 0 | 0 | 0 | 0 | 0 | 0 | 0.03 |  |  |  |  | NT | 0.288 | 0.287 | 0.194 | 0.195 | 0.337 | 0.335 | 0.19 | 0.192 |  |  | 20250722 | Y
2025.08.12 | 25081208 | 20M25123A00W02A0101800S | 20M25123 | 2M25123A01800 | 0.328 | 0.328 | 0.186 | 0.186 | 50514 |  |  | 9.003 | 8.981 | 1267 | 1267 | 124.985 | 124.985 | 0.185 | 0.185 | 1.19 | 1.19 | 0.125 | 0.125 |  | 239.42 |  | 3.533 |  | 1.717 | 1313.611 | 0.087 | 2.591 | 2.126 | 1.403 | 16.662 | 0 | 0.037 |  | 0.29 | 0.288 |  |  | 0.194 | 0.194 |  | 9.003 |  |  | 10.38 | 10.361 | 8.695 | 8.695 |  |  |  | 190.473 |  |  |  | 2.493 | 0 | 0 | 0 | 0 | 0 | 0 | 0.037 |  |  |  |  | NT | 0.29 | 0.288 | 0.194 | 0.194 | 0.336 | 0.334 | 0.201 | 0.204 |  |  | 20250722 | Y
2025.08.12 | 25081208 | 20M25123A00W02A0101900S | 20M25123 | 2M25123A01900 | 0.328 | 0.328 | 0.186 | 0.186 | 50514 |  |  | 9.011 | 8.996 | 1265 | 1265 | 124.982 | 124.982 | 0.182 | 0.182 | 1.23 | 1.23 | 0.118 | 0.118 |  | 239.337 |  | 3.706 |  | 1.608 | 1313.365 | 0.088 | 2.573 | 2.108 | 1.427 | 16.689 | 0 | 0.03 |  | 0.288 | 0.288 |  |  | 0.194 | 0.194 |  | 9.011 |  |  | 10.376 | 10.376 | 8.678 | 8.678 |  |  |  | 190.479 |  |  |  | 2.156 | 0 | 0 | 0 | 0 | 0 | 0 | 0.03 |  |  |  |  | NT | 0.288 | 0.288 | 0.194 | 0.194 | 0.336 | 0.337 | 0.191 | 0.191 |  |  | 20250722 | Y
2025.08.12 | 25081208 | 20M25123A00W02A0102000S | 20M25123 | 2M25123A02000 | 0.329 | 0.328 | 0.186 | 0.185 | 50513 |  |  | 9.003 | 8.986 | 1263 | 1263 | 124.98 | 124.98 | 0.18 | 0.18 | 1.27 | 1.27 | 0.11 | 0.11 |  | 239.253 |  | 3.878 |  | 1.499 | 1314.04 | 0.086 | 2.589 | 2.132 | 1.358 | 16.728 | 0 | 0.039 |  | 0.289 | 0.29 |  |  | 0.194 | 0.194 |  | 9.003 |  |  | 10.379 | 10.374 | 8.66 | 8.66 |  |  |  | 190.484 |  |  |  | 1.818 | 0 | 0 | 0 | 0 | 0 | 0 | 0.039 |  |  | 2.563 | 7.32 | NT | 0.289 | 0.29 | 0.194 | 0.194 | 0.337 | 0.336 | 0.191 | 0.192 | 0.01 | 0.115 | 20250722 | Y
2025.08.12 | 25081208 | 20M25123A00W02A0102100S | 20M25123 | 2M25123A02100 | 0.329 | 0.328 | 0.186 | 0.185 | 50513 |  |  | 9.002 | 8.966 | 1269 | 1257 | 124.92 | 124.9 | 0.05 | 0.3 | 1.79 | 2.5 | 0.09 | 0.19 |  | 239.17 |  | 4.05 | 0 | 1.39 | 1314.39 | 0.086 | 2.621 | 2.163 | 1.327 | 16.688 | 0 | 0.04 | 29 | 0.289 | 0.289 |  |  | 0.194 | 0.194 |  | 9.002 |  |  | 10.377 | 10.355 | 8.71 | 8.5 | 0 | 0 | 0 | 190.49 | 0 | 0 | 0 | 1.48 | 0 | 0 | 0 | 0 | 0 | 0 | 0.04 |  |  | 2.521 | 6.965 | NT | 0.289 | 0.289 | 0.194 | 0.194 | 0.336 | 0.335 | 0.191 | 0.192 | 0.007 | 0.139 | 20250722 | Y
2025.08.12 | 25081216 | A0BT0281000000B00110010 | A0BT0281 | ABT0281B11001 | 0.323 | 0.325 | 0.183 | 0.184 | 17809 |  | G8 | 9.166 | 9.193 | 1314 | 1314 | 124.94 | 124.94 | 0.2 | 0.2 | 1.68 | 1.68 | 0.01 | 0.01 |  | 238.49 |  | 1.8 | 0 | 1.11 | 1317.354 | 0.088 | 2.939 | 2.474 | 1.107 | 17.229 | 0 | 0.042 |  | 0.269 | 0.268 |  |  | 0.192 | 0.191 |  | 9.166 |  |  | 10.713 | 10.754 | 10.4 | 10.4 | 0 | 0 | 0 | 197.52 | 0 | 0 | 0 | 0.52 | 0 | 0 | 0 | 0 | 0 | 0 | 0.042 |  |  |  |  | NT | 0.269 | 0.268 | 0.192 | 0.191 | 0.336 | 0.331 | 0.195 | 0.19 |  |  | 20240131 | Y
2025.08.12 | 25081203 | A0LE0154A00W08C2600100E | A0LE0154 | ALE0154C00100 | 0.337 | 0.337 | 0.191 | 0.191 | 50248 |  |  | 8.457 | 8.452 | 1270 | 1271 | 124.81 | 124.95 | 0.09 | 0.17 | 0.86 | 1.03 | 0.02 | 0.18 |  | 239.73 |  | 6.07 | 0 | 0.86 | 1317.512 | 0.087 | 2.918 | 2.458 | 1.076 | 16.834 | 0 | 0.022 |  | 0.28 | 0.285 |  |  | 0.198 | 0.198 |  | 8.457 |  |  | 9.825 | 9.82 | 9.49 | 9.6 | 0 | 0 | 0 | 191.72 | 0 | 0 | 0 | 0.77 | 0 | 0 | 0 | 0 | 0 | 0 | 0.022 |  |  |  |  | NT | 0.28 | 0.285 | 0.198 | 0.198 | 0.346 | 0.347 | 0.197 | 0.197 |  |  | 20250723 | Y
2025.08.12 | 25081203 | A0LE0154A00W08C2600200S | A0LE0154 | ALE0154C00200 | 0.337 | 0.337 | 0.191 | 0.191 | 48023 |  |  | 8.457 | 8.443 | 1276 | 1276 | 124.88 | 124.88 | 0.21 | 0.21 | 1.71 | 1.71 | 0.17 | 0.17 |  | 239.816 |  | 6.254 |  | 0.92 | 1317.425 | 0.087 | 2.911 | 2.45 | 1.084 | 16.847 | 0 | 0.022 |  | 0.28 | 0.281 |  |  | 0.198 | 0.198 |  | 8.457 |  |  | 9.822 | 9.819 | 9.51 | 9.51 |  |  |  | 191.762 |  |  |  | 0.926 | 0 | 0 | 0 | 0 | 0 | 0 | 0.022 |  |  |  |  | NT | 0.28 | 0.281 | 0.198 | 0.198 | 0.344 | 0.345 | 0.198 | 0.2 |  |  | 20250723 | Y
2025.08.12 | 25081203 | A0LE0154A00W08C2600300S | A0LE0154 | ALE0154C00300 | 0.337 | 0.337 | 0.191 | 0.191 | 50248 |  |  | 8.445 | 8.435 | 1274 | 1274 | 124.93 | 124.93 | 0.19 | 0.19 | 1.832 | 1.832 | 0.15 | 0.15 |  | 239.902 |  | 6.438 |  | 0.98 | 1316.497 | 0.087 | 2.843 | 2.375 | 1.163 | 16.783 | 0 | 0.03 |  | 0.281 | 0.282 |  |  | 0.198 | 0.198 |  | 8.445 |  |  | 9.812 | 9.803 | 9.488 | 9.488 |  |  |  | 191.804 |  |  |  | 1.082 | 0 | 0 | 0 | 0 | 0 | 0 | 0.03 |  |  |  |  | NT | 0.281 | 0.282 | 0.198 | 0.198 | 0.346 | 0.343 | 0.198 | 0.198 |  |  | 20250723 | Y
2025.08.12 | 25081203 | A0LE0154A00W08C2600400S | A0LE0154 | ALE0154C00400 | 0.337 | 0.337 | 0.191 | 0.191 | 50251 |  |  | 8.429 | 8.444 | 1271 | 1271 | 124.98 | 124.98 | 0.17 | 0.17 | 1.955 | 1.955 | 0.13 | 0.13 |  | 239.988 |  | 6.622 |  | 1.04 | 1316.772 | 0.087 | 2.864 | 2.397 | 1.138 | 16.76 | 0 | 0.026 |  | 0.281 | 0.278 |  |  | 0.198 | 0.198 |  | 8.429 |  |  | 9.799 | 9.811 | 9.465 | 9.465 |  |  |  | 191.846 |  |  |  | 1.238 | 0 | 0 | 0 | 0 | 0 | 0 | 0.026 |  |  |  |  | NT | 0.281 | 0.278 | 0.198 | 0.198 | 0.344 | 0.344 | 0.198 | 0.199 |  |  | 20250723 | Y
2025.08.12 | 25081203 | A0LE0154A00W08C2600500S | A0LE0154 | ALE0154C00500 | 0.337 | 0.336 | 0.192 | 0.191 | 50250 |  |  | 8.444 | 8.423 | 1268 | 1268 | 125.03 | 125.03 | 0.15 | 0.15 | 2.078 | 2.078 | 0.11 | 0.11 |  | 240.074 |  | 6.806 |  | 1.1 | 1316.877 | 0.087 | 2.875 | 2.407 | 1.128 | 16.755 | 0 | 0.03 |  | 0.279 | 0.279 |  |  | 0.198 | 0.198 |  | 8.444 |  |  | 9.812 | 9.793 | 9.442 | 9.442 |  |  |  | 191.888 |  |  |  | 1.394 | 0 | 0 | 0 | 0 | 0 | 0 | 0.03 |  |  |  |  | NT | 0.279 | 0.279 | 0.198 | 0.198 | 0.348 | 0.346 | 0.198 | 0.201 |  |  | 20250723 | Y
2025.08.12 | 25081203 | A0LE0154A00W08C2600600S | A0LE0154 | ALE0154C00600 | 0.337 | 0.337 | 0.191 | 0.191 | 50251 |  |  | 8.423 | 8.416 | 1266 | 1266 | 125.08 | 125.08 | 0.13 | 0.13 | 2.2 | 2.2 | 0.09 | 0.09 |  | 240.16 |  | 6.99 | 0 | 1.16 | 1318.279 | 0.087 | 2.982 | 2.523 | 1.009 | 16.775 | 0 | 0.021 |  | 0.283 | 0.283 |  |  | 0.198 | 0.198 |  | 8.423 |  |  | 9.794 | 9.792 | 9.42 | 9.42 | 0 | 0 | 0 | 191.93 | 0 | 0 | 0 | 1.55 | 0 | 0 | 0 | 0 | 0 | 0 | 0.021 |  |  |  |  | NT | 0.283 | 0.283 | 0.198 | 0.198 | 0.349 | 0.343 | 0.198 | 0.198 |  |  | 20250723 | Y
2025.08.12 | 25081203 | A0LE0154A00W08C2600700S | A0LE0154 | ALE0154C00700 | 0.337 | 0.337 | 0.191 | 0.192 | 50251 |  |  | 8.418 | 8.435 | 1267 | 1267 | 125.065 | 125.065 | 0.138 | 0.138 | 2.232 | 2.232 | 0.115 | 0.115 |  | 240.308 |  | 6.532 |  | 2.238 | 1317.1 | 0.087 | 2.894 | 2.426 | 1.11 | 16.735 | 0 | 0.024 |  | 0.28 | 0.281 |  |  | 0.198 | 0.198 |  | 8.418 |  |  | 9.788 | 9.802 | 9.41 | 9.41 |  |  |  | 192.084 |  |  |  | 3.198 | 0 | 0 | 0 | 0 | 0 | 0 | 0.024 |  |  |  |  | NT | 0.28 | 0.281 | 0.198 | 0.198 | 0.345 | 0.343 | 0.198 | 0.197 |  |  | 20250723 | Y
2025.08.12 | 25081203 | A0LE0154A00W08C2600800S | A0LE0154 | ALE0154C00800 | 0.337 | 0.337 | 0.192 | 0.191 | 50250 |  |  | 8.433 | 8.424 | 1268 | 1268 | 125.05 | 125.05 | 0.145 | 0.145 | 2.265 | 2.265 | 0.14 | 0.14 |  | 240.456 |  | 6.074 |  | 3.316 | 1316.872 | 0.087 | 2.871 | 2.403 | 1.13 | 16.766 | 0 | 0.025 |  | 0.282 | 0.279 |  |  | 0.198 | 0.198 |  | 8.433 |  |  | 9.799 | 9.791 | 9.4 | 9.4 |  |  |  | 192.238 |  |  |  | 4.846 | 0 | 0 | 0 | 0 | 0 | 0 | 0.025 |  |  |  |  | NT | 0.282 | 0.279 | 0.198 | 0.198 | 0.344 | 0.346 | 0.198 | 0.198 |  |  | 20250723 | Y
2025.08.12 | 25081203 | A0LE0154A00W08C2600900S | A0LE0154 | ALE0154C00900 | 0.337 | 0.337 | 0.192 | 0.192 | 50251 |  |  | 8.421 | 8.431 | 1268 | 1268 | 125.035 | 125.035 | 0.152 | 0.152 | 2.298 | 2.298 | 0.165 | 0.165 |  | 240.604 |  | 5.616 |  | 4.394 | 1317.016 | 0.087 | 2.883 | 2.415 | 1.115 | 16.751 | 0 | 0.033 |  | 0.283 | 0.284 |  |  | 0.198 | 0.198 |  | 8.421 |  |  | 9.797 | 9.797 | 9.39 | 9.39 |  |  |  | 192.392 |  |  |  | 6.494 | 0 | 0 | 0 | 0 | 0 | 0 | 0.033 |  |  |  |  | NT | 0.283 | 0.284 | 0.198 | 0.198 | 0.347 | 0.344 | 0.197 | 0.202 |  |  | 20250723 | Y
2025.08.12 | 25081203 | A0LE0154A00W08C2601000S | A0LE0154 | ALE0154C01000 | 0.337 | 0.337 | 0.192 | 0.192 | 50253 |  |  | 8.432 | 8.43 | 1269 | 1269 | 125.02 | 125.02 | 0.16 | 0.16 | 2.33 | 2.33 | 0.19 | 0.19 |  | 240.752 |  | 5.158 |  | 5.472 | 1317.718 | 0.087 | 2.936 | 2.476 | 1.059 | 16.84 | 0 | 0.025 |  | 0.279 | 0.284 |  |  | 0.198 | 0.198 |  | 8.432 |  |  | 9.801 | 9.797 | 9.38 | 9.38 |  |  |  | 192.546 |  |  |  | 8.142 | 0 | 0 | 0 | 0 | 0 | 0 | 0.025 |  |  |  |  | NT | 0.279 | 0.284 | 0.198 | 0.198 | 0.344 | 0.343 | 0.2 | 0.199 |  |  | 20250723 | Y
2025.08.12 | 25081203 | A0LE0154A00W08C2601100S | A0LE0154 | ALE0154C01100 | 0.337 | 0.337 | 0.192 | 0.191 | 45308 |  |  | 8.431 | 8.423 | 1268 | 1265 | 124.94 | 125.01 | 0.09 | 0.23 | 1.25 | 1.08 | 0.17 | 0.2 |  | 240.9 |  | 4.7 | 0 | 6.55 | 1317.801 | 0.087 | 2.943 | 2.483 | 1.052 | 16.838 | 0 | 0.025 |  | 0.281 | 0.284 |  |  | 0.198 | 0.198 |  | 8.431 |  |  | 9.798 | 9.792 | 9.39 | 9.38 | 0 | 0 | 0 | 192.7 | 0 | 0 | 0 | 9.79 | 0 | 0 | 0 | 0 | 0 | 0 | 0.025 |  |  |  |  | NT | 0.281 | 0.284 | 0.198 | 0.198 | 0.346 | 0.348 | 0.197 | 0.198 |  |  | 20250723 | Y
2025.08.12 | 25081202 | A0LE0155A00W08C2600100E | A0LE0155 | ALE0155C00100 | 0.336 | 0.336 | 0.191 | 0.191 | 50240 |  |  | 8.473 | 8.493 | 1257 | 1268 | 124.73 | 124.86 | 0.2 | 0.18 | 1.32 | 1.46 | 0.08 | 0.11 |  | 239.58 |  | 7.31 | 0 | 1.49 | 1315.888 | 0.087 | 2.769 | 2.31 | 1.214 | 16.922 | 0 | 0.03 |  | 0.284 | 0.285 |  |  | 0.198 | 0.198 |  | 8.473 |  |  | 9.829 | 9.84 | 9.26 | 9.42 | 0 | 0 | 0 | 191.69 | 0 | 0 | 0 | 2.01 | 0 | 0 | 0 | 0 | 0 | 0 | 0.03 |  |  |  |  | NT | 0.284 | 0.285 | 0.198 | 0.198 | 0.347 | 0.343 | 0.198 | 0.198 |  |  | 20250722 | Y
2025.08.12 | 25081202 | A0LE0155A00W08C2600200S | A0LE0155 | ALE0155C00200 | 0.336 | 0.336 | 0.191 | 0.191 | 42516 |  |  | 8.485 | 8.488 | 1270 | 1270 | 125.02 | 125.02 | 0.26 | 0.26 | 1.21 | 1.21 | 0.3 | 0.3 |  | 239.698 |  | 6.998 |  | 1.665 | 1315.596 | 0.087 | 2.745 | 2.286 | 1.241 | 16.96 | 0 | 0.024 |  | 0.28 | 0.28 |  |  | 0.198 | 0.198 |  | 8.485 |  |  | 9.839 | 9.838 | 9.45 | 9.45 |  |  |  | 191.795 |  |  |  | 2.202 | 0 | 0 | 0 | 0 | 0 | 0 | 0.024 |  |  |  |  | NT | 0.28 | 0.28 | 0.198 | 0.198 | 0.346 | 0.346 | 0.198 | 0.199 |  |  | 20250722 | Y
2025.08.12 | 25081202 | A0LE0155A00W08C2600300S | A0LE0155 | ALE0155C00300 | 0.336 | 0.336 | 0.191 | 0.191 | 50245 |  |  | 8.487 | 8.481 | 1266 | 1266 | 125.004 | 125.004 | 0.256 | 0.256 | 1.218 | 1.218 | 0.276 | 0.276 |  | 239.817 |  | 6.687 |  | 1.84 | 1314.652 | 0.086 | 2.658 | 2.193 | 1.314 | 16.897 | 0 | 0.017 |  | 0.283 | 0.281 |  |  | 0.198 | 0.198 |  | 8.487 |  |  | 9.84 | 9.845 | 9.424 | 9.424 |  |  |  | 191.9 |  |  |  | 2.393 | 0 | 0 | 0 | 0 | 0 | 0 | 0.017 |  |  |  |  | NT | 0.283 | 0.281 | 0.198 | 0.198 | 0.347 | 0.344 | 0.198 | 0.196 |  |  | 20250722 | Y
2025.08.12 | 25081202 | A0LE0155A00W08C2600400S | A0LE0155 | ALE0155C00400 | 0.336 | 0.336 | 0.191 | 0.191 | 50247 |  |  | 8.474 | 8.473 | 1263 | 1263 | 124.988 | 124.988 | 0.252 | 0.252 | 1.226 | 1.226 | 0.252 | 0.252 |  | 239.935 |  | 6.375 |  | 2.015 | 1314.845 | 0.087 | 2.678 | 2.212 | 1.299 | 16.881 | 0 | 0.021 |  | 0.28 | 0.285 |  |  | 0.198 | 0.198 |  | 8.474 |  |  | 9.838 | 9.834 | 9.398 | 9.398 |  |  |  | 192.005 |  |  |  | 2.585 | 0 | 0 | 0 | 0 | 0 | 0 | 0.021 |  |  |  |  | NT | 0.28 | 0.285 | 0.198 | 0.198 | 0.345 | 0.345 | 0.197 | 0.198 |  |  | 20250722 | Y
2025.08.12 | 25081202 | A0LE0155A00W08C2600500S | A0LE0155 | ALE0155C00500 | 0.336 | 0.336 | 0.191 | 0.191 | 50248 |  |  | 8.48 | 8.479 | 1259 | 1259 | 124.972 | 124.972 | 0.248 | 0.248 | 1.234 | 1.234 | 0.228 | 0.228 |  | 240.053 |  | 6.063 |  | 2.19 | 1314.85 | 0.087 | 2.677 | 2.211 | 1.299 | 16.884 | 0 | 0.02 |  | 0.284 | 0.282 |  |  | 0.198 | 0.198 |  | 8.48 |  |  | 9.829 | 9.83 | 9.372 | 9.372 |  |  |  | 192.11 |  |  |  | 2.777 | 0 | 0 | 0 | 0 | 0 | 0 | 0.02 |  |  |  |  | NT | 0.284 | 0.282 | 0.198 | 0.198 | 0.342 | 0.346 | 0.198 | 0.198 |  |  | 20250722 | Y
2025.08.12 | 25081202 | A0LE0155A00W08C2600600S | A0LE0155 | ALE0155C00600 | 0.336 | 0.336 | 0.191 | 0.191 | 50249 |  |  | 8.476 | 8.469 | 1256 | 1256 | 124.956 | 124.956 | 0.244 | 0.244 | 1.242 | 1.242 | 0.204 | 0.204 |  | 240.172 |  | 5.752 |  | 2.365 | 1314.948 | 0.086 | 2.684 | 2.219 | 1.29 | 16.883 | 0 | 0.023 |  | 0.283 | 0.282 |  |  | 0.198 | 0.198 |  | 8.476 |  |  | 9.827 | 9.82 | 9.346 | 9.346 |  |  |  | 192.215 |  |  |  | 2.968 | 0 | 0 | 0 | 0 | 0 | 0 | 0.023 |  |  |  |  | NT | 0.283 | 0.282 | 0.198 | 0.198 | 0.344 | 0.345 | 0.202 | 0.197 |  |  | 20250722 | Y
2025.08.12 | 25081202 | A0LE0155A00W08C2600700S | A0LE0155 | ALE0155C00700 | 0.336 | 0.336 | 0.191 | 0.191 | 50250 |  |  | 8.468 | 8.458 | 1252 | 1252 | 124.94 | 124.94 | 0.24 | 0.24 | 1.25 | 1.25 | 0.18 | 0.18 |  | 240.29 |  | 5.44 | 0 | 2.54 | 1316.363 | 0.087 | 2.814 | 2.354 | 1.174 | 16.9 | 0 | 0.028 |  | 0.281 | 0.28 |  |  | 0.198 | 0.198 |  | 8.468 |  |  | 9.821 | 9.821 | 9.32 | 9.32 | 0 | 0 | 0 | 192.32 | 0 | 0 | 0 | 3.16 | 0 | 0 | 0 | 0 | 0 | 0 | 0.028 |  |  |  |  | NT | 0.281 | 0.28 | 0.198 | 0.198 | 0.346 | 0.345 | 0.197 | 0.201 |  |  | 20250722 | Y
2025.08.12 | 25081202 | A0LE0155A00W08C2600800S | A0LE0155 | ALE0155C00800 | 0.336 | 0.336 | 0.191 | 0.191 | 50250 |  |  | 8.466 | 8.47 | 1253 | 1253 | 124.89 | 124.89 | 0.227 | 0.227 | 1.135 | 1.135 | 0.14 | 0.14 |  | 240.436 |  | 5.404 |  | 3.368 | 1315.283 | 0.086 | 2.712 | 2.246 | 1.259 | 16.854 | 0 | 0.016 |  | 0.282 | 0.282 |  |  | 0.198 | 0.198 |  | 8.466 |  |  | 9.812 | 9.822 | 9.308 | 9.308 |  |  |  | 192.658 |  |  |  | 4.114 | 0 | 0 | 0 | 0 | 0 | 0 | 0.016 |  |  |  |  | NT | 0.282 | 0.282 | 0.198 | 0.198 | 0.345 | 0.345 | 0.197 | 0.197 |  |  | 20250722 | Y
2025.08.12 | 25081202 | A0LE0155A00W08C2600900S | A0LE0155 | ALE0155C00900 | 0.336 | 0.336 | 0.191 | 0.191 | 50248 |  |  | 8.469 | 8.467 | 1254 | 1254 | 124.84 | 124.84 | 0.215 | 0.215 | 1.02 | 1.02 | 0.1 | 0.1 |  | 240.582 |  | 5.368 |  | 4.196 | 1315.129 | 0.086 | 2.7 | 2.234 | 1.275 | 16.877 | 0 | 0.035 |  | 0.281 | 0.281 |  |  | 0.198 | 0.198 |  | 8.469 |  |  | 9.82 | 9.823 | 9.295 | 9.295 |  |  |  | 192.996 |  |  |  | 5.068 | 0 | 0 | 0 | 0 | 0 | 0 | 0.035 |  |  |  |  | NT | 0.281 | 0.281 | 0.198 | 0.198 | 0.345 | 0.344 | 0.198 | 0.197 |  |  | 20250722 | Y
2025.08.12 | 25081202 | A0LE0155A00W08C2601000S | A0LE0155 | ALE0155C01000 | 0.336 | 0.336 | 0.191 | 0.191 | 14487 |  |  | 8.467 | 8.47 | 1256 | 1256 | 124.79 | 124.79 | 0.202 | 0.202 | 0.905 | 0.905 | 0.06 | 0.06 |  | 240.728 |  | 5.332 |  | 5.024 | 1315.184 | 0.086 | 2.701 | 2.235 | 1.27 | 16.9 | 0 | 0.031 |  | 0.28 | 0.28 |  |  | 0.198 | 0.198 |  | 8.467 |  |  | 9.828 | 9.832 | 9.282 | 9.282 |  |  |  | 193.334 |  |  |  | 6.022 | 0 | 0 | 0 | 0 | 0 | 0 | 0.031 |  |  |  |  | NT | 0.28 | 0.28 | 0.198 | 0.198 | 0.343 | 0.343 | 0.196 | 0.2 |  |  | 20250722 | Y
2025.08.12 | 25081202 | A0LE0155A00W08C2601100S | A0LE0155 | ALE0155C01100 | 0.337 | 0.337 | 0.191 | 0.191 | 50247 |  | C3 | 8.471 | 8.461 | 1257 | 1257 | 124.74 | 124.74 | 0.19 | 0.19 | 0.79 | 0.79 | 0.02 | 0.02 |  | 240.874 |  | 5.296 |  | 5.852 | 1316.093 | 0.087 | 2.791 | 2.331 | 1.198 | 16.934 | 0 | 0.03 |  | 0.283 | 0.28 |  |  | 0.198 | 0.198 |  | 8.471 |  |  | 9.819 | 9.821 | 9.27 | 9.27 |  |  |  | 193.672 |  |  |  | 6.976 | 0 | 0 | 0 | 0 | 0 | 0 | 0.03 |  |  |  |  | NT | 0.283 | 0.28 | 0.198 | 0.198 | 0.349 | 0.347 | 0.2 | 0.198 |  |  | 20250722 | Y
2025.08.12 | 25081202 | A0LE0155A00W08C2601200S | A0LE0155 | ALE0155C01200 | 0.336 | 0.337 | 0.191 | 0.191 | 42044 |  |  | 8.465 | 8.492 | 1260 | 1257 | 124.84 | 124.83 | 0.2 | 0.25 | 0.16 | 1.41 | 0.18 | 0.07 |  | 241.02 |  | 5.26 | 0 | 6.68 | 1316.066 | 0.087 | 2.788 | 2.329 | 1.201 | 16.94 | 0 | 0.033 | 16 | 0.28 | 0.28 |  |  | 0.198 | 0.198 |  | 8.465 |  |  | 9.816 | 9.809 | 9.34 | 9.28 | 0 | 0 | 0 | 194.01 | 0 | 0 | 0 | 7.93 | 0 | 0 | 0 | 0 | 0 | 0 | 0.033 |  |  |  |  | NT | 0.28 | 0.28 | 0.198 | 0.198 | 0.348 | 0.348 | 0.198 | 0.198 |  |  | 20250722 | Y
2025.08.12 | 25081212 | A0LE0158A00W08A0600100E | A0LE0158 | ALE0158A00100 | 0.337 | 0.337 | 0.192 | 0.192 | 50223 |  |  | 8.561 | 8.564 | 1273 | 1273 | 124.91 | 125.01 | 0.32 | 0.21 | 1.51 | 2.1 | 0.08 | 0.15 |  | 240.56 |  | 0.27 | 0 | 1.03 | 1315.221 | 0.088 | 2.747 | 2.28 | 1.282 | 17.043 | 0 | 0.037 |  | 0.282 | 0.284 |  |  | 0.199 | 0.2 |  | 8.561 |  |  | 9.878 | 9.884 | 9.52 | 9.67 | 0 | 0 | 0 | 194.11 | 0 | 0 | 0 | 1.07 | 0 | 0 | 0 | 0 | 0 | 0 | 0.037 |  |  |  |  | NT | 0.282 | 0.284 | 0.199 | 0.2 | 0.347 | 0.344 | 0.201 | 0.199 |  |  | 20250811 | Y
2025.08.12 | 25081212 | A0LE0158A00W08A0600200S | A0LE0158 | ALE0158A00200 | 0.337 | 0.337 | 0.192 | 0.192 | 50225 |  |  | 8.572 | 8.574 | 1275 | 1275 | 125.055 | 125.105 | 0.26 | 0.205 | 1.55 | 1.845 | 0.075 | 0.11 |  | 240.914 |  | 0.238 |  | 0.962 | 1314.215 | 0.089 | 2.694 | 2.221 | 1.38 | 17.052 | 0 | 0.029 |  | 0.283 | 0.284 |  |  | 0.199 | 0.2 |  | 8.572 |  |  | 9.88 | 9.893 | 9.61 | 9.685 |  |  |  | 194.214 |  |  |  | 1.244 | 0 | 0 | 0 | 0 | 0 | 0 | 0.029 |  |  |  |  | NT | 0.283 | 0.284 | 0.199 | 0.2 | 0.344 | 0.343 | 0.198 | 0.198 |  |  | 20250811 | Y
2025.08.12 | 25081212 | A0LE0158A00W08A0600300S | A0LE0158 | ALE0158A00300 | 0.337 | 0.335 | 0.191 | 0.191 | 10481 |  |  | 8.583 | 8.568 | 1277 | 1277 | 125.2 | 125.2 | 0.2 | 0.2 | 1.59 | 1.59 | 0.07 | 0.07 |  | 241.268 |  | 0.206 |  | 0.894 | 1315.12 | 0.088 | 2.736 | 2.27 | 1.292 | 17.101 | 0 | 0.048 |  | 0.28 | 0.282 |  |  | 0.199 | 0.2 |  | 8.583 |  |  | 9.899 | 9.892 | 9.7 | 9.7 |  |  |  | 194.318 |  |  |  | 1.418 | 0 | 0 | 0 | 0 | 0 | 0 | 0.048 |  |  |  |  | NT | 0.28 | 0.282 | 0.199 | 0.2 | 0.341 | 0.342 | 0.199 | 0.196 |  |  | 20250811 | Y
2025.08.12 | 25081212 | A0LE0158A00W08A0600400S | A0LE0158 | ALE0158A00400 | 0.336 | 0.337 | 0.191 | 0.192 | 15954 |  | R2 | 8.592 | 8.583 | 1279 | 1278 | 125.193 | 125.21 | 0.173 | 0.247 | 1.753 | 2.06 | 0.073 | 0.093 |  | 241.622 |  | 0.174 |  | 0.826 | 1314.156 | 0.089 | 2.696 | 2.221 | 1.383 | 17.061 | 0 | 0.05 |  | 0.281 | 0.281 |  |  | 0.199 | 0.2 |  | 8.592 |  |  | 9.893 | 9.905 | 9.693 | 9.68 |  |  |  | 194.422 |  |  |  | 1.592 | 0 | 0 | 0 | 0 | 0 | 0 | 0.05 |  |  |  |  | NT | 0.281 | 0.281 | 0.199 | 0.2 | 0.345 | 0.343 | 0.2 | 0.197 |  |  | 20250811 | Y
2025.08.12 | 25081212 | A0LE0158A00W08A0600500S | A0LE0158 | ALE0158A00500 | 0.336 | 0.336 | 0.192 | 0.192 | 50231 |  |  | 8.595 | 8.592 | 1282 | 1280 | 125.187 | 125.22 | 0.147 | 0.293 | 1.917 | 2.53 | 0.077 | 0.117 |  | 241.976 |  | 0.142 |  | 0.758 | 1313.656 | 0.089 | 2.649 | 2.176 | 1.432 | 17.106 | 0 | 0.033 |  | 0.282 | 0.282 |  |  | 0.199 | 0.199 |  | 8.595 |  |  | 9.902 | 9.907 | 9.687 | 9.66 |  |  |  | 194.526 |  |  |  | 1.766 | 0 | 0 | 0 | 0 | 0 | 0 | 0.033 |  |  |  |  | NT | 0.282 | 0.282 | 0.199 | 0.199 | 0.347 | 0.348 | 0.199 | 0.196 |  |  | 20250811 | Y
2025.08.12 | 25081212 | A0LE0158A00W08A0600600S | A0LE0158 | ALE0158A00600 | 0.335 | 0.336 | 0.191 | 0.191 | 18097 |  |  | 8.596 | 8.597 | 1284 | 1281 | 125.18 | 125.23 | 0.12 | 0.34 | 2.08 | 3 | 0.08 | 0.14 |  | 242.33 |  | 0.11 | 0 | 0.69 | 1314.584 | 0.088 | 2.694 | 2.227 | 1.34 | 17.13 | 0 | 0.049 | 20 | 0.281 | 0.28 |  |  | 0.199 | 0.199 |  | 8.596 |  |  | 9.903 | 9.912 | 9.68 | 9.64 | 0 | 0 | 0 | 194.63 | 0 | 0 | 0 | 1.94 | 0 | 0 | 0 | 0 | 0 | 0 | 0.049 |  |  |  |  | NT | 0.281 | 0.28 | 0.199 | 0.199 | 0.345 | 0.343 | 0.198 | 0.198 |  |  | 20250811 | Y
2025.08.12 | 25081215 | A0LE0159A00W08B2600100E | A0LE0159 | ALE0159B00100 | 0.338 | 0.338 | 0.205 | 0.205 | 50237 |  |  | 8.568 | 8.561 | 1275 | 1276 | 124.94 | 124.93 | 0.24 | 0.07 | 2.45 | 0.47 | 0.09 | 0.11 |  | 240.09 |  | 5.54 | 0 | 0.14 | 1314.759 | 0.088 | 2.708 | 2.24 | 1.321 | 17.021 | 0 | 0.028 |  | 0.282 | 0.284 |  |  | 0.219 | 0.219 |  | 8.568 |  |  | 9.874 | 9.868 | 9.56 | 9.53 | 0 | 0 | 0 | 191.67 | 0 | 0 | 0 | 0.18 | 0 | 0 | 0 | 0 | 0 | 0 | 0.028 |  |  |  |  | NT | 0.282 | 0.284 | 0.219 | 0.219 | 0.346 | 0.345 | 0.21 | 0.211 |  |  | 20250723 | Y
2025.08.12 | 25081215 | A0LE0159A00W08B2600200S | A0LE0159 | ALE0159B00200 | 0.338 | 0.338 | 0.205 | 0.205 | 50240 |  |  | 8.569 | 8.553 | 1273 | 1273 | 125.02 | 125.02 | 0.12 | 0.12 | 0.76 | 0.76 | 0.1 | 0.1 |  | 240.125 |  | 5.455 |  | 0.586 | 1315.054 | 0.088 | 2.724 | 2.259 | 1.293 | 17.014 | 0 | 0.028 |  | 0.281 | 0.283 |  |  | 0.219 | 0.219 |  | 8.569 |  |  | 9.874 | 9.866 | 9.48 | 9.48 |  |  |  | 191.814 |  |  |  | 0.674 | 0 | 0 | 0 | 0 | 0 | 0 | 0.028 |  |  |  |  | NT | 0.281 | 0.283 | 0.219 | 0.219 | 0.345 | 0.348 | 0.211 | 0.21 |  |  | 20250723 | Y
2025.08.12 | 25081215 | A0LE0159A00W08B2600300S | A0LE0159 | ALE0159B00300 | 0.335 | 0.336 | 0.205 | 0.204 | 50248 |  |  | 8.558 | 8.565 | 1272 | 1272 | 124.994 | 124.994 | 0.13 | 0.13 | 0.986 | 0.986 | 0.098 | 0.098 |  | 240.159 |  | 5.371 |  | 1.033 | 1314.442 | 0.088 | 2.671 | 2.202 | 1.343 | 16.955 | 0 | 0.016 |  | 0.282 | 0.284 |  |  | 0.219 | 0.219 |  | 8.558 |  |  | 9.932 | 9.937 | 9.478 | 9.478 |  |  |  | 191.957 |  |  |  | 1.167 | 0 | 0 | 0 | 0 | 0 | 0 | 0.016 |  |  |  |  | NT | 0.282 | 0.284 | 0.219 | 0.219 | 0.343 | 0.343 | 0.212 | 0.212 |  |  | 20250723 | Y
2025.08.12 | 25081215 | A0LE0159A00W08B2600400S | A0LE0159 | ALE0159B00400 | 0.336 | 0.336 | 0.205 | 0.204 | 50247 |  |  | 8.566 | 8.568 | 1271 | 1271 | 124.968 | 124.968 | 0.14 | 0.14 | 1.212 | 1.212 | 0.096 | 0.096 |  | 240.194 |  | 5.286 |  | 1.479 | 1314.367 | 0.088 | 2.667 | 2.198 | 1.351 | 16.963 | 0 | 0.027 |  | 0.283 | 0.284 |  |  | 0.219 | 0.219 |  | 8.566 |  |  | 9.935 | 9.937 | 9.476 | 9.476 |  |  |  | 192.101 |  |  |  | 1.661 | 0 | 0 | 0 | 0 | 0 | 0 | 0.027 |  |  |  |  | NT | 0.283 | 0.284 | 0.219 | 0.219 | 0.347 | 0.344 | 0.211 | 0.212 |  |  | 20250723 | Y
2025.08.12 | 25081215 | A0LE0159A00W08B2600500S | A0LE0159 | ALE0159B00500 | 0.335 | 0.336 | 0.204 | 0.205 | 50247 |  |  | 8.566 | 8.573 | 1270 | 1270 | 124.942 | 124.942 | 0.15 | 0.15 | 1.438 | 1.438 | 0.094 | 0.094 |  | 240.228 |  | 5.202 |  | 1.925 | 1314.499 | 0.088 | 2.678 | 2.209 | 1.339 | 16.951 | 0 | 0.021 |  | 0.284 | 0.284 |  |  | 0.219 | 0.219 |  | 8.566 |  |  | 9.936 | 9.951 | 9.474 | 9.474 |  |  |  | 192.245 |  |  |  | 2.155 | 0 | 0 | 0 | 0 | 0 | 0 | 0.021 |  |  |  |  | NT | 0.284 | 0.284 | 0.219 | 0.219 | 0.346 | 0.346 | 0.213 | 0.211 |  |  | 20250723 | Y
2025.08.12 | 25081215 | A0LE0159A00W08B2600600S | A0LE0159 | ALE0159B00600 | 0.335 | 0.335 | 0.204 | 0.204 | 50247 |  |  | 8.572 | 8.563 | 1269 | 1269 | 124.916 | 124.916 | 0.16 | 0.16 | 1.664 | 1.664 | 0.092 | 0.092 |  | 240.263 |  | 5.117 |  | 2.372 | 1314.427 | 0.088 | 2.669 | 2.201 | 1.344 | 16.959 | 0 | 0.024 |  | 0.281 | 0.284 |  |  | 0.219 | 0.219 |  | 8.572 |  |  | 9.948 | 9.942 | 9.472 | 9.472 |  |  |  | 192.388 |  |  |  | 2.648 | 0 | 0 | 0 | 0 | 0 | 0 | 0.024 |  |  |  |  | NT | 0.281 | 0.284 | 0.219 | 0.219 | 0.344 | 0.342 | 0.211 | 0.212 |  |  | 20250723 | Y
2025.08.12 | 25081215 | A0LE0159A00W08B2600700S | A0LE0159 | ALE0159B00700 | 0.338 | 0.337 | 0.205 | 0.204 | 50240 |  |  | 8.563 | 8.547 | 1268 | 1268 | 124.89 | 124.89 | 0.17 | 0.17 | 1.89 | 1.89 | 0.09 | 0.09 |  | 240.297 |  | 5.033 |  | 2.818 | 1315.493 | 0.088 | 2.761 | 2.296 | 1.254 | 16.982 | 0 | 0.029 |  | 0.283 | 0.283 |  |  | 0.219 | 0.219 |  | 8.563 |  |  | 9.872 | 9.862 | 9.47 | 9.47 |  |  |  | 192.532 |  |  |  | 3.142 | 0 | 0 | 0 | 0 | 0 | 0 | 0.029 |  |  |  |  | NT | 0.283 | 0.283 | 0.219 | 0.219 | 0.345 | 0.346 | 0.213 | 0.21 |  |  | 20250723 | Y
2025.08.12 | 25081215 | A0LE0159A00W08B2600800S | A0LE0159 | ALE0159B00800 | 0.335 | 0.335 | 0.204 | 0.204 | 50247 |  |  | 8.561 | 8.561 | 1268 | 1268 | 124.906 | 124.906 | 0.154 | 0.154 | 2.196 | 2.196 | 0.096 | 0.096 |  | 240.332 |  | 4.948 |  | 3.265 | 1314.749 | 0.088 | 2.7 | 2.232 | 1.317 | 16.933 | 0 | 0.021 |  | 0.283 | 0.281 |  |  | 0.219 | 0.219 |  | 8.561 |  |  | 9.936 | 9.934 | 9.468 | 9.468 |  |  |  | 192.675 |  |  |  | 3.635 | 0 | 0 | 0 | 0 | 0 | 0 | 0.021 |  |  |  |  | NT | 0.283 | 0.281 | 0.219 | 0.219 | 0.344 | 0.343 | 0.211 | 0.212 |  |  | 20250723 | Y
2025.08.12 | 25081215 | A0LE0159A00W08B2600900S | A0LE0159 | ALE0159B00900 | 0.338 | 0.338 | 0.204 | 0.204 | 50240 |  |  | 8.558 | 8.548 | 1268 | 1268 | 124.922 | 124.922 | 0.138 | 0.138 | 2.502 | 2.502 | 0.102 | 0.102 |  | 240.366 |  | 4.864 |  | 3.711 | 1314.779 | 0.089 | 2.742 | 2.27 | 1.328 | 16.952 | 0 | 0.028 |  | 0.284 | 0.286 |  |  | 0.219 | 0.219 |  | 8.558 |  |  | 9.866 | 9.859 | 9.466 | 9.466 |  |  |  | 192.819 |  |  |  | 4.129 | 0 | 0 | 0 | 0 | 0 | 0 | 0.028 |  |  |  |  | NT | 0.284 | 0.286 | 0.219 | 0.219 | 0.347 | 0.348 | 0.212 | 0.213 |  |  | 20250723 | Y
2025.08.12 | 25081215 | A0LE0159A00W08B2601100S | A0LE0159 | ALE0159B01100 | 0.338 | 0.337 | 0.204 | 0.204 | 50240 |  |  | 8.567 | 8.55 | 1269 | 1269 | 124.938 | 124.938 | 0.122 | 0.122 | 2.808 | 2.808 | 0.108 | 0.108 |  | 240.401 |  | 4.779 |  | 4.157 | 1314.765 | 0.089 | 2.742 | 2.27 | 1.33 | 16.956 | 0 | 0.029 |  | 0.285 | 0.286 |  |  | 0.218 | 0.218 |  | 8.567 |  |  | 9.875 | 9.864 | 9.464 | 9.464 |  |  |  | 192.963 |  |  |  | 4.623 | 0 | 0 | 0 | 0 | 0 | 0 | 0.029 |  |  |  |  | NT | 0.285 | 0.286 | 0.218 | 0.218 | 0.347 | 0.351 | 0.212 | 0.21 |  |  | 20250723 | Y
2025.08.12 | 25081215 | A0LE0159A00W08B2601200S | A0LE0159 | ALE0159B01200 | 0.336 | 0.336 | 0.204 | 0.204 | 50248 |  |  | 8.558 | 8.56 | 1269 | 1269 | 124.954 | 124.954 | 0.106 | 0.106 | 3.114 | 3.114 | 0.114 | 0.114 |  | 240.435 |  | 4.695 |  | 4.604 | 1314.554 | 0.088 | 2.683 | 2.214 | 1.334 | 16.961 | 0 | 0.025 |  | 0.286 | 0.286 |  |  | 0.218 | 0.218 |  | 8.558 |  |  | 9.933 | 9.934 | 9.462 | 9.462 |  |  |  | 193.106 |  |  |  | 5.116 | 0 | 0 | 0 | 0 | 0 | 0 | 0.025 |  |  |  |  | NT | 0.286 | 0.286 | 0.218 | 0.218 | 0.344 | 0.347 | 0.212 | 0.21 |  |  | 20250723 | Y
2025.08.12 | 25081215 | A0LE0159A00W08B2601300S | A0LE0159 | ALE0159B01300 | 0.335 | 0.335 | 0.204 | 0.204 | 50247 |  |  | 8.553 | 8.56 | 1269 | 1269 | 124.97 | 124.97 | 0.09 | 0.09 | 3.42 | 3.42 | 0.12 | 0.12 |  | 240.47 |  | 4.61 | 0 | 5.05 | 1315.868 | 0.087 | 2.772 | 2.312 | 1.219 | 16.996 | 0 | 0.023 |  | 0.285 | 0.284 |  |  | 0.218 | 0.218 |  | 8.553 |  |  | 9.923 | 9.935 | 9.46 | 9.46 | 0 | 0 | 0 | 193.25 | 0 | 0 | 0 | 5.61 | 0 | 0 | 0 | 0 | 0 | 0 | 0.023 |  |  |  |  | NT | 0.285 | 0.284 | 0.218 | 0.218 | 0.343 | 0.344 | 0.211 | 0.21 |  |  | 20250723 | Y
2025.08.12 | 25081216 | A0LE0159A00W08B2601400S | A0LE0159 | ALE0159B01400 | 0.335 | 0.335 | 0.204 | 0.204 | 50247 |  |  | 8.555 | 8.569 | 1269 | 1269 | 124.988 | 124.988 | 0.095 | 0.095 | 3.142 | 3.142 | 0.12 | 0.12 |  | 240.531 |  | 4.92 |  | 4.68 | 1314.813 | 0.087 | 2.702 | 2.234 | 1.31 | 16.945 | 0 | 0.026 |  | 0.285 | 0.285 |  |  | 0.218 | 0.218 |  | 8.555 |  |  | 9.93 | 9.942 | 9.482 | 9.482 |  |  |  | 193.263 |  |  |  | 5.327 | 0 | 0 | 0 | 0 | 0 | 0 | 0.026 |  |  |  |  | NT | 0.285 | 0.285 | 0.218 | 0.218 | 0.344 | 0.344 | 0.214 | 0.212 |  |  | 20250723 | Y
2025.08.12 | 25081216 | A0LE0159A00W08B2601500S | A0LE0159 | ALE0159B01500 | 0.336 | 0.335 | 0.204 | 0.204 | 50247 |  |  | 8.571 | 8.557 | 1269 | 1269 | 125.007 | 125.007 | 0.1 | 0.1 | 2.863 | 2.863 | 0.12 | 0.12 |  | 240.593 |  | 5.23 |  | 4.31 | 1314.787 | 0.088 | 2.701 | 2.233 | 1.314 | 16.948 | 0 | 0.026 |  | 0.285 | 0.283 |  |  | 0.218 | 0.218 |  | 8.571 |  |  | 9.94 | 9.929 | 9.503 | 9.503 |  |  |  | 193.276 |  |  |  | 5.044 | 0 | 0 | 0 | 0 | 0 | 0 | 0.026 |  |  |  |  | NT | 0.285 | 0.283 | 0.218 | 0.218 | 0.346 | 0.345 | 0.212 | 0.21 |  |  | 20250723 | Y
2025.08.12 | 25081216 | A0LE0159A00W08B2601600S | A0LE0159 | ALE0159B01600 | 0.335 | 0.336 | 0.204 | 0.204 | 50248 |  |  | 8.558 | 8.562 | 1270 | 1270 | 125.025 | 125.025 | 0.105 | 0.105 | 2.585 | 2.585 | 0.12 | 0.12 |  | 240.654 |  | 5.54 |  | 3.94 | 1314.61 | 0.088 | 2.688 | 2.22 | 1.33 | 16.964 | 0 | 0.019 |  | 0.282 | 0.284 |  |  | 0.218 | 0.218 |  | 8.558 |  |  | 9.933 | 9.934 | 9.525 | 9.525 |  |  |  | 193.289 |  |  |  | 4.761 | 0 | 0 | 0 | 0 | 0 | 0 | 0.019 |  |  |  |  | NT | 0.282 | 0.284 | 0.218 | 0.218 | 0.342 | 0.343 | 0.211 | 0.21 |  |  | 20250723 | Y
2025.08.12 | 25081216 | A0LE0159A00W08B2601700S | A0LE0159 | ALE0159B01700 | 0.335 | 0.335 | 0.204 | 0.204 | 50248 |  |  | 8.57 | 8.561 | 1270 | 1270 | 125.043 | 125.043 | 0.11 | 0.11 | 2.307 | 2.307 | 0.12 | 0.12 |  | 240.716 |  | 5.85 |  | 3.57 | 1314.654 | 0.088 | 2.691 | 2.222 | 1.327 | 16.965 | 0 | 0.025 |  | 0.283 | 0.283 |  |  | 0.218 | 0.218 |  | 8.57 |  |  | 9.936 | 9.935 | 9.547 | 9.547 |  |  |  | 193.301 |  |  |  | 4.479 | 0 | 0 | 0 | 0 | 0 | 0 | 0.025 |  |  |  |  | NT | 0.283 | 0.283 | 0.218 | 0.218 | 0.345 | 0.347 | 0.21 | 0.209 |  |  | 20250723 | Y
2025.08.12 | 25081216 | A0LE0159A00W08B2601800S | A0LE0159 | ALE0159B01800 | 0.336 | 0.335 | 0.204 | 0.204 | 50248 |  |  | 8.565 | 8.553 | 1270 | 1270 | 125.062 | 125.062 | 0.115 | 0.115 | 2.028 | 2.028 | 0.12 | 0.12 |  | 240.777 |  | 6.16 |  | 3.2 | 1314.74 | 0.088 | 2.698 | 2.23 | 1.319 | 16.959 | 0 | 0.022 |  | 0.282 | 0.283 |  |  | 0.218 | 0.218 |  | 8.565 |  |  | 9.937 | 9.929 | 9.568 | 9.568 |  |  |  | 193.314 |  |  |  | 4.196 | 0 | 0 | 0 | 0 | 0 | 0 | 0.022 |  |  |  |  | NT | 0.282 | 0.283 | 0.218 | 0.218 | 0.343 | 0.343 | 0.212 | 0.211 |  |  | 20250723 | Y
2025.08.12 | 25081216 | A0LE0159A00W08B2601900S | A0LE0159 | ALE0159B01900 | 0.335 | 0.336 | 0.204 | 0.204 | 50248 |  |  | 8.56 | 8.566 | 1270 | 1270 | 125.08 | 125.08 | 0.12 | 0.12 | 1.75 | 1.75 | 0.12 | 0.12 |  | 240.839 |  | 6.47 |  | 2.83 | 1315.665 | 0.087 | 2.755 | 2.296 | 1.237 | 17.028 | 0 | 0.03 |  | 0.282 | 0.283 |  |  | 0.218 | 0.218 |  | 8.56 |  |  | 9.931 | 9.939 | 9.59 | 9.59 |  |  |  | 193.327 |  |  |  | 3.913 | 0 | 0 | 0 | 0 | 0 | 0 | 0.03 |  |  |  |  | NT | 0.282 | 0.283 | 0.218 | 0.218 | 0.343 | 0.344 | 0.211 | 0.211 |  |  | 20250723 | Y
2025.08.12 | 25081216 | A0LE0159A00W08B2602000S | A0LE0159 | ALE0159B02000 | 0.336 | 0.336 | 0.204 | 0.204 | 46072 |  |  | 8.562 | 8.552 | 1270 | 1271 | 125.06 | 125.15 | 0.17 | 0.12 | 1.48 | 1.33 | 0.14 | 0.05 |  | 240.9 |  | 6.78 | 0 | 2.46 | 1315.769 | 0.087 | 2.764 | 2.304 | 1.228 | 17.024 | 0 | 0.031 | 14 | 0.282 | 0.281 |  |  | 0.218 | 0.219 |  | 8.562 |  |  | 9.939 | 9.93 | 9.46 | 9.49 | 0 | 0 | 0 | 193.34 | 0 | 0 | 0 | 3.63 | 0 | 0 | 0 | 0 | 0 | 0 | 0.031 |  |  |  |  | NT | 0.282 | 0.281 | 0.218 | 0.219 | 0.348 | 0.348 | 0.212 | 0.213 |  |  | 20250723 | Y
2025.08.12 | 25081216 | A0LE0179A00W08B0401000S | A0LE0179 | ALE0179B01000 | 0.337 | 0.337 | 0.193 | 0.193 | 50258 |  |  | 8.541 | 8.512 | 1255 | 1255 | 125.03 | 125.03 | 0.14 | 0.14 | 1.65 | 1.65 | 0.1 | 0.1 |  | 239.12 |  | 3.61 | 0 | 0.93 | 1314.582 | 0.087 | 2.651 | 2.192 | 1.326 | 17.011 | 0 | 0.041 |  | 0.291 | 0.291 |  |  | 0.201 | 0.201 |  | 8.541 |  |  | 9.845 | 9.849 | 9.17 | 9.17 | 0 | 0 | 0 | 191.47 | 0 | 0 | 0 | 1.15 | 0 | 0 | 0 | 0 | 0 | 0 | 0.041 |  |  |  |  | NT | 0.291 | 0.291 | 0.201 | 0.201 | 0.345 | 0.344 | 0.199 | 0.2 |  |  | 20250710 | Y
2025.08.12 | 25081216 | A0LE0180A00W08B2601100S | A0LE0180 | ALE0180B01100 | 0.337 | 0.337 | 0.193 | 0.193 | 50242 |  |  | 8.551 | 8.559 | 1264 | 1264 | 124.99 | 124.99 | 0.14 | 0.14 | 1.81 | 1.81 | 0.16 | 0.16 |  | 238.92 |  | 3.14 | 0 | 0.63 | 1313.462 | 0.087 | 2.553 | 2.094 | 1.424 | 17.098 | 0 | 0.027 |  | 0.291 | 0.293 |  |  | 0.2 | 0.2 |  | 8.551 |  |  | 9.892 | 9.901 | 9.37 | 9.37 | 0 | 0 | 0 | 191.69 | 0 | 0 | 0 | 0.62 | 0 | 0 | 0 | 0 | 0 | 0 | 0.027 |  |  |  |  | NT | 0.291 | 0.293 | 0.2 | 0.2 | 0.348 | 0.346 | 0.198 | 0.199 |  |  | 20250709 | Y
2025.08.12 | 25081216 | A0LE0184A00W08B0401100S | A0LE0184 | ALE0184B01100 | 0.339 | 0.339 | 0.194 | 0.194 | 50265 |  |  | 8.431 | 8.439 | 1283 | 1283 | 124.95 | 124.95 | 0.09 | 0.09 | 0.27 | 0.27 | 0.04 | 0.04 |  | 239.38 |  | 3.42 | 0 | 1.77 | 1316.067 | 0.087 | 2.778 | 2.32 | 1.195 | 16.86 | 0 | 0.043 |  | 0.293 | 0.294 |  |  | 0.2 | 0.2 |  | 8.431 |  |  | 9.774 | 9.776 | 9.4 | 9.4 | 0 | 0 | 0 | 191.93 | 0 | 0 | 0 | 2.08 | 0 | 0 | 0 | 0 | 0 | 0 | 0.043 |  |  |  |  | NT | 0.293 | 0.294 | 0.2 | 0.2 | 0.353 | 0.347 | 0.201 | 0.199 |  |  | 20250711 | Y
2025.08.12 | 25081216 | A0LE0187A00W08D2601000S | A0LE0187 | ALE0187D01000 | 0.336 | 0.336 | 0.192 | 0.192 | 43986 |  |  | 8.559 | 8.55 | 1273 | 1273 | 124.82 | 124.82 | 0.06 | 0.06 | 0.63 | 0.63 | 0.08 | 0.08 |  | 238.31 |  | 4.4 | 0 | 0.6 | 1313.772 | 0.088 | 2.59 | 2.13 | 1.403 | 17.161 | 0 | 0.028 |  | 0.283 | 0.283 |  |  | 0.199 | 0.199 |  | 8.559 |  |  | 9.917 | 9.905 | 9.56 | 9.56 | 0 | 0 | 0 | 190.61 | 0 | 0 | 0 | 1.06 | 0 | 0 | 0 | 0 | 0 | 0 | 0.028 |  |  |  |  | NT | 0.283 | 0.283 | 0.199 | 0.199 | 0.345 | 0.345 | 0.199 | 0.199 |  |  | 20250708 | Y
2025.08.12 | 25081201 | AJF00477A00W01A0500100E | AJF00477 | AF00477A00100 | 0.334 | 0.334 | 0.188 | 0.188 | 50242 |  | O4 | 8.534 | 8.497 | 1279 | 1279 | 125.1 | 124.87 | 0.38 | 0.24 | 1.63 | 1.74 | 0.57 | 0.16 |  | 239 |  | 4.24 | 0 | 0.58 | 1314.039 | 0.088 | 2.649 | 2.18 | 1.383 | 16.992 | 0 | 0.046 |  | 0.282 | 0.282 |  |  | 0.195 | 0.196 |  | 8.534 |  |  | 9.807 | 9.79 | 9.55 | 9.55 | 0 | 0 | 0 | 191.34 | 0 | 0 | 0 | 1.19 | 0 | 0 | 0 | 0 | 0 | 0 | 0.046 |  |  |  |  | NT | 0.282 | 0.282 | 0.195 | 0.196 | 0.344 | 0.343 | 0.2 | 0.196 |  |  | 20250723 | Y
2025.08.12 | 25081201 | AJF00477A00W01A0500200S | AJF00477 | AF00477A00200 | 0.334 | 0.333 | 0.188 | 0.188 | 50244 |  |  | 8.491 | 8.486 | 1274 | 1274 | 125.05 | 125.05 | 0.35 | 0.35 | 1.67 | 1.67 | 0.2 | 0.2 |  | 239.095 |  | 4.167 |  | 0.717 | 1314.527 | 0.088 | 2.685 | 2.217 | 1.338 | 16.962 | 0 | 0.044 |  | 0.28 | 0.282 |  |  | 0.195 | 0.195 |  | 8.491 |  |  | 9.783 | 9.787 | 9.53 | 9.53 |  |  |  | 191.358 |  |  |  | 1.306 | 0 | 0 | 0 | 0 | 0 | 0 | 0.044 |  |  |  |  | NT | 0.28 | 0.282 | 0.195 | 0.195 | 0.347 | 0.344 | 0.197 | 0.197 |  |  | 20250723 | Y
2025.08.12 | 25081201 | AJF00477A00W01A0500300S | AJF00477 | AF00477A00300 | 0.334 | 0.334 | 0.189 | 0.188 | 50243 |  |  | 8.488 | 8.471 | 1273 | 1273 | 125.024 | 125.024 | 0.308 | 0.308 | 1.766 | 1.766 | 0.176 | 0.176 |  | 239.189 |  | 4.095 |  | 0.855 | 1314.217 | 0.089 | 2.687 | 2.215 | 1.374 | 16.946 | 0 | 0.043 |  | 0.281 | 0.282 |  |  | 0.195 | 0.195 |  | 8.488 |  |  | 9.776 | 9.762 | 9.52 | 9.52 |  |  |  | 191.376 |  |  |  | 1.423 | 0 | 0 | 0 | 0 | 0 | 0 | 0.043 |  |  |  |  | NT | 0.281 | 0.282 | 0.195 | 0.195 | 0.345 | 0.345 | 0.196 | 0.195 |  |  | 20250723 | Y
2025.08.12 | 25081201 | AJF00477A00W01A0500400S | AJF00477 | AF00477A00400 | 0.334 | 0.334 | 0.189 | 0.188 | 50239 |  |  | 8.484 | 8.471 | 1272 | 1272 | 124.998 | 124.998 | 0.266 | 0.266 | 1.862 | 1.862 | 0.152 | 0.152 |  | 239.284 |  | 4.022 |  | 0.992 | 1314.279 | 0.089 | 2.688 | 2.216 | 1.368 | 16.939 | 0 | 0.035 |  | 0.283 | 0.281 |  |  | 0.195 | 0.195 |  | 8.484 |  |  | 9.771 | 9.77 | 9.51 | 9.51 |  |  |  | 191.395 |  |  |  | 1.539 | 0 | 0 | 0 | 0 | 0 | 0 | 0.035 |  |  |  |  | NT | 0.283 | 0.281 | 0.195 | 0.195 | 0.342 | 0.342 | 0.195 | 0.194 |  |  | 20250723 | Y
2025.08.12 | 25081201 | AJF00477A00W01A0500500S | AJF00477 | AF00477A00500 | 0.334 | 0.334 | 0.189 | 0.188 | 50242 |  |  | 8.486 | 8.468 | 1271 | 1271 | 124.972 | 124.972 | 0.224 | 0.224 | 1.958 | 1.958 | 0.128 | 0.128 |  | 239.378 |  | 3.949 |  | 1.129 | 1314.401 | 0.089 | 2.699 | 2.228 | 1.358 | 16.937 | 0 | 0.037 |  | 0.283 | 0.283 |  |  | 0.196 | 0.196 |  | 8.486 |  |  | 9.779 | 9.771 | 9.5 | 9.5 |  |  |  | 191.413 |  |  |  | 1.655 | 0 | 0 | 0 | 0 | 0 | 0 | 0.037 |  |  |  |  | NT | 0.283 | 0.283 | 0.196 | 0.196 | 0.345 | 0.342 | 0.196 | 0.195 |  |  | 20250723 | Y
2025.08.12 | 25081201 | AJF00477A00W01A0500600S | AJF00477 | AF00477A00600 | 0.334 | 0.334 | 0.189 | 0.189 | 50238 |  |  | 8.484 | 8.481 | 1270 | 1270 | 124.946 | 124.946 | 0.182 | 0.182 | 2.054 | 2.054 | 0.104 | 0.104 |  | 239.473 |  | 3.876 |  | 1.266 | 1314.298 | 0.089 | 2.69 | 2.219 | 1.366 | 16.943 | 0 | 0.029 |  | 0.282 | 0.283 |  |  | 0.196 | 0.196 |  | 8.484 |  |  | 9.768 | 9.776 | 9.49 | 9.49 |  |  |  | 191.431 |  |  |  | 1.772 | 0 | 0 | 0 | 0 | 0 | 0 | 0.029 |  |  |  |  | NT | 0.282 | 0.283 | 0.196 | 0.196 | 0.342 | 0.342 | 0.199 | 0.196 |  |  | 20250723 | Y
2025.08.12 | 25081201 | AJF00477A00W01A0500700S | AJF00477 | AF00477A00700 | 0.334 | 0.334 | 0.189 | 0.188 | 50242 |  |  | 8.492 | 8.458 | 1269 | 1269 | 124.92 | 124.92 | 0.14 | 0.14 | 2.15 | 2.15 | 0.08 | 0.08 |  | 239.567 |  | 3.804 |  | 1.404 | 1314.999 | 0.088 | 2.727 | 2.259 | 1.298 | 16.944 | 0 | 0.028 |  | 0.282 | 0.282 |  |  | 0.196 | 0.196 |  | 8.492 |  |  | 9.775 | 9.756 | 9.48 | 9.48 |  |  |  | 191.449 |  |  |  | 1.888 | 0 | 0 | 0 | 0 | 0 | 0 | 0.028 |  |  |  |  | NT | 0.282 | 0.282 | 0.196 | 0.196 | 0.343 | 0.342 | 0.196 | 0.194 |  |  | 20250723 | Y
2025.08.12 | 25081201 | AJF00477A00W01A0500800S | AJF00477 | AF00477A00800 | 0.334 | 0.334 | 0.189 | 0.189 | 50245 |  |  | 8.474 | 8.473 | 1272 | 1272 | 124.942 | 124.942 | 0.136 | 0.136 | 2.008 | 2.008 | 0.088 | 0.088 |  | 239.662 |  | 3.731 |  | 1.541 | 1314.488 | 0.089 | 2.706 | 2.234 | 1.35 | 16.927 | 0 | 0.044 |  | 0.281 | 0.282 |  |  | 0.196 | 0.196 |  | 8.474 |  |  | 9.762 | 9.767 | 9.5 | 9.5 |  |  |  | 191.467 |  |  |  | 2.005 | 0 | 0 | 0 | 0 | 0 | 0 | 0.044 |  |  |  |  | NT | 0.281 | 0.282 | 0.196 | 0.196 | 0.344 | 0.341 | 0.194 | 0.197 |  |  | 20250723 | Y
2025.08.12 | 25081201 | AJF00477A00W01A0500900S | AJF00477 | AF00477A00900 | 0.334 | 0.334 | 0.189 | 0.189 | 50242 |  |  | 8.489 | 8.476 | 1275 | 1275 | 124.964 | 124.964 | 0.132 | 0.132 | 1.866 | 1.866 | 0.096 | 0.096 |  | 239.756 |  | 3.658 |  | 1.678 | 1314.071 | 0.089 | 2.672 | 2.2 | 1.388 | 16.977 | 0 | 0.029 |  | 0.281 | 0.283 |  |  | 0.196 | 0.196 |  | 8.489 |  |  | 9.769 | 9.768 | 9.52 | 9.52 |  |  |  | 191.485 |  |  |  | 2.121 | 0 | 0 | 0 | 0 | 0 | 0 | 0.029 |  |  |  |  | NT | 0.281 | 0.283 | 0.196 | 0.196 | 0.343 | 0.34 | 0.195 | 0.195 |  |  | 20250723 | Y
2025.08.12 | 25081201 | AJF00477A00W01A0501000S | AJF00477 | AF00477A01000 | 0.334 | 0.334 | 0.189 | 0.188 | 48038 |  |  | 8.488 | 8.465 | 1277 | 1277 | 124.986 | 124.986 | 0.128 | 0.128 | 1.724 | 1.724 | 0.104 | 0.104 |  | 239.851 |  | 3.585 |  | 1.815 | 1314.076 | 0.089 | 2.67 | 2.198 | 1.386 | 16.976 | 0 | 0.028 |  | 0.282 | 0.28 |  |  | 0.196 | 0.196 |  | 8.488 |  |  | 9.77 | 9.764 | 9.54 | 9.54 |  |  |  | 191.504 |  |  |  | 2.237 | 0 | 0 | 0 | 0 | 0 | 0 | 0.028 |  |  |  |  | NT | 0.282 | 0.28 | 0.196 | 0.196 | 0.34 | 0.342 | 0.196 | 0.196 |  |  | 20250723 | Y
2025.08.12 | 25081201 | AJF00477A00W01A0501100S | AJF00477 | AF00477A01100 | 0.334 | 0.334 | 0.189 | 0.189 | 50248 |  |  | 8.482 | 8.481 | 1280 | 1280 | 125.008 | 125.008 | 0.124 | 0.124 | 1.582 | 1.582 | 0.112 | 0.112 |  | 239.945 |  | 3.513 |  | 1.953 | 1314.074 | 0.089 | 2.674 | 2.201 | 1.388 | 16.975 | 0 | 0.033 |  | 0.282 | 0.283 |  |  | 0.196 | 0.196 |  | 8.482 |  |  | 9.766 | 9.772 | 9.56 | 9.56 |  |  |  | 191.522 |  |  |  | 2.354 | 0 | 0 | 0 | 0 | 0 | 0 | 0.033 |  |  |  |  | NT | 0.282 | 0.283 | 0.196 | 0.196 | 0.343 | 0.345 | 0.195 | 0.196 |  |  | 20250723 | Y
2025.08.12 | 25081201 | AJF00477A00W01A0501200S | AJF00477 | AF00477A01200 | 0.334 | 0.334 | 0.189 | 0.189 | 50245 |  |  | 8.495 | 8.493 | 1283 | 1283 | 125.03 | 125.03 | 0.12 | 0.12 | 1.44 | 1.44 | 0.12 | 0.12 |  | 240.04 |  | 3.44 | 0 | 2.09 | 1314.105 | 0.088 | 2.649 | 2.182 | 1.378 | 17.05 | 0 | 0.032 |  | 0.282 | 0.28 |  |  | 0.196 | 0.196 |  | 8.495 |  |  | 9.772 | 9.781 | 9.58 | 9.58 | 0 | 0 | 0 | 191.54 | 0 | 0 | 0 | 2.47 | 0 | 0 | 0 | 0 | 0 | 0 | 0.032 |  |  |  |  | NT | 0.282 | 0.28 | 0.196 | 0.196 | 0.346 | 0.34 | 0.195 | 0.195 |  |  | 20250723 | Y
2025.08.12 | 25081201 | AJF00477A00W01A0501300S | AJF00477 | AF00477A01300 | 0.334 | 0.334 | 0.189 | 0.189 | 50245 |  |  | 8.507 | 8.49 | 1282 | 1282 | 125.013 | 125.013 | 0.127 | 0.127 | 1.453 | 1.453 | 0.117 | 0.117 |  | 240.017 |  | 3.713 |  | 1.983 | 1313.457 | 0.089 | 2.616 | 2.144 | 1.441 | 17.033 | 0 | 0.037 |  | 0.279 | 0.281 |  |  | 0.196 | 0.196 |  | 8.507 |  |  | 9.778 | 9.779 | 9.58 | 9.58 |  |  |  | 191.635 |  |  |  | 2.607 | 0 | 0 | 0 | 0 | 0 | 0 | 0.037 |  |  |  |  | NT | 0.279 | 0.281 | 0.196 | 0.196 | 0.344 | 0.342 | 0.195 | 0.194 |  |  | 20250723 | Y
2025.08.12 | 25081201 | AJF00477A00W01A0501400S | AJF00477 | AF00477A01400 | 0.334 | 0.334 | 0.189 | 0.188 | 50247 |  |  | 8.493 | 8.487 | 1281 | 1281 | 124.997 | 124.997 | 0.133 | 0.133 | 1.467 | 1.467 | 0.113 | 0.113 |  | 239.993 |  | 3.987 |  | 1.877 | 1313.432 | 0.089 | 2.617 | 2.145 | 1.444 | 17.035 | 0 | 0.029 |  | 0.281 | 0.28 |  |  | 0.196 | 0.196 |  | 8.493 |  |  | 9.784 | 9.792 | 9.58 | 9.58 |  |  |  | 191.73 |  |  |  | 2.743 | 0 | 0 | 0 | 0 | 0 | 0 | 0.029 |  |  |  |  | NT | 0.281 | 0.28 | 0.196 | 0.196 | 0.343 | 0.342 | 0.198 | 0.194 |  |  | 20250723 | Y
2025.08.12 | 25081201 | AJF00477A00W01A0501500S | AJF00477 | AF00477A01500 | 0.334 | 0.334 | 0.189 | 0.188 | 45760 |  | GA | 8.502 | 8.492 | 1280 | 1280 | 124.98 | 124.98 | 0.14 | 0.14 | 1.48 | 1.48 | 0.11 | 0.11 |  | 239.97 |  | 4.26 |  | 1.77 | 1313.402 | 0.089 | 2.613 | 2.141 | 1.448 | 17.047 | 0 | 0.044 |  | 0.281 | 0.281 |  |  | 0.196 | 0.196 |  | 8.502 |  |  | 9.787 | 9.778 | 9.58 | 9.58 |  |  |  | 191.825 |  |  |  | 2.88 | 0 | 0 | 0 | 0 | 0 | 0 | 0.044 |  |  |  |  | NT | 0.281 | 0.281 | 0.196 | 0.196 | 0.345 | 0.342 | 0.194 | 0.195 |  |  | 20250723 | Y
2025.08.12 | 25081201 | AJF00477A00W01A0501600S | AJF00477 | AF00477A01600 | 0.334 | 0.334 | 0.189 | 0.188 | 50242 |  |  | 8.494 | 8.472 | 1279 | 1279 | 124.963 | 124.963 | 0.147 | 0.147 | 1.493 | 1.493 | 0.107 | 0.107 |  | 239.947 |  | 4.533 |  | 1.663 | 1313.438 | 0.089 | 2.616 | 2.144 | 1.446 | 17.046 | 0 | 0.042 |  | 0.281 | 0.282 |  |  | 0.196 | 0.196 |  | 8.494 |  |  | 9.778 | 9.768 | 9.58 | 9.58 |  |  |  | 191.92 |  |  |  | 3.017 | 0 | 0 | 0 | 0 | 0 | 0 | 0.042 |  |  |  |  | NT | 0.281 | 0.282 | 0.196 | 0.196 | 0.343 | 0.342 | 0.194 | 0.194 |  |  | 20250723 | Y
2025.08.12 | 25081201 | AJF00477A00W01A0501700S | AJF00477 | AF00477A01700 | 0.334 | 0.334 | 0.188 | 0.189 | 50240 |  |  | 8.484 | 8.49 | 1278 | 1278 | 124.947 | 124.947 | 0.153 | 0.153 | 1.507 | 1.507 | 0.103 | 0.103 |  | 239.923 |  | 4.807 |  | 1.557 | 1313.354 | 0.089 | 2.612 | 2.14 | 1.453 | 17.051 | 0 | 0.04 |  | 0.281 | 0.281 |  |  | 0.196 | 0.196 |  | 8.484 |  |  | 9.763 | 9.781 | 9.58 | 9.58 |  |  |  | 192.015 |  |  |  | 3.153 | 0 | 0 | 0 | 0 | 0 | 0 | 0.04 |  |  |  |  | NT | 0.281 | 0.281 | 0.196 | 0.196 | 0.342 | 0.341 | 0.198 | 0.193 |  |  | 20250723 | Y
2025.08.12 | 25081201 | AJF00477A00W01A0501800S | AJF00477 | AF00477A01800 | 0.334 | 0.334 | 0.189 | 0.189 | 50245 |  |  | 8.492 | 8.487 | 1277 | 1277 | 124.93 | 124.93 | 0.16 | 0.16 | 1.52 | 1.52 | 0.1 | 0.1 |  | 239.9 |  | 5.08 | 0 | 1.45 | 1313.67 | 0.088 | 2.613 | 2.145 | 1.418 | 17.109 | 0 | 0.037 |  | 0.282 | 0.28 |  |  | 0.196 | 0.196 |  | 8.492 |  |  | 9.776 | 9.776 | 9.58 | 9.58 | 0 | 0 | 0 | 192.11 | 0 | 0 | 0 | 3.29 | 0 | 0 | 0 | 0 | 0 | 0 | 0.037 |  |  |  |  | NT | 0.282 | 0.28 | 0.196 | 0.196 | 0.341 | 0.342 | 0.196 | 0.194 |  |  | 20250723 | Y
2025.08.12 | 25081201 | AJF00477A00W01A0501900S | AJF00477 | AF00477A01900 | 0.33 | 0.337 | 0.185 | 0.191 | 17867 |  | O1 | 8.501 | 8.614 | [16 empty] | 1313.361 | 0.089 | 2.59 | 2.121 | 1.447 | 17.166 | 0 | 0.058 | 28 | 0.283 | 0.277 |  |  | 0.198 | 0.193 |  | 8.501 |  |  | 9.776 | 9.887 | [10 empty] | 0 | 0 | 0 | 0 | 0 | 0 | 0.058 |  |  |  |  | NT | 0.283 | 0.277 | 0.198 | 0.193 | 0.353 | 0.343 | 0.201 | 0.194 |  |  | 20250723 | Y
2025.08.12 | 25081205 | AJF00478A00W01A0300100E | AJF00478 | AF00478A00100 | 0.334 | 0.333 | 0.189 | 0.188 | 50233 |  |  | 8.615 | 8.559 | 1276 | 1264 | 125.12 | 125.02 | 0.18 | 0.09 | 1.89 | 0.43 | 0.08 | 0.13 |  | 239.9 |  | 5 | 0 | 0.63 | 1311.804 | 0.088 | 2.434 | 1.969 | 1.574 | 17.179 | 0 | 0.037 |  | 0.285 | 0.286 |  |  | 0.195 | 0.196 |  | 8.615 |  |  | 9.885 | 9.841 | 9.46 | 9.25 | 0 | 0 | 0 | 192.77 | 0 | 0 | 0 | 0.62 | 0 | 0 | 0 | 0 | 0 | 0 | 0.037 |  |  |  |  | NT | 0.285 | 0.286 | 0.195 | 0.196 | 0.343 | 0.343 | 0.194 | 0.196 |  |  | 20250722 | Y
2025.08.12 | 25081205 | AJF00478A00W01A0300200S | AJF00478 | AF00478A00200 | 0.333 | 0.334 | 0.188 | 0.188 | 50258 |  | G2 | 8.568 | 8.579 | 1264 | 1264 | 125.13 | 125.13 | 0.13 | 0.13 | 1.27 | 1.27 | 0.06 | 0.06 |  | 240.032 |  | 5.136 |  | 0.836 | 1312.108 | 0.088 | 2.461 | 1.996 | 1.547 | 17.155 | 0 | 0.033 |  | 0.285 | 0.284 |  |  | 0.196 | 0.196 |  | 8.568 |  |  | 9.834 | 9.853 | 9.3 | 9.3 |  |  |  | 192.742 |  |  |  | 0.995 | 0 | 0 | 0 | 0 | 0 | 0 | 0.033 |  |  |  |  | NT | 0.285 | 0.284 | 0.196 | 0.196 | 0.342 | 0.357 | 0.209 | 0.201 |  |  | 20250722 | Y
2025.08.12 | 25081205 | AJF00478A00W01A0300300S | AJF00478 | AF00478A00300 | 0.334 | 0.334 | 0.189 | 0.189 | 50252 |  |  | 8.585 | 8.578 | 1264 | 1264 | 125.122 | 125.122 | 0.136 | 0.136 | 1.294 | 1.294 | 0.088 | 0.088 |  | 240.164 |  | 5.273 |  | 1.043 | 1311.615 | 0.089 | 2.444 | 1.974 | 1.599 | 17.129 | 0 | 0.03 |  | 0.285 | 0.284 |  |  | 0.196 | 0.196 |  | 8.585 |  |  | 9.855 | 9.851 | 9.288 | 9.288 |  |  |  | 192.714 |  |  |  | 1.371 | 0 | 0 | 0 | 0 | 0 | 0 | 0.03 |  |  |  |  | NT | 0.285 | 0.284 | 0.196 | 0.196 | 0.341 | 0.342 | 0.199 | 0.194 |  |  | 20250722 | Y
2025.08.12 | 25081205 | AJF00478A00W01A0300400S | AJF00478 | AF00478A00400 | 0.334 | 0.334 | 0.189 | 0.189 | 48472 |  |  | 8.592 | 8.58 | 1264 | 1264 | 125.114 | 125.114 | 0.142 | 0.142 | 1.318 | 1.318 | 0.116 | 0.116 |  | 240.295 |  | 5.409 |  | 1.249 | 1311.685 | 0.089 | 2.449 | 1.979 | 1.592 | 17.122 | 0 | 0.049 |  | 0.286 | 0.285 |  |  | 0.196 | 0.196 |  | 8.592 |  |  | 9.853 | 9.853 | 9.276 | 9.276 |  |  |  | 192.685 |  |  |  | 1.746 | 0 | 0 | 0 | 0 | 0 | 0 | 0.049 |  |  |  |  | NT | 0.286 | 0.285 | 0.196 | 0.196 | 0.343 | 0.344 | 0.197 | 0.197 |  |  | 20250722 | Y
2025.08.12 | 25081205 | AJF00478A00W01A0300500S | AJF00478 | AF00478A00500 | 0.334 | 0.334 | 0.189 | 0.189 | 50235 |  |  | 8.591 | 8.583 | 1264 | 1264 | 125.106 | 125.106 | 0.148 | 0.148 | 1.342 | 1.342 | 0.144 | 0.144 |  | 240.427 |  | 5.545 |  | 1.455 | 1311.721 | 0.089 | 2.45 | 1.98 | 1.588 | 17.114 | 0 | 0.034 |  | 0.286 | 0.288 |  |  | 0.196 | 0.196 |  | 8.591 |  |  | 9.86 | 9.854 | 9.264 | 9.264 |  |  |  | 192.657 |  |  |  | 2.122 | 0 | 0 | 0 | 0 | 0 | 0 | 0.034 |  |  |  |  | NT | 0.286 | 0.288 | 0.196 | 0.196 | 0.343 | 0.34 | 0.195 | 0.194 |  |  | 20250722 | Y
2025.08.12 | 25081205 | AJF00478A00W01A0300600S | AJF00478 | AF00478A00600 | 0.334 | 0.334 | 0.189 | 0.189 | 50243 |  |  | 8.591 | 8.581 | 1264 | 1264 | 125.098 | 125.098 | 0.154 | 0.154 | 1.366 | 1.366 | 0.172 | 0.172 |  | 240.559 |  | 5.682 |  | 1.662 | 1311.718 | 0.089 | 2.451 | 1.981 | 1.588 | 17.106 | 0 | 0.037 |  | 0.287 | 0.287 |  |  | 0.196 | 0.196 |  | 8.591 |  |  | 9.851 | 9.852 | 9.252 | 9.252 |  |  |  | 192.629 |  |  |  | 2.497 | 0 | 0 | 0 | 0 | 0 | 0 | 0.037 |  |  |  |  | NT | 0.287 | 0.287 | 0.196 | 0.196 | 0.342 | 0.343 | 0.197 | 0.196 |  |  | 20250722 | Y
2025.08.12 | 25081205 | AJF00478A00W01A0300700S | AJF00478 | AF00478A00700 | 0.334 | 0.334 | 0.189 | 0.189 | 50286 |  |  | 8.59 | 8.59 | 1264 | 1264 | 125.09 | 125.09 | 0.16 | 0.16 | 1.39 | 1.39 | 0.2 | 0.2 |  | 240.691 |  | 5.818 |  | 1.868 | 1312.01 | 0.088 | 2.448 | 1.984 | 1.554 | 17.149 | 0 | 0.041 |  | 0.287 | 0.285 |  |  | 0.196 | 0.196 |  | 8.59 |  |  | 9.849 | 9.859 | 9.24 | 9.24 |  |  |  | 192.601 |  |  |  | 2.873 | 0 | 0 | 0 | 0 | 0 | 0 | 0.041 |  |  |  |  | NT | 0.287 | 0.285 | 0.196 | 0.196 | 0.351 | 0.344 | 0.196 | 0.197 |  |  | 20250722 | Y
2025.08.12 | 25081205 | AJF00478A00W01A0300800S | AJF00478 | AF00478A00800 | 0.334 | 0.334 | 0.189 | 0.189 | 50274 |  |  | 8.595 | 8.593 | 1264 | 1264 | 125.104 | 125.104 | 0.162 | 0.162 | 1.394 | 1.394 | 0.188 | 0.188 |  | 240.823 |  | 5.955 |  | 2.075 | 1311.361 | 0.089 | 2.418 | 1.948 | 1.62 | 17.133 | 0 | 0.05 |  | 0.287 | 0.287 |  |  | 0.196 | 0.196 |  | 8.595 |  |  | 9.856 | 9.864 | 9.248 | 9.248 |  |  |  | 192.573 |  |  |  | 3.248 | 0 | 0 | 0 | 0 | 0 | 0 | 0.05 |  |  |  |  | NT | 0.287 | 0.287 | 0.196 | 0.196 | 0.342 | 0.341 | 0.195 | 0.195 |  |  | 20250722 | Y
2025.08.12 | 25081205 | AJF00478A00W01A0300900S | AJF00478 | AF00478A00900 | 0.334 | 0.334 | 0.189 | 0.189 | 50272 |  |  | 8.593 | 8.59 | 1265 | 1265 | 125.118 | 125.118 | 0.164 | 0.164 | 1.398 | 1.398 | 0.176 | 0.176 |  | 240.955 |  | 6.091 |  | 2.281 | 1311.227 | 0.089 | 2.407 | 1.937 | 1.633 | 17.149 | 0 | 0.047 |  | 0.286 | 0.286 |  |  | 0.196 | 0.196 |  | 8.593 |  |  | 9.86 | 9.863 | 9.256 | 9.256 |  |  |  | 192.545 |  |  |  | 3.624 | 0 | 0 | 0 | 0 | 0 | 0 | 0.047 |  |  |  |  | NT | 0.286 | 0.286 | 0.196 | 0.196 | 0.345 | 0.343 | 0.195 | 0.195 |  |  | 20250722 | Y
2025.08.12 | 25081205 | AJF00478A00W01A0301000S | AJF00478 | AF00478A01000 | 0.334 | 0.334 | 0.189 | 0.189 | 50252 |  |  | 8.6 | 8.583 | 1265 | 1265 | 125.132 | 125.132 | 0.166 | 0.166 | 1.402 | 1.402 | 0.164 | 0.164 |  | 241.086 |  | 6.227 |  | 2.487 | 1311.261 | 0.089 | 2.408 | 1.939 | 1.629 | 17.14 | 0 | 0.04 |  | 0.286 | 0.287 |  |  | 0.196 | 0.196 |  | 8.6 |  |  | 9.862 | 9.857 | 9.264 | 9.264 |  |  |  | 192.516 |  |  |  | 3.999 | 0 | 0 | 0 | 0 | 0 | 0 | 0.04 |  |  |  |  | NT | 0.286 | 0.287 | 0.196 | 0.196 | 0.344 | 0.341 | 0.196 | 0.198 |  |  | 20250722 | Y
2025.08.12 | 25081205 | AJF00478A00W01A0301100S | AJF00478 | AF00478A01100 | 0.334 | 0.334 | 0.189 | 0.189 | 50276 |  |  | 8.596 | 8.58 | 1266 | 1266 | 125.146 | 125.146 | 0.168 | 0.168 | 1.406 | 1.406 | 0.152 | 0.152 |  | 241.218 |  | 6.364 |  | 2.694 | 1312.203 | 0.088 | 2.462 | 1.998 | 1.536 | 17.137 | 0 | 0.027 |  | 0.286 | 0.286 |  |  | 0.196 | 0.196 |  | 8.596 |  |  | 9.859 | 9.853 | 9.272 | 9.272 |  |  |  | 192.488 |  |  |  | 4.375 | 0 | 0 | 0 | 0 | 0 | 0 | 0.027 |  |  |  |  | NT | 0.286 | 0.286 | 0.196 | 0.196 | 0.342 | 0.342 | 0.197 | 0.195 |  |  | 20250722 | Y
2025.08.12 | 25081205 | AJF00478A00W01A0301200S | AJF00478 | AF00478A01200 | 0.334 | 0.334 | 0.189 | 0.189 | 50265 |  |  | 8.602 | 8.579 | 1266 | 1266 | 125.16 | 125.16 | 0.17 | 0.17 | 1.41 | 1.41 | 0.14 | 0.14 |  | 241.35 |  | 6.5 | 0 | 2.9 | 1312.055 | 0.088 | 2.449 | 1.986 | 1.549 | 17.146 | 0 | 0.04 |  | 0.287 | 0.288 |  |  | 0.196 | 0.196 |  | 8.602 |  |  | 9.849 | 9.856 | 9.28 | 9.28 | 0 | 0 | 0 | 192.46 | 0 | 0 | 0 | 4.75 | 0 | 0 | 0 | 0 | 0 | 0 | 0.04 |  |  |  |  | NT | 0.287 | 0.288 | 0.196 | 0.196 | 0.344 | 0.342 | 0.195 | 0.195 |  |  | 20250722 | Y
2025.08.12 | 25081205 | AJF00478A00W01A0301300S | AJF00478 | AF00478A01300 | 0.334 | 0.334 | 0.189 | 0.189 | 50262 |  |  | 8.591 | 8.579 | 1265 | 1265 | 125.134 | 125.134 | 0.188 | 0.188 | 1.644 | 1.644 | 0.154 | 0.154 |  | 241.274 |  | 6.024 |  | 2.558 | 1311.5 | 0.089 | 2.427 | 1.958 | 1.607 | 17.109 | 0 | 0.041 |  | 0.287 | 0.288 |  |  | 0.196 | 0.196 |  | 8.591 |  |  | 9.85 | 9.855 | 9.256 | 9.256 |  |  |  | 192.432 |  |  |  | 4.314 | 0 | 0 | 0 | 0 | 0 | 0 | 0.041 |  |  |  |  | NT | 0.287 | 0.288 | 0.196 | 0.196 | 0.341 | 0.339 | 0.194 | 0.196 |  |  | 20250722 | Y
2025.08.12 | 25081205 | AJF00478A00W01A0301400S | AJF00478 | AF00478A01400 | 0.334 | 0.334 | 0.189 | 0.189 | 45702 |  |  | 8.586 | 8.57 | 1265 | 1265 | 125.108 | 125.108 | 0.206 | 0.206 | 1.878 | 1.878 | 0.168 | 0.168 |  | 241.198 |  | 5.548 |  | 2.216 | 1311.648 | 0.089 | 2.445 | 1.976 | 1.594 | 17.093 | 0 | 0.038 |  | 0.287 | 0.287 |  |  | 0.196 | 0.196 |  | 8.586 |  |  | 9.849 | 9.846 | 9.232 | 9.232 |  |  |  | 192.404 |  |  |  | 3.878 | 0 | 0 | 0 | 0 | 0 | 0 | 0.038 |  |  |  |  | NT | 0.287 | 0.287 | 0.196 | 0.196 | 0.342 | 0.342 | 0.198 | 0.195 |  |  | 20250722 | Y
2025.08.12 | 25081205 | AJF00478A00W01A0301500S | AJF00478 | AF00478A01500 | 0.334 | 0.334 | 0.189 | 0.189 | 50257 |  |  | 8.582 | 8.569 | 1264 | 1264 | 125.082 | 125.082 | 0.224 | 0.224 | 2.112 | 2.112 | 0.182 | 0.182 |  | 241.122 |  | 5.072 |  | 1.874 | 1311.73 | 0.089 | 2.449 | 1.98 | 1.585 | 17.075 | 0 | 0.046 |  | 0.287 | 0.288 |  |  | 0.196 | 0.196 |  | 8.582 |  |  | 9.852 | 9.844 | 9.208 | 9.208 |  |  |  | 192.376 |  |  |  | 3.442 | 0 | 0 | 0 | 0 | 0 | 0 | 0.046 |  |  |  |  | NT | 0.287 | 0.288 | 0.196 | 0.196 | 0.342 | 0.343 | 0.194 | 0.194 |  |  | 20250722 | Y
2025.08.12 | 25081205 | AJF00478A00W01A0301600S | AJF00478 | AF00478A01600 | 0.334 | 0.334 | 0.189 | 0.189 | 50247 |  |  | 8.59 | 8.573 | 1264 | 1264 | 125.056 | 125.056 | 0.242 | 0.242 | 2.346 | 2.346 | 0.196 | 0.196 |  | 241.046 |  | 4.596 |  | 1.532 | 1311.758 | 0.089 | 2.452 | 1.983 | 1.584 | 17.077 | 0 | 0.046 |  | 0.287 | 0.286 |  |  | 0.196 | 0.196 |  | 8.59 |  |  | 9.843 | 9.846 | 9.184 | 9.184 |  |  |  | 192.348 |  |  |  | 3.006 | 0 | 0 | 0 | 0 | 0 | 0 | 0.046 |  |  |  |  | NT | 0.287 | 0.286 | 0.196 | 0.196 | 0.343 | 0.342 | 0.197 | 0.195 |  |  | 20250722 | Y
2025.08.12 | 25081205 | AJF00478A00W01A0301700S | AJF00478 | AF00478A01700 | 0.334 | 0.333 | 0.189 | 0.188 | 29744 |  |  | 8.574 | 8.563 | 1263 | 1263 | 125.03 | 125.03 | 0.26 | 0.26 | 2.58 | 2.58 | 0.21 | 0.21 |  | 240.97 |  | 4.12 | 0 | 1.19 | 1312.429 | 0.088 | 2.48 | 2.017 | 1.515 | 17.112 | 0 | 0.05 |  | 0.285 | 0.285 |  |  | 0.196 | 0.196 |  | 8.574 |  |  | 9.849 | 9.843 | 9.16 | 9.16 | 0 | 0 | 0 | 192.32 | 0 | 0 | 0 | 2.57 | 0 | 0 | 0 | 0 | 0 | 0 | 0.05 |  |  |  |  | NT | 0.285 | 0.285 | 0.196 | 0.196 | 0.34 | 0.34 | 0.196 | 0.196 |  |  | 20250722 | Y
2025.08.12 | 25081205 | AJF00478A00W01A0301800S | AJF00478 | AF00478A01800 | 0.329 | 0.337 | 0.185 | 0.191 | 17104 |  | O1 | 8.568 | 8.693 | [16 empty] | 1312.103 | 0.088 | 2.458 | 1.993 | 1.546 | 17.148 | 0 | 0.046 |  | 0.288 | 0.281 |  |  | 0.198 | 0.194 |  | 8.568 |  |  | 9.835 | 9.949 | [10 empty] | 0 | 0 | 0 | 0 | 0 | 0 | 0.046 |  |  |  |  | NT | 0.288 | 0.281 | 0.198 | 0.194 | 0.351 | 0.343 | 0.203 | 0.194 |  |  | 20250722 | Y
2025.08.12 | 25081211 | AJF00481A00W01A0400100E | AJF00481 | AF00481A00100 | 0.334 | 0.333 | 0.189 | 0.188 | 50258 |  | R2 | 8.547 | 8.497 | 1265 | 1258 | 125.11 | 125.02 | 0.22 | 0.18 | 2.66 | 1.68 | 0.17 | 0.12 |  | 240.53 |  | 3.65 | 0 | 0.61 | 1313.26 | 0.088 | 2.556 | 2.093 | 1.443 | 17.038 | 0 | 0.04 |  | 0.283 | 0.283 |  |  | 0.196 | 0.196 |  | 8.547 |  |  | 9.81 | 9.775 | 9.33 | 9.22 | 0 | 0 | 0 | 192.49 | 0 | 0 | 0 | 1.3 | 0 | 0 | 0 | 0 | 0 | 0 | 0.04 |  |  |  |  | NT | 0.283 | 0.283 | 0.196 | 0.196 | 0.34 | 0.345 | 0.195 | 0.199 |  |  | 20250723 | Y
2025.08.12 | 25081211 | AJF00481A00W01A0400200S | AJF00481 | AF00481A00200 | 0.334 | 0.333 | 0.188 | 0.188 | 32851 |  | R2 | 8.509 | 8.502 | 1261 | 1261 | 125.17 | 125.17 | 0.09 | 0.09 | 2.36 | 2.36 | 0.08 | 0.08 |  | 240.547 |  | 3.765 |  | 1.04 | 1313.463 | 0.088 | 2.572 | 2.109 | 1.425 | 17.033 | 0 | 0.032 |  | 0.282 | 0.282 |  |  | 0.196 | 0.196 |  | 8.509 |  |  | 9.779 | 9.787 | 9.26 | 9.26 |  |  |  | 192.441 |  |  |  | 1.796 | 0 | 0 | 0 | 0 | 0 | 0 | 0.032 |  |  |  |  | NT | 0.282 | 0.282 | 0.196 | 0.196 | 0.347 | 0.342 | 0.195 | 0.195 |  |  | 20250723 | Y
2025.08.12 | 25081211 | AJF00481A00W01A0400300S | AJF00481 | AF00481A00300 | 0.334 | 0.334 | 0.189 | 0.189 | 50258 |  |  | 8.518 | 8.498 | 1261 | 1261 | 125.154 | 125.154 | 0.074 | 0.074 | 1.904 | 1.904 | 0.076 | 0.076 |  | 240.565 |  | 3.881 |  | 1.47 | 1313.601 | 0.088 | 2.583 | 2.12 | 1.413 | 17.015 | 0 | 0.034 |  | 0.285 | 0.286 |  |  | 0.196 | 0.197 |  | 8.518 |  |  | 9.78 | 9.776 | 9.252 | 9.252 |  |  |  | 192.392 |  |  |  | 2.293 | 0 | 0 | 0 | 0 | 0 | 0 | 0.034 |  |  |  |  | NT | 0.285 | 0.286 | 0.196 | 0.197 | 0.343 | 0.345 | 0.198 | 0.195 |  |  | 20250723 | Y
2025.08.12 | 25081211 | AJF00481A00W01A0400400S | AJF00481 | AF00481A00400 | 0.334 | 0.334 | 0.189 | 0.189 | 50260 |  | R2 | 8.504 | 8.501 | 1262 | 1262 | 125.138 | 125.138 | 0.058 | 0.058 | 1.448 | 1.448 | 0.072 | 0.072 |  | 240.582 |  | 3.996 |  | 1.9 | 1313.004 | 0.089 | 2.571 | 2.1 | 1.475 | 16.969 | 0 | 0.047 |  | 0.284 | 0.283 |  |  | 0.196 | 0.197 |  | 8.504 |  |  | 9.773 | 9.776 | 9.244 | 9.244 |  |  |  | 192.343 |  |  |  | 2.789 | 0 | 0 | 0 | 0 | 0 | 0 | 0.047 |  |  |  |  | NT | 0.284 | 0.283 | 0.196 | 0.197 | 0.345 | 0.341 | 0.196 | 0.195 |  |  | 20250723 | Y
2025.08.12 | 25081211 | AJF00481A00W01A0400500S | AJF00481 | AF00481A00500 | 0.334 | 0.334 | 0.189 | 0.189 | 50260 |  | R2 | 8.512 | 8.521 | 1262 | 1262 | 125.122 | 125.122 | 0.042 | 0.042 | 0.992 | 0.992 | 0.068 | 0.068 |  | 240.599 |  | 4.112 |  | 2.33 | 1312.731 | 0.089 | 2.544 | 2.074 | 1.499 | 17 | 0 | 0.037 |  | 0.285 | 0.284 |  |  | 0.196 | 0.196 |  | 8.512 |  |  | 9.776 | 9.79 | 9.236 | 9.236 |  |  |  | 192.294 |  |  |  | 3.285 | 0 | 0 | 0 | 0 | 0 | 0 | 0.037 |  |  |  |  | NT | 0.285 | 0.284 | 0.196 | 0.196 | 0.342 | 0.342 | 0.195 | 0.195 |  |  | 20250723 | Y
2025.08.12 | 25081211 | AJF00481A00W01A0400600S | AJF00481 | AF00481A00600 | 0.334 | 0.334 | 0.189 | 0.189 | 50259 |  | R2 | 8.525 | 8.515 | 1263 | 1263 | 125.106 | 125.106 | 0.026 | 0.026 | 0.536 | 0.536 | 0.064 | 0.064 |  | 240.616 |  | 4.227 |  | 2.76 | 1312.648 | 0.089 | 2.536 | 2.066 | 1.508 | 17.016 | 0 | 0.033 |  | 0.284 | 0.284 |  |  | 0.196 | 0.196 |  | 8.525 |  |  | 9.789 | 9.789 | 9.228 | 9.228 |  |  |  | 192.245 |  |  |  | 3.782 | 0 | 0 | 0 | 0 | 0 | 0 | 0.033 |  |  |  |  | NT | 0.284 | 0.284 | 0.196 | 0.196 | 0.343 | 0.343 | 0.199 | 0.194 |  |  | 20250723 | Y
2025.08.12 | 25081211 | AJF00481A00W01A0400700S | AJF00481 | AF00481A00700 | 0.334 | 0.334 | 0.189 | 0.189 | 50258 |  |  | 8.519 | 8.517 | 1263 | 1263 | 125.09 | 125.09 | 0.01 | 0.01 | 0.08 | 0.08 | 0.06 | 0.06 |  | 240.634 |  | 4.343 |  | 3.19 | 1313.387 | 0.088 | 2.565 | 2.102 | 1.432 | 17.031 | 0 | 0.041 |  | 0.284 | 0.285 |  |  | 0.196 | 0.196 |  | 8.519 |  |  | 9.786 | 9.798 | 9.22 | 9.22 |  |  |  | 192.195 |  |  |  | 4.278 | 0 | 0 | 0 | 0 | 0 | 0 | 0.041 |  |  |  |  | NT | 0.284 | 0.285 | 0.196 | 0.196 | 0.342 | 0.342 | 0.195 | 0.195 |  |  | 20250723 | Y
2025.08.12 | 25081211 | AJF00481A00W01A0400800S | AJF00481 | AF00481A00800 | 0.334 | 0.334 | 0.189 | 0.189 | 50261 |  |  | 8.528 | 8.534 | 1264 | 1264 | 125.09 | 125.09 | 0.032 | 0.032 | 0.328 | 0.328 | 0.08 | 0.08 |  | 240.651 |  | 4.458 |  | 3.62 | 1312.435 | 0.089 | 2.516 | 2.046 | 1.524 | 17.03 | 0 | 0.043 |  | 0.285 | 0.285 |  |  | 0.196 | 0.196 |  | 8.528 |  |  | 9.798 | 9.81 | 9.234 | 9.234 |  |  |  | 192.146 |  |  |  | 4.775 | 0 | 0 | 0 | 0 | 0 | 0 | 0.043 |  |  |  |  | NT | 0.285 | 0.285 | 0.196 | 0.196 | 0.343 | 0.342 | 0.198 | 0.196 |  |  | 20250723 | Y
2025.08.12 | 25081211 | AJF00481A00W01A0400900S | AJF00481 | AF00481A00900 | 0.334 | 0.334 | 0.189 | 0.189 | 50260 |  | R2 | 8.551 | 8.542 | 1264 | 1264 | 125.09 | 125.09 | 0.054 | 0.054 | 0.576 | 0.576 | 0.1 | 0.1 |  | 240.668 |  | 4.574 |  | 4.05 | 1312.178 | 0.089 | 2.495 | 2.025 | 1.549 | 17.058 | 0 | 0.041 |  | 0.284 | 0.285 |  |  | 0.196 | 0.197 |  | 8.551 |  |  | 9.802 | 9.819 | 9.248 | 9.248 |  |  |  | 192.097 |  |  |  | 5.271 | 0 | 0 | 0 | 0 | 0 | 0 | 0.041 |  |  |  |  | NT | 0.284 | 0.285 | 0.196 | 0.197 | 0.344 | 0.342 | 0.196 | 0.196 |  |  | 20250723 | Y
2025.08.12 | 25081211 | AJF00481A00W01A0401000S | AJF00481 | AF00481A01000 | 0.334 | 0.334 | 0.189 | 0.189 | 50259 |  | R2 | 8.55 | 8.529 | 1265 | 1265 | 125.09 | 125.09 | 0.076 | 0.076 | 0.824 | 0.824 | 0.12 | 0.12 |  | 240.685 |  | 4.689 |  | 4.48 | 1312.389 | 0.089 | 2.509 | 2.04 | 1.529 | 17.039 | 0 | 0.042 |  | 0.284 | 0.286 |  |  | 0.197 | 0.197 |  | 8.55 |  |  | 9.821 | 9.801 | 9.262 | 9.262 |  |  |  | 192.048 |  |  |  | 5.767 | 0 | 0 | 0 | 0 | 0 | 0 | 0.042 |  |  |  |  | NT | 0.284 | 0.286 | 0.197 | 0.197 | 0.343 | 0.341 | 0.198 | 0.194 |  |  | 20250723 | Y
2025.08.12 | 25081211 | AJF00481A00W01A0401100S | AJF00481 | AF00481A01100 | 0.334 | 0.334 | 0.189 | 0.189 | 50262 |  |  | 8.546 | 8.536 | 1265 | 1265 | 125.09 | 125.09 | 0.098 | 0.098 | 1.072 | 1.072 | 0.14 | 0.14 |  | 240.703 |  | 4.805 |  | 4.91 | 1312.276 | 0.089 | 2.501 | 2.031 | 1.539 | 17.044 | 0 | 0.044 |  | 0.284 | 0.284 |  |  | 0.197 | 0.198 |  | 8.546 |  |  | 9.803 | 9.807 | 9.276 | 9.276 |  |  |  | 191.999 |  |  |  | 6.264 | 0 | 0 | 0 | 0 | 0 | 0 | 0.044 |  |  |  |  | NT | 0.284 | 0.284 | 0.197 | 0.198 | 0.341 | 0.341 | 0.195 | 0.194 |  |  | 20250723 | Y
2025.08.12 | 25081211 | AJF00481A00W01A0401200S | AJF00481 | AF00481A01200 | 0.334 | 0.334 | 0.189 | 0.189 | 50260 |  | G2 | 8.55 | 8.533 | 1266 | 1266 | 125.09 | 125.09 | 0.12 | 0.12 | 1.32 | 1.32 | 0.16 | 0.16 |  | 240.72 |  | 4.92 | 0 | 5.34 | 1313.12 | 0.088 | 2.536 | 2.074 | 1.454 | 17.072 | 0 | 0.029 |  | 0.284 | 0.284 |  |  | 0.197 | 0.198 |  | 8.55 |  |  | 9.818 | 9.807 | 9.29 | 9.29 | 0 | 0 | 0 | 191.95 | 0 | 0 | 0 | 6.76 | 0 | 0 | 0 | 0 | 0 | 0 | 0.029 |  |  |  |  | NT | 0.284 | 0.284 | 0.197 | 0.198 | 0.344 | 0.345 | 0.196 | 0.194 |  |  | 20250723 | Y
2025.08.12 | 25081212 | AJF00481A00W01A0401300S | AJF00481 | AF00481A01300 | 0.334 | 0.334 | 0.189 | 0.188 | 50258 |  |  | 8.532 | 8.517 | 1266 | 1266 | 125.082 | 125.082 | 0.107 | 0.107 | 1.175 | 1.175 | 0.15 | 0.15 |  | 240.631 |  | 4.9 |  | 5.197 | 1312.825 | 0.089 | 2.551 | 2.081 | 1.492 | 16.996 | 0 | 0.041 |  | 0.284 | 0.285 |  |  | 0.197 | 0.198 |  | 8.532 |  |  | 9.801 | 9.793 | 9.282 | 9.282 |  |  |  | 192.116 |  |  |  | 6.567 | 0 | 0 | 0 | 0 | 0 | 0 | 0.041 |  |  |  |  | NT | 0.284 | 0.285 | 0.197 | 0.198 | 0.342 | 0.343 | 0.195 | 0.195 |  |  | 20250723 | Y
2025.08.12 | 25081212 | AJF00481A00W01A0401400S | AJF00481 | AF00481A01400 | 0.334 | 0.334 | 0.189 | 0.189 | 50260 |  |  | 8.523 | 8.522 | 1266 | 1266 | 125.073 | 125.073 | 0.093 | 0.093 | 1.03 | 1.03 | 0.14 | 0.14 |  | 240.543 |  | 4.88 |  | 5.054 | 1312.798 | 0.089 | 2.552 | 2.081 | 1.494 | 16.993 | 0 | 0.035 |  | 0.285 | 0.284 |  |  | 0.197 | 0.197 |  | 8.523 |  |  | 9.79 | 9.8 | 9.273 | 9.273 |  |  |  | 192.281 |  |  |  | 6.374 | 0 | 0 | 0 | 0 | 0 | 0 | 0.035 |  |  |  |  | NT | 0.285 | 0.284 | 0.197 | 0.197 | 0.342 | 0.342 | 0.195 | 0.194 |  |  | 20250723 | Y
2025.08.12 | 25081212 | AJF00481A00W01A0401500S | AJF00481 | AF00481A01500 | 0.334 | 0.334 | 0.189 | 0.189 | 50257 |  | R2 | 8.533 | 8.52 | 1266 | 1266 | 125.065 | 125.065 | 0.08 | 0.08 | 0.885 | 0.885 | 0.13 | 0.13 |  | 240.454 |  | 4.86 |  | 4.911 | 1312.764 | 0.089 | 2.545 | 2.075 | 1.496 | 16.999 | 0 | 0.037 |  | 0.285 | 0.286 |  |  | 0.196 | 0.197 |  | 8.533 |  |  | 9.798 | 9.8 | 9.265 | 9.265 |  |  |  | 192.447 |  |  |  | 6.181 | 0 | 0 | 0 | 0 | 0 | 0 | 0.037 |  |  |  |  | NT | 0.285 | 0.286 | 0.196 | 0.197 | 0.342 | 0.341 | 0.196 | 0.195 |  |  | 20250723 | Y
2025.08.12 | 25081212 | AJF00481A00W01A0401600S | AJF00481 | AF00481A01600 | 0.334 | 0.334 | 0.189 | 0.189 | 50259 |  | R2 | 8.531 | 8.524 | 1265 | 1265 | 125.057 | 125.057 | 0.067 | 0.067 | 0.74 | 0.74 | 0.12 | 0.12 |  | 240.366 |  | 4.84 |  | 4.769 | 1312.802 | 0.089 | 2.547 | 2.078 | 1.491 | 16.984 | 0 | 0.044 |  | 0.284 | 0.286 |  |  | 0.196 | 0.197 |  | 8.531 |  |  | 9.797 | 9.801 | 9.257 | 9.257 |  |  |  | 192.613 |  |  |  | 5.989 | 0 | 0 | 0 | 0 | 0 | 0 | 0.044 |  |  |  |  | NT | 0.284 | 0.286 | 0.196 | 0.197 | 0.342 | 0.341 | 0.194 | 0.196 |  |  | 20250723 | Y
2025.08.12 | 25081212 | AJF00481A00W01A0401700S | AJF00481 | AF00481A01700 | 0.334 | 0.334 | 0.189 | 0.188 | 50260 |  |  | 8.532 | 8.518 | 1265 | 1265 | 125.048 | 125.048 | 0.053 | 0.053 | 0.595 | 0.595 | 0.11 | 0.11 |  | 240.277 |  | 4.82 |  | 4.626 | 1312.561 | 0.089 | 2.53 | 2.06 | 1.514 | 17 | 0 | 0.039 |  | 0.286 | 0.284 |  |  | 0.196 | 0.196 |  | 8.532 |  |  | 9.798 | 9.792 | 9.248 | 9.248 |  |  |  | 192.779 |  |  |  | 5.796 | 0 | 0 | 0 | 0 | 0 | 0 | 0.039 |  |  |  |  | NT | 0.286 | 0.284 | 0.196 | 0.196 | 0.343 | 0.342 | 0.194 | 0.193 |  |  | 20250723 | Y
2025.08.12 | 25081212 | AJF00481A00W01A0401800S | AJF00481 | AF00481A01800 | 0.334 | 0.334 | 0.188 | 0.188 | 13127 |  |  | 8.521 | 8.51 | 1265 | 1265 | 125.04 | 125.04 | 0.04 | 0.04 | 0.45 | 0.45 | 0.1 | 0.1 |  | 240.189 |  | 4.8 |  | 4.483 | 1313.491 | 0.088 | 2.574 | 2.11 | 1.423 | 17.039 | 0 | 0.06 |  | 0.284 | 0.284 |  |  | 0.196 | 0.196 |  | 8.521 |  |  | 9.793 | 9.791 | 9.24 | 9.24 |  |  |  | 192.944 |  |  |  | 5.603 | 0 | 0 | 0 | 0 | 0 | 0 | 0.06 |  |  |  |  | NT | 0.284 | 0.284 | 0.196 | 0.196 | 0.339 | 0.341 | 0.195 | 0.192 |  |  | 20250723 | Y
2025.08.12 | 25081212 | AJF00481A00W01A0401900S | AJF00481 | AF00481A01900 | 0.334 | 0.334 | 0.189 | 0.189 | 50266 |  | G2/R2 | 8.522 | 8.523 | 1266 | 1265 | 125.06 | 125.1 | 0.13 | 0.11 | 0.43 | 0.9 | 0.1 | 0.15 |  | 240.1 |  | 4.78 | 0 | 4.34 | 1313.509 | 0.087 | 2.568 | 2.106 | 1.419 | 17.02 | 0 | 0.036 | 46 | 0.284 | 0.286 |  |  | 0.197 | 0.197 |  | 8.522 |  |  | 9.792 | 9.802 | 9.23 | 9.27 | 0 | 0 | 0 | 193.11 | 0 | 0 | 0 | 5.41 | 0 | 0 | 0 | 0 | 0 | 0 | 0.036 |  |  |  |  | NT | 0.284 | 0.286 | 0.197 | 0.197 | 0.343 | 0.344 | 0.216 | 0.207 |  |  | 20250723 | Y
2025.08.12 | 25081219 | AJF00483A00W01A0500100E | AJF00483 | AF00483A00100 | 0.334 | 0.333 | 0.203 | 0.202 | 50239 |  |  | 8.585 | 8.523 | 1264 | 1258 | 125.14 | 124.94 | 0.23 | 0.19 | 0.98 | 1.12 | 0.14 | 0.18 |  | 240.53 |  | 3.72 | 0 | 0.41 | 1312.415 | 0.088 | 2.505 | 2.035 | 1.523 | 17.086 | 0 | 0.033 |  | 0.287 | 0.288 |  |  | 0.216 | 0.217 |  | 8.585 |  |  | 9.841 | 9.801 | 9.35 | 9.24 | 0 | 0 | 0 | 192.18 | 0 | 0 | 0 | 0.4 | 0 | 0 | 0 | 0 | 0 | 0 | 0.033 |  |  |  |  | NT | 0.287 | 0.288 | 0.216 | 0.217 | 0.341 | 0.344 | 0.209 | 0.208 |  |  | 20250723 | Y
2025.08.12 | 25081219 | AJF00483A00W01A0500200S | AJF00483 | AF00483A00200 | 0.334 | 0.334 | 0.202 | 0.202 | 50240 |  |  | 8.539 | 8.539 | 1256 | 1256 | 125.01 | 125.01 | 0.09 | 0.09 | 0.44 | 0.44 | 0.28 | 0.28 |  | 240.551 |  | 3.791 |  | 0.775 | 1312.932 | 0.088 | 2.538 | 2.071 | 1.475 | 17.062 | 0 | 0.03 |  | 0.288 | 0.286 |  |  | 0.217 | 0.217 |  | 8.539 |  |  | 9.808 | 9.813 | 9.21 | 9.21 |  |  |  | 192.194 |  |  |  | 0.895 | 0 | 0 | 0 | 0 | 0 | 0 | 0.03 |  |  |  |  | NT | 0.288 | 0.286 | 0.217 | 0.217 | 0.346 | 0.345 | 0.211 | 0.208 |  |  | 20250723 | Y
2025.08.12 | 25081219 | AJF00483A00W01A0500300S | AJF00483 | AF00483A00300 | 0.334 | 0.334 | 0.203 | 0.202 | 50241 |  |  | 8.543 | 8.531 | 1257 | 1257 | 124.982 | 124.982 | 0.12 | 0.12 | 0.558 | 0.558 | 0.242 | 0.242 |  | 240.572 |  | 3.862 |  | 1.141 | 1312.664 | 0.089 | 2.535 | 2.065 | 1.504 | 17.024 | 0 | 0.034 |  | 0.287 | 0.289 |  |  | 0.217 | 0.217 |  | 8.543 |  |  | 9.814 | 9.809 | 9.22 | 9.22 |  |  |  | 192.207 |  |  |  | 1.391 | 0 | 0 | 0 | 0 | 0 | 0 | 0.034 |  |  |  |  | NT | 0.287 | 0.289 | 0.217 | 0.217 | 0.343 | 0.344 | 0.213 | 0.208 |  |  | 20250723 | Y
2025.08.12 | 25081219 | AJF00483A00W01A0500400S | AJF00483 | AF00483A00400 | 0.334 | 0.334 | 0.203 | 0.203 | 50243 |  |  | 8.535 | 8.523 | 1257 | 1257 | 124.954 | 124.954 | 0.15 | 0.15 | 0.676 | 0.676 | 0.204 | 0.204 |  | 240.593 |  | 3.933 |  | 1.506 | 1312.8 | 0.089 | 2.551 | 2.081 | 1.495 | 17.017 | 0 | 0.031 |  | 0.289 | 0.289 |  |  | 0.217 | 0.217 |  | 8.535 |  |  | 9.8 | 9.8 | 9.23 | 9.23 |  |  |  | 192.221 |  |  |  | 1.886 | 0 | 0 | 0 | 0 | 0 | 0 | 0.031 |  |  |  |  | NT | 0.289 | 0.289 | 0.217 | 0.217 | 0.342 | 0.341 | 0.212 | 0.212 |  |  | 20250723 | Y
2025.08.12 | 25081219 | AJF00483A00W01A0500500S | AJF00483 | AF00483A00500 | 0.334 | 0.334 | 0.203 | 0.203 | 50239 |  |  | 8.537 | 8.529 | 1258 | 1258 | 124.926 | 124.926 | 0.18 | 0.18 | 0.794 | 0.794 | 0.166 | 0.166 |  | 240.614 |  | 4.004 |  | 1.872 | 1312.829 | 0.089 | 2.55 | 2.081 | 1.491 | 17.007 | 0 | 0.035 |  | 0.289 | 0.287 |  |  | 0.217 | 0.217 |  | 8.537 |  |  | 9.807 | 9.804 | 9.24 | 9.24 |  |  |  | 192.235 |  |  |  | 2.382 | 0 | 0 | 0 | 0 | 0 | 0 | 0.035 |  |  |  |  | NT | 0.289 | 0.287 | 0.217 | 0.217 | 0.345 | 0.342 | 0.209 | 0.208 |  |  | 20250723 | Y
2025.08.12 | 25081219 | AJF00483A00W01A0500600S | AJF00483 | AF00483A00600 | 0.334 | 0.334 | 0.203 | 0.203 | 50246 |  |  | 8.537 | 8.535 | 1258 | 1258 | 124.898 | 124.898 | 0.21 | 0.21 | 0.912 | 0.912 | 0.128 | 0.128 |  | 240.635 |  | 4.075 |  | 2.237 | 1312.64 | 0.089 | 2.532 | 2.063 | 1.507 | 17.022 | 0 | 0.035 |  | 0.289 | 0.288 |  |  | 0.217 | 0.217 |  | 8.537 |  |  | 9.807 | 9.812 | 9.25 | 9.25 |  |  |  | 192.248 |  |  |  | 2.877 | 0 | 0 | 0 | 0 | 0 | 0 | 0.035 |  |  |  |  | NT | 0.289 | 0.288 | 0.217 | 0.217 | 0.347 | 0.341 | 0.209 | 0.208 |  |  | 20250723 | Y
2025.08.12 | 25081219 | AJF00483A00W01A0500700S | AJF00483 | AF00483A00700 | 0.334 | 0.334 | 0.203 | 0.203 | 50243 |  |  | 8.543 | 8.537 | 1259 | 1259 | 124.87 | 124.87 | 0.24 | 0.24 | 1.03 | 1.03 | 0.09 | 0.09 |  | 240.655 |  | 4.145 |  | 2.603 | 1312.994 | 0.088 | 2.535 | 2.071 | 1.467 | 17.065 | 0 | 0.038 |  | 0.287 | 0.286 |  |  | 0.217 | 0.217 |  | 8.543 |  |  | 9.816 | 9.811 | 9.26 | 9.26 |  |  |  | 192.262 |  |  |  | 3.373 | 0 | 0 | 0 | 0 | 0 | 0 | 0.038 |  |  |  |  | NT | 0.287 | 0.286 | 0.217 | 0.217 | 0.346 | 0.342 | 0.211 | 0.211 |  |  | 20250723 | Y
2025.08.12 | 25081219 | AJF00483A00W01A0500800S | AJF00483 | AF00483A00800 | 0.334 | 0.334 | 0.203 | 0.203 | 50246 |  |  | 8.548 | 8.54 | 1259 | 1259 | 124.914 | 124.914 | 0.236 | 0.236 | 1.2 | 1.2 | 0.092 | 0.092 |  | 240.676 |  | 4.216 |  | 2.968 | 1312.483 | 0.089 | 2.518 | 2.049 | 1.521 | 17.037 | 0 | 0.027 |  | 0.288 | 0.289 |  |  | 0.217 | 0.217 |  | 8.548 |  |  | 9.813 | 9.822 | 9.264 | 9.264 |  |  |  | 192.275 |  |  |  | 3.868 | 0 | 0 | 0 | 0 | 0 | 0 | 0.027 |  |  |  |  | NT | 0.288 | 0.289 | 0.217 | 0.217 | 0.343 | 0.342 | 0.21 | 0.209 |  |  | 20250723 | Y
2025.08.12 | 25081219 | AJF00483A00W01A0500900S | AJF00483 | AF00483A00900 | 0.334 | 0.334 | 0.203 | 0.203 | 50244 |  |  | 8.55 | 8.548 | 1260 | 1260 | 124.958 | 124.958 | 0.232 | 0.232 | 1.37 | 1.37 | 0.094 | 0.094 |  | 240.697 |  | 4.287 |  | 3.334 | 1312.384 | 0.089 | 2.51 | 2.041 | 1.53 | 17.041 | 0 | 0.042 |  | 0.29 | 0.286 |  |  | 0.217 | 0.217 |  | 8.55 |  |  | 9.823 | 9.824 | 9.268 | 9.268 |  |  |  | 192.289 |  |  |  | 4.364 | 0 | 0 | 0 | 0 | 0 | 0 | 0.042 |  |  |  |  | NT | 0.29 | 0.286 | 0.217 | 0.217 | 0.343 | 0.341 | 0.209 | 0.208 |  |  | 20250723 | Y
2025.08.12 | 25081219 | AJF00483A00W01A0501000S | AJF00483 | AF00483A01000 | 0.334 | 0.334 | 0.203 | 0.202 | 50241 |  |  | 8.564 | 8.543 | 1260 | 1260 | 125.002 | 125.002 | 0.228 | 0.228 | 1.54 | 1.54 | 0.096 | 0.096 |  | 240.718 |  | 4.358 |  | 3.699 | 1312.319 | 0.089 | 2.504 | 2.035 | 1.536 | 17.044 | 0 | 0.029 |  | 0.287 | 0.288 |  |  | 0.217 | 0.217 |  | 8.564 |  |  | 9.829 | 9.819 | 9.272 | 9.272 |  |  |  | 192.303 |  |  |  | 4.859 | 0 | 0 | 0 | 0 | 0 | 0 | 0.029 |  |  |  |  | NT | 0.287 | 0.288 | 0.217 | 0.217 | 0.347 | 0.342 | 0.208 | 0.208 |  |  | 20250723 | Y
2025.08.12 | 25081219 | AJF00483A00W01A0501100S | AJF00483 | AF00483A01100 | 0.334 | 0.334 | 0.203 | 0.203 | 50244 |  |  | 8.557 | 8.545 | 1261 | 1261 | 125.046 | 125.046 | 0.224 | 0.224 | 1.71 | 1.71 | 0.098 | 0.098 |  | 240.739 |  | 4.429 |  | 4.065 | 1312.315 | 0.089 | 2.507 | 2.038 | 1.538 | 17.039 | 0 | 0.04 |  | 0.289 | 0.287 |  |  | 0.217 | 0.217 |  | 8.557 |  |  | 9.819 | 9.823 | 9.276 | 9.276 |  |  |  | 192.316 |  |  |  | 5.355 | 0 | 0 | 0 | 0 | 0 | 0 | 0.04 |  |  |  |  | NT | 0.289 | 0.287 | 0.217 | 0.217 | 0.342 | 0.341 | 0.21 | 0.209 |  |  | 20250723 | Y
2025.08.12 | 25081219 | AJF00483A00W01A0501200S | AJF00483 | AF00483A01200 | 0.334 | 0.334 | 0.203 | 0.203 | 50243 |  |  | 8.55 | 8.542 | 1261 | 1261 | 125.09 | 125.09 | 0.22 | 0.22 | 1.88 | 1.88 | 0.1 | 0.1 |  | 240.76 |  | 4.5 | 0 | 4.43 | 1313.131 | 0.088 | 2.543 | 2.079 | 1.454 | 17.053 | 0 | 0.023 |  | 0.289 | 0.29 |  |  | 0.217 | 0.217 |  | 8.55 |  |  | 9.818 | 9.818 | 9.28 | 9.28 | 0 | 0 | 0 | 192.33 | 0 | 0 | 0 | 5.85 | 0 | 0 | 0 | 0 | 0 | 0 | 0.023 |  |  |  |  | NT | 0.289 | 0.29 | 0.217 | 0.217 | 0.343 | 0.344 | 0.209 | 0.209 |  |  | 20250723 | Y
2025.08.12 | 25081219 | AJF00483A00W01A0501300S | AJF00483 | AF00483A01300 | 0.334 | 0.334 | 0.203 | 0.203 | 50246 |  |  | 8.554 | 8.543 | 1262 | 1262 | 125.103 | 125.103 | 0.213 | 0.213 | 1.815 | 1.815 | 0.102 | 0.102 |  | 240.683 |  | 4.339 |  | 3.913 | 1312.358 | 0.089 | 2.511 | 2.041 | 1.533 | 17.037 | 0 | 0.037 |  | 0.29 | 0.29 |  |  | 0.217 | 0.217 |  | 8.554 |  |  | 9.827 | 9.823 | 9.283 | 9.283 |  |  |  | 192.489 |  |  |  | 5.193 | 0 | 0 | 0 | 0 | 0 | 0 | 0.037 |  |  |  |  | NT | 0.29 | 0.29 | 0.217 | 0.217 | 0.343 | 0.342 | 0.209 | 0.209 |  |  | 20250723 | Y
2025.08.12 | 25081219 | AJF00483A00W01A0501400S | AJF00483 | AF00483A01400 | 0.334 | 0.334 | 0.203 | 0.203 | 50244 |  |  | 8.554 | 8.545 | 1262 | 1262 | 125.117 | 125.117 | 0.207 | 0.207 | 1.75 | 1.75 | 0.103 | 0.103 |  | 240.606 |  | 4.177 |  | 3.396 | 1312.42 | 0.089 | 2.51 | 2.042 | 1.527 | 17.033 | 0 | 0.034 |  | 0.289 | 0.287 |  |  | 0.217 | 0.217 |  | 8.554 |  |  | 9.82 | 9.82 | 9.287 | 9.287 |  |  |  | 192.647 |  |  |  | 4.536 | 0 | 0 | 0 | 0 | 0 | 0 | 0.034 |  |  |  |  | NT | 0.289 | 0.287 | 0.217 | 0.217 | 0.341 | 0.342 | 0.212 | 0.208 |  |  | 20250723 | Y
2025.08.12 | 25081219 | AJF00483A00W01A0501500S | AJF00483 | AF00483A01500 | 0.334 | 0.334 | 0.203 | 0.203 | 50240 |  |  | 8.56 | 8.552 | 1263 | 1263 | 125.13 | 125.13 | 0.2 | 0.2 | 1.685 | 1.685 | 0.105 | 0.105 |  | 240.529 |  | 4.016 |  | 2.879 | 1312.417 | 0.089 | 2.512 | 2.043 | 1.527 | 17.026 | 0 | 0.031 |  | 0.29 | 0.289 |  |  | 0.217 | 0.217 |  | 8.56 |  |  | 9.825 | 9.832 | 9.29 | 9.29 |  |  |  | 192.806 |  |  |  | 3.879 | 0 | 0 | 0 | 0 | 0 | 0 | 0.031 |  |  |  |  | NT | 0.29 | 0.289 | 0.217 | 0.217 | 0.341 | 0.342 | 0.21 | 0.209 |  |  | 20250723 | Y
2025.08.12 | 25081219 | AJF00483A00W01A0501600S | AJF00483 | AF00483A01600 | 0.334 | 0.334 | 0.203 | 0.203 | 50246 |  |  | 8.566 | 8.561 | 1264 | 1264 | 125.143 | 125.143 | 0.193 | 0.193 | 1.62 | 1.62 | 0.107 | 0.107 |  | 240.451 |  | 3.854 |  | 2.361 | 1312.048 | 0.089 | 2.48 | 2.011 | 1.561 | 17.065 | 0 | 0.035 |  | 0.288 | 0.288 |  |  | 0.217 | 0.217 |  | 8.566 |  |  | 9.829 | 9.834 | 9.293 | 9.293 |  |  |  | 192.964 |  |  |  | 3.221 | 0 | 0 | 0 | 0 | 0 | 0 | 0.035 |  |  |  |  | NT | 0.288 | 0.288 | 0.217 | 0.217 | 0.343 | 0.342 | 0.209 | 0.208 |  |  | 20250723 | Y
2025.08.12 | 25081219 | AJF00483A00W01A0501700S | AJF00483 | AF00483A01700 | 0.334 | 0.334 | 0.203 | 0.203 | 50238 |  |  | 8.571 | 8.563 | 1264 | 1264 | 125.157 | 125.157 | 0.187 | 0.187 | 1.555 | 1.555 | 0.108 | 0.108 |  | 240.374 |  | 3.693 |  | 1.844 | 1311.861 | 0.089 | 2.461 | 1.992 | 1.577 | 17.084 | 0 | 0.034 |  | 0.289 | 0.287 |  |  | 0.217 | 0.217 |  | 8.571 |  |  | 9.834 | 9.836 | 9.297 | 9.297 |  |  |  | 193.123 |  |  |  | 2.564 | 0 | 0 | 0 | 0 | 0 | 0 | 0.034 |  |  |  |  | NT | 0.289 | 0.287 | 0.217 | 0.217 | 0.347 | 0.346 | 0.209 | 0.209 |  |  | 20250723 | Y
2025.08.12 | 25081219 | AJF00483A00W01A0501800S | AJF00483 | AF00483A01800 | 0.334 | 0.334 | 0.203 | 0.202 | 31094 |  |  | 8.572 | 8.558 | 1265 | 1265 | 125.17 | 125.17 | 0.18 | 0.18 | 1.49 | 1.49 | 0.11 | 0.11 |  | 240.297 |  | 3.531 |  | 1.327 | 1312.587 | 0.088 | 2.498 | 2.034 | 1.503 | 17.104 | 0 | 0.049 |  | 0.287 | 0.287 |  |  | 0.217 | 0.217 |  | 8.572 |  |  | 9.84 | 9.831 | 9.3 | 9.3 |  |  |  | 193.281 |  |  |  | 1.907 | 0 | 0 | 0 | 0 | 0 | 0 | 0.049 |  |  |  |  | NT | 0.287 | 0.287 | 0.217 | 0.217 | 0.341 | 0.342 | 0.213 | 0.209 |  |  | 20250723 | Y
2025.08.12 | 25081219 | AJF00483A00W01A0501900S | AJF00483 | AF00483A01900 | 0.333 | 0.335 | 0.201 | 0.203 | 39633 |  |  | 8.563 | 8.655 | 1254 | 1277 | 125.02 | 125.07 | 0.15 | 0.25 | 1.31 | 0.35 | 0.21 | 0.09 |  | 240.22 |  | 3.37 | 0 | 0.81 | 1312.571 | 0.088 | 2.493 | 2.03 | 1.503 | 17.11 | 0 | 0.038 |  | 0.288 | 0.286 |  |  | 0.217 | 0.216 |  | 8.563 |  |  | 9.827 | 9.917 | 9.3 | 9.62 | 0 | 0 | 0 | 193.44 | 0 | 0 | 0 | 1.25 | 0 | 0 | 0 | 0 | 0 | 0 | 0.038 |  |  |  |  | NT | 0.288 | 0.286 | 0.217 | 0.216 | 0.358 | 0.346 | 0.216 | 0.21 |  |  | 20250723 | Y
2025.08.12 | 25081206 | L0E02203A00W12B2700100E | L0E02203 | LE02203B00100 | 0.332 | 0.333 | 0.191 | 0.192 | 50550 |  |  | 8.962 | 9.007 | 1295 | 1298 | 125.12 | 124.77 | 0.19 | 0.2 | 2.02 | 0.97 | 0.34 | 0.19 |  | 198.33 |  | 1.42 | 0 | 0.87 | 1314.736 | 0.085 | 2.6 | 2.153 | 1.281 | 16.533 | 0 | 0.023 |  | 0.282 | 0.283 |  |  | 0.2 | 0.199 |  | 8.962 |  |  | 10.406 | 10.469 | 8.63 | 8.6 | 0 | 0 | 0 | 181.79 | 0 | 0 | 0 | 3.94 | 0 | 0 | 0 | 0 | 0 | 0 | 0.023 |  |  |  |  | NT | 0.282 | 0.283 | 0.2 | 0.199 | 0.342 | 0.342 | 0.203 | 0.199 |  |  | 20250722 | Y
2025.08.12 | 25081206 | L0E02203A00W12B2700200S | L0E02203 | LE02203B00200 | 0.332 | 0.332 | 0.192 | 0.192 | 50553 |  |  | 9.004 | 9.005 | 1306 | 1306 | 124.99 | 124.99 | 0.14 | 0.14 | 1.31 | 1.31 | 0.31 | 0.31 |  | 198.397 |  | 1.501 |  | 0.937 | 1314.751 | 0.085 | 2.602 | 2.155 | 1.28 | 16.536 | 0 | 0.015 |  | 0.279 | 0.283 |  |  | 0.199 | 0.2 |  | 9.004 |  |  | 10.464 | 10.461 | 8.71 | 8.71 |  |  |  | 181.564 |  |  |  | 3.885 | 0 | 0 | 0 | 0 | 0 | 0 | 0.015 |  |  |  |  | NT | 0.279 | 0.283 | 0.199 | 0.2 | 0.341 | 0.341 | 0.201 | 0.197 |  |  | 20250722 | Y
2025.08.12 | 25081206 | L0E02203A00W12B2700300S | L0E02203 | LE02203B00300 | 0.333 | 0.333 | 0.192 | 0.192 | 50555 |  |  | 8.989 | 9.002 | 1302 | 1302 | 124.928 | 124.928 | 0.136 | 0.136 | 1.456 | 1.456 | 0.324 | 0.324 |  | 198.465 |  | 1.582 |  | 1.005 | 1313.528 | 0.085 | 2.524 | 2.067 | 1.384 | 16.494 | 0 | 0.018 |  | 0.284 | 0.279 |  |  | 0.199 | 0.2 |  | 8.989 |  |  | 10.46 | 10.458 | 8.688 | 8.688 |  |  |  | 181.337 |  |  |  | 3.829 | 0 | 0 | 0 | 0 | 0 | 0 | 0.018 |  |  |  |  | NT | 0.284 | 0.279 | 0.199 | 0.2 | 0.345 | 0.341 | 0.197 | 0.197 |  |  | 20250722 | Y
2025.08.12 | 25081206 | L0E02203A00W12B2700400S | L0E02203 | LE02203B00400 | 0.333 | 0.333 | 0.192 | 0.192 | 50555 |  |  | 9.003 | 8.987 | 1298 | 1298 | 124.866 | 124.866 | 0.132 | 0.132 | 1.602 | 1.602 | 0.338 | 0.338 |  | 198.532 |  | 1.663 |  | 1.072 | 1313.501 | 0.086 | 2.526 | 2.069 | 1.389 | 16.497 | 0 | 0.02 |  | 0.28 | 0.282 |  |  | 0.199 | 0.2 |  | 9.003 |  |  | 10.463 | 10.448 | 8.666 | 8.666 |  |  |  | 181.111 |  |  |  | 3.774 | 0 | 0 | 0 | 0 | 0 | 0 | 0.02 |  |  |  |  | NT | 0.28 | 0.282 | 0.199 | 0.2 | 0.34 | 0.341 | 0.201 | 0.2 |  |  | 20250722 | Y
2025.08.12 | 25081206 | L0E02203A00W12B2700500S | L0E02203 | LE02203B00500 | 0.332 | 0.332 | 0.191 | 0.191 | 14001 |  |  | 9.002 | 8.99 | 1294 | 1294 | 124.804 | 124.804 | 0.128 | 0.128 | 1.748 | 1.748 | 0.352 | 0.352 |  | 198.599 |  | 1.744 |  | 1.139 | 1313.875 | 0.085 | 2.544 | 2.088 | 1.347 | 16.489 | 0 | 0.036 |  | 0.279 | 0.279 |  |  | 0.2 | 0.2 |  | 9.002 |  |  | 10.452 | 10.456 | 8.644 | 8.644 |  |  |  | 180.885 |  |  |  | 3.718 | 0 | 0 | 0 | 0 | 0 | 0 | 0.036 |  |  |  |  | NT | 0.279 | 0.279 | 0.2 | 0.2 | 0.341 | 0.34 | 0.197 | 0.197 |  |  | 20250722 | Y
2025.08.12 | 25081206 | L0E02203A00W12B2700600S | L0E02203 | LE02203B00600 | 0.333 | 0.333 | 0.192 | 0.192 | 50555 |  |  | 8.992 | 8.991 | 1290 | 1290 | 124.742 | 124.742 | 0.124 | 0.124 | 1.894 | 1.894 | 0.366 | 0.366 |  | 198.666 |  | 1.825 |  | 1.206 | 1313.51 | 0.086 | 2.526 | 2.069 | 1.387 | 16.496 | 0 | 0.026 |  | 0.283 | 0.285 |  |  | 0.2 | 0.2 |  | 8.992 |  |  | 10.445 | 10.448 | 8.622 | 8.622 |  |  |  | 180.658 |  |  |  | 3.663 | 0 | 0 | 0 | 0 | 0 | 0 | 0.026 |  |  |  |  | NT | 0.283 | 0.285 | 0.2 | 0.2 | 0.339 | 0.343 | 0.204 | 0.198 |  |  | 20250722 | Y
2025.08.12 | 25081206 | L0E02203A00W12B2700700S | L0E02203 | LE02203B00700 | 0.333 | 0.333 | 0.192 | 0.192 | 50557 |  |  | 8.998 | 9.008 | 1286 | 1286 | 124.68 | 124.68 | 0.12 | 0.12 | 2.04 | 2.04 | 0.38 | 0.38 |  | 198.734 |  | 1.905 |  | 1.274 | 1314.447 | 0.085 | 2.576 | 2.129 | 1.306 | 16.566 | 0 | 0.018 |  | 0.28 | 0.282 |  |  | 0.2 | 0.2 |  | 8.998 |  |  | 10.457 | 10.456 | 8.6 | 8.6 |  |  |  | 180.432 |  |  |  | 3.607 | 0 | 0 | 0 | 0 | 0 | 0 | 0.018 |  |  |  |  | NT | 0.28 | 0.282 | 0.2 | 0.2 | 0.342 | 0.343 | 0.2 | 0.199 |  |  | 20250722 | Y
2025.08.12 | 25081206 | L0E02203A00W12B2700800S | L0E02203 | LE02203B00800 | 0.333 | 0.332 | 0.192 | 0.191 | 17232 |  |  | 9.005 | 9.003 | 1288 | 1288 | 124.728 | 124.728 | 0.108 | 0.108 | 1.9 | 1.9 | 0.35 | 0.35 |  | 198.801 |  | 1.986 |  | 1.341 | 1313.752 | 0.085 | 2.538 | 2.082 | 1.36 | 16.495 | 0 | 0.04 |  | 0.28 | 0.279 |  |  | 0.2 | 0.2 |  | 9.005 |  |  | 10.453 | 10.453 | 8.606 | 8.606 |  |  |  | 180.205 |  |  |  | 3.552 | 0 | 0 | 0 | 0 | 0 | 0 | 0.04 |  |  |  |  | NT | 0.28 | 0.279 | 0.2 | 0.2 | 0.341 | 0.339 | 0.2 | 0.199 |  |  | 20250722 | Y
2025.08.12 | 25081206 | L0E02203A00W12B2700900S | L0E02203 | LE02203B00900 | 0.332 | 0.333 | 0.192 | 0.192 | 17150 |  |  | 8.991 | 8.995 | 1291 | 1291 | 124.776 | 124.776 | 0.096 | 0.096 | 1.76 | 1.76 | 0.32 | 0.32 |  | 198.868 |  | 2.067 |  | 1.408 | 1313.888 | 0.085 | 2.55 | 2.094 | 1.35 | 16.478 | 0 | 0.035 |  | 0.279 | 0.279 |  |  | 0.2 | 0.2 |  | 8.991 |  |  | 10.444 | 10.44 | 8.612 | 8.612 |  |  |  | 179.979 |  |  |  | 3.496 | 0 | 0 | 0 | 0 | 0 | 0 | 0.035 |  |  |  |  | NT | 0.279 | 0.279 | 0.2 | 0.2 | 0.34 | 0.339 | 0.198 | 0.199 |  |  | 20250722 | Y
2025.08.12 | 25081206 | L0E02203A00W12B2701000S | L0E02203 | LE02203B01000 | 0.333 | 0.333 | 0.192 | 0.192 | 50554 |  |  | 8.979 | 8.983 | 1293 | 1293 | 124.824 | 124.824 | 0.084 | 0.084 | 1.62 | 1.62 | 0.29 | 0.29 |  | 198.935 |  | 2.148 |  | 1.475 | 1313.842 | 0.085 | 2.549 | 2.093 | 1.358 | 16.461 | 0 | 0.021 |  | 0.284 | 0.28 |  |  | 0.201 | 0.201 |  | 8.979 |  |  | 10.436 | 10.442 | 8.618 | 8.618 |  |  |  | 179.753 |  |  |  | 3.441 | 0 | 0 | 0 | 0 | 0 | 0 | 0.021 |  |  |  |  | NT | 0.284 | 0.28 | 0.201 | 0.201 | 0.344 | 0.344 | 0.202 | 0.199 |  |  | 20250722 | Y
2025.08.12 | 25081206 | L0E02203A00W12B2701100S | L0E02203 | LE02203B01100 | 0.333 | 0.332 | 0.192 | 0.192 | 11082 |  |  | 8.981 | 8.981 | 1296 | 1296 | 124.872 | 124.872 | 0.072 | 0.072 | 1.48 | 1.48 | 0.26 | 0.26 |  | 199.003 |  | 2.229 |  | 1.543 | 1313.968 | 0.085 | 2.561 | 2.104 | 1.347 | 16.486 | 0 | 0.033 |  | 0.279 | 0.279 |  |  | 0.201 | 0.201 |  | 8.981 |  |  | 10.44 | 10.442 | 8.624 | 8.624 |  |  |  | 179.526 |  |  |  | 3.385 | 0 | 0 | 0 | 0 | 0 | 0 | 0.033 |  |  |  |  | NT | 0.279 | 0.279 | 0.201 | 0.201 | 0.339 | 0.339 | 0.197 | 0.201 |  |  | 20250722 | Y
2025.08.12 | 25081206 | L0E02203A00W12B2701200S | L0E02203 | LE02203B01200 | 0.333 | 0.333 | 0.193 | 0.192 | 50552 |  |  | 8.99 | 8.988 | 1298 | 1298 | 124.92 | 124.92 | 0.06 | 0.06 | 1.34 | 1.34 | 0.23 | 0.23 |  | 199.07 |  | 2.31 | 0 | 1.61 | 1314.837 | 0.085 | 2.61 | 2.162 | 1.273 | 16.525 | 0 | 0.021 |  | 0.284 | 0.284 |  |  | 0.201 | 0.201 |  | 8.99 |  |  | 10.443 | 10.432 | 8.63 | 8.63 | 0 | 0 | 0 | 179.3 | 0 | 0 | 0 | 3.33 | 0 | 0 | 0 | 0 | 0 | 0 | 0.021 |  |  |  |  | NT | 0.284 | 0.284 | 0.201 | 0.201 | 0.34 | 0.346 | 0.2 | 0.201 |  |  | 20250722 | Y
2025.08.12 | 25081207 | L0E02203A00W12B2701300S | L0E02203 | LE02203B01300 | 0.333 | 0.332 | 0.192 | 0.192 | 12232 |  |  | 8.977 | 8.974 | 1296 | 1296 | 124.862 | 124.862 | 0.088 | 0.088 | 1.548 | 1.548 | 0.252 | 0.252 |  | 199.086 |  | 2.488 |  | 1.612 | 1314.072 | 0.085 | 2.573 | 2.116 | 1.339 | 16.471 | 0 | 0.041 |  | 0.279 | 0.279 |  |  | 0.201 | 0.201 |  | 8.977 |  |  | 10.436 | 10.439 | 8.622 | 8.622 |  |  |  | 179.876 |  |  |  | 3.384 | 0 | 0 | 0 | 0 | 0 | 0 | 0.041 |  |  |  |  | NT | 0.279 | 0.279 | 0.201 | 0.201 | 0.338 | 0.34 | 0.2 | 0.197 |  |  | 20250722 | Y
2025.08.12 | 25081207 | L0E02203A00W12B2701400S | L0E02203 | LE02203B01400 | 0.333 | 0.333 | 0.193 | 0.192 | 50557 |  |  | 8.981 | 8.97 | 1294 | 1294 | 124.804 | 124.804 | 0.116 | 0.116 | 1.756 | 1.756 | 0.274 | 0.274 |  | 199.102 |  | 2.666 |  | 1.614 | 1314.033 | 0.085 | 2.566 | 2.109 | 1.34 | 16.442 | 0 | 0.017 |  | 0.281 | 0.28 |  |  | 0.201 | 0.201 |  | 8.981 |  |  | 10.434 | 10.419 | 8.614 | 8.614 |  |  |  | 180.452 |  |  |  | 3.438 | 0 | 0 | 0 | 0 | 0 | 0 | 0.017 |  |  |  |  | NT | 0.281 | 0.28 | 0.201 | 0.201 | 0.345 | 0.343 | 0.201 | 0.203 |  |  | 20250722 | Y
2025.08.12 | 25081207 | L0E02203A00W12B2701500S | L0E02203 | LE02203B01500 | 0.333 | 0.333 | 0.192 | 0.193 | 50558 |  |  | 8.967 | 8.983 | 1293 | 1293 | 124.746 | 124.746 | 0.144 | 0.144 | 1.964 | 1.964 | 0.296 | 0.296 |  | 199.118 |  | 2.844 |  | 1.616 | 1313.856 | 0.085 | 2.555 | 2.099 | 1.357 | 16.457 | 0 | 0.018 |  | 0.28 | 0.279 |  |  | 0.201 | 0.201 |  | 8.967 |  |  | 10.421 | 10.433 | 8.606 | 8.606 |  |  |  | 181.028 |  |  |  | 3.492 | 0 | 0 | 0 | 0 | 0 | 0 | 0.018 |  |  |  |  | NT | 0.28 | 0.279 | 0.201 | 0.201 | 0.342 | 0.342 | 0.2 | 0.199 |  |  | 20250722 | Y
2025.08.12 | 25081207 | L0E02203A00W12B2701600S | L0E02203 | LE02203B01600 | 0.333 | 0.333 | 0.193 | 0.193 | 50556 |  |  | 8.976 | 8.968 | 1291 | 1291 | 124.688 | 124.688 | 0.172 | 0.172 | 2.172 | 2.172 | 0.318 | 0.318 |  | 199.134 |  | 3.022 |  | 1.618 | 1313.718 | 0.085 | 2.542 | 2.085 | 1.368 | 16.472 | 0 | 0.017 |  | 0.283 | 0.282 |  |  | 0.201 | 0.201 |  | 8.976 |  |  | 10.425 | 10.425 | 8.598 | 8.598 |  |  |  | 181.604 |  |  |  | 3.546 | 0 | 0 | 0 | 0 | 0 | 0 | 0.017 |  |  |  |  | NT | 0.283 | 0.282 | 0.201 | 0.201 | 0.345 | 0.339 | 0.204 | 0.198 |  |  | 20250722 | Y
2025.08.12 | 25081207 | L0E02203A00W12B2701700S | L0E02203 | LE02203B01700 | 0.333 | 0.333 | 0.193 | 0.193 | 50558 |  |  | 8.966 | 8.991 | 1289 | 1289 | 124.63 | 124.63 | 0.2 | 0.2 | 2.38 | 2.38 | 0.34 | 0.34 |  | 199.15 |  | 3.2 | 0 | 1.62 | 1314.861 | 0.085 | 2.611 | 2.164 | 1.271 | 16.52 | 0 | 0.023 |  | 0.281 | 0.281 |  |  | 0.201 | 0.201 |  | 8.966 |  |  | 10.425 | 10.439 | 8.59 | 8.59 | 0 | 0 | 0 | 182.18 | 0 | 0 | 0 | 3.6 | 0 | 0 | 0 | 0 | 0 | 0 | 0.023 |  |  |  |  | NT | 0.281 | 0.281 | 0.201 | 0.201 | 0.341 | 0.341 | 0.201 | 0.201 |  |  | 20250722 | Y
2025.08.12 | 25081207 | L0E02203A00W12B2701800S | L0E02203 | LE02203B01800 | 0.333 | 0.333 | 0.193 | 0.193 | 50557 |  |  | 8.98 | 8.971 | 1290 | 1290 | 124.645 | 124.645 | 0.192 | 0.192 | 2.013 | 2.013 | 0.345 | 0.345 |  | 199.117 |  | 2.953 |  | 1.743 | 1313.788 | 0.085 | 2.545 | 2.089 | 1.362 | 16.467 | 0 | 0.028 |  | 0.283 | 0.282 |  |  | 0.201 | 0.201 |  | 8.98 |  |  | 10.428 | 10.425 | 8.592 | 8.592 |  |  |  | 181.639 |  |  |  | 3.309 | 0 | 0 | 0 | 0 | 0 | 0 | 0.028 |  |  |  |  | NT | 0.283 | 0.282 | 0.201 | 0.201 | 0.344 | 0.341 | 0.201 | 0.204 |  |  | 20250722 | Y
2025.08.12 | 25081207 | L0E02203A00W12B2701900S | L0E02203 | LE02203B01900 | 0.333 | 0.333 | 0.192 | 0.198 | 37282 |  |  | 8.964 | 8.985 | 1292 | 1292 | 124.66 | 124.66 | 0.183 | 0.183 | 1.647 | 1.647 | 0.35 | 0.35 |  | 199.084 |  | 2.706 |  | 1.866 | 1313.575 | 0.085 | 2.529 | 2.072 | 1.382 | 16.492 | 0 | 0.015 |  | 0.28 | 0.279 |  |  | 0.201 | 0.201 |  | 8.964 |  |  | 10.434 | 10.709 | 8.593 | 8.593 |  |  |  | 181.097 |  |  |  | 3.017 | 0 | 0 | 0 | 0 | 0 | 0 | 0.015 |  |  |  |  | NT | 0.28 | 0.279 | 0.201 | 0.201 | 0.342 | 0.344 | 0.203 | 0.203 |  |  | 20250722 | Y
2025.08.12 | 25081207 | L0E02203A00W12B2702000S | L0E02203 | LE02203B02000 | 0.334 | 0.333 | 0.196 | 0.193 | 38609 |  |  | 8.994 | 8.974 | 1293 | 1293 | 124.675 | 124.675 | 0.175 | 0.175 | 1.28 | 1.28 | 0.355 | 0.355 |  | 199.051 |  | 2.459 |  | 1.989 | 1313.416 | 0.085 | 2.514 | 2.057 | 1.392 | 16.507 | 0 | 0.017 |  | 0.279 | 0.279 |  |  | 0.201 | 0.201 |  | 8.994 |  |  | 10.432 | 10.301 | 8.595 | 8.595 |  |  |  | 180.556 |  |  |  | 2.726 | 0 | 0 | 0 | 0 | 0 | 0 | 0.017 |  |  |  |  | NT | 0.279 | 0.279 | 0.201 | 0.201 | 0.341 | 0.346 | 0.203 | 0.203 |  |  | 20250722 | Y
2025.08.12 | 25081207 | L0E02203A00W12B2702100S | L0E02203 | LE02203B02100 | 0.334 | 0.334 | 0.193 | 0.193 | 50554 |  |  | 8.97 | 8.974 | 1294 | 1294 | 124.69 | 124.69 | 0.167 | 0.167 | 0.913 | 0.913 | 0.36 | 0.36 |  | 199.019 |  | 2.211 |  | 2.111 | 1313.213 | 0.086 | 2.497 | 2.041 | 1.412 | 16.519 | 0 | 0.018 |  | 0.281 | 0.286 |  |  | 0.201 | 0.201 |  | 8.97 |  |  | 10.428 | 10.418 | 8.597 | 8.597 |  |  |  | 180.014 |  |  |  | 2.434 | 0 | 0 | 0 | 0 | 0 | 0 | 0.018 |  |  |  |  | NT | 0.281 | 0.286 | 0.201 | 0.201 | 0.344 | 0.345 | 0.2 | 0.2 |  |  | 20250722 | Y
2025.08.12 | 25081207 | L0E02203A00W12B2702200S | L0E02203 | LE02203B02200 | 0.334 | 0.334 | 0.193 | 0.193 | 50557 |  |  | 9.001 | 8.964 | 1296 | 1296 | 124.705 | 124.705 | 0.158 | 0.158 | 0.547 | 0.547 | 0.365 | 0.365 |  | 198.986 |  | 1.964 |  | 2.234 | 1313.377 | 0.086 | 2.514 | 2.057 | 1.397 | 16.501 | 0 | 0.02 |  | 0.285 | 0.281 |  |  | 0.201 | 0.201 |  | 9.001 |  |  | 10.417 | 10.414 | 8.598 | 8.598 |  |  |  | 179.473 |  |  |  | 2.143 | 0 | 0 | 0 | 0 | 0 | 0 | 0.02 |  |  |  |  | NT | 0.285 | 0.281 | 0.201 | 0.201 | 0.343 | 0.343 | 0.202 | 0.199 |  |  | 20250722 | Y
2025.08.12 | 25081207 | L0E02203A00W12B2702300S | L0E02203 | LE02203B02300 | 0.334 | 0.334 | 0.193 | 0.193 | 50556 |  |  | 8.966 | 8.954 | 1297 | 1297 | 124.72 | 124.72 | 0.15 | 0.15 | 0.18 | 0.18 | 0.37 | 0.37 |  | 198.953 |  | 1.717 |  | 2.357 | 1314.846 | 0.085 | 2.609 | 2.162 | 1.272 | 16.518 | 0 | 0.018 |  | 0.283 | 0.281 |  |  | 0.201 | 0.201 |  | 8.966 |  |  | 10.41 | 10.396 | 8.6 | 8.6 |  |  |  | 178.931 |  |  |  | 1.851 | 0 | 0 | 0 | 0 | 0 | 0 | 0.018 |  |  |  |  | NT | 0.283 | 0.281 | 0.201 | 0.201 | 0.34 | 0.34 | 0.202 | 0.204 |  |  | 20250722 | Y
2025.08.12 | 25081207 | L0E02203A00W12B2702400S | L0E02203 | LE02203B02400 | 0.334 | 0.334 | 0.193 | 0.193 | 49350 |  |  | 8.948 | 8.953 | 1299 | 1293 | 124.71 | 125.04 | 0.17 | 0.21 | 1.49 | 0.76 | 0.31 | 0.38 |  | 198.92 |  | 1.47 | 0 | 2.48 | 1314.784 | 0.085 | 2.605 | 2.157 | 1.277 | 16.523 | 0 | 0.023 | 8 | 0.28 | 0.284 |  |  | 0.201 | 0.201 |  | 8.948 |  |  | 10.393 | 10.401 | 8.65 | 8.67 | 0 | 0 | 0 | 178.39 | 0 | 0 | 0 | 1.56 | 0 | 0 | 0 | 0 | 0 | 0 | 0.023 |  |  |  |  | NT | 0.28 | 0.284 | 0.201 | 0.201 | 0.345 | 0.342 | 0.199 | 0.199 |  |  | 20250722 | Y
2025.08.12 | 25081217 | L0E02211A00W12B2900100E | L0E02211 | LE02211B00100 | 0.334 | 0.335 | 0.204 | 0.205 | 50489 |  |  | 8.865 | 8.913 | 1309 | 1296 | 125.16 | 124.96 | 0.13 | 0.07 | 2.05 | 0.89 | 0.11 | 0.07 |  | 198.65 |  | 0.41 | 0 | 0.36 | 1314.945 | 0.085 | 2.61 | 2.164 | 1.259 | 16.431 | 0 | 0.02 |  | 0.288 | 0.291 |  |  | 0.219 | 0.218 |  | 8.865 |  |  | 10.268 | 10.323 | 8.65 | 8.59 | 0 | 0 | 0 | 181.98 | 0 | 0 | 0 | 2.38 | 0 | 0 | 0 | 0 | 0 | 0 | 0.02 |  |  |  |  | NT | 0.288 | 0.291 | 0.219 | 0.218 | 0.345 | 0.342 | 0.212 | 0.211 |  |  | 20250723 | Y
2025.08.12 | 25081217 | L0E02211A00W12B2900200S | L0E02211 | LE02211B00200 | 0.333 | 0.334 | 0.203 | 0.204 | 50492 |  |  | 8.916 | 8.955 | 1286 | 1286 | 124.96 | 124.96 | 0.15 | 0.15 | 2.04 | 2.04 | 0.12 | 0.12 |  | 198.633 |  | 0.487 |  | 0.453 | 1315.062 | 0.085 | 2.622 | 2.176 | 1.25 | 16.43 | 0 | 0.022 |  | 0.29 | 0.288 |  |  | 0.219 | 0.218 |  | 8.916 |  |  | 10.324 | 10.385 | 8.49 | 8.49 |  |  |  | 182.014 |  |  |  | 2.382 | 0 | 0 | 0 | 0 | 0 | 0 | 0.022 |  |  |  |  | NT | 0.29 | 0.288 | 0.219 | 0.218 | 0.343 | 0.34 | 0.211 | 0.21 |  |  | 20250723 | Y
2025.08.12 | 25081217 | L0E02211A00W12B2900300S | L0E02211 | LE02211B00300 | 0.332 | 0.332 | 0.203 | 0.204 | 50493 |  |  | 8.97 | 8.981 | 1286 | 1286 | 124.958 | 124.958 | 0.178 | 0.178 | 1.86 | 1.86 | 0.132 | 0.132 |  | 198.615 |  | 0.564 |  | 0.545 | 1314.218 | 0.085 | 2.576 | 2.121 | 1.323 | 16.363 | 0 | 0.022 |  | 0.29 | 0.289 |  |  | 0.219 | 0.218 |  | 8.97 |  |  | 10.393 | 10.422 | 8.492 | 8.492 |  |  |  | 182.048 |  |  |  | 2.383 | 0 | 0 | 0 | 0 | 0 | 0 | 0.022 |  |  |  |  | NT | 0.29 | 0.289 | 0.219 | 0.218 | 0.343 | 0.341 | 0.21 | 0.21 |  |  | 20250723 | Y
2025.08.12 | 25081217 | L0E02211A00W12B2900400S | L0E02211 | LE02211B00400 | 0.332 | 0.332 | 0.204 | 0.203 | 50494 |  |  | 8.976 | 8.962 | 1285 | 1285 | 124.956 | 124.956 | 0.206 | 0.206 | 1.68 | 1.68 | 0.144 | 0.144 |  | 198.598 |  | 0.641 |  | 0.638 | 1314.552 | 0.085 | 2.602 | 2.147 | 1.292 | 16.332 | 0 | 0.017 |  | 0.288 | 0.288 |  |  | 0.219 | 0.218 |  | 8.976 |  |  | 10.41 | 10.402 | 8.494 | 8.494 |  |  |  | 182.082 |  |  |  | 2.385 | 0 | 0 | 0 | 0 | 0 | 0 | 0.017 |  |  |  |  | NT | 0.288 | 0.288 | 0.219 | 0.218 | 0.341 | 0.34 | 0.214 | 0.21 |  |  | 20250723 | Y
2025.08.12 | 25081217 | L0E02211A00W12B2900500S | L0E02211 | LE02211B00500 | 0.332 | 0.333 | 0.204 | 0.204 | 50494 |  |  | 8.965 | 8.996 | 1285 | 1285 | 124.954 | 124.954 | 0.234 | 0.234 | 1.5 | 1.5 | 0.156 | 0.156 |  | 198.581 |  | 0.717 |  | 0.731 | 1314.47 | 0.085 | 2.596 | 2.141 | 1.299 | 16.339 | 0 | 0.017 |  | 0.292 | 0.287 |  |  | 0.218 | 0.218 |  | 8.965 |  |  | 10.396 | 10.408 | 8.496 | 8.496 |  |  |  | 182.117 |  |  |  | 2.387 | 0 | 0 | 0 | 0 | 0 | 0 | 0.017 |  |  |  |  | NT | 0.292 | 0.287 | 0.218 | 0.218 | 0.343 | 0.342 | 0.213 | 0.209 |  |  | 20250723 | Y
2025.08.12 | 25081217 | L0E02211A00W12B2900600S | L0E02211 | LE02211B00600 | 0.333 | 0.333 | 0.204 | 0.204 | 50494 |  |  | 8.961 | 8.963 | 1284 | 1284 | 124.952 | 124.952 | 0.262 | 0.262 | 1.32 | 1.32 | 0.168 | 0.168 |  | 198.563 |  | 0.794 |  | 0.823 | 1314.473 | 0.085 | 2.597 | 2.142 | 1.301 | 16.339 | 0 | 0.023 |  | 0.29 | 0.293 |  |  | 0.218 | 0.218 |  | 8.961 |  |  | 10.397 | 10.392 | 8.498 | 8.498 |  |  |  | 182.151 |  |  |  | 2.388 | 0 | 0 | 0 | 0 | 0 | 0 | 0.023 |  |  |  |  | NT | 0.29 | 0.293 | 0.218 | 0.218 | 0.341 | 0.346 | 0.21 | 0.211 |  |  | 20250723 | Y
2025.08.12 | 25081217 | L0E02211A00W12B2900700S | L0E02211 | LE02211B00700 | 0.333 | 0.333 | 0.204 | 0.204 | 50494 |  |  | 8.962 | 8.962 | 1284 | 1284 | 124.95 | 124.95 | 0.29 | 0.29 | 1.14 | 1.14 | 0.18 | 0.18 |  | 198.546 |  | 0.871 |  | 0.916 | 1315.582 | 0.085 | 2.666 | 2.219 | 1.205 | 16.387 | 0 | 0.018 |  | 0.288 | 0.287 |  |  | 0.218 | 0.218 |  | 8.962 |  |  | 10.391 | 10.394 | 8.5 | 8.5 |  |  |  | 182.185 |  |  |  | 2.39 | 0 | 0 | 0 | 0 | 0 | 0 | 0.018 |  |  |  |  | NT | 0.288 | 0.287 | 0.218 | 0.218 | 0.342 | 0.341 | 0.21 | 0.211 |  |  | 20250723 | Y
2025.08.12 | 25081217 | L0E02211A00W12B2900800S | L0E02211 | LE02211B00800 | 0.333 | 0.333 | 0.204 | 0.204 | 50494 |  |  | 8.953 | 8.948 | 1283 | 1283 | 124.983 | 124.983 | 0.257 | 0.257 | 1.115 | 1.115 | 0.155 | 0.155 |  | 198.528 |  | 0.948 |  | 1.008 | 1314.704 | 0.085 | 2.617 | 2.162 | 1.28 | 16.313 | 0 | 0.021 |  | 0.29 | 0.287 |  |  | 0.218 | 0.218 |  | 8.953 |  |  | 10.387 | 10.384 | 8.512 | 8.512 |  |  |  | 182.219 |  |  |  | 2.392 | 0 | 0 | 0 | 0 | 0 | 0 | 0.021 |  |  |  |  | NT | 0.29 | 0.287 | 0.218 | 0.218 | 0.342 | 0.342 | 0.21 | 0.213 |  |  | 20250723 | Y
2025.08.12 | 25081217 | L0E02211A00W12B2900900S | L0E02211 | LE02211B00900 | 0.333 | 0.333 | 0.204 | 0.204 | 50494 |  |  | 8.947 | 8.959 | 1283 | 1283 | 125.017 | 125.017 | 0.223 | 0.223 | 1.09 | 1.09 | 0.13 | 0.13 |  | 198.511 |  | 1.025 |  | 1.101 | 1314.764 | 0.085 | 2.623 | 2.168 | 1.275 | 16.307 | 0 | 0.019 |  | 0.289 | 0.291 |  |  | 0.218 | 0.218 |  | 8.947 |  |  | 10.378 | 10.394 | 8.523 | 8.523 |  |  |  | 182.253 |  |  |  | 2.393 | 0 | 0 | 0 | 0 | 0 | 0 | 0.019 |  |  |  |  | NT | 0.289 | 0.291 | 0.218 | 0.218 | 0.345 | 0.342 | 0.211 | 0.211 |  |  | 20250723 | Y
2025.08.12 | 25081217 | L0E02211A00W12B2901000S | L0E02211 | LE02211B01000 | 0.333 | 0.333 | 0.204 | 0.204 | 50494 |  |  | 8.94 | 8.938 | 1282 | 1282 | 125.05 | 125.05 | 0.19 | 0.19 | 1.065 | 1.065 | 0.105 | 0.105 |  | 198.494 |  | 1.102 |  | 1.194 | 1314.735 | 0.085 | 2.619 | 2.164 | 1.277 | 16.309 | 0 | 0.022 |  | 0.29 | 0.291 |  |  | 0.218 | 0.218 |  | 8.94 |  |  | 10.374 | 10.375 | 8.535 | 8.535 |  |  |  | 182.288 |  |  |  | 2.395 | 0 | 0 | 0 | 0 | 0 | 0 | 0.022 |  |  |  |  | NT | 0.29 | 0.291 | 0.218 | 0.218 | 0.343 | 0.344 | 0.21 | 0.21 |  |  | 20250723 | Y
2025.08.12 | 25081217 | L0E02211A00W12B2901100S | L0E02211 | LE02211B01100 | 0.333 | 0.333 | 0.204 | 0.204 | 50494 |  |  | 8.935 | 8.961 | 1281 | 1281 | 125.083 | 125.083 | 0.157 | 0.157 | 1.04 | 1.04 | 0.08 | 0.08 |  | 198.476 |  | 1.178 |  | 1.286 | 1314.706 | 0.085 | 2.612 | 2.158 | 1.279 | 16.315 | 0 | 0.022 |  | 0.292 | 0.291 |  |  | 0.218 | 0.219 |  | 8.935 |  |  | 10.377 | 10.391 | 8.547 | 8.547 |  |  |  | 182.322 |  |  |  | 2.397 | 0 | 0 | 0 | 0 | 0 | 0 | 0.022 |  |  |  |  | NT | 0.292 | 0.291 | 0.218 | 0.219 | 0.341 | 0.342 | 0.211 | 0.211 |  |  | 20250723 | Y
2025.08.12 | 25081217 | L0E02211A00W12B2901200S | L0E02211 | LE02211B01200 | 0.333 | 0.333 | 0.204 | 0.204 | 50493 |  |  | 8.95 | 8.953 | 1281 | 1281 | 125.117 | 125.117 | 0.123 | 0.123 | 1.015 | 1.015 | 0.055 | 0.055 |  | 198.459 |  | 1.255 |  | 1.379 | 1314.702 | 0.085 | 2.613 | 2.159 | 1.281 | 16.315 | 0 | 0.021 |  | 0.289 | 0.29 |  |  | 0.218 | 0.219 |  | 8.95 |  |  | 10.388 | 10.385 | 8.558 | 8.558 |  |  |  | 182.356 |  |  |  | 2.398 | 0 | 0 | 0 | 0 | 0 | 0 | 0.021 |  |  |  |  | NT | 0.289 | 0.29 | 0.218 | 0.219 | 0.343 | 0.342 | 0.21 | 0.211 |  |  | 20250723 | Y
2025.08.12 | 25081218 | L0E02211A00W12B2901300S | L0E02211 | LE02211B01300 | 0.333 | 0.333 | 0.204 | 0.204 | 50493 |  |  | 8.941 | 8.942 | 1280 | 1280 | 125.15 | 125.15 | 0.09 | 0.09 | 0.99 | 0.99 | 0.03 | 0.03 |  | 198.442 |  | 1.332 | 0 | 1.472 | 1315.945 | 0.085 | 2.694 | 2.248 | 1.174 | 16.346 | 0 | 0.019 |  | 0.29 | 0.294 |  |  | 0.218 | 0.219 |  | 8.941 |  |  | 10.381 | 10.372 | 8.57 | 8.57 | 0 | 0 | 0 | 182.39 | 0 | 0 | 0 | 2.4 | 0 | 0 | 0 | 0 | 0 | 0 | 0.019 |  |  |  |  | NT | 0.29 | 0.294 | 0.218 | 0.219 | 0.34 | 0.341 | 0.211 | 0.21 |  |  | 20250723 | Y
2025.08.12 | 25081218 | L0E02211A00W12B2901400S | L0E02211 | LE02211B01400 | 0.333 | 0.333 | 0.204 | 0.204 | 50494 |  |  | 8.935 | 8.925 | 1278 | 1278 | 125.127 | 125.127 | 0.087 | 0.087 | 1.148 | 1.148 | 0.045 | 0.045 |  | 198.424 |  | 1.409 |  | 1.564 | 1315.052 | 0.085 | 2.642 | 2.188 | 1.25 | 16.276 | 0 | 0.019 |  | 0.292 | 0.29 |  |  | 0.218 | 0.219 |  | 8.935 |  |  | 10.361 | 10.364 | 8.555 | 8.555 |  |  |  | 181.98 |  |  |  | 2.179 | 0 | 0 | 0 | 0 | 0 | 0 | 0.019 |  |  |  |  | NT | 0.292 | 0.29 | 0.218 | 0.219 | 0.342 | 0.339 | 0.212 | 0.212 |  |  | 20250723 | Y
2025.08.12 | 25081218 | L0E02211A00W12B2901500S | L0E02211 | LE02211B01500 | 0.333 | 0.333 | 0.204 | 0.204 | 50494 |  |  | 8.925 | 8.951 | 1275 | 1275 | 125.103 | 125.103 | 0.083 | 0.083 | 1.307 | 1.307 | 0.06 | 0.06 |  | 198.407 |  | 1.486 |  | 1.657 | 1315.014 | 0.085 | 2.641 | 2.186 | 1.254 | 16.28 | 0 | 0.017 |  | 0.292 | 0.291 |  |  | 0.218 | 0.219 |  | 8.925 |  |  | 10.37 | 10.383 | 8.54 | 8.54 |  |  |  | 181.57 |  |  |  | 1.957 | 0 | 0 | 0 | 0 | 0 | 0 | 0.017 |  |  |  |  | NT | 0.292 | 0.291 | 0.218 | 0.219 | 0.342 | 0.34 | 0.21 | 0.212 |  |  | 20250723 | Y
2025.08.12 | 25081218 | L0E02211A00W12B2901600S | L0E02211 | LE02211B01600 | 0.333 | 0.333 | 0.204 | 0.204 | 50494 |  |  | 8.945 | 8.928 | 1273 | 1273 | 125.08 | 125.08 | 0.08 | 0.08 | 1.465 | 1.465 | 0.075 | 0.075 |  | 198.389 |  | 1.563 |  | 1.749 | 1315.058 | 0.085 | 2.645 | 2.19 | 1.249 | 16.277 | 0 | 0.018 |  | 0.29 | 0.288 |  |  | 0.218 | 0.218 |  | 8.945 |  |  | 10.371 | 10.364 | 8.525 | 8.525 |  |  |  | 181.16 |  |  |  | 1.736 | 0 | 0 | 0 | 0 | 0 | 0 | 0.018 |  |  |  |  | NT | 0.29 | 0.288 | 0.218 | 0.218 | 0.34 | 0.341 | 0.212 | 0.213 |  |  | 20250723 | Y
2025.08.12 | 25081218 | L0E02211A00W12B2901700S | L0E02211 | LE02211B01700 | 0.333 | 0.333 | 0.204 | 0.204 | 50494 |  |  | 8.931 | 8.929 | 1271 | 1271 | 125.057 | 125.057 | 0.077 | 0.077 | 1.623 | 1.623 | 0.09 | 0.09 |  | 198.372 |  | 1.639 |  | 1.842 | 1315.14 | 0.085 | 2.651 | 2.196 | 1.242 | 16.266 | 0 | 0.025 |  | 0.289 | 0.289 |  |  | 0.219 | 0.218 |  | 8.931 |  |  | 10.366 | 10.366 | 8.51 | 8.51 |  |  |  | 180.75 |  |  |  | 1.514 | 0 | 0 | 0 | 0 | 0 | 0 | 0.025 |  |  |  |  | NT | 0.289 | 0.289 | 0.219 | 0.218 | 0.346 | 0.344 | 0.212 | 0.212 |  |  | 20250723 | Y
2025.08.12 | 25081218 | L0E02211A00W12B2901800S | L0E02211 | LE02211B01800 | 0.333 | 0.333 | 0.204 | 0.204 | 50494 |  |  | 8.946 | 8.929 | 1268 | 1268 | 125.033 | 125.033 | 0.073 | 0.073 | 1.782 | 1.782 | 0.105 | 0.105 |  | 198.355 |  | 1.716 |  | 1.935 | 1315.078 | 0.085 | 2.644 | 2.19 | 1.246 | 16.27 | 0 | 0.018 |  | 0.288 | 0.288 |  |  | 0.219 | 0.218 |  | 8.946 |  |  | 10.381 | 10.36 | 8.495 | 8.495 |  |  |  | 180.34 |  |  |  | 1.293 | 0 | 0 | 0 | 0 | 0 | 0 | 0.018 |  |  |  |  | NT | 0.288 | 0.288 | 0.219 | 0.218 | 0.342 | 0.344 | 0.211 | 0.212 |  |  | 20250723 | Y
2025.08.12 | 25081218 | L0E02211A00W12B2901900S | L0E02211 | LE02211B01900 | 0.333 | 0.333 | 0.204 | 0.204 | 50489 |  |  | 8.924 | 8.942 | 1266 | 1266 | 125.01 | 125.01 | 0.07 | 0.07 | 1.94 | 1.94 | 0.12 | 0.12 |  | 198.337 |  | 1.793 |  | 2.027 | 1315.97 | 0.085 | 2.697 | 2.251 | 1.172 | 16.342 | 0 | 0.026 |  | 0.288 | 0.289 |  |  | 0.219 | 0.218 |  | 8.924 |  |  | 10.355 | 10.373 | 8.48 | 8.48 |  |  |  | 179.93 |  |  |  | 1.071 | 0 | 0 | 0 | 0 | 0 | 0 | 0.026 |  |  |  |  | NT | 0.288 | 0.289 | 0.219 | 0.218 | 0.343 | 0.344 | 0.21 | 0.21 |  |  | 20250723 | Y
2025.08.12 | 25081218 | L0E02211A00W12B2902000S | L0E02211 | LE02211B02000 | 0.333 | 0.333 | 0.204 | 0.204 | 38642 |  |  | 8.94 | 8.947 | 1273 | 1274 | 125.09 | 124.87 | 0.08 | 0.13 | 2.23 | 2.86 | 0.03 | 0.17 |  | 198.32 |  | 1.87 | 0 | 2.12 | 1315.773 | 0.085 | 2.68 | 2.234 | 1.188 | 16.369 | 0 | 0.022 | 17 | 0.287 | 0.286 |  |  | 0.218 | 0.218 |  | 8.94 |  |  | 10.371 | 10.372 | 8.53 | 8.4 | 0 | 0 | 0 | 179.52 | 0 | 0 | 0 | 0.85 | 0 | 0 | 0 | 0 | 0 | 0 | 0.022 |  |  |  |  | NT | 0.287 | 0.286 | 0.218 | 0.218 | 0.343 | 0.342 | 0.21 | 0.212 |  |  | 20250723 | Y
2025.08.12 | 25081210 | S0E02919A00W09C0900100E | S0E02919 | SE02919C00100 | 0.333 | 0.333 | 0.192 | 0.193 | 49727 |  |  | 8.908 | 8.921 | 1285 | 1280 | 125.02 | 124.98 | 0.65 | 0.53 | 0.51 | 1.94 | 0.19 | 0.02 |  | 239.93 |  | 2.38 | 0 | 1.44 | 1317.081 | 0.085 | 2.794 | 2.348 | 1.08 | 16.295 | 0 | 0.028 |  | 0.29 | 0.285 |  |  | 0.202 | 0.202 |  | 8.908 |  |  | 10.36 | 10.382 | 8.37 | 8.42 | 0 | 0 | 0 | 190.89 | 0 | 0 | 0 | 1.45 | 0 | 0 | 0 | 0 | 0 | 0 | 0.028 |  |  |  |  | NT | 0.29 | 0.285 | 0.202 | 0.202 | 0.343 | 0.34 | 0.201 | 0.2 |  |  | 20250723 | Y
2025.08.12 | 25081210 | S0E02919A00W09C0900200S | S0E02919 | SE02919C00200 | 0.332 | 0.333 | 0.192 | 0.192 | 18105 |  |  | 8.924 | 8.935 | 1277 | 1279 | 125.05 | 125.01 | 0.42 | 0.47 | 2.46 | 0.88 | 0.08 | 0.04 |  | 240.13 |  | 3.05 | 0 | 6.4 | 1317.299 | 0.084 | 2.802 | 2.358 | 1.06 | 16.317 | 0 | 0.03 |  | 0.287 | 0.286 |  |  | 0.202 | 0.201 |  | 8.924 |  |  | 10.38 | 10.394 | 8.35 | 8.37 | 0 | 0 | 0 | 191.68 | 0 | 0 | 0 | 6.89 | 0 | 0 | 0 | 0 | 0 | 0 | 0.03 |  |  |  |  | NT | 0.287 | 0.286 | 0.202 | 0.201 | 0.341 | 0.34 | 0.201 | 0.197 |  |  | 20250723 | Y
2025.08.12 | 25081213 | S0E02919A00W09F2800100E | S0E02919 | SE02919F00100 | 0.333 | 0.333 | 0.194 | 0.194 | 49704 |  |  | 8.876 | 8.89 | 1265 | 1264 | 125.16 | 125.09 | 0.56 | 0.52 | 1.34 | 1.24 | 0.2 | 0.11 |  | 240.4 |  | 2.11 | 0 | 1.71 | 1317.993 | 0.084 | 2.868 | 2.422 | 1.001 | 16.193 | 0 | 0.019 |  | 0.286 | 0.286 |  |  | 0.204 | 0.203 |  | 8.876 |  |  | 10.324 | 10.34 | 8.3 | 8.38 | 0 | 0 | 0 | 191.24 | 0 | 0 | 0 | 1.49 | 0 | 0 | 0 | 0 | 0 | 0 | 0.019 |  |  |  |  | NT | 0.286 | 0.286 | 0.204 | 0.203 | 0.342 | 0.344 | 0.203 | 0.201 |  |  | 20250724 | Y
2025.08.12 | 25081213 | S0E02919A00W09F2800200S | S0E02919 | SE02919F00200 | 0.332 | 0.333 | 0.193 | 0.194 | 23401 |  |  | 8.893 | 8.897 | 1269 | 1268 | 125.123 | 125.077 | 0.5 | 0.473 | 1.133 | 1.067 | 0.163 | 0.103 |  | 240.38 |  | 1.443 |  | 1.533 | 1316.8 | 0.085 | 2.793 | 2.338 | 1.102 | 16.17 | 0 | 0.025 |  | 0.284 | 0.283 |  |  | 0.204 | 0.203 |  | 8.893 |  |  | 10.351 | 10.355 | 8.34 | 8.393 |  |  |  | 191.2 |  |  |  | 1.953 | 0 | 0 | 0 | 0 | 0 | 0 | 0.025 |  |  |  |  | NT | 0.284 | 0.283 | 0.204 | 0.203 | 0.34 | 0.344 | 0.203 | 0.2 |  |  | 20250724 | Y
2025.08.12 | 25081214 | S0E02919A00W09F2800300S | S0E02919 | SE02919F00300 | 0.333 | 0.333 | 0.194 | 0.194 | 49703 |  |  | 8.905 | 8.913 | 1272 | 1272 | 125.087 | 125.063 | 0.44 | 0.427 | 0.927 | 0.893 | 0.127 | 0.097 |  | 240.36 |  | 0.777 |  | 1.357 | 1316.508 | 0.085 | 2.771 | 2.315 | 1.128 | 16.182 | 0 | 0.017 |  | 0.286 | 0.287 |  |  | 0.203 | 0.204 |  | 8.905 |  |  | 10.359 | 10.366 | 8.38 | 8.407 |  |  |  | 191.16 |  |  |  | 2.417 | 0 | 0 | 0 | 0 | 0 | 0 | 0.017 |  |  |  |  | NT | 0.286 | 0.287 | 0.203 | 0.204 | 0.34 | 0.339 | 0.2 | 0.199 |  |  | 20250724 | Y
2025.08.12 | 25081214 | S0E02919A00W09F2800400S | S0E02919 | SE02919F00400 | 0.334 | 0.333 | 0.194 | 0.194 | 49703 |  |  | 8.91 | 8.877 | 1276 | 1276 | 125.05 | 125.05 | 0.38 | 0.38 | 0.72 | 0.72 | 0.09 | 0.09 |  | 240.34 |  | 0.11 | 0 | 1.18 | 1317.471 | 0.084 | 2.826 | 2.38 | 1.046 | 16.244 | 0 | 0.026 |  | 0.284 | 0.284 |  |  | 0.203 | 0.204 |  | 8.91 |  |  | 10.363 | 10.323 | 8.42 | 8.42 | 0 | 0 | 0 | 191.12 | 0 | 0 | 0 | 2.88 | 0 | 0 | 0 | 0 | 0 | 0 | 0.026 |  |  |  |  | NT | 0.284 | 0.284 | 0.203 | 0.204 | 0.341 | 0.341 | 0.204 | 0.202 |  |  | 20250724 | Y
2025.08.12 | 25081214 | S0E02919A00W09F2800500S | S0E02919 | SE02919F00500 | 0.334 | 0.334 | 0.195 | 0.195 | 49704 |  |  | 8.88 | 8.885 | 1275 | 1278 | 125.07 | 125.075 | 0.372 | 0.398 | 1.072 | 0.978 | 0.118 | 0.085 |  | 240.302 |  | 0.375 |  | 1.315 | 1315.907 | 0.085 | 2.721 | 2.265 | 1.178 | 16.232 | 0 | 0.022 |  | 0.285 | 0.286 |  |  | 0.203 | 0.204 |  | 8.88 |  |  | 10.322 | 10.325 | 8.428 | 8.452 |  |  |  | 191.245 |  |  |  | 3.02 | 0 | 0 | 0 | 0 | 0 | 0 | 0.022 |  |  |  |  | NT | 0.285 | 0.286 | 0.203 | 0.204 | 0.342 | 0.342 | 0.201 | 0.2 |  |  | 20250724 | Y
2025.08.12 | 25081214 | S0E02919A00W09F2800600S | S0E02919 | SE02919F00600 | 0.334 | 0.334 | 0.194 | 0.195 | 49703 |  |  | 8.88 | 8.896 | 1274 | 1281 | 125.09 | 125.1 | 0.365 | 0.415 | 1.425 | 1.235 | 0.145 | 0.08 |  | 240.265 |  | 0.64 |  | 1.45 | 1315.577 | 0.085 | 2.694 | 2.238 | 1.206 | 16.264 | 0 | 0.032 |  | 0.285 | 0.286 |  |  | 0.203 | 0.204 |  | 8.88 |  |  | 10.32 | 10.332 | 8.435 | 8.485 |  |  |  | 191.37 |  |  |  | 3.16 | 0 | 0 | 0 | 0 | 0 | 0 | 0.032 |  |  |  |  | NT | 0.285 | 0.286 | 0.203 | 0.204 | 0.343 | 0.341 | 0.202 | 0.201 |  |  | 20250724 | Y
2025.08.12 | 25081214 | S0E02919A00W09F2800700S | S0E02919 | SE02919F00700 | 0.334 | 0.333 | 0.194 | 0.194 | 49702 |  |  | 8.904 | 8.889 | 1273 | 1284 | 125.11 | 125.125 | 0.358 | 0.432 | 1.777 | 1.492 | 0.173 | 0.075 |  | 240.228 |  | 0.905 |  | 1.585 | 1316.139 | 0.085 | 2.739 | 2.283 | 1.158 | 16.216 | 0 | 0.02 |  | 0.284 | 0.286 |  |  | 0.203 | 0.203 |  | 8.904 |  |  | 10.342 | 10.336 | 8.442 | 8.518 |  |  |  | 191.495 |  |  |  | 3.3 | 0 | 0 | 0 | 0 | 0 | 0 | 0.02 |  |  |  |  | NT | 0.284 | 0.286 | 0.203 | 0.203 | 0.345 | 0.345 | 0.203 | 0.202 |  |  | 20250724 | Y
2025.08.12 | 25081214 | S0E02919A00W09F2800800S | S0E02919 | SE02919F00800 | 0.333 | 0.334 | 0.193 | 0.194 | 13890 |  |  | 8.884 | 8.895 | 1272 | 1286 | 125.13 | 125.15 | 0.35 | 0.45 | 2.13 | 1.75 | 0.2 | 0.07 |  | 240.19 |  | 1.17 | 0 | 1.72 | 1317.708 | 0.084 | 2.832 | 2.389 | 1.024 | 16.277 | 0 | 0.029 |  | 0.284 | 0.282 |  |  | 0.203 | 0.203 |  | 8.884 |  |  | 10.333 | 10.342 | 8.45 | 8.55 | 0 | 0 | 0 | 191.62 | 0 | 0 | 0 | 3.44 | 0 | 0 | 0 | 0 | 0 | 0 | 0.029 |  |  |  |  | NT | 0.284 | 0.282 | 0.203 | 0.203 | 0.343 | 0.338 | 0.202 | 0.199 |  |  | 20250724 | Y
2025.08.12 | 25081214 | S0E02920A00W06E2800100E | S0E02920 | SE02920E00100 | 0.332 | 0.333 | 0.191 | 0.191 | 49700 |  |  | 8.929 | 8.963 | 1264 | 1259 | 125.06 | 124.9 | 0.6 | 0.7 | 2.86 | 1.75 | 0.08 | 0.11 |  | 240.12 |  | 5.29 | 0 | 0.37 | 1318.11 | 0.084 | 2.882 | 2.435 | 0.993 | 16.21 | 0 | 0.036 |  | 0.283 | 0.284 |  |  | 0.199 | 0.199 |  | 8.929 |  |  | 10.391 | 10.428 | 8.34 | 8.24 | 0 | 0 | 0 | 188.98 | 0 | 0 | 0 | 1.48 | 0 | 0 | 0 | 0 | 0 | 0 | 0.036 |  |  |  |  | NT | 0.283 | 0.284 | 0.199 | 0.199 | 0.342 | 0.341 | 0.2 | 0.199 |  |  | 20250724 | Y
2025.08.12 | 25081214 | S0E02920A00W06E2800200S | S0E02920 | SE02920E00200 | 0.332 | 0.332 | 0.191 | 0.191 | 49692 |  |  | 8.964 | 8.969 | 1262 | 1259 | 125.043 | 124.937 | 0.623 | 0.69 | 2.85 | 2.11 | 0.083 | 0.103 |  | 239.863 |  | 3.853 |  | 0.387 | 1316.601 | 0.085 | 2.783 | 2.327 | 1.122 | 16.201 | 0 | 0.03 |  | 0.284 | 0.287 |  |  | 0.199 | 0.199 |  | 8.964 |  |  | 10.42 | 10.425 | 8.343 | 8.277 |  |  |  | 189.087 |  |  |  | 1.267 | 0 | 0 | 0 | 0 | 0 | 0 | 0.03 |  |  |  |  | NT | 0.284 | 0.287 | 0.199 | 0.199 | 0.341 | 0.339 | 0.201 | 0.196 |  |  | 20250724 | Y
2025.08.12 | 25081214 | S0E02920A00W06E2800300S | S0E02920 | SE02920E00300 | 0.333 | 0.332 | 0.191 | 0.191 | 49692 |  |  | 8.973 | 8.948 | 1260 | 1258 | 125.027 | 124.973 | 0.647 | 0.68 | 2.84 | 2.47 | 0.087 | 0.097 |  | 239.607 |  | 2.417 |  | 0.403 | 1316.316 | 0.085 | 2.759 | 2.304 | 1.147 | 16.23 | 0 | 0.028 |  | 0.282 | 0.284 |  |  | 0.199 | 0.199 |  | 8.973 |  |  | 10.427 | 10.404 | 8.347 | 8.313 |  |  |  | 189.193 |  |  |  | 1.053 | 0 | 0 | 0 | 0 | 0 | 0 | 0.028 |  |  |  |  | NT | 0.282 | 0.284 | 0.199 | 0.199 | 0.341 | 0.342 | 0.197 | 0.197 |  |  | 20250724 | Y
2025.08.12 | 25081214 | S0E02920A00W06E2800400S | S0E02920 | SE02920E00400 | 0.333 | 0.333 | 0.191 | 0.191 | 49693 |  |  | 8.954 | 8.957 | 1258 | 1258 | 125.01 | 125.01 | 0.67 | 0.67 | 2.83 | 2.83 | 0.09 | 0.09 |  | 239.35 |  | 0.98 | 0 | 0.42 | 1317.747 | 0.084 | 2.852 | 2.405 | 1.024 | 16.245 | 0 | 0.031 |  | 0.285 | 0.285 |  |  | 0.199 | 0.199 |  | 8.954 |  |  | 10.409 | 10.405 | 8.35 | 8.35 | 0 | 0 | 0 | 189.3 | 0 | 0 | 0 | 0.84 | 0 | 0 | 0 | 0 | 0 | 0 | 0.031 |  |  |  |  | NT | 0.285 | 0.285 | 0.199 | 0.199 | 0.342 | 0.341 | 0.199 | 0.197 |  |  | 20250724 | Y
2025.08.12 | 25081214 | S0E02920A00W06E2800500S | S0E02920 | SE02920E00500 | 0.333 | 0.333 | 0.191 | 0.191 | 49692 |  |  | 8.948 | 8.963 | 1259 | 1258 | 125.003 | 124.947 | 0.657 | 0.663 | 2.323 | 2.737 | 0.083 | 0.103 |  | 239.563 |  | 1.37 |  | 0.923 | 1316.605 | 0.085 | 2.782 | 2.327 | 1.122 | 16.198 | 0 | 0.03 |  | 0.283 | 0.285 |  |  | 0.199 | 0.199 |  | 8.948 |  |  | 10.402 | 10.416 | 8.367 | 8.353 |  |  |  | 189.43 |  |  |  | 1.613 | 0 | 0 | 0 | 0 | 0 | 0 | 0.03 |  |  |  |  | NT | 0.283 | 0.285 | 0.199 | 0.199 | 0.345 | 0.342 | 0.2 | 0.198 |  |  | 20250724 | Y
2025.08.12 | 25081214 | S0E02920A00W06E2800600S | S0E02920 | SE02920E00600 | 0.333 | 0.332 | 0.191 | 0.191 | 49693 |  |  | 8.948 | 8.959 | 1260 | 1259 | 124.997 | 124.883 | 0.643 | 0.657 | 1.817 | 2.643 | 0.077 | 0.117 |  | 239.777 |  | 1.76 |  | 1.427 | 1316.424 | 0.085 | 2.766 | 2.31 | 1.136 | 16.218 | 0 | 0.038 |  | 0.284 | 0.287 |  |  | 0.198 | 0.199 |  | 8.948 |  |  | 10.404 | 10.41 | 8.383 | 8.357 |  |  |  | 189.56 |  |  |  | 2.387 | 0 | 0 | 0 | 0 | 0 | 0 | 0.038 |  |  |  |  | NT | 0.284 | 0.287 | 0.198 | 0.199 | 0.341 | 0.342 | 0.199 | 0.199 |  |  | 20250724 | Y
2025.08.12 | 25081214 | S0E02920A00W06E2800700S | S0E02920 | SE02920E00700 | 0.332 | 0.332 | 0.19 | 0.19 | 10083 |  |  | 8.942 | 8.949 | 1261 | 1259 | 124.99 | 124.82 | 0.63 | 0.65 | 1.31 | 2.55 | 0.07 | 0.13 |  | 239.99 |  | 2.15 | 0 | 1.93 | 1318.027 | 0.084 | 2.853 | 2.411 | 0.997 | 16.302 | 0 | 0.049 |  | 0.282 | 0.282 |  |  | 0.198 | 0.199 |  | 8.942 |  |  | 10.414 | 10.405 | 8.4 | 8.36 | 0 | 0 | 0 | 189.69 | 0 | 0 | 0 | 3.16 | 0 | 0 | 0 | 0 | 0 | 0 | 0.049 |  |  |  |  | NT | 0.282 | 0.282 | 0.198 | 0.199 | 0.339 | 0.338 | 0.195 | 0.194 |  |  | 20250724 | Y
2025.08.12 | 25081208 | S0E02928A00W09C0600100E | S0E02928 | SE02928C00100 | 0.333 | 0.334 | 0.191 | 0.193 | 42103 |  |  | 9.03 | 9.084 | 1275 | 1238 | 124.83 | 124.99 | 0.55 | 0.52 | 1.89 | 2.23 | 0.08 | 0.1 |  | 239.35 |  | 2.21 | 0 | 0.58 | 1316.816 | 0.085 | 2.802 | 2.349 | 1.106 | 16.258 | 0 | 0.044 |  | 0.287 | 0.286 |  |  | 0.202 | 0.2 |  | 9.03 |  |  | 10.443 | 10.557 | 8.4 | 8.33 | 0 | 0 | 0 | 191.85 | 0 | 0 | 0 | 1.34 | 0 | 0 | 0 | 0 | 0 | 0 | 0.044 |  |  |  |  | NT | 0.287 | 0.286 | 0.202 | 0.2 | 0.345 | 0.34 | 0.203 | 0.202 |  |  | 20250811 | Y
2025.08.12 | 25081218 | S0E02950A00V11C0600100E | S0E02950 | SE02950C00100 | 0.335 | 0.335 | 0.192 | 0.192 | 14203 |  |  | 8.969 | 8.965 | 1306 | 1314 | 125.07 | 124.92 | 0.56 | 0.6 | 2.99 | 1.29 | 0.17 | 0.14 |  | 200.52 |  | 1.46 | 0 | 0.52 | 1313.142 | 0.086 | 2.494 | 2.039 | 1.423 | 16.628 | 0 | 0.064 |  | 0.284 | 0.284 |  |  | 0.202 | 0.202 |  | 8.969 |  |  | 10.325 | 10.324 | 8.92 | 8.92 | 0 | 0 | 0 | 181.99 | 0 | 0 | 0 | 0.19 | 0 | 0 | 0 | 0 | 0 | 0 | 0.064 |  |  |  |  | NT | 0.284 | 0.284 | 0.202 | 0.202 | 0.342 | 0.344 | 0.198 | 0.202 |  |  | 20250811 | Y
2025.08.12 | 25081218 | S0E02950A00V11C0600200S | S0E02950 | SE02950C00200 | 0.336 | 0.335 | 0.194 | 0.193 | 46718 |  |  | 8.972 | 8.937 | 1304 | 1306 | 125.132 | 124.995 | 0.605 | 0.597 | 2.558 | 1.822 | 0.143 | 0.118 |  | 200.83 |  | 2.13 |  | 0.605 | 1312.567 | 0.087 | 2.475 | 2.015 | 1.479 | 16.56 | 0 | 0.064 |  | 0.286 | 0.285 |  |  | 0.202 | 0.202 |  | 8.972 |  |  | 10.328 | 10.293 | 8.935 | 8.892 |  |  |  | 182.295 |  |  |  | 0.148 | 0 | 0 | 0 | 0 | 0 | 0 | 0.064 |  |  |  |  | NT | 0.286 | 0.285 | 0.202 | 0.202 | 0.344 | 0.345 | 0.2 | 0.198 |  |  | 20250811 | Y
2025.08.12 | 25081218 | S0E02950A00V11C0600300S | S0E02950 | SE02950C00300 | 0.336 | 0.336 | 0.193 | 0.194 | 50508 |  |  | 8.948 | 8.963 | 1302 | 1298 | 125.195 | 125.07 | 0.65 | 0.595 | 2.125 | 2.355 | 0.115 | 0.095 |  | 201.14 |  | 2.8 |  | 0.69 | 1311.697 | 0.087 | 2.404 | 1.942 | 1.557 | 16.646 | 0 | 0.064 |  | 0.284 | 0.286 |  |  | 0.202 | 0.202 |  | 8.948 |  |  | 10.296 | 10.317 | 8.95 | 8.865 |  |  |  | 182.6 |  |  |  | 0.105 | 0 | 0 | 0 | 0 | 0 | 0 | 0.064 |  |  |  |  | NT | 0.284 | 0.286 | 0.202 | 0.202 | 0.345 | 0.346 | 0.2 | 0.2 |  |  | 20250811 | Y
2025.08.12 | 25081218 | S0E02950A00V11C0600400S | S0E02950 | SE02950C00400 | 0.335 | 0.335 | 0.193 | 0.193 | 50507 |  |  | 8.973 | 8.967 | 1301 | 1291 | 125.258 | 125.145 | 0.695 | 0.592 | 1.693 | 2.888 | 0.088 | 0.073 |  | 201.45 |  | 3.47 |  | 0.775 | 1311.713 | 0.087 | 2.402 | 1.941 | 1.555 | 16.648 | 0 | 0.064 |  | 0.285 | 0.286 |  |  | 0.202 | 0.202 |  | 8.973 |  |  | 10.32 | 10.323 | 8.965 | 8.838 |  |  |  | 182.905 |  |  |  | 0.062 | 0 | 0 | 0 | 0 | 0 | 0 | 0.064 |  |  |  |  | NT | 0.285 | 0.286 | 0.202 | 0.202 | 0.343 | 0.342 | 0.2 | 0.202 |  |  | 20250811 | Y
2025.08.12 | 25081218 | S0E02950A00V11C0600500S | S0E02950 | SE02950C00500 | 0.336 | 0.335 | 0.194 | 0.193 | 32099 |  | L2 | 8.987 | 8.933 | 1299 | 1283 | 125.32 | 125.22 | 0.74 | 0.59 | 1.26 | 3.42 | 0.06 | 0.05 |  | 201.76 |  | 4.14 | 0 | 0.86 | 1313.256 | 0.086 | 2.496 | 2.043 | 1.411 | 16.607 | 0 | 0.064 |  | 0.283 | 0.284 |  |  | 0.202 | 0.202 |  | 8.987 |  |  | 10.333 | 10.304 | 8.98 | 8.81 | 0 | 0 | 0 | 183.21 | 0 | 0 | 0 | 0.02 | 0 | 0 | 0 | 0 | 0 | 0 | 0.064 |  |  |  |  | NT | 0.283 | 0.284 | 0.202 | 0.202 | 0.353 | 0.346 | 0.208 | 0.202 |  |  | 20250811 | N
2025.08.12 | 25081209 | S0E02952A00W09E0200100E | S0E02952 | SE02952E00100 | 0.334 | 0.334 | 0.192 | 0.191 | 49739 |  |  | 8.928 | 8.922 | 1265 | 1266 | 125.04 | 125.17 | 0.48 | 0.35 | 0.5 | 2.07 | 0.14 | 0.1 |  | 239.54 |  | 2.15 | 0 | 0.52 | 1317.849 | 0.084 | 2.855 | 2.409 | 1.014 | 16.22 | 0 | 0.018 |  | 0.289 | 0.289 |  |  | 0.199 | 0.2 |  | 8.928 |  |  | 10.426 | 10.396 | 8.36 | 8.57 | 0 | 0 | 0 | 190.86 | 0 | 0 | 0 | 0.68 | 0 | 0 | 0 | 0 | 0 | 0 | 0.018 |  |  |  |  | NT | 0.289 | 0.289 | 0.199 | 0.2 | 0.344 | 0.34 | 0.197 | 0.198 |  |  | 20250722 | Y
2025.08.12 | 25081209 | S0E02952A00W09E0200200S | S0E02952 | SE02952E00200 | 0.334 | 0.335 | 0.192 | 0.192 | 49738 |  |  | 8.919 | 8.945 | 1277 | 1277 | 125.11 | 125.11 | 0.49 | 0.49 | 0.85 | 0.85 | 0.12 | 0.12 |  | 239.584 |  | 2.202 |  | 0.652 | 1317.497 | 0.084 | 2.827 | 2.381 | 1.044 | 16.25 | 0 | 0.022 |  | 0.291 | 0.287 |  |  | 0.2 | 0.2 |  | 8.919 |  |  | 10.389 | 10.401 | 8.45 | 8.45 |  |  |  | 190.883 |  |  |  | 0.867 | 0 | 0 | 0 | 0 | 0 | 0 | 0.022 |  |  |  |  | NT | 0.291 | 0.287 | 0.2 | 0.2 | 0.346 | 0.341 | 0.198 | 0.2 |  |  | 20250722 | Y
2025.08.12 | 25081209 | S0E02952A00W09E0200300S | S0E02952 | SE02952E00300 | 0.334 | 0.334 | 0.192 | 0.192 | 49738 |  |  | 8.924 | 8.952 | 1274 | 1274 | 125.106 | 125.106 | 0.498 | 0.498 | 1.136 | 1.136 | 0.134 | 0.134 |  | 239.627 |  | 2.254 |  | 0.784 | 1316.181 | 0.085 | 2.744 | 2.289 | 1.156 | 16.222 | 0 | 0.025 |  | 0.289 | 0.289 |  |  | 0.2 | 0.2 |  | 8.924 |  |  | 10.402 | 10.414 | 8.428 | 8.428 |  |  |  | 190.905 |  |  |  | 1.055 | 0 | 0 | 0 | 0 | 0 | 0 | 0.025 |  |  |  |  | NT | 0.289 | 0.289 | 0.2 | 0.2 | 0.341 | 0.345 | 0.197 | 0.198 |  |  | 20250722 | Y
2025.08.12 | 25081209 | S0E02952A00W09E0200400S | S0E02952 | SE02952E00400 | 0.334 | 0.334 | 0.192 | 0.192 | 49737 |  |  | 8.946 | 8.944 | 1271 | 1271 | 125.102 | 125.102 | 0.506 | 0.506 | 1.422 | 1.422 | 0.148 | 0.148 |  | 239.671 |  | 2.305 |  | 0.915 | 1316.373 | 0.085 | 2.757 | 2.302 | 1.138 | 16.206 | 0 | 0.032 |  | 0.29 | 0.288 |  |  | 0.2 | 0.2 |  | 8.946 |  |  | 10.42 | 10.418 | 8.406 | 8.406 |  |  |  | 190.928 |  |  |  | 1.242 | 0 | 0 | 0 | 0 | 0 | 0 | 0.032 |  |  |  |  | NT | 0.29 | 0.288 | 0.2 | 0.2 | 0.342 | 0.346 | 0.197 | 0.198 |  |  | 20250722 | Y
2025.08.12 | 25081209 | S0E02952A00W09E0200500S | S0E02952 | SE02952E00500 | 0.334 | 0.334 | 0.192 | 0.192 | 49740 |  |  | 8.954 | 8.941 | 1267 | 1267 | 125.098 | 125.098 | 0.514 | 0.514 | 1.708 | 1.708 | 0.162 | 0.162 |  | 239.715 |  | 2.357 |  | 1.047 | 1316.427 | 0.085 | 2.764 | 2.309 | 1.134 | 16.201 | 0 | 0.026 |  | 0.291 | 0.286 |  |  | 0.2 | 0.2 |  | 8.954 |  |  | 10.424 | 10.418 | 8.384 | 8.384 |  |  |  | 190.951 |  |  |  | 1.429 | 0 | 0 | 0 | 0 | 0 | 0 | 0.026 |  |  |  |  | NT | 0.291 | 0.286 | 0.2 | 0.2 | 0.343 | 0.342 | 0.204 | 0.206 |  |  | 20250722 | Y
2025.08.12 | 25081209 | S0E02952A00W09E0200600S | S0E02952 | SE02952E00600 | 0.334 | 0.334 | 0.192 | 0.192 | 49736 |  |  | 8.946 | 8.942 | 1264 | 1264 | 125.094 | 125.094 | 0.522 | 0.522 | 1.994 | 1.994 | 0.176 | 0.176 |  | 239.758 |  | 2.409 |  | 1.179 | 1316.502 | 0.085 | 2.773 | 2.318 | 1.13 | 16.191 | 0 | 0.025 |  | 0.286 | 0.291 |  |  | 0.2 | 0.2 |  | 8.946 |  |  | 10.422 | 10.427 | 8.362 | 8.362 |  |  |  | 190.974 |  |  |  | 1.616 | 0 | 0 | 0 | 0 | 0 | 0 | 0.025 |  |  |  |  | NT | 0.286 | 0.291 | 0.2 | 0.2 | 0.344 | 0.343 | 0.199 | 0.199 |  |  | 20250722 | Y
2025.08.12 | 25081209 | S0E02952A00W09E0200700S | S0E02952 | SE02952E00700 | 0.333 | 0.334 | 0.191 | 0.191 | 17182 |  |  | 8.955 | 8.957 | 1261 | 1261 | 125.09 | 125.09 | 0.53 | 0.53 | 2.28 | 2.28 | 0.19 | 0.19 |  | 239.802 |  | 2.461 |  | 1.311 | 1317.999 | 0.084 | 2.857 | 2.414 | 1 | 16.251 | 0 | 0.045 |  | 0.286 | 0.285 |  |  | 0.2 | 0.2 |  | 8.955 |  |  | 10.427 | 10.424 | 8.34 | 8.34 |  |  |  | 190.996 |  |  |  | 1.804 | 0 | 0 | 0 | 0 | 0 | 0 | 0.045 |  |  |  |  | NT | 0.286 | 0.285 | 0.2 | 0.2 | 0.342 | 0.34 | 0.199 | 0.201 |  |  | 20250722 | Y
2025.08.12 | 25081209 | S0E02952A00W09E0200800S | S0E02952 | SE02952E00800 | 0.334 | 0.333 | 0.192 | 0.191 | 25485 |  |  | 8.949 | 8.939 | 1260 | 1260 | 125.078 | 125.078 | 0.526 | 0.526 | 1.952 | 1.952 | 0.19 | 0.19 |  | 239.845 |  | 2.513 |  | 1.443 | 1316.717 | 0.085 | 2.79 | 2.335 | 1.111 | 16.185 | 0 | 0.034 |  | 0.286 | 0.285 |  |  | 0.2 | 0.2 |  | 8.949 |  |  | 10.426 | 10.417 | 8.336 | 8.336 |  |  |  | 191.019 |  |  |  | 1.991 | 0 | 0 | 0 | 0 | 0 | 0 | 0.034 |  |  |  |  | NT | 0.286 | 0.285 | 0.2 | 0.2 | 0.34 | 0.341 | 0.198 | 0.198 |  |  | 20250722 | Y
2025.08.12 | 25081209 | S0E02952A00W09E0200900S | S0E02952 | SE02952E00900 | 0.334 | 0.334 | 0.192 | 0.192 | 49740 |  |  | 8.94 | 8.934 | 1259 | 1259 | 125.066 | 125.066 | 0.522 | 0.522 | 1.624 | 1.624 | 0.19 | 0.19 |  | 239.889 |  | 2.565 |  | 1.575 | 1316.676 | 0.085 | 2.788 | 2.332 | 1.113 | 16.174 | 0 | 0.026 |  | 0.286 | 0.291 |  |  | 0.2 | 0.2 |  | 8.94 |  |  | 10.414 | 10.42 | 8.332 | 8.332 |  |  |  | 191.042 |  |  |  | 2.178 | 0 | 0 | 0 | 0 | 0 | 0 | 0.026 |  |  |  |  | NT | 0.286 | 0.291 | 0.2 | 0.2 | 0.341 | 0.343 | 0.213 | 0.208 |  |  | 20250722 | Y
2025.08.12 | 25081209 | S0E02952A00W09E0201000S | S0E02952 | SE02952E01000 | 0.334 | 0.334 | 0.192 | 0.192 | 49738 |  |  | 8.942 | 8.951 | 1258 | 1258 | 125.054 | 125.054 | 0.518 | 0.518 | 1.296 | 1.296 | 0.19 | 0.19 |  | 239.933 |  | 2.616 |  | 1.706 | 1316.643 | 0.085 | 2.783 | 2.328 | 1.117 | 16.181 | 0 | 0.022 |  | 0.29 | 0.286 |  |  | 0.2 | 0.2 |  | 8.942 |  |  | 10.419 | 10.422 | 8.328 | 8.328 |  |  |  | 191.065 |  |  |  | 2.365 | 0 | 0 | 0 | 0 | 0 | 0 | 0.022 |  |  |  |  | NT | 0.29 | 0.286 | 0.2 | 0.2 | 0.344 | 0.342 | 0.2 | 0.197 |  |  | 20250722 | Y
2025.08.12 | 25081209 | S0E02952A00W09E0201100S | S0E02952 | SE02952E01100 | 0.334 | 0.334 | 0.192 | 0.192 | 49737 |  |  | 8.941 | 8.948 | 1257 | 1257 | 125.042 | 125.042 | 0.514 | 0.514 | 0.968 | 0.968 | 0.19 | 0.19 |  | 239.976 |  | 2.668 |  | 1.838 | 1316.598 | 0.085 | 2.779 | 2.324 | 1.119 | 16.183 | 0 | 0.03 |  | 0.291 | 0.29 |  |  | 0.2 | 0.2 |  | 8.941 |  |  | 10.419 | 10.421 | 8.324 | 8.324 |  |  |  | 191.087 |  |  |  | 2.553 | 0 | 0 | 0 | 0 | 0 | 0 | 0.03 |  |  |  |  | NT | 0.291 | 0.29 | 0.2 | 0.2 | 0.343 | 0.342 | 0.198 | 0.199 |  |  | 20250722 | Y
2025.08.12 | 25081209 | S0E02952A00W09E0201200S | S0E02952 | SE02952E01200 | 0.334 | 0.334 | 0.192 | 0.192 | 49740 |  |  | 8.943 | 8.943 | 1256 | 1256 | 125.03 | 125.03 | 0.51 | 0.51 | 0.64 | 0.64 | 0.19 | 0.19 |  | 240.02 |  | 2.72 | 0 | 1.97 | 1317.858 | 0.084 | 2.856 | 2.41 | 1.013 | 16.22 | 0 | 0.025 |  | 0.286 | 0.288 |  |  | 0.2 | 0.2 |  | 8.943 |  |  | 10.422 | 10.414 | 8.32 | 8.32 | 0 | 0 | 0 | 191.11 | 0 | 0 | 0 | 2.74 | 0 | 0 | 0 | 0 | 0 | 0 | 0.025 |  |  |  |  | NT | 0.286 | 0.288 | 0.2 | 0.2 | 0.344 | 0.345 | 0.198 | 0.199 |  |  | 20250722 | Y
2025.08.12 | 25081210 | S0E02952A00W09E0201300S | S0E02952 | SE02952E01300 | 0.334 | 0.334 | 0.192 | 0.192 | 49736 |  |  | 8.94 | 8.937 | 1260 | 1260 | 125.015 | 125.015 | 0.465 | 0.465 | 0.985 | 0.985 | 0.168 | 0.168 |  | 240.016 |  | 2.579 |  | 2.024 | 1316.462 | 0.085 | 2.77 | 2.314 | 1.133 | 16.194 | 0 | 0.026 |  | 0.288 | 0.289 |  |  | 0.2 | 0.2 |  | 8.94 |  |  | 10.416 | 10.408 | 8.345 | 8.345 |  |  |  | 191.181 |  |  |  | 2.869 | 0 | 0 | 0 | 0 | 0 | 0 | 0.026 |  |  |  |  | NT | 0.288 | 0.289 | 0.2 | 0.2 | 0.345 | 0.343 | 0.2 | 0.201 |  |  | 20250722 | Y
2025.08.12 | 25081210 | S0E02952A00W09E0201400S | S0E02952 | SE02952E01400 | 0.334 | 0.334 | 0.192 | 0.192 | 49738 |  |  | 8.937 | 8.944 | 1264 | 1264 | 125 | 125 | 0.42 | 0.42 | 1.33 | 1.33 | 0.145 | 0.145 |  | 240.011 |  | 2.438 |  | 2.079 | 1316.114 | 0.085 | 2.741 | 2.285 | 1.162 | 16.226 | 0 | 0.024 |  | 0.286 | 0.29 |  |  | 0.2 | 0.2 |  | 8.937 |  |  | 10.404 | 10.41 | 8.37 | 8.37 |  |  |  | 191.252 |  |  |  | 2.998 | 0 | 0 | 0 | 0 | 0 | 0 | 0.024 |  |  |  |  | NT | 0.286 | 0.29 | 0.2 | 0.2 | 0.347 | 0.345 | 0.199 | 0.198 |  |  | 20250722 | Y
2025.08.12 | 25081210 | S0E02952A00W09E0201500S | S0E02952 | SE02952E01500 | 0.334 | 0.334 | 0.192 | 0.192 | 49738 |  |  | 8.951 | 8.941 | 1269 | 1269 | 124.985 | 124.985 | 0.375 | 0.375 | 1.675 | 1.675 | 0.122 | 0.122 |  | 240.007 |  | 2.297 |  | 2.133 | 1316.081 | 0.085 | 2.737 | 2.282 | 1.166 | 16.234 | 0 | 0.027 |  | 0.288 | 0.284 |  |  | 0.2 | 0.201 |  | 8.951 |  |  | 10.413 | 10.41 | 8.395 | 8.395 |  |  |  | 191.323 |  |  |  | 3.127 | 0 | 0 | 0 | 0 | 0 | 0 | 0.027 |  |  |  |  | NT | 0.288 | 0.284 | 0.2 | 0.201 | 0.343 | 0.346 | 0.199 | 0.197 |  |  | 20250722 | Y
2025.08.12 | 25081210 | S0E02952A00W09E0201600S | S0E02952 | SE02952E01600 | 0.335 | 0.334 | 0.193 | 0.192 | 49737 |  |  | 8.946 | 8.908 | 1273 | 1273 | 124.97 | 124.97 | 0.33 | 0.33 | 2.02 | 2.02 | 0.1 | 0.1 |  | 240.002 |  | 2.156 |  | 2.188 | 1317.043 | 0.085 | 2.789 | 2.343 | 1.082 | 16.295 | 0 | 0.019 |  | 0.29 | 0.286 |  |  | 0.2 | 0.201 |  | 8.946 |  |  | 10.418 | 10.368 | 8.42 | 8.42 |  |  |  | 191.394 |  |  |  | 3.256 | 0 | 0 | 0 | 0 | 0 | 0 | 0.019 |  |  |  |  | NT | 0.29 | 0.286 | 0.2 | 0.201 | 0.342 | 0.345 | 0.199 | 0.2 |  |  | 20250722 | Y
2025.08.12 | 25081210 | S0E02952A00W09E0201700S | S0E02952 | SE02952E01700 | 0.335 | 0.335 | 0.192 | 0.193 | 49739 |  |  | 8.911 | 8.94 | 1271 | 1271 | 125.01 | 125.01 | 0.318 | 0.318 | 1.76 | 1.76 | 0.12 | 0.12 |  | 239.998 |  | 2.014 |  | 2.242 | 1315.678 | 0.085 | 2.701 | 2.245 | 1.199 | 16.265 | 0 | 0.025 |  | 0.286 | 0.288 |  |  | 0.2 | 0.201 |  | 8.911 |  |  | 10.368 | 10.391 | 8.418 | 8.418 |  |  |  | 191.466 |  |  |  | 3.384 | 0 | 0 | 0 | 0 | 0 | 0 | 0.025 |  |  |  |  | NT | 0.286 | 0.288 | 0.2 | 0.201 | 0.345 | 0.344 | 0.198 | 0.199 |  |  | 20250722 | Y
2025.08.12 | 25081210 | S0E02952A00W09E0201800S | S0E02952 | SE02952E01800 | 0.335 | 0.335 | 0.193 | 0.193 | 49736 |  |  | 8.94 | 8.913 | 1268 | 1268 | 125.05 | 125.05 | 0.305 | 0.305 | 1.5 | 1.5 | 0.14 | 0.14 |  | 239.993 |  | 1.873 |  | 2.297 | 1315.556 | 0.085 | 2.694 | 2.238 | 1.209 | 16.276 | 0 | 0.023 |  | 0.287 | 0.286 |  |  | 0.2 | 0.2 |  | 8.94 |  |  | 10.393 | 10.373 | 8.415 | 8.415 |  |  |  | 191.537 |  |  |  | 3.513 | 0 | 0 | 0 | 0 | 0 | 0 | 0.023 |  |  |  |  | NT | 0.287 | 0.286 | 0.2 | 0.2 | 0.342 | 0.343 | 0.201 | 0.202 |  |  | 20250722 | Y
2025.08.12 | 25081210 | S0E02952A00W09E0201900S | S0E02952 | SE02952E01900 | 0.335 | 0.335 | 0.192 | 0.193 | 49738 |  |  | 8.913 | 8.926 | 1266 | 1266 | 125.09 | 125.09 | 0.293 | 0.293 | 1.24 | 1.24 | 0.16 | 0.16 |  | 239.989 |  | 1.732 |  | 2.351 | 1315.464 | 0.085 | 2.686 | 2.23 | 1.219 | 16.288 | 0 | 0.019 |  | 0.286 | 0.286 |  |  | 0.2 | 0.2 |  | 8.913 |  |  | 10.368 | 10.382 | 8.412 | 8.412 |  |  |  | 191.608 |  |  |  | 3.642 | 0 | 0 | 0 | 0 | 0 | 0 | 0.019 |  |  |  |  | NT | 0.286 | 0.286 | 0.2 | 0.2 | 0.345 | 0.343 | 0.198 | 0.2 |  |  | 20250722 | Y
2025.08.12 | 25081210 | S0E02952A00W09E0202000S | S0E02952 | SE02952E02000 | 0.334 | 0.334 | 0.192 | 0.192 | 49737 |  |  | 8.924 | 8.944 | 1264 | 1264 | 125.13 | 125.13 | 0.28 | 0.28 | 0.98 | 0.98 | 0.18 | 0.18 |  | 239.984 |  | 1.591 |  | 2.406 | 1316.73 | 0.085 | 2.763 | 2.317 | 1.109 | 16.33 | 0 | 0.033 |  | 0.285 | 0.286 |  |  | 0.2 | 0.2 |  | 8.924 |  |  | 10.393 | 10.419 | 8.41 | 8.41 |  |  |  | 191.679 |  |  |  | 3.771 | 0 | 0 | 0 | 0 | 0 | 0 | 0.033 |  |  |  |  | NT | 0.285 | 0.286 | 0.2 | 0.2 | 0.343 | 0.34 | 0.2 | 0.199 |  |  | 20250722 | Y
2025.08.12 | 25081210 | S0E02952A00W09E0202100S | S0E02952 | SE02952E02100 | 0.334 | 0.334 | 0.192 | 0.192 | 49738 |  |  | 8.951 | 8.927 | 1262 | 1253 | 125.06 | 124.99 | 0.37 | 0.39 | 1.83 | 0.66 | 0.09 | 0.15 |  | 239.98 |  | 1.45 | 0 | 2.46 | 1317.206 | 0.084 | 2.802 | 2.356 | 1.068 | 16.281 | 0 | 0.024 | 8 | 0.286 | 0.291 |  |  | 0.2 | 0.2 |  | 8.951 |  |  | 10.415 | 10.408 | 8.37 | 8.35 | 0 | 0 | 0 | 191.75 | 0 | 0 | 0 | 3.9 | 0 | 0 | 0 | 0 | 0 | 0 | 0.024 |  |  |  |  | NT | 0.286 | 0.291 | 0.2 | 0.2 | 0.342 | 0.342 | 0.202 | 0.201 |  |  | 20250722 | Y
2025.08.12 | 25081213 | S0E02952A00W09F2800100E | S0E02952 | SE02952F00100 | 0.336 | 0.335 | 0.192 | 0.192 | 49690 |  |  | 8.99 | 8.986 | 1285 | 1264 | 125.32 | 124.67 | 0.75 | 0.6 | 1.98 | 1.31 | 0.07 | 0.16 |  | 239.95 |  | 1.79 | 0 | 2.67 | 1315.302 | 0.085 | 2.647 | 2.2 | 1.232 | 16.474 | 0 | 0.029 |  | 0.286 | 0.289 |  |  | 0.2 | 0.2 |  | 8.99 |  |  | 10.439 | 10.438 | 8.67 | 8.46 | 0 | 0 | 0 | 192 | 0 | 0 | 0 | 3.9 | 0 | 0 | 0 | 0 | 0 | 0 | 0.029 |  |  |  |  | NT | 0.286 | 0.289 | 0.2 | 0.2 | 0.344 | 0.344 | 0.2 | 0.198 |  |  | 20250723 | Y
2025.08.12 | 25081213 | S0E02952A00W09F2800200S | S0E02952 | SE02952F00200 | 0.335 | 0.335 | 0.192 | 0.192 | 49690 |  |  | 8.978 | 8.962 | 1282 | 1266 | 125.262 | 124.775 | 0.678 | 0.565 | 2.245 | 1.743 | 0.085 | 0.152 |  | 240.012 |  | 1.758 |  | 2.145 | 1314.875 | 0.085 | 2.637 | 2.181 | 1.268 | 16.355 | 0 | 0.026 |  | 0.288 | 0.287 |  |  | 0.2 | 0.2 |  | 8.978 |  |  | 10.435 | 10.426 | 8.6 | 8.442 |  |  |  | 191.885 |  |  |  | 3.248 | 0 | 0 | 0 | 0 | 0 | 0 | 0.026 |  |  |  |  | NT | 0.288 | 0.287 | 0.2 | 0.2 | 0.343 | 0.344 | 0.2 | 0.201 |  |  | 20250723 | Y
2025.08.12 | 25081213 | S0E02952A00W09F2800300S | S0E02952 | SE02952F00300 | 0.335 | 0.335 | 0.192 | 0.192 | 49692 |  |  | 8.958 | 8.968 | 1278 | 1268 | 125.205 | 124.88 | 0.605 | 0.53 | 2.51 | 2.175 | 0.1 | 0.145 |  | 240.075 |  | 1.725 |  | 1.62 | 1315.211 | 0.085 | 2.665 | 2.209 | 1.24 | 16.319 | 0 | 0.022 |  | 0.288 | 0.291 |  |  | 0.2 | 0.2 |  | 8.958 |  |  | 10.418 | 10.426 | 8.53 | 8.425 |  |  |  | 191.77 |  |  |  | 2.595 | 0 | 0 | 0 | 0 | 0 | 0 | 0.022 |  |  |  |  | NT | 0.288 | 0.291 | 0.2 | 0.2 | 0.343 | 0.344 | 0.199 | 0.198 |  |  | 20250723 | Y
2025.08.12 | 25081213 | S0E02952A00W09F2800400S | S0E02952 | SE02952F00400 | 0.335 | 0.335 | 0.192 | 0.192 | 49693 |  |  | 8.965 | 8.955 | 1274 | 1269 | 125.148 | 124.985 | 0.532 | 0.495 | 2.775 | 2.608 | 0.115 | 0.138 |  | 240.138 |  | 1.692 |  | 1.095 | 1315.315 | 0.085 | 2.676 | 2.22 | 1.232 | 16.308 | 0 | 0.024 |  | 0.292 | 0.294 |  |  | 0.2 | 0.2 |  | 8.965 |  |  | 10.425 | 10.424 | 8.46 | 8.408 |  |  |  | 191.655 |  |  |  | 1.942 | 0 | 0 | 0 | 0 | 0 | 0 | 0.024 |  |  |  |  | NT | 0.292 | 0.294 | 0.2 | 0.2 | 0.344 | 0.345 | 0.199 | 0.198 |  |  | 20250723 | Y
2025.08.12 | 25081213 | S0E02952A00W09F2800500S | S0E02952 | SE02952F00500 | 0.335 | 0.335 | 0.193 | 0.192 | 49696 |  |  | 8.934 | 8.947 | 1271 | 1271 | 125.09 | 125.09 | 0.46 | 0.46 | 3.04 | 3.04 | 0.13 | 0.13 |  | 240.2 |  | 1.66 | 0 | 0.57 | 1317.052 | 0.085 | 2.791 | 2.345 | 1.082 | 16.301 | 0 | 0.027 |  | 0.291 | 0.288 |  |  | 0.2 | 0.2 |  | 8.934 |  |  | 10.417 | 10.421 | 8.39 | 8.39 | 0 | 0 | 0 | 191.54 | 0 | 0 | 0 | 1.29 | 0 | 0 | 0 | 0 | 0 | 0 | 0.027 |  |  |  |  | NT | 0.291 | 0.288 | 0.2 | 0.2 | 0.345 | 0.35 | 0.199 | 0.201 |  |  | 20250723 | Y
2025.08.12 | 25081213 | S0E02952A00W09F2800600S | S0E02952 | SE02952F00600 | 0.334 | 0.334 | 0.192 | 0.192 | 49696 |  |  | 8.934 | 8.957 | 1268 | 1266 | 125.096 | 125.098 | 0.45 | 0.486 | 2.986 | 2.85 | 0.126 | 0.136 |  | 240.238 |  | 1.886 |  | 0.796 | 1316.69 | 0.085 | 2.787 | 2.332 | 1.113 | 16.18 | 0 | 0.021 |  | 0.289 | 0.287 |  |  | 0.2 | 0.2 |  | 8.934 |  |  | 10.425 | 10.441 | 8.398 | 8.39 |  |  |  | 191.44 |  |  |  | 1.534 | 0 | 0 | 0 | 0 | 0 | 0 | 0.021 |  |  |  |  | NT | 0.289 | 0.287 | 0.2 | 0.2 | 0.352 | 0.344 | 0.2 | 0.199 |  |  | 20250723 | Y
2025.08.12 | 25081213 | S0E02952A00W09F2800700S | S0E02952 | SE02952F00700 | 0.334 | 0.334 | 0.191 | 0.192 | 49697 |  |  | 8.955 | 8.95 | 1265 | 1260 | 125.102 | 125.106 | 0.44 | 0.512 | 2.932 | 2.66 | 0.122 | 0.142 |  | 240.276 |  | 2.112 |  | 1.022 | 1317.1 | 0.085 | 2.823 | 2.368 | 1.079 | 16.14 | 0 | 0.032 |  | 0.288 | 0.29 |  |  | 0.2 | 0.2 |  | 8.955 |  |  | 10.44 | 10.439 | 8.406 | 8.39 |  |  |  | 191.34 |  |  |  | 1.778 | 0 | 0 | 0 | 0 | 0 | 0 | 0.032 |  |  |  |  | NT | 0.288 | 0.29 | 0.2 | 0.2 | 0.344 | 0.343 | 0.197 | 0.198 |  |  | 20250723 | Y
2025.08.12 | 25081213 | S0E02952A00W09F2800800S | S0E02952 | SE02952F00800 | 0.335 | 0.334 | 0.192 | 0.192 | 49696 |  |  | 8.952 | 8.912 | 1263 | 1255 | 125.108 | 125.114 | 0.43 | 0.538 | 2.878 | 2.47 | 0.118 | 0.148 |  | 240.314 |  | 2.338 |  | 1.248 | 1317.216 | 0.085 | 2.83 | 2.375 | 1.068 | 16.127 | 0 | 0.023 |  | 0.29 | 0.292 |  |  | 0.2 | 0.2 |  | 8.952 |  |  | 10.439 | 10.405 | 8.414 | 8.39 |  |  |  | 191.24 |  |  |  | 2.022 | 0 | 0 | 0 | 0 | 0 | 0 | 0.023 |  |  |  |  | NT | 0.29 | 0.292 | 0.2 | 0.2 | 0.35 | 0.352 | 0.206 | 0.208 |  |  | 20250723 | Y
2025.08.12 | 25081213 | S0E02952A00W09F2800900S | S0E02952 | SE02952F00900 | 0.334 | 0.334 | 0.192 | 0.192 | 49697 |  |  | 8.932 | 8.939 | 1260 | 1249 | 125.114 | 125.122 | 0.42 | 0.564 | 2.824 | 2.28 | 0.114 | 0.154 |  | 240.352 |  | 2.564 |  | 1.474 | 1317.024 | 0.085 | 2.815 | 2.36 | 1.084 | 16.142 | 0 | 0.028 |  | 0.289 | 0.287 |  |  | 0.2 | 0.2 |  | 8.932 |  |  | 10.407 | 10.412 | 8.422 | 8.39 |  |  |  | 191.14 |  |  |  | 2.266 | 0 | 0 | 0 | 0 | 0 | 0 | 0.028 |  |  |  |  | NT | 0.289 | 0.287 | 0.2 | 0.2 | 0.344 | 0.347 | 0.199 | 0.206 |  |  | 20250723 | Y
2025.08.12 | 25081213 | S0E02952A00W09F2801000S | S0E02952 | SE02952F01000 | 0.333 | 0.334 | 0.191 | 0.192 | 21254 |  |  | 8.916 | 8.939 | 1257 | 1244 | 125.12 | 125.13 | 0.41 | 0.59 | 2.77 | 2.09 | 0.11 | 0.16 |  | 240.39 |  | 2.79 | 0 | 1.7 | 1318.148 | 0.084 | 2.872 | 2.428 | 0.987 | 16.221 | 0 | 0.03 |  | 0.287 | 0.287 |  |  | 0.2 | 0.2 |  | 8.916 |  |  | 10.398 | 10.422 | 8.43 | 8.39 | 0 | 0 | 0 | 191.04 | 0 | 0 | 0 | 2.51 | 0 | 0 | 0 | 0 | 0 | 0 | 0.03 |  |  |  |  | NT | 0.287 | 0.287 | 0.2 | 0.2 | 0.343 | 0.34 | 0.2 | 0.196 |  |  | 20250723 | Y
2025.08.12 | 25081204 | S0E02962A00V11C2900100E | S0E02962 | SE02962C00100 | 0.332 | 0.332 | 0.19 | 0.191 | 50487 |  |  | 8.92 | 8.942 | 1276 | 1286 | 125.16 | 125.17 | 0.54 | 0.36 | 2.89 | 0.26 | 0.1 | 0.03 |  | 200.35 |  | 3.64 | 0 | 0.36 | 1315.768 | 0.085 | 2.682 | 2.236 | 1.19 | 16.381 | 0 | 0.021 |  | 0.283 | 0.28 |  |  | 0.199 | 0.199 |  | 8.92 |  |  | 10.376 | 10.387 | 8.58 | 8.63 | 0 | 0 | 0 | 181.38 | 0 | 0 | 0 | 0.57 | 0 | 0 | 0 | 0 | 0 | 0 | 0.021 |  |  |  |  | NT | 0.283 | 0.28 | 0.199 | 0.199 | 0.343 | 0.34 | 0.197 | 0.196 |  |  | 20250722 | Y
2025.08.12 | 25081204 | S0E02962A00V11C2900200S | S0E02962 | SE02962C00200 | 0.332 | 0.332 | 0.191 | 0.191 | 50488 |  |  | 8.919 | 8.915 | 1284 | 1284 | 125.17 | 125.17 | 0.37 | 0.37 | 2.56 | 2.56 | 0.15 | 0.15 |  | 200.35 |  | 3.714 |  | 0.397 | 1315.839 | 0.085 | 2.689 | 2.242 | 1.184 | 16.375 | 0 | 0.025 |  | 0.281 | 0.285 |  |  | 0.199 | 0.199 |  | 8.919 |  |  | 10.377 | 10.37 | 8.55 | 8.55 |  |  |  | 181.444 |  |  |  | 0.708 | 0 | 0 | 0 | 0 | 0 | 0 | 0.025 |  |  |  |  | NT | 0.281 | 0.285 | 0.199 | 0.199 | 0.342 | 0.339 | 0.198 | 0.197 |  |  | 20250722 | Y
2025.08.12 | 25081204 | S0E02962A00V11C2900300S | S0E02962 | SE02962C00300 | 0.332 | 0.332 | 0.191 | 0.191 | 50491 |  |  | 8.92 | 8.918 | 1283 | 1283 | 125.174 | 125.174 | 0.376 | 0.376 | 2.472 | 2.472 | 0.144 | 0.144 |  | 200.35 |  | 3.787 |  | 0.435 | 1314.82 | 0.085 | 2.624 | 2.169 | 1.268 | 16.31 | 0 | 0.03 |  | 0.284 | 0.283 |  |  | 0.199 | 0.199 |  | 8.92 |  |  | 10.369 | 10.366 | 8.564 | 8.564 |  |  |  | 181.507 |  |  |  | 0.846 | 0 | 0 | 0 | 0 | 0 | 0 | 0.03 |  |  |  |  | NT | 0.284 | 0.283 | 0.199 | 0.199 | 0.342 | 0.341 | 0.198 | 0.199 |  |  | 20250722 | Y
2025.08.12 | 25081204 | S0E02962A00V11C2900400S | S0E02962 | SE02962C00400 | 0.332 | 0.332 | 0.191 | 0.191 | 50490 |  |  | 8.923 | 8.929 | 1282 | 1282 | 125.178 | 125.178 | 0.382 | 0.382 | 2.384 | 2.384 | 0.138 | 0.138 |  | 200.35 |  | 3.861 |  | 0.472 | 1314.448 | 0.085 | 2.596 | 2.141 | 1.301 | 16.346 | 0 | 0.035 |  | 0.281 | 0.28 |  |  | 0.199 | 0.199 |  | 8.923 |  |  | 10.373 | 10.379 | 8.578 | 8.578 |  |  |  | 181.571 |  |  |  | 0.985 | 0 | 0 | 0 | 0 | 0 | 0 | 0.035 |  |  |  |  | NT | 0.281 | 0.28 | 0.199 | 0.199 | 0.338 | 0.34 | 0.197 | 0.199 |  |  | 20250722 | Y
2025.08.12 | 25081204 | S0E02962A00V11C2900500S | S0E02962 | SE02962C00500 | 0.332 | 0.332 | 0.191 | 0.191 | 50493 |  |  | 8.926 | 8.926 | 1281 | 1281 | 125.182 | 125.182 | 0.388 | 0.388 | 2.296 | 2.296 | 0.132 | 0.132 |  | 200.35 |  | 3.935 |  | 0.509 | 1314.77 | 0.085 | 2.622 | 2.167 | 1.274 | 16.318 | 0 | 0.026 |  | 0.28 | 0.286 |  |  | 0.199 | 0.2 |  | 8.926 |  |  | 10.375 | 10.376 | 8.592 | 8.592 |  |  |  | 181.635 |  |  |  | 1.123 | 0 | 0 | 0 | 0 | 0 | 0 | 0.026 |  |  |  |  | NT | 0.28 | 0.286 | 0.199 | 0.2 | 0.34 | 0.342 | 0.198 | 0.198 |  |  | 20250722 | Y
2025.08.12 | 25081204 | S0E02962A00V11C2900600S | S0E02962 | SE02962C00600 | 0.332 | 0.332 | 0.191 | 0.191 | 50494 |  |  | 8.925 | 8.924 | 1280 | 1280 | 125.186 | 125.186 | 0.394 | 0.394 | 2.208 | 2.208 | 0.126 | 0.126 |  | 200.35 |  | 4.008 |  | 0.546 | 1314.723 | 0.085 | 2.614 | 2.159 | 1.277 | 16.321 | 0 | 0.03 |  | 0.281 | 0.284 |  |  | 0.199 | 0.2 |  | 8.925 |  |  | 10.373 | 10.378 | 8.606 | 8.606 |  |  |  | 181.698 |  |  |  | 1.261 | 0 | 0 | 0 | 0 | 0 | 0 | 0.03 |  |  |  |  | NT | 0.281 | 0.284 | 0.199 | 0.2 | 0.34 | 0.338 | 0.198 | 0.198 |  |  | 20250722 | Y
2025.08.12 | 25081204 | S0E02962A00V11C2900700S | S0E02962 | SE02962C00700 | 0.332 | 0.332 | 0.191 | 0.191 | 50495 |  |  | 8.914 | 8.912 | 1279 | 1279 | 125.19 | 125.19 | 0.4 | 0.4 | 2.12 | 2.12 | 0.12 | 0.12 |  | 200.35 |  | 4.082 |  | 0.584 | 1316.014 | 0.085 | 2.701 | 2.255 | 1.169 | 16.356 | 0 | 0.026 |  | 0.281 | 0.282 |  |  | 0.199 | 0.2 |  | 8.914 |  |  | 10.373 | 10.372 | 8.62 | 8.62 |  |  |  | 181.762 |  |  |  | 1.399 | 0 | 0 | 0 | 0 | 0 | 0 | 0.026 |  |  |  |  | NT | 0.281 | 0.282 | 0.199 | 0.2 | 0.341 | 0.338 | 0.199 | 0.197 |  |  | 20250722 | Y
2025.08.12 | 25081204 | S0E02962A00V11C2900800S | S0E02962 | SE02962C00800 | 0.332 | 0.332 | 0.191 | 0.191 | 50492 |  |  | 8.918 | 8.924 | 1279 | 1279 | 125.174 | 125.174 | 0.386 | 0.386 | 1.976 | 1.976 | 0.108 | 0.108 |  | 200.35 |  | 4.155 |  | 0.621 | 1314.958 | 0.085 | 2.637 | 2.182 | 1.258 | 16.297 | 0 | 0.028 |  | 0.282 | 0.284 |  |  | 0.199 | 0.2 |  | 8.918 |  |  | 10.367 | 10.375 | 8.594 | 8.594 |  |  |  | 181.825 |  |  |  | 1.537 | 0 | 0 | 0 | 0 | 0 | 0 | 0.028 |  |  |  |  | NT | 0.282 | 0.284 | 0.199 | 0.2 | 0.343 | 0.343 | 0.196 | 0.199 |  |  | 20250722 | Y
2025.08.12 | 25081204 | S0E02962A00V11C2900900S | S0E02962 | SE02962C00900 | 0.332 | 0.332 | 0.191 | 0.191 | 50495 |  |  | 8.917 | 8.933 | 1280 | 1280 | 125.158 | 125.158 | 0.372 | 0.372 | 1.832 | 1.832 | 0.096 | 0.096 |  | 200.35 |  | 4.229 |  | 0.658 | 1314.797 | 0.085 | 2.621 | 2.166 | 1.271 | 16.315 | 0 | 0.029 |  | 0.283 | 0.284 |  |  | 0.199 | 0.2 |  | 8.917 |  |  | 10.362 | 10.369 | 8.568 | 8.568 |  |  |  | 181.889 |  |  |  | 1.675 | 0 | 0 | 0 | 0 | 0 | 0 | 0.029 |  |  |  |  | NT | 0.283 | 0.284 | 0.199 | 0.2 | 0.341 | 0.342 | 0.198 | 0.197 |  |  | 20250722 | Y
2025.08.12 | 25081204 | S0E02962A00V11C2901000S | S0E02962 | SE02962C01000 | 0.332 | 0.332 | 0.191 | 0.191 | 50496 |  |  | 8.924 | 8.931 | 1280 | 1280 | 125.142 | 125.142 | 0.358 | 0.358 | 1.688 | 1.688 | 0.084 | 0.084 |  | 200.35 |  | 4.303 |  | 0.695 | 1314.733 | 0.085 | 2.615 | 2.16 | 1.275 | 16.319 | 0 | 0.031 |  | 0.283 | 0.286 |  |  | 0.2 | 0.2 |  | 8.924 |  |  | 10.376 | 10.38 | 8.542 | 8.542 |  |  |  | 181.953 |  |  |  | 1.814 | 0 | 0 | 0 | 0 | 0 | 0 | 0.031 |  |  |  |  | NT | 0.283 | 0.286 | 0.2 | 0.2 | 0.34 | 0.339 | 0.2 | 0.199 |  |  | 20250722 | Y
2025.08.12 | 25081204 | S0E02962A00V11C2901100S | S0E02962 | SE02962C01100 | 0.332 | 0.332 | 0.191 | 0.191 | 50495 |  |  | 8.925 | 8.936 | 1281 | 1281 | 125.126 | 125.126 | 0.344 | 0.344 | 1.544 | 1.544 | 0.072 | 0.072 |  | 200.35 |  | 4.376 |  | 0.733 | 1314.487 | 0.085 | 2.596 | 2.141 | 1.297 | 16.344 | 0 | 0.032 |  | 0.282 | 0.285 |  |  | 0.2 | 0.2 |  | 8.925 |  |  | 10.369 | 10.385 | 8.516 | 8.516 |  |  |  | 182.016 |  |  |  | 1.952 | 0 | 0 | 0 | 0 | 0 | 0 | 0.032 |  |  |  |  | NT | 0.282 | 0.285 | 0.2 | 0.2 | 0.342 | 0.34 | 0.198 | 0.197 |  |  | 20250722 | Y
2025.08.12 | 25081204 | S0E02962A00V11C2901200S | S0E02962 | SE02962C01200 | 0.332 | 0.332 | 0.191 | 0.191 | 50496 |  |  | 8.922 | 8.908 | 1281 | 1281 | 125.11 | 125.11 | 0.33 | 0.33 | 1.4 | 1.4 | 0.06 | 0.06 |  | 200.35 |  | 4.45 | 0 | 0.77 | 1315.771 | 0.085 | 2.681 | 2.235 | 1.19 | 16.382 | 0 | 0.024 |  | 0.281 | 0.282 |  |  | 0.2 | 0.2 |  | 8.922 |  |  | 10.376 | 10.369 | 8.49 | 8.49 | 0 | 0 | 0 | 182.08 | 0 | 0 | 0 | 2.09 | 0 | 0 | 0 | 0 | 0 | 0 | 0.024 |  |  |  |  | NT | 0.281 | 0.282 | 0.2 | 0.2 | 0.342 | 0.338 | 0.198 | 0.198 |  |  | 20250722 | Y
2025.08.12 | 25081204 | S0E02962A00V11C2901300S | S0E02962 | SE02962C01300 | 0.332 | 0.332 | 0.191 | 0.191 | 50497 |  |  | 8.913 | 8.926 | 1283 | 1283 | 125.165 | 125.165 | 0.35 | 0.35 | 1.705 | 1.705 | 0.082 | 0.082 |  | 200.393 |  | 4.289 |  | 0.786 | 1314.678 | 0.085 | 2.611 | 2.156 | 1.281 | 16.327 | 0 | 0.026 |  | 0.281 | 0.284 |  |  | 0.2 | 0.2 |  | 8.913 |  |  | 10.364 | 10.378 | 8.532 | 8.532 |  |  |  | 182.016 |  |  |  | 1.996 | 0 | 0 | 0 | 0 | 0 | 0 | 0.026 |  |  |  |  | NT | 0.281 | 0.284 | 0.2 | 0.2 | 0.342 | 0.341 | 0.198 | 0.198 |  |  | 20250722 | Y
2025.08.12 | 25081204 | S0E02962A00V11C2901400S | S0E02962 | SE02962C01400 | 0.332 | 0.332 | 0.191 | 0.191 | 50496 |  |  | 8.927 | 8.924 | 1286 | 1286 | 125.22 | 125.22 | 0.37 | 0.37 | 2.01 | 2.01 | 0.105 | 0.105 |  | 200.437 |  | 4.128 |  | 0.801 | 1314.605 | 0.085 | 2.609 | 2.154 | 1.289 | 16.332 | 0 | 0.022 |  | 0.282 | 0.283 |  |  | 0.2 | 0.2 |  | 8.927 |  |  | 10.374 | 10.377 | 8.575 | 8.575 |  |  |  | 181.951 |  |  |  | 1.901 | 0 | 0 | 0 | 0 | 0 | 0 | 0.022 |  |  |  |  | NT | 0.282 | 0.283 | 0.2 | 0.2 | 0.34 | 0.34 | 0.198 | 0.197 |  |  | 20250722 | Y
2025.08.12 | 25081204 | S0E02962A00V11C2901500S | S0E02962 | SE02962C01500 | 0.332 | 0.332 | 0.191 | 0.191 | 50496 |  |  | 8.918 | 8.932 | 1288 | 1288 | 125.275 | 125.275 | 0.39 | 0.39 | 2.315 | 2.315 | 0.128 | 0.128 |  | 200.48 |  | 3.967 |  | 0.817 | 1314.735 | 0.085 | 2.616 | 2.161 | 1.276 | 16.32 | 0 | 0.033 |  | 0.284 | 0.286 |  |  | 0.2 | 0.2 |  | 8.918 |  |  | 10.371 | 10.386 | 8.618 | 8.618 |  |  |  | 181.887 |  |  |  | 1.807 | 0 | 0 | 0 | 0 | 0 | 0 | 0.033 |  |  |  |  | NT | 0.284 | 0.286 | 0.2 | 0.2 | 0.341 | 0.338 | 0.2 | 0.198 |  |  | 20250722 | Y
2025.08.12 | 25081204 | S0E02962A00V11C2901600S | S0E02962 | SE02962C01600 | 0.332 | 0.332 | 0.191 | 0.191 | 50497 |  |  | 8.935 | 8.936 | 1290 | 1290 | 125.33 | 125.33 | 0.41 | 0.41 | 2.62 | 2.62 | 0.15 | 0.15 |  | 200.523 |  | 3.806 |  | 0.832 | 1315.389 | 0.085 | 2.65 | 2.204 | 1.223 | 16.417 | 0 | 0.031 |  | 0.281 | 0.286 |  |  | 0.2 | 0.2 |  | 8.935 |  |  | 10.384 | 10.391 | 8.66 | 8.66 |  |  |  | 181.822 |  |  |  | 1.712 | 0 | 0 | 0 | 0 | 0 | 0 | 0.031 |  |  |  |  | NT | 0.281 | 0.286 | 0.2 | 0.2 | 0.341 | 0.342 | 0.198 | 0.197 |  |  | 20250722 | Y
2025.08.12 | 25081204 | S0E02962A00V11C2901700S | S0E02962 | SE02962C01700 | 0.332 | 0.331 | 0.191 | 0.191 | 50497 |  |  | 8.936 | 8.92 | 1292 | 1292 | 125.328 | 125.328 | 0.438 | 0.438 | 2.12 | 2.12 | 0.13 | 0.13 |  | 200.567 |  | 3.644 |  | 0.848 | 1314.523 | 0.085 | 2.598 | 2.143 | 1.296 | 16.341 | 0 | 0.024 |  | 0.281 | 0.286 |  |  | 0.2 | 0.2 |  | 8.936 |  |  | 10.381 | 10.374 | 8.71 | 8.71 |  |  |  | 181.758 |  |  |  | 1.618 | 0 | 0 | 0 | 0 | 0 | 0 | 0.024 |  |  |  |  | NT | 0.281 | 0.286 | 0.2 | 0.2 | 0.34 | 0.338 | 0.197 | 0.197 |  |  | 20250722 | Y
2025.08.12 | 25081204 | S0E02962A00V11C2901800S | S0E02962 | SE02962C01800 | 0.332 | 0.332 | 0.191 | 0.191 | 50497 |  |  | 8.92 | 8.925 | 1294 | 1294 | 125.325 | 125.325 | 0.465 | 0.465 | 1.62 | 1.62 | 0.11 | 0.11 |  | 200.61 |  | 3.483 |  | 0.863 | 1314.746 | 0.085 | 2.615 | 2.16 | 1.275 | 16.324 | 0 | 0.03 |  | 0.285 | 0.283 |  |  | 0.2 | 0.2 |  | 8.92 |  |  | 10.368 | 10.382 | 8.76 | 8.76 |  |  |  | 181.693 |  |  |  | 1.523 | 0 | 0 | 0 | 0 | 0 | 0 | 0.03 |  |  |  |  | NT | 0.285 | 0.283 | 0.2 | 0.2 | 0.34 | 0.339 | 0.199 | 0.196 |  |  | 20250722 | Y
2025.08.12 | 25081204 | S0E02962A00V11C2901900S | S0E02962 | SE02962C01900 | 0.332 | 0.332 | 0.191 | 0.191 | 50498 |  |  | 8.926 | 8.929 | 1297 | 1297 | 125.322 | 125.322 | 0.492 | 0.492 | 1.12 | 1.12 | 0.09 | 0.09 |  | 200.653 |  | 3.322 |  | 0.879 | 1314.422 | 0.085 | 2.586 | 2.132 | 1.302 | 16.353 | 0 | 0.025 |  | 0.281 | 0.281 |  |  | 0.2 | 0.2 |  | 8.926 |  |  | 10.376 | 10.386 | 8.81 | 8.81 |  |  |  | 181.629 |  |  |  | 1.429 | 0 | 0 | 0 | 0 | 0 | 0 | 0.025 |  |  |  |  | NT | 0.281 | 0.281 | 0.2 | 0.2 | 0.341 | 0.338 | 0.198 | 0.199 |  |  | 20250722 | Y
2025.08.12 | 25081204 | S0E02962A00V11C2902000S | S0E02962 | SE02962C02000 | 0.332 | 0.331 | 0.191 | 0.191 | 31256 |  |  | 8.938 | 8.929 | 1299 | 1299 | 125.32 | 125.32 | 0.52 | 0.52 | 0.62 | 0.62 | 0.07 | 0.07 |  | 200.697 |  | 3.161 |  | 0.894 | 1315.534 | 0.085 | 2.659 | 2.214 | 1.21 | 16.419 | 0 | 0.029 |  | 0.281 | 0.281 |  |  | 0.2 | 0.2 |  | 8.938 |  |  | 10.386 | 10.381 | 8.86 | 8.86 |  |  |  | 181.564 |  |  |  | 1.334 | 0 | 0 | 0 | 0 | 0 | 0 | 0.029 |  |  |  |  | NT | 0.281 | 0.281 | 0.2 | 0.2 | 0.338 | 0.34 | 0.196 | 0.199 |  |  | 20250722 | Y
2025.08.12 | 25081204 | S0E02962A00V11C2902100S | S0E02962 | SE02962C02100 | 0.332 | 0.331 | 0.19 | 0.19 | 10193 |  |  | 8.932 | 8.926 | 1277 | 1285 | 125.06 | 125.21 | 0.41 | 0.3 | 2.08 | 1.96 | 0.07 | 0.06 |  | 200.74 |  | 3 | 0 | 0.91 | 1316.093 | 0.084 | 2.684 | 2.243 | 1.158 | 16.432 | 0 | 0.047 | 7 | 0.281 | 0.281 |  |  | 0.2 | 0.2 |  | 8.932 |  |  | 10.383 | 10.388 | 8.47 | 8.61 | 0 | 0 | 0 | 181.5 | 0 | 0 | 0 | 1.24 | 0 | 0 | 0 | 0 | 0 | 0 | 0.047 |  |  |  |  | NT | 0.281 | 0.281 | 0.2 | 0.2 | 0.335 | 0.338 | 0.195 | 0.197 |  |  | 20250722 | Y
2025.08.11 | 25081103 | A0LE0150A00W08C2601100S | A0LE0150 | ALE0150C01100 | 0.34 | 0.34 | 0.193 | 0.193 | 50234 |  | R4 | 8.562 | 8.581 | 1276 | 1276 | 125.06 | 125.06 | 0.11 | 0.11 | 0.66 | 0.66 | 0.03 | 0.03 |  | 239.39 |  | 0.38 | 0 | 0.91 | 1313.062 | 0.088 | 2.551 | 2.085 | 1.468 | 17.164 | 0 | 0.024 |  | 0.295 | 0.296 |  |  | 0.2 | 0.2 |  | 8.562 |  |  | 9.846 | 9.87 | 9.66 | 9.66 | 0 | 0 | 0 | 193.36 | 0 | 0 | 0 | 2.29 | 0 | 0 | 0 | 0 | 0 | 0 | 0.024 |  |  |  |  | NT | 0.295 | 0.296 | 0.2 | 0.2 | 0.351 | 0.347 | 0.204 | 0.2 |  |  | 20250630 | Y
2025.08.11 | 25081103 | A0LE0151A00W08C1501000S | A0LE0151 | ALE0151C01000 | 0.34 | 0.34 | 0.195 | 0.195 | 50248 |  | O9/G5 | 8.59 | 8.588 | [16 empty] | 1311.227 | 0.089 | 2.389 | 1.923 | 1.63 | 17.301 | 0 | 0.029 |  | 0.305 | 0.311 |  |  | 0.202 | 0.202 |  | 8.59 |  |  | 9.856 | 9.862 | [10 empty] | 0 | 0 | 0 | 0 | 0 | 0 | 0.029 |  |  |  |  | NT | 0.305 | 0.311 | 0.202 | 0.202 | 0.349 | 0.351 | 0.203 | 0.203 |  |  | 20250702 | Y
2025.08.11 | 25081103 | A0LE0152A00W08D2901000S | A0LE0152 | ALE0152D01000 | 0.339 | 0.339 | 0.192 | 0.192 | 50210 |  |  | 8.527 | 8.52 | 1269 | 1269 | 125.07 | 125.07 | 0.2 | 0.2 | 0.95 | 0.95 | 0.28 | 0.28 |  | 239.88 |  | 1.59 | 0 | 0.47 | 1313.313 | 0.088 | 2.577 | 2.11 | 1.447 | 17.112 | 0 | 0.033 |  | 0.29 | 0.292 |  |  | 0.199 | 0.199 |  | 8.527 |  |  | 9.809 | 9.808 | 9.68 | 9.68 | 0 | 0 | 0 | 191.88 | 0 | 0 | 0 | 0.82 | 0 | 0 | 0 | 0 | 0 | 0 | 0.033 |  |  |  |  | NT | 0.29 | 0.292 | 0.199 | 0.199 | 0.346 | 0.346 | 0.199 | 0.198 |  |  | 20250701 | Y
2025.08.11 | 25081103 | A0LE0185A00W08B0301000S | A0LE0185 | ALE0185B01000 | 0.339 | 0.339 | 0.192 | 0.192 | 50324 |  |  | 8.529 | 8.522 | 1262 | 1262 | 125.04 | 125.04 | 0.11 | 0.11 | 0.77 | 0.77 | 0.09 | 0.09 |  | 238.8 |  | 2.61 | 0 | 0.59 | 1314.178 | 0.088 | 2.651 | 2.185 | 1.372 | 17.105 | 0 | 0.037 |  | 0.287 | 0.287 |  |  | 0.199 | 0.2 |  | 8.529 |  |  | 9.814 | 9.815 | 9.63 | 9.63 | 0 | 0 | 0 | 191.42 | 0 | 0 | 0 | 0.51 | 0 | 0 | 0 | 0 | 0 | 0 | 0.037 |  |  |  |  | NT | 0.287 | 0.287 | 0.199 | 0.2 | 0.347 | 0.347 | 0.202 | 0.198 |  |  | 20250703 | Y
2025.08.11 | 25081101 | S0E02835A00W09B2901100S | S0E02835 | SE02835B01100 | 0.334 | 0.334 | 0.193 | 0.193 | 49697 |  |  | 8.954 | 8.946 | 1330 | 1330 | 125.01 | 125.01 | 0.67 | 0.67 | 2.81 | 2.81 | 0.05 | 0.05 |  | 240.08 |  | 2.93 | 0 | 1.19 | 1313.535 | 0.085 | 2.504 | 2.055 | 1.384 | 16.597 | 0 | 0.027 |  | 0.286 | 0.289 |  |  | 0.2 | 0.201 |  | 8.954 |  |  | 10.383 | 10.368 | 9.05 | 9.05 | 0 | 0 | 0 | 190.86 | 0 | 0 | 0 | 0.57 | 0 | 0 | 0 | 0 | 0 | 0 | 0.027 |  |  |  |  | NT | 0.286 | 0.289 | 0.2 | 0.201 | 0.341 | 0.342 | 0.201 | 0.201 |  |  | 20250710 | Y
2025.08.11 | 25081101 | S0E02835A00W09D2601000S | S0E02835 | SE02835D01000 | 0.333 | 0.333 | 0.191 | 0.191 | 49722 |  |  | 8.948 | 8.956 | 1291 | 1291 | 124.9 | 124.9 | 0.65 | 0.65 | 2.56 | 2.56 | 0.11 | 0.11 |  | 239.64 |  | 3.07 | 0 | 0.74 | 1315.018 | 0.085 | 2.62 | 2.174 | 1.255 | 16.458 | 0 | 0.031 |  | 0.282 | 0.283 |  |  | 0.199 | 0.199 |  | 8.948 |  |  | 10.389 | 10.398 | 8.71 | 8.71 | 0 | 0 | 0 | 191.87 | 0 | 0 | 0 | 1.86 | 0 | 0 | 0 | 0 | 0 | 0 | 0.031 |  |  |  |  | NT | 0.282 | 0.283 | 0.199 | 0.199 | 0.34 | 0.343 | 0.2 | 0.199 |  |  | 20250710 | Y
2025.08.11 | 25081101 | S0E02835A00W09E2601100S | S0E02835 | SE02835E01100 | 0.333 | 0.333 | 0.191 | 0.191 | 49720 |  |  | 8.94 | 8.948 | 1297 | 1297 | 125.05 | 125.05 | 0.68 | 0.68 | 1.11 | 1.11 | 0.05 | 0.05 |  | 239.5 |  | 1.39 | 0 | 0.4 | 1315.189 | 0.085 | 2.64 | 2.192 | 1.241 | 16.444 | 0 | 0.023 |  | 0.284 | 0.286 |  |  | 0.199 | 0.199 |  | 8.94 |  |  | 10.407 | 10.407 | 8.62 | 8.62 | 0 | 0 | 0 | 191.12 | 0 | 0 | 0 | 1.85 | 0 | 0 | 0 | 0 | 0 | 0 | 0.023 |  |  |  |  | NT | 0.284 | 0.286 | 0.199 | 0.199 | 0.341 | 0.343 | 0.201 | 0.198 |  |  | 20250711 | Y
2025.08.11 | 25081102 | S0E02936A00W09B2801000S | S0E02936 | SE02936B01000 | 0.335 | 0.335 | 0.192 | 0.192 | 49686 |  |  | 9.024 | 9.012 | 1301 | 1301 | 124.98 | 124.98 | 0.53 | 0.53 | 0.8 | 0.8 | 0.07 | 0.07 |  | 239.42 |  | 2.48 | 0 | 0.11 | 1314.652 | 0.086 | 2.629 | 2.173 | 1.294 | 16.469 | 0 | 0.033 |  | 0.285 | 0.284 |  |  | 0.2 | 0.201 |  | 9.024 |  |  | 10.423 | 10.405 | 8.7 | 8.7 | 0 | 0 | 0 | 190.35 | 0 | 0 | 0 | 1.25 | 0 | 0 | 0 | 0 | 0 | 0 | 0.033 |  |  |  |  | NT | 0.285 | 0.284 | 0.2 | 0.201 | 0.345 | 0.344 | 0.199 | 0.198 |  |  | 20250701 | Y
2025.08.11 | 25081102 | S0E02936A00W09E2601100S | S0E02936 | SE02936E01100 | 0.334 | 0.335 | 0.192 | 0.192 | 49709 |  |  | 8.996 | 9.01 | 1278 | 1278 | 124.93 | 124.93 | 0.37 | 0.37 | 3.49 | 3.49 | 0.06 | 0.06 |  | 239.37 |  | 1.99 | 0 | 0.64 | 1315.641 | 0.085 | 2.71 | 2.254 | 1.208 | 16.36 | 0 | 0.027 |  | 0.285 | 0.287 |  |  | 0.2 | 0.2 |  | 8.996 |  |  | 10.392 | 10.426 | 8.44 | 8.44 | 0 | 0 | 0 | 190.75 | 0 | 0 | 0 | 1.07 | 0 | 0 | 0 | 0 | 0 | 0 | 0.027 |  |  |  |  | NT | 0.285 | 0.287 | 0.2 | 0.2 | 0.345 | 0.342 | 0.199 | 0.197 |  |  | 20250701 | Y
2025.08.11 | 25081102 | S0E02939A00W06C2701100S | S0E02939 | SE02939C01100 | 0.334 | 0.334 | 0.191 | 0.191 | 49746 |  |  | 9.043 | 9.045 | 1274 | 1274 | 125.16 | 125.16 | 0.46 | 0.46 | 1.66 | 1.66 | 0.08 | 0.08 |  | 240.12 |  | 4.75 | 0 | 0.44 | 1316.281 | 0.085 | 2.76 | 2.306 | 1.152 | 16.299 | 0 | 0.032 |  | 0.289 | 0.29 |  |  | 0.2 | 0.2 |  | 9.043 |  |  | 10.466 | 10.469 | 8.46 | 8.46 | 0 | 0 | 0 | 189.46 | 0 | 0 | 0 | 0.99 | 0 | 0 | 0 | 0 | 0 | 0 | 0.032 |  |  |  |  | NT | 0.289 | 0.29 | 0.2 | 0.2 | 0.343 | 0.343 | 0.196 | 0.197 |  |  | 20250703 | Y
2025.08.11 | 25081102 | S0E02939A00W06D2601100S | S0E02939 | SE02939D01100 | 0.335 | 0.335 | 0.192 | 0.192 | 49704 |  |  | 9.047 | 9.046 | 1271 | 1271 | 125 | 125 | 0.64 | 0.64 | 3.01 | 3.01 | 0.03 | 0.03 |  | 239.45 |  | 3.01 | 0 | 0.14 | 1315.622 | 0.085 | 2.703 | 2.249 | 1.208 | 16.371 | 0 | 0.031 |  | 0.288 | 0.289 |  |  | 0.2 | 0.201 |  | 9.047 |  |  | 10.465 | 10.465 | 8.47 | 8.47 | 0 | 0 | 0 | 188.57 | 0 | 0 | 0 | 1.21 | 0 | 0 | 0 | 0 | 0 | 0 | 0.031 |  |  |  |  | NT | 0.288 | 0.289 | 0.2 | 0.201 | 0.342 | 0.343 | 0.198 | 0.198 |  |  | 20250704 | Y
2025.08.11 | 25081101 | S0E02941A00W06B2501100S | S0E02941 | SE02941B01100 | 0.334 | 0.334 | 0.192 | 0.192 | 49717 |  |  | 8.995 | 8.995 | 1306 | 1306 | 124.96 | 124.96 | 0.48 | 0.48 | 1.08 | 1.08 | 0.08 | 0.08 |  | 240.35 |  | 4.06 | 0 | 0.5 | 1315.647 | 0.085 | 2.686 | 2.237 | 1.206 | 16.484 | 0 | 0.028 |  | 0.28 | 0.283 |  |  | 0.2 | 0.2 |  | 8.995 |  |  | 10.46 | 10.455 | 8.67 | 8.67 | 0 | 0 | 0 | 189.45 | 0 | 0 | 0 | 1.76 | 0 | 0 | 0 | 0 | 0 | 0 | 0.028 |  |  |  |  | NT | 0.28 | 0.283 | 0.2 | 0.2 | 0.344 | 0.347 | 0.2 | 0.201 |  |  | 20250710 | Y
2025.08.11 | 25081101 | S0E02941A00W06C0201000S | S0E02941 | SE02941C01000 | 0.335 | 0.334 | 0.193 | 0.193 | 49735 |  |  | 8.95 | 8.947 | 1283 | 1283 | 124.97 | 124.97 | 0.41 | 0.41 | 2.14 | 2.14 | 0.18 | 0.18 |  | 240.07 |  | 4.33 | 0 | 0.56 | 1316.441 | 0.085 | 2.754 | 2.305 | 1.139 | 16.401 | 0 | 0.037 |  | 0.283 | 0.284 |  |  | 0.201 | 0.201 |  | 8.95 |  |  | 10.405 | 10.394 | 8.6 | 8.6 | 0 | 0 | 0 | 188.76 | 0 | 0 | 0 | 1.34 | 0 | 0 | 0 | 0 | 0 | 0 | 0.037 |  |  |  |  | NT | 0.283 | 0.284 | 0.201 | 0.201 | 0.348 | 0.344 | 0.2 | 0.205 |  |  | 20250711 | Y
2025.08.11 | 25081102 | S0E02945A00W06C2701100S | S0E02945 | SE02945C01100 | 0.334 | 0.335 | 0.192 | 0.192 | 49746 |  |  | 9.072 | 9.095 | 1285 | 1285 | 125.09 | 125.09 | 0.48 | 0.48 | 1.62 | 1.62 | 0.04 | 0.04 |  | 239.59 |  | 4.23 | 0 | 0.26 | 1313.687 | 0.086 | 2.536 | 2.082 | 1.374 | 16.533 | 0 | 0.038 |  | 0.285 | 0.284 |  |  | 0.2 | 0.2 |  | 9.072 |  |  | 10.449 | 10.47 | 8.75 | 8.75 | 0 | 0 | 0 | 189.28 | 0 | 0 | 0 | 2.04 | 0 | 0 | 0 | 0 | 0 | 0 | 0.038 |  |  |  |  | NT | 0.285 | 0.284 | 0.2 | 0.2 | 0.349 | 0.344 | 0.201 | 0.199 |  |  | 20250702 | Y
2025.08.11 | 25081102 | S0E02945A00W06D1501000S | S0E02945 | SE02945D01000 | 0.335 | 0.335 | 0.192 | 0.192 | 49723 |  |  | 9.05 | 9.046 | 1287 | 1287 | 125.12 | 125.12 | 0.54 | 0.54 | 1.55 | 1.55 | 0.09 | 0.09 |  | 239.74 |  | 3.16 | 0 | 0.14 | 1313.217 | 0.086 | 2.496 | 2.042 | 1.414 | 16.556 | 0 | 0.034 |  | 0.282 | 0.285 |  |  | 0.201 | 0.201 |  | 9.05 |  |  | 10.411 | 10.413 | 8.75 | 8.75 | 0 | 0 | 0 | 188.87 | 0 | 0 | 0 | 1.1 | 0 | 0 | 0 | 0 | 0 | 0 | 0.034 |  |  |  |  | NT | 0.282 | 0.285 | 0.201 | 0.201 | 0.345 | 0.345 | 0.203 | 0.199 |  |  | 20250702 | Y
2025.08.11 | 25081102 | S0E02945A00W06E1301000S | S0E02945 | SE02945E01000 | 0.335 | 0.335 | 0.194 | 0.193 | 49694 |  |  | 9.042 | 9.031 | 1277 | 1277 | 125.08 | 125.08 | 0.56 | 0.56 | 1.63 | 1.63 | 0.05 | 0.05 |  | 239.81 |  | 2.21 | 0 | 0.53 | 1314.323 | 0.086 | 2.592 | 2.138 | 1.319 | 16.442 | 0 | 0.039 |  | 0.285 | 0.286 |  |  | 0.202 | 0.202 |  | 9.042 |  |  | 10.422 | 10.401 | 8.66 | 8.66 | 0 | 0 | 0 | 188.88 | 0 | 0 | 0 | 1.47 | 0 | 0 | 0 | 0 | 0 | 0 | 0.039 |  |  |  |  | NT | 0.285 | 0.286 | 0.202 | 0.202 | 0.345 | 0.342 | 0.2 | 0.201 |  |  | 20250702 | Y
2025.08.11 | 25081101 | S0E02947A00W06B2701000S | S0E02947 | SE02947B01000 | 0.333 | 0.333 | 0.191 | 0.191 | 49759 |  |  | 8.923 | 8.959 | 1280 | 1280 | 125.05 | 125.05 | 0.24 | 0.24 | 0.85 | 0.85 | 0.04 | 0.04 |  | 240.2 |  | 4.92 | 0 | 0.23 | 1316.695 | 0.085 | 2.76 | 2.314 | 1.111 | 16.287 | 0 | 0.022 |  | 0.289 | 0.287 |  |  | 0.199 | 0.199 |  | 8.923 |  |  | 10.404 | 10.419 | 8.49 | 8.49 | 0 | 0 | 0 | 189.27 | 0 | 0 | 0 | 0.74 | 0 | 0 | 0 | 0 | 0 | 0 | 0.022 |  |  |  |  | NT | 0.289 | 0.287 | 0.199 | 0.199 | 0.342 | 0.341 | 0.201 | 0.197 |  |  | 20250709 | Y
2025.08.11 | 25081101 | S0E02947A00W06D2501000S | S0E02947 | SE02947D01000 | 0.333 | 0.333 | 0.192 | 0.192 | 49716 |  |  | 8.961 | 8.943 | 1278 | 1278 | 125.02 | 125.02 | 0.48 | 0.48 | 2.12 | 2.12 | 0.09 | 0.09 |  | 239.54 |  | 0.88 | 0 | 0.63 | 1316.25 | 0.085 | 2.725 | 2.278 | 1.149 | 16.331 | 0 | 0.032 |  | 0.285 | 0.285 |  |  | 0.2 | 0.2 |  | 8.961 |  |  | 10.404 | 10.391 | 8.5 | 8.5 | 0 | 0 | 0 | 189.88 | 0 | 0 | 0 | 0.49 | 0 | 0 | 0 | 0 | 0 | 0 | 0.032 |  |  |  |  | NT | 0.285 | 0.285 | 0.2 | 0.2 | 0.34 | 0.342 | 0.201 | 0.199 |  |  | 20250710 | Y
2025.08.11 | 25081101 | S0E02948A00V11B2501000S | S0E02948 | SE02948B01000 | 0.333 | 0.333 | 0.192 | 0.192 | 50517 |  |  | 9.064 | 9.055 | 1293 | 1293 | 125.27 | 125.27 | 0.32 | 0.32 | 1.9 | 1.9 | 0.13 | 0.13 |  | 240.37 |  | 5.62 | 0 | 0.5 | 1313.279 | 0.085 | 2.48 | 2.032 | 1.406 | 16.618 | 0 | 0.023 |  | 0.284 | 0.286 |  |  | 0.199 | 0.2 |  | 9.064 |  |  | 10.516 | 10.492 | 8.85 | 8.85 | 0 | 0 | 0 | 191.8 | 0 | 0 | 0 | 1.25 | 0 | 0 | 0 | 0 | 0 | 0 | 0.023 |  |  |  |  | NT | 0.284 | 0.286 | 0.199 | 0.2 | 0.348 | 0.347 | 0.203 | 0.2 |  |  | 20250710 | Y
2025.08.11 | 25081101 | S0E02948A00V11C1501000S | S0E02948 | SE02948C01000 | 0.334 | 0.334 | 0.192 | 0.192 | 50527 |  |  | 9.023 | 9.02 | 1291 | 1291 | 125.16 | 125.16 | 0.22 | 0.22 | 1.56 | 1.56 | 0.11 | 0.11 |  | 240.5 |  | 4.83 | 0 | 0.85 | 1313.816 | 0.085 | 2.525 | 2.077 | 1.359 | 16.558 | 0 | 0.025 |  | 0.285 | 0.282 |  |  | 0.199 | 0.2 |  | 9.023 |  |  | 10.459 | 10.454 | 8.79 | 8.79 | 0 | 0 | 0 | 190.71 | 0 | 0 | 0 | 2.13 | 0 | 0 | 0 | 0 | 0 | 0 | 0.025 |  |  |  |  | NT | 0.285 | 0.282 | 0.199 | 0.2 | 0.345 | 0.343 | 0.199 | 0.199 |  |  | 20250710 | Y
2025.08.11 | 25081101 | S0E02964A00W06B2901100S | S0E02964 | SE02964B01100 | 0.333 | 0.333 | 0.191 | 0.191 | 49697 |  |  | 8.933 | 8.967 | 1295 | 1295 | 124.93 | 124.93 | 0.29 | 0.29 | 1.3 | 1.3 | 0.11 | 0.11 |  | 239.64 |  | 2.81 | 0 | 0.79 | 1316.763 | 0.085 | 2.775 | 2.327 | 1.108 | 16.316 | 0 | 0.037 |  | 0.289 | 0.289 |  |  | 0.199 | 0.199 |  | 8.933 |  |  | 10.393 | 10.414 | 8.46 | 8.46 | 0 | 0 | 0 | 189.25 | 0 | 0 | 0 | 0.35 | 0 | 0 | 0 | 0 | 0 | 0 | 0.037 |  |  |  |  | NT | 0.289 | 0.289 | 0.199 | 0.199 | 0.342 | 0.34 | 0.198 | 0.199 |  |  | 20250707 | Y
2025.08.11 | 25081101 | S0E02964A00W06C0301000S | S0E02964 | SE02964C01000 | 0.333 | 0.332 | 0.192 | 0.192 | 49791 |  |  | 8.935 | 8.927 | 1266 | 1266 | 125.06 | 125.06 | 0.55 | 0.55 | 2.39 | 2.39 | 0.08 | 0.08 |  | 239.28 |  | 1.81 | 0 | 0.25 | 1317.769 | 0.085 | 2.857 | 2.41 | 1.022 | 16.213 | 0 | 0.027 |  | 0.285 | 0.292 |  |  | 0.199 | 0.199 |  | 8.935 |  |  | 10.392 | 10.392 | 8.37 | 8.37 | 0 | 0 | 0 | 188.76 | 0 | 0 | 0 | 0.79 | 0 | 0 | 0 | 0 | 0 | 0 | 0.027 |  |  |  |  | NT | 0.285 | 0.292 | 0.199 | 0.199 | 0.34 | 0.344 | 0.198 | 0.197 |  |  | 20250708 | Y
2025.08.11 | 25081101 | S0E02964A00W06D2501100S | S0E02964 | SE02964D01100 | 0.333 | 0.333 | 0.192 | 0.192 | 49715 |  |  | 8.904 | 8.933 | 1264 | 1264 | 125.03 | 125.03 | 0.68 | 0.68 | 0.76 | 0.76 | 0.07 | 0.07 |  | 239.77 |  | 1.13 | 0 | 1.04 | 1317.919 | 0.084 | 2.87 | 2.423 | 1.009 | 16.203 | 0 | 0.028 |  | 0.284 | 0.282 |  |  | 0.2 | 0.2 |  | 8.904 |  |  | 10.374 | 10.4 | 8.36 | 8.36 | 0 | 0 | 0 | 189.04 | 0 | 0 | 0 | 0.91 | 0 | 0 | 0 | 0 | 0 | 0 | 0.028 |  |  |  |  | NT | 0.284 | 0.282 | 0.2 | 0.2 | 0.34 | 0.34 | 0.198 | 0.2 |  |  | 20250708 | Y
2025.08.11 | 25081102 | S0E02965A00W09B0301000S | S0E02965 | SE02965B01000 | 0.336 | 0.336 | 0.195 | 0.195 | 49797 |  |  | 8.955 | 8.954 | 1274 | 1274 | 125.08 | 125.08 | 0.43 | 0.43 | 0.48 | 0.48 | 0.1 | 0.1 |  | 239.31 |  | 2.03 | 0 | 0.6 | 1315.566 | 0.085 | 2.701 | 2.247 | 1.215 | 16.398 | 0 | 0.028 |  | 0.289 | 0.289 |  |  | 0.204 | 0.204 |  | 8.955 |  |  | 10.368 | 10.373 | 8.53 | 8.53 | 0 | 0 | 0 | 190.62 | 0 | 0 | 0 | 0.72 | 0 | 0 | 0 | 0 | 0 | 0 | 0.028 |  |  |  |  | NT | 0.289 | 0.289 | 0.204 | 0.204 | 0.346 | 0.344 | 0.202 | 0.201 |  |  | 20250702 | Y
2025.08.11 | 25081102 | S0E02965A00W09D2701000S | S0E02965 | SE02965D01000 | 0.337 | 0.337 | 0.197 | 0.197 | 49746 |  | G5 | 8.96 | 8.953 | 1278 | 1278 | 125.016 | 125.016 | 0.474 | 0.474 | 1.814 | 1.814 | 0.082 | 0.082 |  | 240.202 |  | 1.34 |  | 2.776 | 1314.987 | 0.086 | 2.657 | 2.201 | 1.266 | 16.457 | 0 | 0.029 |  | 0.293 | 0.295 |  |  | 0.205 | 0.205 |  | 8.96 |  |  | 10.37 | 10.363 | 8.676 | 8.676 |  |  |  | 190.6 |  |  |  | 4.38 | 0 | 0 | 0 | 0 | 0 | 0 | 0.029 |  |  |  |  | NT | 0.293 | 0.295 | 0.205 | 0.205 | 0.345 | 0.344 | 0.203 | 0.203 |  |  | 20250703 | Y
2025.08.11 | 25081102 | S0E02965A00W09E0501000S | S0E02965 | SE02965E01000 | 0.337 | 0.337 | 0.194 | 0.194 | 49715 |  |  | 8.938 | 8.945 | 1285 | 1285 | 125.06 | 125.06 | 0.5 | 0.5 | 1.39 | 1.39 | 0.01 | 0.01 |  | 239.98 |  | 2.7 | 0 | 0.98 | 1315.035 | 0.086 | 2.657 | 2.202 | 1.26 | 16.439 | 0 | 0.034 |  | 0.284 | 0.282 |  |  | 0.202 | 0.202 |  | 8.938 |  |  | 10.341 | 10.353 | 8.56 | 8.56 | 0 | 0 | 0 | 189.97 | 0 | 0 | 0 | 1.78 | 0 | 0 | 0 | 0 | 0 | 0 | 0.034 |  |  |  |  | NT | 0.284 | 0.282 | 0.202 | 0.202 | 0.345 | 0.345 | 0.2 | 0.199 |  |  | 20250703 | Y
2025.07.24 | 25072416 | 20M25137A00W03A0200901S | 20M25137 | 2M25137A00901 | 0.326 | 0.326 | 0.184 | 0.183 | 17487 |  |  | 9.06 | 9.055 | 1269 | 1269 | 124.97 | 124.97 | 0.28 | 0.28 | 2.53 | 2.53 | 0.1 | 0.1 |  | 198.34 |  | 0 | 0 | 2.58 | 1316.508 | 0.086 | 2.795 | 2.339 | 1.143 | 16.513 | 0 | 0.061 |  | 0.279 | 0.279 |  |  | 0.192 | 0.193 |  | 9.06 |  |  | 10.48 | 10.486 | 8.41 | 8.41 | 0 | 0 | 0 | 180.75 | 0 | 0 | 0 | 0.3 | 0 | 0 | 0 | 0 | 0 | 0 | 0.061 |  |  |  |  | NT | 0.279 | 0.279 | 0.192 | 0.193 | 0.336 | 0.333 | 0.189 | 0.19 |  |  | 20250627 | Y
2025.07.24 | 25072416 | 20M25137A00W03A0200902S | 20M25137 | 2M25137A00902 | 0.325 | 0.326 | 0.183 | 0.184 | 19486 |  |  | 9.021 | 9.039 | 1268 | 1268 | 125.07 | 125.07 | 0.23 | 0.23 | 3.99 | 3.99 | 0.03 | 0.03 |  | 198.8 |  | 0 | 0 | 0.99 | 1317.035 | 0.086 | 2.839 | 2.383 | 1.097 | 16.455 | 0 | 0.038 |  | 0.282 | 0.281 |  |  | 0.193 | 0.193 |  | 9.021 |  |  | 10.45 | 10.474 | 8.34 | 8.34 | 0 | 0 | 0 | 179.7 | 0 | 0 | 0 | 0.39 | 0 | 0 | 0 | 0 | 0 | 0 | 0.038 |  |  |  |  | NT | 0.282 | 0.281 | 0.193 | 0.193 | 0.335 | 0.334 | 0.188 | 0.189 |  |  | 20250627 | Y
2025.07.24 | 25072418 | 20M25142A00W03A0610101E | 20M25142 | 2M25142A10101 | 0.323 | 0.326 | 0.184 | 0.187 | 34216 |  |  | 9.096 | 9.209 | 1320 | 1306 | 124.96 | 124.93 | 0.04 | 0.3 | 0.97 | 1.59 | 0.16 | 0.16 |  | 197.32 |  | 1.99 | 0 | 1.49 | 1313.073 | 0.087 | 2.493 | 2.04 | 1.445 | 16.963 | 0 | 0.026 |  | 0.273 | 0.27 |  |  | 0.195 | 0.193 |  | 9.096 |  |  | 10.554 | 10.658 | 8.73 | 9.06 | 0 | 0 | 0 | 182.16 | 0 | 0 | 0 | 1.09 | 0 | 0 | 0 | 0 | 0 | 0 | 0.026 |  |  |  |  | NT | 0.273 | 0.27 | 0.195 | 0.193 | 0.334 | 0.335 | 0.194 | 0.192 |  |  | 20250703 | Y
2025.07.24 | 25072406 | 20M25153A00W02B1600100E | 20M25153 | 2M25153B00100 | 0.323 | 0.323 | 0.189 | 0.189 | 50511 |  |  | 9.039 | 9.037 | 1247 | 1265 | 125 | 125.01 | 0.29 | 0.23 | 3.17 | 2.88 | 0.33 | 0.06 |  | 239.88 |  | 2.25 | 0 | 0.45 | 1316.705 | 0.086 | 2.804 | 2.351 | 1.13 | 16.639 | 0 | 0.029 |  | 0.28 | 0.28 |  |  | 0.2 | 0.2 |  | 9.039 |  |  | 10.565 | 10.552 | 8.42 | 8.6 | 0 | 0 | 0 | 190.94 | 0 | 0 | 0 | 1.19 | 0 | 0 | 0 | 0 | 0 | 0 | 0.029 |  |  |  |  | NT | 0.28 | 0.28 | 0.2 | 0.2 | 0.34 | 0.332 | 0.2 | 0.197 |  |  | 20250722 | Y
2025.07.24 | 25072406 | 20M25153A00W02B1600200S | 20M25153 | 2M25153B00200 | 0.323 | 0.324 | 0.189 | 0.189 | 50511 |  |  | 9.039 | 9.066 | 1270 | 1270 | 125.01 | 125.01 | 0.05 | 0.05 | 1.91 | 1.91 | 0.11 | 0.11 |  | 239.952 |  | 2.505 |  | 0.678 | 1316.218 | 0.086 | 2.763 | 2.31 | 1.172 | 16.683 | 0 | 0.021 |  | 0.28 | 0.276 |  |  | 0.2 | 0.2 |  | 9.039 |  |  | 10.55 | 10.578 | 8.76 | 8.76 |  |  |  | 190.722 |  |  |  | 1.287 | 0 | 0 | 0 | 0 | 0 | 0 | 0.021 |  |  |  |  | NT | 0.28 | 0.276 | 0.2 | 0.2 | 0.336 | 0.332 | 0.198 | 0.197 |  |  | 20250722 | Y
2025.07.24 | 25072406 | 20M25153A00W02B1600300S | 20M25153 | 2M25153B00300 | 0.324 | 0.324 | 0.189 | 0.189 | 50512 |  |  | 9.066 | 9.068 | 1271 | 1271 | 125.018 | 125.018 | 0.066 | 0.066 | 1.636 | 1.636 | 0.122 | 0.122 |  | 240.023 |  | 2.76 |  | 0.907 | 1314.439 | 0.087 | 2.64 | 2.177 | 1.327 | 16.71 | 0 | 0.026 |  | 0.277 | 0.278 |  |  | 0.2 | 0.2 |  | 9.066 |  |  | 10.574 | 10.573 | 8.822 | 8.822 |  |  |  | 190.503 |  |  |  | 1.383 | 0 | 0 | 0 | 0 | 0 | 0 | 0.026 |  |  |  |  | NT | 0.277 | 0.278 | 0.2 | 0.2 | 0.337 | 0.331 | 0.198 | 0.196 |  |  | 20250722 | Y
2025.07.24 | 25072406 | 20M25153A00W02B1600400S | 20M25153 | 2M25153B00400 | 0.324 | 0.324 | 0.189 | 0.189 | 50512 |  |  | 9.076 | 9.109 | 1273 | 1273 | 125.026 | 125.026 | 0.082 | 0.082 | 1.362 | 1.362 | 0.134 | 0.134 |  | 240.095 |  | 3.015 |  | 1.135 | 1313.301 | 0.087 | 2.539 | 2.077 | 1.426 | 16.822 | 0 | 0.03 |  | 0.273 | 0.273 |  |  | 0.2 | 0.2 |  | 9.076 |  |  | 10.573 | 10.6 | 8.884 | 8.884 |  |  |  | 190.285 |  |  |  | 1.48 | 0 | 0 | 0 | 0 | 0 | 0 | 0.03 |  |  |  |  | NT | 0.273 | 0.273 | 0.2 | 0.2 | 0.334 | 0.337 | 0.198 | 0.198 |  |  | 20250722 | Y
2025.07.24 | 25072406 | 20M25153A00W02B1600500S | 20M25153 | 2M25153B00500 | 0.324 | 0.324 | 0.189 | 0.189 | 50514 |  |  | 9.102 | 9.105 | 1274 | 1274 | 125.034 | 125.034 | 0.098 | 0.098 | 1.088 | 1.088 | 0.146 | 0.146 |  | 240.167 |  | 3.27 |  | 1.363 | 1312.897 | 0.087 | 2.506 | 2.044 | 1.463 | 16.866 | 0 | 0.032 |  | 0.273 | 0.277 |  |  | 0.199 | 0.199 |  | 9.102 |  |  | 10.6 | 10.606 | 8.946 | 8.946 |  |  |  | 190.067 |  |  |  | 1.577 | 0 | 0 | 0 | 0 | 0 | 0 | 0.032 |  |  |  |  | NT | 0.273 | 0.277 | 0.199 | 0.199 | 0.334 | 0.332 | 0.197 | 0.194 |  |  | 20250722 | Y
2025.07.24 | 25072406 | 20M25153A00W02B1600600S | 20M25153 | 2M25153B00600 | 0.324 | 0.324 | 0.189 | 0.189 | 50512 |  |  | 9.111 | 9.1 | 1276 | 1276 | 125.042 | 125.042 | 0.114 | 0.114 | 0.814 | 0.814 | 0.158 | 0.158 |  | 240.238 |  | 3.525 |  | 1.592 | 1313.084 | 0.087 | 2.524 | 2.061 | 1.447 | 16.846 | 0 | 0.028 |  | 0.274 | 0.277 |  |  | 0.199 | 0.199 |  | 9.111 |  |  | 10.605 | 10.593 | 9.008 | 9.008 |  |  |  | 189.848 |  |  |  | 1.673 | 0 | 0 | 0 | 0 | 0 | 0 | 0.028 |  |  |  |  | NT | 0.274 | 0.277 | 0.199 | 0.199 | 0.336 | 0.334 | 0.197 | 0.194 |  |  | 20250722 | Y
2025.07.24 | 25072406 | 20M25153A00W02B1600700S | 20M25153 | 2M25153B00700 | 0.324 | 0.324 | 0.189 | 0.188 | 50515 |  |  | 9.1 | 9.089 | 1277 | 1277 | 125.05 | 125.05 | 0.13 | 0.13 | 0.54 | 0.54 | 0.17 | 0.17 |  | 240.31 |  | 3.78 | 0 | 1.82 | 1314.256 | 0.087 | 2.598 | 2.144 | 1.343 | 16.878 | 0 | 0.031 |  | 0.278 | 0.273 |  |  | 0.199 | 0.199 |  | 9.1 |  |  | 10.591 | 10.581 | 9.07 | 9.07 | 0 | 0 | 0 | 189.63 | 0 | 0 | 0 | 1.77 | 0 | 0 | 0 | 0 | 0 | 0 | 0.031 |  |  |  |  | NT | 0.278 | 0.273 | 0.199 | 0.199 | 0.332 | 0.332 | 0.196 | 0.195 |  |  | 20250722 | Y
2025.07.24 | 25072406 | 20M25153A00W02B1600800S | 20M25153 | 2M25153B00800 | 0.324 | 0.324 | 0.189 | 0.189 | 50513 |  |  | 9.085 | 9.092 | 1280 | 1280 | 125.058 | 125.058 | 0.128 | 0.128 | 0.73 | 0.73 | 0.155 | 0.155 |  | 240.292 |  | 3.458 |  | 1.578 | 1313.349 | 0.087 | 2.546 | 2.083 | 1.422 | 16.818 | 0 | 0.03 |  | 0.28 | 0.274 |  |  | 0.199 | 0.199 |  | 9.085 |  |  | 10.583 | 10.583 | 9.072 | 9.072 |  |  |  | 190.04 |  |  |  | 1.842 | 0 | 0 | 0 | 0 | 0 | 0 | 0.03 |  |  |  |  | NT | 0.28 | 0.274 | 0.199 | 0.199 | 0.333 | 0.333 | 0.198 | 0.198 |  |  | 20250722 | Y
2025.07.24 | 25072406 | 20M25153A00W02B1600900S | 20M25153 | 2M25153B00900 | 0.324 | 0.324 | 0.189 | 0.189 | 50514 |  |  | 9.09 | 9.1 | 1282 | 1282 | 125.065 | 125.065 | 0.125 | 0.125 | 0.92 | 0.92 | 0.14 | 0.14 |  | 240.274 |  | 3.136 |  | 1.336 | 1312.974 | 0.087 | 2.513 | 2.051 | 1.456 | 16.858 | 0 | 0.028 |  | 0.275 | 0.273 |  |  | 0.2 | 0.2 |  | 9.09 |  |  | 10.579 | 10.583 | 9.075 | 9.075 |  |  |  | 190.45 |  |  |  | 1.914 | 0 | 0 | 0 | 0 | 0 | 0 | 0.028 |  |  |  |  | NT | 0.275 | 0.273 | 0.2 | 0.2 | 0.333 | 0.333 | 0.194 | 0.197 |  |  | 20250722 | Y
2025.07.24 | 25072406 | 20M25153A00W02B1601000S | 20M25153 | 2M25153B01000 | 0.324 | 0.324 | 0.189 | 0.189 | 50514 |  |  | 9.096 | 9.08 | 1284 | 1284 | 125.072 | 125.072 | 0.122 | 0.122 | 1.11 | 1.11 | 0.125 | 0.125 |  | 240.256 |  | 2.814 |  | 1.094 | 1313.215 | 0.087 | 2.537 | 2.074 | 1.435 | 16.832 | 0 | 0.029 |  | 0.275 | 0.273 |  |  | 0.2 | 0.2 |  | 9.096 |  |  | 10.584 | 10.577 | 9.078 | 9.078 |  |  |  | 190.86 |  |  |  | 1.986 | 0 | 0 | 0 | 0 | 0 | 0 | 0.029 |  |  |  |  | NT | 0.275 | 0.273 | 0.2 | 0.2 | 0.33 | 0.337 | 0.195 | 0.199 |  |  | 20250722 | Y
2025.07.24 | 25072406 | 20M25153A00W02B1601100S | 20M25153 | 2M25153B01100 | 0.324 | 0.324 | 0.189 | 0.189 | 50514 |  |  | 9.086 | 9.082 | 1287 | 1287 | 125.08 | 125.08 | 0.12 | 0.12 | 1.3 | 1.3 | 0.11 | 0.11 |  | 240.238 |  | 2.492 |  | 0.852 | 1314.57 | 0.086 | 2.625 | 2.171 | 1.316 | 16.847 | 0 | 0.036 |  | 0.277 | 0.275 |  |  | 0.2 | 0.2 |  | 9.086 |  |  | 10.575 | 10.571 | 9.08 | 9.08 |  |  |  | 191.27 |  |  |  | 2.058 | 0 | 0 | 0 | 0 | 0 | 0 | 0.036 |  |  |  |  | NT | 0.277 | 0.275 | 0.2 | 0.2 | 0.333 | 0.333 | 0.197 | 0.197 |  |  | 20250722 | Y
2025.07.24 | 25072406 | 20M25153A00W02B1601200S | 20M25153 | 2M25153B01200 | 0.32 | 0.327 | 0.186 | 0.192 | 10095 |  |  | 9.069 | 9.172 | 1274 | 1285 | 125.01 | 125.1 | 0.14 | 0.26 | 1.06 | 0.47 | 0.09 | 0.09 |  | 240.22 |  | 2.17 | 0 | 0.61 | 1314.283 | 0.086 | 2.581 | 2.132 | 1.338 | 16.957 | 0 | 0.048 | 42 | 0.275 | 0.268 |  |  | 0.202 | 0.197 |  | 9.069 |  |  | 10.569 | 10.649 | 9.08 | 9.45 | 0 | 0 | 0 | 191.68 | 0 | 0 | 0 | 2.13 | 0 | 0 | 0 | 0 | 0 | 0 | 0.048 |  |  |  |  | NT | 0.275 | 0.268 | 0.202 | 0.197 | 0.334 | 0.328 | 0.197 | 0.194 |  |  | 20250722 | Y
2025.07.24 | 25072418 | 20M25160A00W03B0310201S | 20M25160 | 2M25160B10201 | 0.324 | 0.325 | 0.185 | 0.185 | 17260 |  | GA | 8.836 | 8.855 | 1278 | 1278 | 125.2 | 125.2 | 0.23 | 0.23 | 2.56 | 2.56 | 0.06 | 0.06 |  | 199.24 |  | 3.67 | 0 | 1.05 | 1319.54 | 0.084 | 3.123 | 2.676 | 0.766 | 16.148 | 0 | 0.036 |  | 0.285 | 0.284 |  |  | 0.194 | 0.194 |  | 8.836 |  |  | 10.342 | 10.354 | 8.18 | 8.18 | 0 | 0 | 0 | 181.63 | 0 | 0 | 0 | 1.54 | 0 | 0 | 0 | 0 | 0 | 0 | 0.036 |  |  |  |  | NT | 0.285 | 0.284 | 0.194 | 0.194 | 0.335 | 0.332 | 0.192 | 0.191 |  |  | 20250715 | Y
2025.07.24 | 25072418 | 20M25160A00W03B0310301S | 20M25160 | 2M25160B10301 | 0.326 | 0.326 | 0.186 | 0.186 | 34377 |  | O5 | 8.826 | 8.822 | 1262 | 1262 | 124.9 | 124.9 | 0.12 | 0.12 | 3.41 | 3.41 | 0.03 | 0.03 |  | 200.01 |  | 1.31 | 0 | 0.53 | 1321.044 | 0.085 | 3.173 | 2.718 | 0.753 | 16.075 | 0 | 0.042 |  | 0.288 | 0.288 |  |  | 0.194 | 0.195 |  | 8.826 |  |  | 10.269 | 10.271 | 8.17 | 8.17 | 0 | 0 | 0 | 181.34 | 0 | 0 | 0 | 1.24 | 0 | 0 | 0 | 0 | 0 | 0 | 0.042 |  |  |  |  | NT | 0.288 | 0.288 | 0.194 | 0.195 | 0.334 | 0.338 | 0.196 | 0.194 |  |  | 20250715 | N
2025.07.24 | 25072416 | 20M25161A00W03A0101101S | 20M25161 | 2M25161A01101 | 0.327 | 0.326 | 0.185 | 0.185 | 13172 |  |  | 8.957 | 8.949 | 1281 | 1281 | 125.01 | 125.01 | 0.41 | 0.41 | 2.97 | 2.97 | 0.08 | 0.08 |  | 199.87 |  | 3.45 | 0 | 0.27 | 1316.26 | 0.086 | 2.777 | 2.32 | 1.166 | 16.588 | 0 | 0.063 |  | 0.282 | 0.283 |  |  | 0.195 | 0.195 |  | 8.957 |  |  | 10.377 | 10.365 | 8.54 | 8.54 | 0 | 0 | 0 | 181.22 | 0 | 0 | 0 | 2.21 | 0 | 0 | 0 | 0 | 0 | 0 | 0.063 |  |  |  |  | NT | 0.282 | 0.283 | 0.195 | 0.195 | 0.334 | 0.336 | 0.191 | 0.19 |  |  | 20250716 | Y
2025.07.24 | 25072416 | 20M25161A00W03A0101102S | 20M25161 | 2M25161A01102 | 0.327 | 0.326 | 0.186 | 0.186 | 36280 |  |  | 8.973 | 8.949 | 1277 | 1277 | 125.04 | 125.04 | 0.31 | 0.31 | 3.27 | 3.27 | 0.03 | 0.03 |  | 200.9 |  | 2.69 | 0 | 0.79 | 1315.803 | 0.086 | 2.737 | 2.281 | 1.205 | 16.605 | 0 | 0.042 |  | 0.281 | 0.282 |  |  | 0.195 | 0.195 |  | 8.973 |  |  | 10.389 | 10.367 | 8.52 | 8.52 | 0 | 0 | 0 | 182.63 | 0 | 0 | 0 | 2.18 | 0 | 0 | 0 | 0 | 0 | 0 | 0.042 |  |  |  |  | NT | 0.281 | 0.282 | 0.195 | 0.195 | 0.34 | 0.335 | 0.195 | 0.193 |  |  | 20250716 | Y
2025.07.24 | 25072416 | 20M25161A00W03A0101501S | 20M25161 | 2M25161A01501 | 0.327 | 0.327 | 0.185 | 0.186 | 14261 |  |  | 8.958 | 8.953 | 1290 | 1290 | 124.96 | 124.96 | 0.34 | 0.34 | 2.18 | 2.18 | 0.02 | 0.02 |  | 199.95 |  | 2.67 | 0 | 0.92 | 1315.807 | 0.086 | 2.738 | 2.281 | 1.205 | 16.622 | 0 | 0.046 |  | 0.283 | 0.282 |  |  | 0.195 | 0.195 |  | 8.958 |  |  | 10.366 | 10.371 | 8.67 | 8.67 | 0 | 0 | 0 | 180.74 | 0 | 0 | 0 | 0.56 | 0 | 0 | 0 | 0 | 0 | 0 | 0.046 |  |  |  |  | NT | 0.283 | 0.282 | 0.195 | 0.195 | 0.335 | 0.334 | 0.192 | 0.19 |  |  | 20250716 | Y
2025.07.24 | 25072416 | 20M25161A00W03A0101502S | 20M25161 | 2M25161A01502 | 0.327 | 0.327 | 0.186 | 0.188 | 35192 |  |  | 8.959 | 8.966 | 1279 | 1279 | 124.92 | 124.92 | 0.15 | 0.15 | 1.92 | 1.92 | 0.14 | 0.14 |  | 200.09 |  | 2.57 | 0 | 0.99 | 1315.708 | 0.086 | 2.73 | 2.273 | 1.213 | 16.61 | 0 | 0.029 |  | 0.282 | 0.282 |  |  | 0.195 | 0.195 |  | 8.959 |  |  | 10.371 | 10.503 | 8.47 | 8.47 | 0 | 0 | 0 | 181.18 | 0 | 0 | 0 | 1.18 | 0 | 0 | 0 | 0 | 0 | 0 | 0.029 |  |  |  |  | NT | 0.282 | 0.282 | 0.195 | 0.195 | 0.334 | 0.336 | 0.194 | 0.194 |  |  | 20250716 | Y
2025.07.24 | 25072416 | 20M25164A00W03A0100101E | 20M25164 | 2M25164A00101 | 0.327 | 0.327 | 0.186 | 0.185 | 18969 |  |  | 8.998 | 8.994 | 1320 | 1311 | 124.89 | 124.81 | 0.09 | 0.09 | 0.8 | 1.42 | 0.08 | 0.08 |  | 199.83 |  | 2.29 | 0 | 1.2 | 1313.511 | 0.087 | 2.547 | 2.089 | 1.407 | 16.848 | 0 | 0.046 |  | 0.271 | 0.273 |  |  | 0.195 | 0.195 |  | 8.998 |  |  | 10.381 | 10.371 | 8.86 | 8.88 | 0 | 0 | 0 | 182.31 | 0 | 0 | 0 | 0.12 | 0 | 0 | 0 | 0 | 0 | 0 | 0.046 |  |  |  |  | NT | 0.271 | 0.273 | 0.195 | 0.195 | 0.336 | 0.336 | 0.193 | 0.193 |  |  | 20250715 | Y
2025.07.24 | 25072416 | 20M25164A00W03A0100102E | 20M25164 | 2M25164A00102 | 0.328 | 0.325 | 0.187 | 0.185 | 27488 |  |  | 9.04 | 8.96 | 1320 | 1320 | 124.97 | 124.97 | 0.18 | 0.18 | 0.95 | 0.95 | 0.01 | 0.01 |  | 199.92 |  | 1.77 | 0 | 1.33 | 1314.056 | 0.087 | 2.592 | 2.135 | 1.359 | 16.789 | 0 | 0.059 |  | 0.273 | 0.275 |  |  | 0.194 | 0.196 |  | 9.04 |  |  | 10.434 | 10.36 | 8.98 | 8.98 | 0 | 0 | 0 | 182.51 | 0 | 0 | 0 | 1.13 | 0 | 0 | 0 | 0 | 0 | 0 | 0.059 |  |  |  |  | NT | 0.273 | 0.275 | 0.194 | 0.196 | 0.335 | 0.336 | 0.194 | 0.197 |  |  | 20250715 | Y
2025.07.24 | 25072416 | 20M25165A00W03A1300201S | 20M25165 | 2M25165A00201 | 0.326 | 0.326 | 0.187 | 0.186 | 37357 |  |  | 9.032 | 9.013 | 1269 | 1269 | 124.97 | 124.97 | 0.08 | 0.08 | 1.75 | 1.75 | 0.1 | 0.1 |  | 198.81 |  | 0 | 0 | 1.35 | 1317.367 | 0.086 | 2.874 | 2.417 | 1.071 | 16.474 | 0 | 0.039 |  | 0.279 | 0.28 |  |  | 0.195 | 0.196 |  | 9.032 |  |  | 10.46 | 10.441 | 8.4 | 8.4 | 0 | 0 | 0 | 181.77 | 0 | 0 | 0 | 0.93 | 0 | 0 | 0 | 0 | 0 | 0 | 0.039 |  |  |  |  | NT | 0.279 | 0.28 | 0.195 | 0.196 | 0.335 | 0.335 | 0.197 | 0.193 |  |  | 20250716 | Y
2025.07.24 | 25072416 | 20M25165A00W03A1300202S | 20M25165 | 2M25165A00202 | 0.325 | 0.329 | 0.183 | 0.189 | 12096 |  |  | 8.956 | 9.013 | 1277 | 1277 | 124.92 | 124.92 | 0.07 | 0.07 | 3.32 | 3.32 | 0.02 | 0.02 |  | 200.23 |  | 1.83 | 0 | 1.06 | 1317.271 | 0.086 | 2.864 | 2.408 | 1.08 | 16.502 | 0 | 0.051 |  | 0.28 | 0.276 |  |  | 0.199 | 0.192 |  | 8.956 |  |  | 10.343 | 10.416 | 8.33 | 8.33 | 0 | 0 | 0 | 182.23 | 0 | 0 | 0 | 1.72 | 0 | 0 | 0 | 0 | 0 | 0 | 0.051 |  |  |  |  | NT | 0.28 | 0.276 | 0.199 | 0.192 | 0.339 | 0.33 | 0.198 | 0.19 |  |  | 20250716 | Y
2025.07.24 | 25072403 | A0LE0154A00W08A0600100E | A0LE0154 | ALE0154A00100 | 0.339 | 0.339 | 0.193 | 0.193 | 50234 |  |  | 8.433 | 8.425 | 1267 | 1270 | 124.99 | 125.01 | 0.1 | 0.18 | 2.07 | 0.25 | 0.16 | 0.12 |  | 240.15 |  | 4.88 | 0 | 0.45 | 1316.265 | 0.088 | 2.831 | 2.366 | 1.189 | 16.94 | 0 | 0.033 |  | 0.285 | 0.281 |  |  | 0.2 | 0.2 |  | 8.433 |  |  | 9.724 | 9.723 | 9.55 | 9.56 | 0 | 0 | 0 | 191.71 | 0 | 0 | 0 | 0.82 | 0 | 0 | 0 | 0 | 0 | 0 | 0.033 |  |  |  |  | NT | 0.285 | 0.281 | 0.2 | 0.2 | 0.348 | 0.346 | 0.201 | 0.201 |  |  | 20250722 | Y
2025.07.24 | 25072403 | A0LE0154A00W08A0600200S | A0LE0154 | ALE0154A00200 | 0.339 | 0.339 | 0.193 | 0.193 | 50231 |  |  | 8.436 | 8.431 | 1278 | 1282 | 124.953 | 125.053 | 0.1 | 0.14 | 1.63 | 0.553 | 0.14 | 0.163 |  | 240.307 |  | 5.883 |  | 0.617 | 1315.428 | 0.089 | 2.802 | 2.329 | 1.271 | 16.919 | 0 | 0.035 |  | 0.282 | 0.283 |  |  | 0.2 | 0.2 |  | 8.436 |  |  | 9.726 | 9.729 | 9.56 | 9.61 |  |  |  | 191.767 |  |  |  | 1.017 | 0 | 0 | 0 | 0 | 0 | 0 | 0.035 |  |  |  |  | NT | 0.282 | 0.283 | 0.2 | 0.2 | 0.348 | 0.347 | 0.2 | 0.198 |  |  | 20250722 | Y
2025.07.24 | 25072403 | A0LE0154A00W08A0600300S | A0LE0154 | ALE0154A00300 | 0.338 | 0.339 | 0.192 | 0.193 | 50230 |  |  | 8.442 | 8.508 | 1288 | 1295 | 124.917 | 125.097 | 0.1 | 0.1 | 1.19 | 0.857 | 0.12 | 0.207 |  | 240.463 |  | 6.887 |  | 0.783 | 1314.538 | 0.089 | 2.727 | 2.253 | 1.351 | 17.002 | 0 | 0.035 |  | 0.282 | 0.279 |  |  | 0.2 | 0.2 |  | 8.442 |  |  | 9.728 | 9.793 | 9.57 | 9.66 |  |  |  | 191.823 |  |  |  | 1.213 | 0 | 0 | 0 | 0 | 0 | 0 | 0.035 |  |  |  |  | NT | 0.282 | 0.279 | 0.2 | 0.2 | 0.347 | 0.346 | 0.199 | 0.2 |  |  | 20250722 | Y
2025.07.24 | 25072403 | A0LE0154A00W08A0600400S | A0LE0154 | ALE0154A00400 | 0.338 | 0.338 | 0.192 | 0.192 | 46136 |  |  | 8.507 | 8.489 | 1299 | 1307 | 124.88 | 125.14 | 0.1 | 0.06 | 0.75 | 1.16 | 0.1 | 0.25 |  | 240.62 |  | 7.89 | 0 | 0.95 | 1313.675 | 0.088 | 2.605 | 2.14 | 1.419 | 17.198 | 0 | 0.029 |  | 0.282 | 0.281 |  |  | 0.2 | 0.2 |  | 8.507 |  |  | 9.784 | 9.776 | 9.58 | 9.71 | 0 | 0 | 0 | 191.88 | 0 | 0 | 0 | 1.41 | 0 | 0 | 0 | 0 | 0 | 0 | 0.029 |  |  |  |  | NT | 0.282 | 0.281 | 0.2 | 0.2 | 0.348 | 0.347 | 0.199 | 0.205 |  |  | 20250722 | Y
2025.07.24 | 25072402 | A0LE0155A00W08A0500100E | A0LE0155 | ALE0155A00100 | 0.336 | 0.336 | 0.192 | 0.192 | 50255 |  |  | 8.468 | 8.478 | 1264 | 1264 | 124.89 | 125 | 0.19 | 0.04 | 0.32 | 0.33 | 0.07 | 0.11 |  | 240.2 |  | 5.14 | 0 | 0.49 | 1315.451 | 0.087 | 2.729 | 2.271 | 1.253 | 16.984 | 0 | 0.03 |  | 0.284 | 0.283 |  |  | 0.199 | 0.199 |  | 8.468 |  |  | 9.812 | 9.818 | 9.39 | 9.41 | 0 | 0 | 0 | 192 | 0 | 0 | 0 | 0.72 | 0 | 0 | 0 | 0 | 0 | 0 | 0.03 |  |  |  |  | NT | 0.284 | 0.283 | 0.199 | 0.199 | 0.345 | 0.345 | 0.199 | 0.2 |  |  | 20250722 | Y
2025.07.24 | 25072402 | A0LE0155A00W08A0500200S | A0LE0155 | ALE0155A00200 | 0.336 | 0.336 | 0.192 | 0.192 | 50250 |  |  | 8.47 | 8.482 | 1272 | 1269 | 124.92 | 125.057 | 0.15 | 0.06 | 0.363 | 0.44 | 0.123 | 0.143 |  | 240.097 |  | 5.193 |  | 0.467 | 1314.327 | 0.088 | 2.658 | 2.191 | 1.351 | 16.941 | 0 | 0.031 |  | 0.285 | 0.283 |  |  | 0.199 | 0.199 |  | 8.47 |  |  | 9.811 | 9.82 | 9.46 | 9.493 |  |  |  | 191.893 |  |  |  | 0.883 | 0 | 0 | 0 | 0 | 0 | 0 | 0.031 |  |  |  |  | NT | 0.285 | 0.283 | 0.199 | 0.199 | 0.344 | 0.344 | 0.199 | 0.198 |  |  | 20250722 | Y
2025.07.24 | 25072402 | A0LE0155A00W08A0500300S | A0LE0155 | ALE0155A00300 | 0.335 | 0.337 | 0.192 | 0.193 | 50250 |  |  | 8.478 | 8.547 | 1280 | 1274 | 124.95 | 125.113 | 0.11 | 0.08 | 0.407 | 0.55 | 0.177 | 0.177 |  | 239.993 |  | 5.247 |  | 0.443 | 1312.945 | 0.088 | 2.537 | 2.069 | 1.473 | 17.075 | 0 | 0.03 |  | 0.281 | 0.279 |  |  | 0.199 | 0.199 |  | 8.478 |  |  | 9.817 | 9.874 | 9.53 | 9.577 |  |  |  | 191.787 |  |  |  | 1.047 | 0 | 0 | 0 | 0 | 0 | 0 | 0.03 |  |  |  |  | NT | 0.281 | 0.279 | 0.199 | 0.199 | 0.347 | 0.344 | 0.2 | 0.198 |  |  | 20250722 | Y
2025.07.24 | 25072402 | A0LE0155A00W08A0500400S | A0LE0155 | ALE0155A00400 | 0.336 | 0.336 | 0.192 | 0.192 | 43156 |  |  | 8.542 | 8.544 | 1288 | 1279 | 124.98 | 125.17 | 0.07 | 0.1 | 0.45 | 0.66 | 0.23 | 0.21 |  | 239.89 |  | 5.3 | 0 | 0.42 | 1312.426 | 0.088 | 2.468 | 2.009 | 1.521 | 17.28 | 0 | 0.035 |  | 0.279 | 0.279 |  |  | 0.199 | 0.199 |  | 8.542 |  |  | 9.875 | 9.877 | 9.6 | 9.66 | 0 | 0 | 0 | 191.68 | 0 | 0 | 0 | 1.21 | 0 | 0 | 0 | 0 | 0 | 0 | 0.035 |  |  |  |  | NT | 0.279 | 0.279 | 0.199 | 0.199 | 0.35 | 0.345 | 0.202 | 0.2 |  |  | 20250722 | Y
2025.07.24 | 25072410 | A0LE0155A00W08B2600100E | A0LE0155 | ALE0155B00100 | 0.338 | 0.338 | 0.194 | 0.194 | 50241 |  |  | 8.463 | 8.469 | 1262 | 1266 | 124.92 | 125.06 | 0.17 | 0.09 | 2.58 | 1.63 | 0.15 | 0.03 |  | 240.13 |  | 5.35 | 0 | 1.66 | 1315.519 | 0.088 | 2.755 | 2.292 | 1.25 | 16.957 | 0 | 0.035 |  | 0.281 | 0.284 |  |  | 0.203 | 0.203 |  | 8.463 |  |  | 9.749 | 9.758 | 9.32 | 9.41 | 0 | 0 | 0 | 191.58 | 0 | 0 | 0 | 1.73 | 0 | 0 | 0 | 0 | 0 | 0 | 0.035 |  |  |  |  | NT | 0.281 | 0.284 | 0.203 | 0.203 | 0.346 | 0.346 | 0.2 | 0.2 |  |  | 20250722 | Y
2025.07.24 | 25072410 | A0LE0155A00W08B2600200S | A0LE0155 | ALE0155B00200 | 0.338 | 0.338 | 0.194 | 0.194 | 50244 |  |  | 8.468 | 8.471 | 1263 | 1263 | 124.97 | 124.97 | 0.15 | 0.15 | 1.09 | 1.09 | 0.18 | 0.18 |  | 240.165 |  | 5.334 |  | 1.877 | 1315.396 | 0.088 | 2.745 | 2.281 | 1.261 | 16.969 | 0 | 0.041 |  | 0.283 | 0.284 |  |  | 0.203 | 0.203 |  | 8.468 |  |  | 9.751 | 9.758 | 9.4 | 9.4 |  |  |  | 191.595 |  |  |  | 1.672 | 0 | 0 | 0 | 0 | 0 | 0 | 0.041 |  |  |  |  | NT | 0.283 | 0.284 | 0.203 | 0.203 | 0.348 | 0.346 | 0.202 | 0.203 |  |  | 20250722 | Y
2025.07.24 | 25072410 | A0LE0155A00W08B2600300S | A0LE0155 | ALE0155B00300 | 0.338 | 0.338 | 0.194 | 0.194 | 50243 |  |  | 8.472 | 8.467 | 1261 | 1261 | 124.986 | 124.986 | 0.148 | 0.148 | 1.13 | 1.13 | 0.178 | 0.178 |  | 240.2 |  | 5.318 |  | 2.093 | 1314.687 | 0.089 | 2.726 | 2.255 | 1.333 | 16.933 | 0 | 0.034 |  | 0.284 | 0.282 |  |  | 0.203 | 0.203 |  | 8.472 |  |  | 9.755 | 9.758 | 9.388 | 9.388 |  |  |  | 191.611 |  |  |  | 1.613 | 0 | 0 | 0 | 0 | 0 | 0 | 0.034 |  |  |  |  | NT | 0.284 | 0.282 | 0.203 | 0.203 | 0.345 | 0.348 | 0.202 | 0.199 |  |  | 20250722 | Y
2025.07.24 | 25072410 | A0LE0155A00W08B2600400S | A0LE0155 | ALE0155B00400 | 0.338 | 0.338 | 0.194 | 0.194 | 50242 |  |  | 8.473 | 8.459 | 1260 | 1260 | 125.002 | 125.002 | 0.146 | 0.146 | 1.17 | 1.17 | 0.176 | 0.176 |  | 240.235 |  | 5.303 |  | 2.31 | 1314.55 | 0.089 | 2.714 | 2.243 | 1.345 | 16.949 | 0 | 0.034 |  | 0.284 | 0.287 |  |  | 0.202 | 0.203 |  | 8.473 |  |  | 9.756 | 9.747 | 9.376 | 9.376 |  |  |  | 191.626 |  |  |  | 1.555 | 0 | 0 | 0 | 0 | 0 | 0 | 0.034 |  |  |  |  | NT | 0.284 | 0.287 | 0.202 | 0.203 | 0.345 | 0.35 | 0.2 | 0.2 |  |  | 20250722 | Y
2025.07.24 | 25072410 | A0LE0155A00W08B2600500S | A0LE0155 | ALE0155B00500 | 0.338 | 0.338 | 0.194 | 0.194 | 50242 |  |  | 8.467 | 8.46 | 1258 | 1258 | 125.018 | 125.018 | 0.144 | 0.144 | 1.21 | 1.21 | 0.174 | 0.174 |  | 240.27 |  | 5.287 |  | 2.527 | 1314.757 | 0.089 | 2.733 | 2.262 | 1.327 | 16.926 | 0 | 0.029 |  | 0.281 | 0.282 |  |  | 0.202 | 0.202 |  | 8.467 |  |  | 9.749 | 9.746 | 9.364 | 9.364 |  |  |  | 191.641 |  |  |  | 1.496 | 0 | 0 | 0 | 0 | 0 | 0 | 0.029 |  |  |  |  | NT | 0.281 | 0.282 | 0.202 | 0.202 | 0.347 | 0.345 | 0.2 | 0.2 |  |  | 20250722 | Y
2025.07.24 | 25072410 | A0LE0155A00W08B2600600S | A0LE0155 | ALE0155B00600 | 0.338 | 0.338 | 0.194 | 0.194 | 50242 |  |  | 8.459 | 8.444 | 1257 | 1257 | 125.034 | 125.034 | 0.142 | 0.142 | 1.25 | 1.25 | 0.172 | 0.172 |  | 240.305 |  | 5.271 |  | 2.743 | 1315.037 | 0.089 | 2.758 | 2.286 | 1.3 | 16.891 | 0 | 0.031 |  | 0.281 | 0.287 |  |  | 0.201 | 0.202 |  | 8.459 |  |  | 9.742 | 9.731 | 9.352 | 9.352 |  |  |  | 191.656 |  |  |  | 1.438 | 0 | 0 | 0 | 0 | 0 | 0 | 0.031 |  |  |  |  | NT | 0.281 | 0.287 | 0.201 | 0.202 | 0.345 | 0.348 | 0.2 | 0.198 |  |  | 20250722 | Y
2025.07.24 | 25072410 | A0LE0155A00W08B2600700S | A0LE0155 | ALE0155B00700 | 0.338 | 0.338 | 0.193 | 0.193 | 50241 |  |  | 8.453 | 8.442 | 1255 | 1255 | 125.05 | 125.05 | 0.14 | 0.14 | 1.29 | 1.29 | 0.17 | 0.17 |  | 240.34 |  | 5.255 |  | 2.96 | 1315.801 | 0.087 | 2.78 | 2.317 | 1.225 | 16.93 | 0 | 0.028 |  | 0.285 | 0.282 |  |  | 0.201 | 0.202 |  | 8.453 |  |  | 9.728 | 9.73 | 9.34 | 9.34 |  |  |  | 191.672 |  |  |  | 1.379 | 0 | 0 | 0 | 0 | 0 | 0 | 0.028 |  |  |  |  | NT | 0.285 | 0.282 | 0.201 | 0.202 | 0.35 | 0.35 | 0.199 | 0.2 |  |  | 20250722 | Y
2025.07.24 | 25072410 | A0LE0155A00W08B2600800S | A0LE0155 | ALE0155B00800 | 0.338 | 0.338 | 0.193 | 0.193 | 50241 |  |  | 8.446 | 8.447 | 1255 | 1255 | 125.062 | 125.062 | 0.132 | 0.132 | 1.302 | 1.302 | 0.168 | 0.168 |  | 240.375 |  | 5.239 |  | 3.177 | 1315.208 | 0.089 | 2.776 | 2.304 | 1.287 | 16.879 | 0 | 0.039 |  | 0.284 | 0.286 |  |  | 0.201 | 0.202 |  | 8.446 |  |  | 9.728 | 9.735 | 9.335 | 9.335 |  |  |  | 191.687 |  |  |  | 1.321 | 0 | 0 | 0 | 0 | 0 | 0 | 0.039 |  |  |  |  | NT | 0.284 | 0.286 | 0.201 | 0.202 | 0.347 | 0.348 | 0.201 | 0.2 |  |  | 20250722 | Y
2025.07.24 | 25072410 | A0LE0155A00W08B2600900S | A0LE0155 | ALE0155B00900 | 0.338 | 0.338 | 0.193 | 0.193 | 50241 |  |  | 8.454 | 8.428 | 1255 | 1255 | 125.073 | 125.073 | 0.123 | 0.123 | 1.313 | 1.313 | 0.167 | 0.167 |  | 240.41 |  | 5.224 |  | 3.393 | 1315.47 | 0.089 | 2.796 | 2.325 | 1.264 | 16.857 | 0 | 0.032 |  | 0.282 | 0.282 |  |  | 0.2 | 0.201 |  | 8.454 |  |  | 9.733 | 9.719 | 9.33 | 9.33 |  |  |  | 191.702 |  |  |  | 1.263 | 0 | 0 | 0 | 0 | 0 | 0 | 0.032 |  |  |  |  | NT | 0.282 | 0.282 | 0.2 | 0.201 | 0.344 | 0.346 | 0.2 | 0.199 |  |  | 20250722 | Y
2025.07.24 | 25072410 | A0LE0155A00W08B2601000S | A0LE0155 | ALE0155B01000 | 0.338 | 0.338 | 0.192 | 0.192 | 50241 |  |  | 8.438 | 8.448 | 1256 | 1256 | 125.085 | 125.085 | 0.115 | 0.115 | 1.325 | 1.325 | 0.165 | 0.165 |  | 240.445 |  | 5.208 |  | 3.61 | 1315.473 | 0.089 | 2.794 | 2.323 | 1.262 | 16.857 | 0 | 0.034 |  | 0.282 | 0.283 |  |  | 0.2 | 0.201 |  | 8.438 |  |  | 9.728 | 9.736 | 9.325 | 9.325 |  |  |  | 191.717 |  |  |  | 1.204 | 0 | 0 | 0 | 0 | 0 | 0 | 0.034 |  |  |  |  | NT | 0.282 | 0.283 | 0.2 | 0.201 | 0.348 | 0.346 | 0.198 | 0.2 |  |  | 20250722 | Y
2025.07.24 | 25072410 | A0LE0155A00W08B2601100S | A0LE0155 | ALE0155B01100 | 0.338 | 0.338 | 0.192 | 0.192 | 50242 |  |  | 8.452 | 8.442 | 1256 | 1256 | 125.097 | 125.097 | 0.107 | 0.107 | 1.337 | 1.337 | 0.163 | 0.163 |  | 240.48 |  | 5.192 |  | 3.827 | 1315.28 | 0.089 | 2.777 | 2.306 | 1.28 | 16.883 | 0 | 0.041 |  | 0.282 | 0.285 |  |  | 0.2 | 0.201 |  | 8.452 |  |  | 9.736 | 9.729 | 9.32 | 9.32 |  |  |  | 191.733 |  |  |  | 1.146 | 0 | 0 | 0 | 0 | 0 | 0 | 0.041 |  |  |  |  | NT | 0.282 | 0.285 | 0.2 | 0.201 | 0.345 | 0.345 | 0.199 | 0.197 |  |  | 20250722 | Y
2025.07.24 | 25072410 | A0LE0155A00W08B2601200S | A0LE0155 | ALE0155B01200 | 0.338 | 0.338 | 0.192 | 0.192 | 50241 |  |  | 8.442 | 8.441 | 1256 | 1256 | 125.108 | 125.108 | 0.098 | 0.098 | 1.348 | 1.348 | 0.162 | 0.162 |  | 240.515 |  | 5.176 |  | 4.043 | 1315.234 | 0.089 | 2.774 | 2.303 | 1.284 | 16.882 | 0 | 0.043 |  | 0.282 | 0.284 |  |  | 0.199 | 0.2 |  | 8.442 |  |  | 9.727 | 9.728 | 9.315 | 9.315 |  |  |  | 191.748 |  |  |  | 1.087 | 0 | 0 | 0 | 0 | 0 | 0 | 0.043 |  |  |  |  | NT | 0.282 | 0.284 | 0.199 | 0.2 | 0.346 | 0.345 | 0.199 | 0.197 |  |  | 20250722 | Y
2025.07.24 | 25072410 | A0LE0155A00W08B2601300S | A0LE0155 | ALE0155B01300 | 0.336 | 0.336 | 0.193 | 0.192 | 50249 |  |  | 8.448 | 8.455 | 1256 | 1256 | 125.12 | 125.12 | 0.09 | 0.09 | 1.36 | 1.36 | 0.16 | 0.16 |  | 240.55 |  | 5.161 | 0 | 4.26 | 1316.152 | 0.087 | 2.789 | 2.331 | 1.192 | 16.918 | 0 | 0.026 |  | 0.282 | 0.28 |  |  | 0.199 | 0.2 |  | 8.448 |  |  | 9.794 | 9.799 | 9.31 | 9.31 | 0 | 0 | 0 | 191.763 | 0 | 0 | 0 | 1.029 | 0 | 0 | 0 | 0 | 0 | 0 | 0.026 |  |  |  |  | NT | 0.282 | 0.28 | 0.199 | 0.2 | 0.345 | 0.344 | 0.2 | 0.198 |  |  | 20250722 | Y
2025.07.24 | 25072410 | A0LE0155A00W08B2601400S | A0LE0155 | ALE0155B01400 | 0.336 | 0.336 | 0.193 | 0.192 | 50249 |  |  | 8.452 | 8.454 | 1256 | 1256 | 125.068 | 125.068 | 0.083 | 0.083 | 1.383 | 1.383 | 0.153 | 0.153 |  | 240.487 |  | 5.145 |  | 3.769 | 1314.895 | 0.087 | 2.707 | 2.24 | 1.302 | 16.89 | 0 | 0.026 |  | 0.284 | 0.284 |  |  | 0.199 | 0.2 |  | 8.452 |  |  | 9.798 | 9.795 | 9.315 | 9.315 |  |  |  | 191.778 |  |  |  | 0.971 | 0 | 0 | 0 | 0 | 0 | 0 | 0.026 |  |  |  |  | NT | 0.284 | 0.284 | 0.199 | 0.2 | 0.346 | 0.342 | 0.2 | 0.2 |  |  | 20250722 | Y
2025.07.24 | 25072410 | A0LE0155A00W08B2601500S | A0LE0155 | ALE0155B01500 | 0.336 | 0.336 | 0.193 | 0.193 | 50250 |  |  | 8.45 | 8.464 | 1256 | 1256 | 125.017 | 125.017 | 0.077 | 0.077 | 1.407 | 1.407 | 0.147 | 0.147 |  | 240.424 |  | 5.129 |  | 3.277 | 1314.795 | 0.087 | 2.699 | 2.231 | 1.311 | 16.899 | 0 | 0.022 |  | 0.282 | 0.283 |  |  | 0.199 | 0.2 |  | 8.45 |  |  | 9.797 | 9.802 | 9.32 | 9.32 |  |  |  | 191.794 |  |  |  | 0.912 | 0 | 0 | 0 | 0 | 0 | 0 | 0.022 |  |  |  |  | NT | 0.282 | 0.283 | 0.199 | 0.2 | 0.346 | 0.344 | 0.201 | 0.202 |  |  | 20250722 | Y
2025.07.24 | 25072410 | A0LE0155A00W08B2601600S | A0LE0155 | ALE0155B01600 | 0.336 | 0.336 | 0.192 | 0.192 | 50249 |  |  | 8.465 | 8.46 | 1256 | 1256 | 124.965 | 124.965 | 0.07 | 0.07 | 1.43 | 1.43 | 0.14 | 0.14 |  | 240.361 |  | 5.113 |  | 2.786 | 1314.773 | 0.087 | 2.693 | 2.226 | 1.311 | 16.901 | 0 | 0.027 |  | 0.284 | 0.284 |  |  | 0.2 | 0.2 |  | 8.465 |  |  | 9.807 | 9.798 | 9.325 | 9.325 |  |  |  | 191.809 |  |  |  | 0.854 | 0 | 0 | 0 | 0 | 0 | 0 | 0.027 |  |  |  |  | NT | 0.284 | 0.284 | 0.2 | 0.2 | 0.344 | 0.344 | 0.199 | 0.197 |  |  | 20250722 | Y
2025.07.24 | 25072410 | A0LE0155A00W08B2601700S | A0LE0155 | ALE0155B01700 | 0.336 | 0.336 | 0.192 | 0.193 | 50250 |  |  | 8.452 | 8.472 | 1256 | 1256 | 124.913 | 124.913 | 0.063 | 0.063 | 1.453 | 1.453 | 0.133 | 0.133 |  | 240.299 |  | 5.097 |  | 2.294 | 1314.517 | 0.087 | 2.671 | 2.204 | 1.334 | 16.926 | 0 | 0.023 |  | 0.281 | 0.281 |  |  | 0.2 | 0.2 |  | 8.452 |  |  | 9.799 | 9.813 | 9.33 | 9.33 |  |  |  | 191.824 |  |  |  | 0.795 | 0 | 0 | 0 | 0 | 0 | 0 | 0.023 |  |  |  |  | NT | 0.281 | 0.281 | 0.2 | 0.2 | 0.346 | 0.343 | 0.199 | 0.198 |  |  | 20250722 | Y
2025.07.24 | 25072410 | A0LE0155A00W08B2601800S | A0LE0155 | ALE0155B01800 | 0.336 | 0.336 | 0.193 | 0.193 | 50250 |  |  | 8.475 | 8.458 | 1256 | 1256 | 124.862 | 124.862 | 0.057 | 0.057 | 1.477 | 1.477 | 0.127 | 0.127 |  | 240.236 |  | 5.082 |  | 1.803 | 1314.527 | 0.087 | 2.674 | 2.206 | 1.332 | 16.929 | 0 | 0.019 |  | 0.28 | 0.284 |  |  | 0.2 | 0.2 |  | 8.475 |  |  | 9.818 | 9.806 | 9.335 | 9.335 |  |  |  | 191.839 |  |  |  | 0.737 | 0 | 0 | 0 | 0 | 0 | 0 | 0.019 |  |  |  |  | NT | 0.28 | 0.284 | 0.2 | 0.2 | 0.343 | 0.345 | 0.201 | 0.199 |  |  | 20250722 | Y
2025.07.24 | 25072410 | A0LE0155A00W08B2601900S | A0LE0155 | ALE0155B01900 | 0.336 | 0.336 | 0.193 | 0.193 | 50250 |  |  | 8.458 | 8.461 | 1256 | 1256 | 124.81 | 124.81 | 0.05 | 0.05 | 1.5 | 1.5 | 0.12 | 0.12 |  | 240.173 |  | 5.066 |  | 1.311 | 1315.732 | 0.087 | 2.753 | 2.295 | 1.229 | 16.959 | 0 | 0.029 |  | 0.282 | 0.281 |  |  | 0.2 | 0.2 |  | 8.458 |  |  | 9.808 | 9.811 | 9.34 | 9.34 |  |  |  | 191.855 |  |  |  | 0.678 | 0 | 0 | 0 | 0 | 0 | 0 | 0.029 |  |  |  |  | NT | 0.282 | 0.281 | 0.2 | 0.2 | 0.344 | 0.345 | 0.198 | 0.199 |  |  | 20250722 | Y
2025.07.24 | 25072410 | A0LE0155A00W08B2602000S | A0LE0155 | ALE0155B02000 | 0.336 | 0.336 | 0.193 | 0.193 | 31988 |  |  | 8.462 | 8.468 | 1257 | 1263 | 124.82 | 124.85 | 0.03 | 0.12 | 1.15 | 0.41 | 0.1 | 0.23 |  | 240.11 |  | 5.05 | 0 | 0.82 | 1315.567 | 0.087 | 2.736 | 2.279 | 1.243 | 16.988 | 0 | 0.033 | 25 | 0.28 | 0.28 |  |  | 0.201 | 0.2 |  | 8.462 |  |  | 9.811 | 9.815 | 9.36 | 9.39 | 0 | 0 | 0 | 191.87 | 0 | 0 | 0 | 0.62 | 0 | 0 | 0 | 0 | 0 | 0 | 0.033 |  |  |  |  | NT | 0.28 | 0.28 | 0.201 | 0.2 | 0.344 | 0.344 | 0.199 | 0.202 |  |  | 20250722 | Y
2025.07.24 | 25072411 | A0LE0159A00W08A0900100E | A0LE0159 | ALE0159A00100 | 0.335 | 0.335 | 0.192 | 0.192 | 50274 |  |  | 8.556 | 8.573 | 1273 | 1275 | 125.09 | 124.93 | 0.33 | 0.16 | 2.53 | 2.15 | 0.17 | 0.05 |  | 240.25 |  | 6.63 | 0 | 2.94 | 1315.603 | 0.087 | 2.749 | 2.29 | 1.243 | 17.034 | 0 | 0.025 |  | 0.284 | 0.28 |  |  | 0.199 | 0.199 |  | 8.556 |  |  | 9.933 | 9.94 | 9.56 | 9.57 | 0 | 0 | 0 | 191.94 | 0 | 0 | 0 | 4.54 | 0 | 0 | 0 | 0 | 0 | 0 | 0.025 |  |  |  |  | NT | 0.284 | 0.28 | 0.199 | 0.199 | 0.342 | 0.343 | 0.2 | 0.199 |  |  | 20250723 | Y
2025.07.24 | 25072411 | A0LE0159A00W08A0900200S | A0LE0159 | ALE0159A00200 | 0.335 | 0.335 | 0.192 | 0.192 | 50261 |  |  | 8.578 | 8.579 | 1280 | 1284 | 125.017 | 124.923 | 0.28 | 0.193 | 2 | 2.127 | 0.15 | 0.09 |  | 240.923 |  | 6.13 |  | 2.08 | 1314.2 | 0.088 | 2.655 | 2.187 | 1.368 | 17.028 | 0 | 0.036 |  | 0.284 | 0.28 |  |  | 0.199 | 0.199 |  | 8.578 |  |  | 9.951 | 9.963 | 9.61 | 9.643 |  |  |  | 192.337 |  |  |  | 3.06 | 0 | 0 | 0 | 0 | 0 | 0 | 0.036 |  |  |  |  | NT | 0.284 | 0.28 | 0.199 | 0.199 | 0.342 | 0.343 | 0.198 | 0.197 |  |  | 20250723 | Y
2025.07.24 | 25072411 | A0LE0159A00W08A0900300S | A0LE0159 | ALE0159A00300 | 0.334 | 0.335 | 0.191 | 0.192 | 50258 |  |  | 8.59 | 8.649 | 1288 | 1294 | 124.943 | 124.917 | 0.23 | 0.227 | 1.47 | 2.103 | 0.13 | 0.13 |  | 241.597 |  | 5.63 |  | 1.22 | 1313.424 | 0.088 | 2.587 | 2.118 | 1.436 | 17.1 | 0 | 0.035 |  | 0.284 | 0.281 |  |  | 0.199 | 0.198 |  | 8.59 |  |  | 9.964 | 10.015 | 9.66 | 9.717 |  |  |  | 192.733 |  |  |  | 1.58 | 0 | 0 | 0 | 0 | 0 | 0 | 0.035 |  |  |  |  | NT | 0.284 | 0.281 | 0.199 | 0.198 | 0.344 | 0.342 | 0.199 | 0.197 |  |  | 20250723 | Y
2025.07.24 | 25072411 | A0LE0159A00W08A0900400S | A0LE0159 | ALE0159A00400 | 0.334 | 0.334 | 0.191 | 0.192 | 45229 |  |  | 8.642 | 8.676 | 1295 | 1303 | 124.87 | 124.91 | 0.18 | 0.26 | 0.94 | 2.08 | 0.11 | 0.17 |  | 242.27 |  | 5.13 | 0 | 0.36 | 1312.945 | 0.088 | 2.521 | 2.061 | 1.479 | 17.304 | 0 | 0.03 |  | 0.282 | 0.282 |  |  | 0.199 | 0.198 |  | 8.642 |  |  | 10.012 | 10.041 | 9.71 | 9.79 | 0 | 0 | 0 | 193.13 | 0 | 0 | 0 | 0.1 | 0 | 0 | 0 | 0 | 0 | 0 | 0.03 |  |  |  |  | NT | 0.282 | 0.282 | 0.199 | 0.198 | 0.344 | 0.343 | 0.199 | 0.2 |  |  | 20250723 | Y
2025.07.24 | 25072403 | A0LE0175A00W08C0200100E | A0LE0175 | ALE0175C00100 | 0.338 | 0.338 | 0.192 | 0.193 | 50259 |  |  | 8.454 | 8.44 | 1266 | 1263 | 124.86 | 124.77 | 0.14 | 0.1 | 0.42 | 0.61 | 0.04 | 0.05 |  | 240.24 |  | 5.25 | 0 | 0.5 | 1314.251 | 0.088 | 2.64 | 2.178 | 1.358 | 17.018 | 0 | 0.034 |  | 0.29 | 0.29 |  |  | 0.2 | 0.201 |  | 8.454 |  |  | 9.715 | 9.722 | 9.33 | 9.39 | 0 | 0 | 0 | 192.21 | 0 | 0 | 0 | 0.3 | 0 | 0 | 0 | 0 | 0 | 0 | 0.034 |  |  |  |  | NT | 0.29 | 0.29 | 0.2 | 0.201 | 0.348 | 0.348 | 0.201 | 0.199 |  |  | 20250722 | Y
2025.07.24 | 25072403 | A0LE0175A00W08C0200200S | A0LE0175 | ALE0175C00200 | 0.338 | 0.338 | 0.192 | 0.192 | 50263 |  |  | 8.453 | 8.441 | 1264 | 1264 | 124.75 | 124.75 | 0.16 | 0.16 | 1.55 | 1.55 | 0.11 | 0.11 |  | 240.223 |  | 5.187 |  | 0.482 | 1314.456 | 0.088 | 2.658 | 2.196 | 1.341 | 17.003 | 0 | 0.028 |  | 0.291 | 0.289 |  |  | 0.2 | 0.2 |  | 8.453 |  |  | 9.719 | 9.717 | 9.37 | 9.37 |  |  |  | 192.118 |  |  |  | 0.363 | 0 | 0 | 0 | 0 | 0 | 0 | 0.028 |  |  |  |  | NT | 0.291 | 0.289 | 0.2 | 0.2 | 0.351 | 0.346 | 0.201 | 0.2 |  |  | 20250722 | Y
2025.07.24 | 25072403 | A0LE0175A00W08C0200300S | A0LE0175 | ALE0175C00300 | 0.338 | 0.338 | 0.192 | 0.192 | 50260 |  |  | 8.448 | 8.451 | 1263 | 1263 | 124.796 | 124.796 | 0.15 | 0.15 | 1.48 | 1.48 | 0.112 | 0.112 |  | 240.207 |  | 5.123 |  | 0.463 | 1313.551 | 0.089 | 2.622 | 2.151 | 1.43 | 16.988 | 0 | 0.03 |  | 0.292 | 0.291 |  |  | 0.2 | 0.2 |  | 8.448 |  |  | 9.715 | 9.723 | 9.364 | 9.364 |  |  |  | 192.027 |  |  |  | 0.427 | 0 | 0 | 0 | 0 | 0 | 0 | 0.03 |  |  |  |  | NT | 0.292 | 0.291 | 0.2 | 0.2 | 0.349 | 0.346 | 0.199 | 0.199 |  |  | 20250722 | Y
2025.07.24 | 25072403 | A0LE0175A00W08C0200400S | A0LE0175 | ALE0175C00400 | 0.338 | 0.338 | 0.192 | 0.192 | 50261 |  |  | 8.449 | 8.445 | 1263 | 1263 | 124.842 | 124.842 | 0.14 | 0.14 | 1.41 | 1.41 | 0.114 | 0.114 |  | 240.19 |  | 5.06 |  | 0.445 | 1313.453 | 0.089 | 2.615 | 2.144 | 1.44 | 17.003 | 0 | 0.043 |  | 0.291 | 0.291 |  |  | 0.2 | 0.2 |  | 8.449 |  |  | 9.717 | 9.712 | 9.358 | 9.358 |  |  |  | 191.935 |  |  |  | 0.49 | 0 | 0 | 0 | 0 | 0 | 0 | 0.043 |  |  |  |  | NT | 0.291 | 0.291 | 0.2 | 0.2 | 0.349 | 0.348 | 0.199 | 0.2 |  |  | 20250722 | Y
2025.07.24 | 25072403 | A0LE0175A00W08C0200500S | A0LE0175 | ALE0175C00500 | 0.338 | 0.338 | 0.192 | 0.192 | 50261 |  |  | 8.45 | 8.443 | 1262 | 1262 | 124.888 | 124.888 | 0.13 | 0.13 | 1.34 | 1.34 | 0.116 | 0.116 |  | 240.173 |  | 4.997 |  | 0.427 | 1313.538 | 0.089 | 2.621 | 2.15 | 1.432 | 16.992 | 0 | 0.036 |  | 0.29 | 0.29 |  |  | 0.199 | 0.199 |  | 8.45 |  |  | 9.711 | 9.714 | 9.352 | 9.352 |  |  |  | 191.843 |  |  |  | 0.553 | 0 | 0 | 0 | 0 | 0 | 0 | 0.036 |  |  |  |  | NT | 0.29 | 0.29 | 0.199 | 0.199 | 0.346 | 0.348 | 0.199 | 0.198 |  |  | 20250722 | Y
2025.07.24 | 25072403 | A0LE0175A00W08C0200600S | A0LE0175 | ALE0175C00600 | 0.339 | 0.339 | 0.192 | 0.192 | 50262 |  |  | 8.451 | 8.453 | 1262 | 1262 | 124.934 | 124.934 | 0.12 | 0.12 | 1.27 | 1.27 | 0.118 | 0.118 |  | 240.157 |  | 4.933 |  | 0.408 | 1313.291 | 0.089 | 2.595 | 2.125 | 1.454 | 17.021 | 0 | 0.032 |  | 0.294 | 0.292 |  |  | 0.199 | 0.199 |  | 8.451 |  |  | 9.713 | 9.718 | 9.346 | 9.346 |  |  |  | 191.752 |  |  |  | 0.617 | 0 | 0 | 0 | 0 | 0 | 0 | 0.032 |  |  |  |  | NT | 0.294 | 0.292 | 0.199 | 0.199 | 0.348 | 0.347 | 0.2 | 0.199 |  |  | 20250722 | Y
2025.07.24 | 25072403 | A0LE0175A00W08C0200700S | A0LE0175 | ALE0175C00700 | 0.339 | 0.339 | 0.192 | 0.192 | 50262 |  |  | 8.455 | 8.444 | 1261 | 1261 | 124.98 | 124.98 | 0.11 | 0.11 | 1.2 | 1.2 | 0.12 | 0.12 |  | 240.14 |  | 4.87 | 0 | 0.39 | 1314.052 | 0.088 | 2.626 | 2.163 | 1.377 | 17.049 | 0 | 0.04 |  | 0.293 | 0.29 |  |  | 0.199 | 0.199 |  | 8.455 |  |  | 9.718 | 9.714 | 9.34 | 9.34 | 0 | 0 | 0 | 191.66 | 0 | 0 | 0 | 0.68 | 0 | 0 | 0 | 0 | 0 | 0 | 0.04 |  |  |  |  | NT | 0.293 | 0.29 | 0.199 | 0.199 | 0.351 | 0.347 | 0.198 | 0.198 |  |  | 20250722 | Y
2025.07.24 | 25072403 | A0LE0175A00W08C0200800S | A0LE0175 | ALE0175C00800 | 0.339 | 0.339 | 0.192 | 0.192 | 50260 |  |  | 8.447 | 8.449 | 1262 | 1262 | 124.99 | 124.99 | 0.1 | 0.1 | 1.154 | 1.154 | 0.11 | 0.11 |  | 240.2 |  | 5.303 |  | 0.87 | 1313.709 | 0.089 | 2.636 | 2.166 | 1.419 | 16.989 | 0 | 0.033 |  | 0.292 | 0.292 |  |  | 0.199 | 0.199 |  | 8.447 |  |  | 9.708 | 9.726 | 9.37 | 9.37 |  |  |  | 191.723 |  |  |  | 1.265 | 0 | 0 | 0 | 0 | 0 | 0 | 0.033 |  |  |  |  | NT | 0.292 | 0.292 | 0.199 | 0.199 | 0.353 | 0.348 | 0.198 | 0.198 |  |  | 20250722 | Y
2025.07.24 | 25072403 | A0LE0175A00W08C0200900S | A0LE0175 | ALE0175C00900 | 0.339 | 0.339 | 0.192 | 0.193 | 50258 |  |  | 8.457 | 8.461 | 1263 | 1263 | 125 | 125 | 0.09 | 0.09 | 1.108 | 1.108 | 0.1 | 0.1 |  | 240.26 |  | 5.737 |  | 1.35 | 1313.212 | 0.089 | 2.596 | 2.125 | 1.464 | 17.045 | 0 | 0.03 |  | 0.295 | 0.292 |  |  | 0.199 | 0.199 |  | 8.457 |  |  | 9.722 | 9.736 | 9.4 | 9.4 |  |  |  | 191.787 |  |  |  | 1.85 | 0 | 0 | 0 | 0 | 0 | 0 | 0.03 |  |  |  |  | NT | 0.295 | 0.292 | 0.199 | 0.199 | 0.346 | 0.346 | 0.199 | 0.199 |  |  | 20250722 | Y
2025.07.24 | 25072403 | A0LE0175A00W08C0201000S | A0LE0175 | ALE0175C01000 | 0.339 | 0.339 | 0.192 | 0.193 | 50259 |  |  | 8.465 | 8.466 | 1263 | 1263 | 125.01 | 125.01 | 0.08 | 0.08 | 1.062 | 1.062 | 0.09 | 0.09 |  | 240.32 |  | 6.17 |  | 1.83 | 1313.074 | 0.089 | 2.581 | 2.11 | 1.475 | 17.057 | 0 | 0.032 |  | 0.293 | 0.294 |  |  | 0.2 | 0.2 |  | 8.465 |  |  | 9.735 | 9.738 | 9.43 | 9.43 |  |  |  | 191.85 |  |  |  | 2.435 | 0 | 0 | 0 | 0 | 0 | 0 | 0.032 |  |  |  |  | NT | 0.293 | 0.294 | 0.2 | 0.2 | 0.346 | 0.345 | 0.2 | 0.198 |  |  | 20250722 | Y
2025.07.24 | 25072403 | A0LE0175A00W08C0201100S | A0LE0175 | ALE0175C01100 | 0.339 | 0.339 | 0.192 | 0.201 | 50262 |  |  | 8.47 | 8.465 | 1264 | 1264 | 125.02 | 125.02 | 0.07 | 0.07 | 1.016 | 1.016 | 0.08 | 0.08 |  | 240.38 |  | 6.603 |  | 2.31 | 1313.068 | 0.089 | 2.58 | 2.11 | 1.476 | 17.063 | 0 | 0.04 |  | 0.292 | 0.293 |  |  | 0.2 | 0.2 |  | 8.47 |  |  | 9.734 | 10.246 | 9.46 | 9.46 |  |  |  | 191.913 |  |  |  | 3.02 | 0 | 0 | 0 | 0 | 0 | 0 | 0.04 |  |  |  |  | NT | 0.292 | 0.293 | 0.2 | 0.2 | 0.347 | 0.346 | 0.199 | 0.198 |  |  | 20250722 | Y
2025.07.24 | 25072403 | A0LE0175A00W08C0201200S | A0LE0175 | ALE0175C01200 | 0.339 | 0.339 | 0.192 | 0.192 | 50257 |  |  | 8.469 | 8.465 | 1265 | 1265 | 125.03 | 125.03 | 0.06 | 0.06 | 0.97 | 0.97 | 0.07 | 0.07 |  | 240.44 |  | 7.037 |  | 2.79 | 1313.902 | 0.088 | 2.614 | 2.15 | 1.392 | 17.091 | 0 | 0.032 |  | 0.296 | 0.293 |  |  | 0.2 | 0.2 |  | 8.469 |  |  | 9.738 | 9.741 | 9.49 | 9.49 |  |  |  | 191.977 |  |  |  | 3.605 | 0 | 0 | 0 | 0 | 0 | 0 | 0.032 |  |  |  |  | NT | 0.296 | 0.293 | 0.2 | 0.2 | 0.347 | 0.346 | 0.2 | 0.198 |  |  | 20250722 | Y
2025.07.24 | 25072403 | A0LE0175A00W08C0201300S | A0LE0175 | ALE0175C01300 | 0.339 | 0.339 | 0.192 | 0.192 | 50264 |  |  | 8.478 | 8.474 | 1266 | 1270 | 125.06 | 124.99 | 0.09 | 0.16 | 0.83 | 0.73 | 0.1 | 0.07 |  | 240.5 |  | 7.47 | 0 | 3.27 | 1313.479 | 0.088 | 2.58 | 2.116 | 1.43 | 17.133 | 0 | 0.04 |  | 0.293 | 0.293 |  |  | 0.2 | 0.2 |  | 8.478 |  |  | 9.743 | 9.748 | 9.49 | 9.51 | 0 | 0 | 0 | 192.04 | 0 | 0 | 0 | 4.19 | 0 | 0 | 0 | 0 | 0 | 0 | 0.04 |  |  |  |  | NT | 0.293 | 0.293 | 0.2 | 0.2 | 0.347 | 0.346 | 0.199 | 0.199 |  |  | 20250722 | Y
2025.07.24 | 25072411 | AJF00249A00W02A0401800S | AJF00249 | AF00249A01800 | 0.332 | 0.332 | 0.189 | 0.189 | 41946 |  | G8 | 8.502 | 8.51 | 1266 | 1266 | 124.81 | 124.81 | 0.61 | 0.61 | 3.86 | 3.86 | 0.09 | 0.09 |  | 239.6 |  | 2.65 | 0 | 3.15 | 1313.846 | 0.087 | 2.578 | 2.122 | 1.388 | 17.047 | 0 | 0.031 |  | 0.287 | 0.287 |  |  | 0.196 | 0.196 |  | 8.502 |  |  | 9.847 | 9.848 | 9.35 | 9.35 | 0 | 0 | 0 | 190.57 | 0 | 0 | 0 | 4.09 | 0 | 0 | 0 | 0 | 0 | 0 | 0.031 |  |  |  |  | NT | 0.287 | 0.287 | 0.196 | 0.196 | 0.342 | 0.342 | 0.195 | 0.196 |  |  | 20250703 | Y
2025.07.24 | 25072419 | AJF00460A00W01A0600101E | AJF00460 | AF00460A00101 | 0.332 | 0.332 | 0.19 | 0.19 | 47991 |  |  | 8.601 | 8.608 | 1282 | 1275 | 125.09 | 124.95 | 0.11 | 0.22 | 1.29 | 1.07 | 0.22 | 0.28 |  | 238.91 |  | 4.21 | 0 | 0.38 | 1313.934 | 0.087 | 2.596 | 2.138 | 1.385 | 17.112 | 0 | 0.044 |  | 0.287 | 0.283 |  |  | 0.198 | 0.198 |  | 8.601 |  |  | 9.954 | 9.962 | 9.5 | 9.53 | 0 | 0 | 0 | 191.48 | 0 | 0 | 0 | 0.73 | 0 | 0 | 0 | 0 | 0 | 0 | 0.044 |  |  |  |  | NT | 0.287 | 0.283 | 0.198 | 0.198 | 0.341 | 0.343 | 0.198 | 0.201 |  |  | 20250716 | Y
2025.07.24 | 25072419 | AJF00469A00W02A0302001S | AJF00469 | AF00469A02001 | 0.337 | 0.325 | 0.194 | 0.184 | 12988 |  | O1 | 8.739 | 8.583 | [16 empty] | 1310.771 | 0.088 | 2.307 | 1.852 | 1.66 | 17.433 | 0 | 0.039 |  | 0.273 | 0.285 |  |  | 0.193 | 0.201 |  | 8.739 |  |  | 10.061 | 9.924 | [10 empty] | 0 | 0 | 0 | 0 | 0 | 0 | 0.039 |  |  |  |  | NT | 0.273 | 0.285 | 0.193 | 0.201 | 0.332 | 0.348 | 0.19 | 0.201 |  |  | 20250716 | Y
2025.07.24 | 25072419 | AJF00469A00W02A0302002S | AJF00469 | AF00469A02002 | 0.33 | 0.332 | 0.189 | 0.19 | 11546 |  |  | 8.557 | 8.578 | 1285 | 1285 | 124.83 | 124.83 | 0.19 | 0.19 | 2.01 | 2.01 | 0.01 | 0.01 |  | 239.51 |  | 1.2 | 0 | 1.26 | 1313.452 | 0.087 | 2.53 | 2.077 | 1.42 | 17.163 | 0 | 0.041 |  | 0.282 | 0.28 |  |  | 0.198 | 0.197 |  | 8.557 |  |  | 9.898 | 9.924 | 9.6 | 9.6 | 0 | 0 | 0 | 191.97 | 0 | 0 | 0 | 1.08 | 0 | 0 | 0 | 0 | 0 | 0 | 0.041 |  |  |  |  | NT | 0.282 | 0.28 | 0.198 | 0.197 | 0.339 | 0.339 | 0.197 | 0.195 |  |  | 20250716 | Y
2025.07.24 | 25072419 | AJF00470A00W01A0601901S | AJF00470 | AF00470A01901 | 0.332 | 0.331 | 0.19 | 0.19 | 32094 |  |  | 8.507 | 8.502 | 1271 | 1271 | 124.91 | 124.91 | 0.2 | 0.2 | 0.67 | 0.67 | 0.25 | 0.25 |  | 240 |  | 3.51 | 0 | 0.48 | 1313.872 | 0.087 | 2.586 | 2.128 | 1.388 | 17.092 | 0 | 0.032 |  | 0.281 | 0.282 |  |  | 0.197 | 0.198 |  | 8.507 |  |  | 9.85 | 9.849 | 9.45 | 9.45 | 0 | 0 | 0 | 192.55 | 0 | 0 | 0 | 1.8 | 0 | 0 | 0 | 0 | 0 | 0 | 0.032 |  |  |  |  | NT | 0.281 | 0.282 | 0.197 | 0.198 | 0.342 | 0.339 | 0.196 | 0.199 |  |  | 20250716 | Y
2025.07.24 | 25072419 | AJF00472A00W01A0400101E | AJF00472 | AF00472A00101 | 0.332 | 0.332 | 0.191 | 0.191 | 38991 |  |  | 8.547 | 8.532 | 1292 | 1281 | 125.05 | 124.96 | 0.24 | 0.39 | 1.48 | 1.41 | 0.18 | 0.32 |  | 241.03 |  | 5.48 | 0 | 1.04 | 1313.479 | 0.087 | 2.551 | 2.094 | 1.423 | 17.126 | 0 | 0.043 |  | 0.281 | 0.282 |  |  | 0.198 | 0.199 |  | 8.547 |  |  | 9.883 | 9.872 | 9.5 | 9.53 | 0 | 0 | 0 | 192.37 | 0 | 0 | 0 | 1.51 | 0 | 0 | 0 | 0 | 0 | 0 | 0.043 |  |  |  |  | NT | 0.281 | 0.282 | 0.198 | 0.199 | 0.341 | 0.343 | 0.202 | 0.201 |  |  | 20250717 | Y
2025.07.24 | 25072419 | AJF00473A00W02A0300101E | AJF00473 | AF00473A00101 | 0.33 | 0.33 | 0.189 | 0.189 | 12986 |  |  | 8.567 | 8.562 | 1268 | 1267 | 124.86 | 124.94 | 0.16 | 0.2 | 0.04 | 1.03 | 0.05 | 0.12 |  | 241.28 |  | 2.32 | 0 | 4.05 | 1312.864 | 0.087 | 2.48 | 2.026 | 1.471 | 17.19 | 0 | 0.046 |  | 0.281 | 0.282 |  |  | 0.197 | 0.198 |  | 8.567 |  |  | 9.907 | 9.904 | 9.27 | 9.28 | 0 | 0 | 0 | 191.34 | 0 | 0 | 0 | 7.68 | 0 | 0 | 0 | 0 | 0 | 0 | 0.046 |  |  |  |  | NT | 0.281 | 0.282 | 0.197 | 0.198 | 0.338 | 0.339 | 0.198 | 0.199 |  |  | 20250716 | Y
2025.07.24 | 25072419 | AJF00473A00W02A0300102E | AJF00473 | AF00473A00102 | 0.33 | 0.331 | 0.189 | 0.19 | 15989 |  |  | 8.54 | 8.567 | 1266 | 1266 | 124.84 | 124.84 | 0.09 | 0.09 | 2.17 | 2.17 | 0.15 | 0.15 |  | 240.6 |  | 2.66 | 0 | 1.06 | 1313.01 | 0.087 | 2.495 | 2.042 | 1.459 | 17.165 | 0 | 0.037 |  | 0.282 | 0.282 |  |  | 0.198 | 0.198 |  | 8.54 |  |  | 9.908 | 9.91 | 9.32 | 9.32 | 0 | 0 | 0 | 193.08 | 0 | 0 | 0 | 2.35 | 0 | 0 | 0 | 0 | 0 | 0 | 0.037 |  |  |  |  | NT | 0.282 | 0.282 | 0.198 | 0.198 | 0.342 | 0.34 | 0.196 | 0.195 |  |  | 20250716 | Y
2025.07.24 | 25072419 | AJF00473A00W02A0300103E | AJF00473 | AF00473A00103 | 0.332 | 0.33 | 0.19 | 0.189 | 16302 |  |  | 8.624 | 8.601 | 1282 | 1270 | 124.88 | 124.89 | 0.27 | 0.15 | 1.5 | 0.98 | 0.35 | 0.14 |  | 240.61 |  | 2.53 | 0 | 0.86 | 1312.516 | 0.087 | 2.453 | 1.999 | 1.502 | 17.219 | 0 | 0.033 |  | 0.281 | 0.283 |  |  | 0.197 | 0.199 |  | 8.624 |  |  | 9.957 | 9.931 | 9.42 | 9.35 | 0 | 0 | 0 | 193.21 | 0 | 0 | 0 | 1.31 | 0 | 0 | 0 | 0 | 0 | 0 | 0.033 |  |  |  |  | NT | 0.281 | 0.283 | 0.197 | 0.199 | 0.339 | 0.342 | 0.196 | 0.196 |  |  | 20250716 | Y
2025.07.24 | 25072401 | AJF00479A00W01A0500100E | AJF00479 | AF00479A00100 | 0.332 | 0.332 | 0.192 | 0.191 | 50254 |  |  | 8.588 | 8.556 | 1272 | 1281 | 125.08 | 125.04 | 0.69 | 0.21 | 4.46 | 1.26 | 0.14 | 0.03 |  | 240.27 |  | 4.52 | 0 | 0.65 | 1312.936 | 0.088 | 2.506 | 2.049 | 1.472 | 17.183 | 0 | 0.028 |  | 0.281 | 0.281 |  |  | 0.2 | 0.2 |  | 8.588 |  |  | 9.919 | 9.891 | 9.49 | 9.46 | 0 | 0 | 0 | 192.05 | 0 | 0 | 0 | 0.46 | 0 | 0 | 0 | 0 | 0 | 0 | 0.028 |  |  |  |  | NT | 0.281 | 0.281 | 0.2 | 0.2 | 0.341 | 0.342 | 0.2 | 0.199 |  |  | 20250722 | Y
2025.07.24 | 25072401 | AJF00479A00W01A0500200S | AJF00479 | AF00479A00200 | 0.331 | 0.332 | 0.191 | 0.191 | 48347 |  |  | 8.549 | 8.547 | 1277 | 1277 | 125.01 | 125.01 | 0.24 | 0.24 | 1.44 | 1.44 | 0.08 | 0.08 |  | 240.37 |  | 4.794 |  | 0.834 | 1313.34 | 0.087 | 2.541 | 2.084 | 1.436 | 17.137 | 0 | 0.034 |  | 0.28 | 0.279 |  |  | 0.2 | 0.2 |  | 8.549 |  |  | 9.89 | 9.889 | 9.46 | 9.46 |  |  |  | 192.025 |  |  |  | 0.818 | 0 | 0 | 0 | 0 | 0 | 0 | 0.034 |  |  |  |  | NT | 0.28 | 0.279 | 0.2 | 0.2 | 0.342 | 0.34 | 0.198 | 0.2 |  |  | 20250722 | Y
2025.07.24 | 25072401 | AJF00479A00W01A0500300S | AJF00479 | AF00479A00300 | 0.332 | 0.332 | 0.192 | 0.192 | 50252 |  |  | 8.551 | 8.539 | 1273 | 1273 | 125.026 | 125.026 | 0.218 | 0.218 | 1.448 | 1.448 | 0.082 | 0.082 |  | 240.47 |  | 5.067 |  | 1.017 | 1312.343 | 0.088 | 2.481 | 2.014 | 1.525 | 17.085 | 0 | 0.034 |  | 0.278 | 0.28 |  |  | 0.2 | 0.2 |  | 8.551 |  |  | 9.893 | 9.885 | 9.462 | 9.462 |  |  |  | 192.001 |  |  |  | 1.176 | 0 | 0 | 0 | 0 | 0 | 0 | 0.034 |  |  |  |  | NT | 0.278 | 0.28 | 0.2 | 0.2 | 0.346 | 0.338 | 0.197 | 0.197 |  |  | 20250722 | Y
2025.07.24 | 25072401 | AJF00479A00W01A0500400S | AJF00479 | AF00479A00400 | 0.332 | 0.332 | 0.191 | 0.191 | 50251 |  |  | 8.554 | 8.562 | 1269 | 1269 | 125.042 | 125.042 | 0.196 | 0.196 | 1.456 | 1.456 | 0.084 | 0.084 |  | 240.57 |  | 5.341 |  | 1.201 | 1312.153 | 0.088 | 2.463 | 1.996 | 1.54 | 17.108 | 0 | 0.032 |  | 0.284 | 0.279 |  |  | 0.199 | 0.199 |  | 8.554 |  |  | 9.896 | 9.905 | 9.464 | 9.464 |  |  |  | 191.976 |  |  |  | 1.535 | 0 | 0 | 0 | 0 | 0 | 0 | 0.032 |  |  |  |  | NT | 0.284 | 0.279 | 0.199 | 0.199 | 0.344 | 0.34 | 0.2 | 0.198 |  |  | 20250722 | Y
2025.07.24 | 25072401 | AJF00479A00W01A0500500S | AJF00479 | AF00479A00500 | 0.332 | 0.332 | 0.191 | 0.191 | 50254 |  |  | 8.561 | 8.558 | 1266 | 1266 | 125.058 | 125.058 | 0.174 | 0.174 | 1.464 | 1.464 | 0.086 | 0.086 |  | 240.67 |  | 5.615 |  | 1.385 | 1312.436 | 0.088 | 2.489 | 2.022 | 1.516 | 17.08 | 0 | 0.023 |  | 0.28 | 0.281 |  |  | 0.199 | 0.199 |  | 8.561 |  |  | 9.904 | 9.903 | 9.466 | 9.466 |  |  |  | 191.952 |  |  |  | 1.893 | 0 | 0 | 0 | 0 | 0 | 0 | 0.023 |  |  |  |  | NT | 0.28 | 0.281 | 0.199 | 0.199 | 0.34 | 0.341 | 0.2 | 0.2 |  |  | 20250722 | Y
2025.07.24 | 25072401 | AJF00479A00W01A0500600S | AJF00479 | AF00479A00600 | 0.331 | 0.332 | 0.191 | 0.191 | 50258 |  |  | 8.556 | 8.56 | 1262 | 1262 | 125.074 | 125.074 | 0.152 | 0.152 | 1.472 | 1.472 | 0.088 | 0.088 |  | 240.77 |  | 5.888 |  | 1.568 | 1312.601 | 0.088 | 2.506 | 2.039 | 1.502 | 17.06 | 0 | 0.027 |  | 0.282 | 0.278 |  |  | 0.198 | 0.198 |  | 8.556 |  |  | 9.902 | 9.907 | 9.468 | 9.468 |  |  |  | 191.927 |  |  |  | 2.251 | 0 | 0 | 0 | 0 | 0 | 0 | 0.027 |  |  |  |  | NT | 0.282 | 0.278 | 0.198 | 0.198 | 0.34 | 0.339 | 0.196 | 0.198 |  |  | 20250722 | Y
2025.07.24 | 25072401 | AJF00479A00W01A0500700S | AJF00479 | AF00479A00700 | 0.331 | 0.331 | 0.19 | 0.19 | 50267 |  |  | 8.564 | 8.566 | 1258 | 1258 | 125.09 | 125.09 | 0.13 | 0.13 | 1.48 | 1.48 | 0.09 | 0.09 |  | 240.87 |  | 6.162 |  | 1.752 | 1313.429 | 0.087 | 2.549 | 2.091 | 1.428 | 17.137 | 0 | 0.039 |  | 0.281 | 0.279 |  |  | 0.198 | 0.198 |  | 8.564 |  |  | 9.911 | 9.909 | 9.47 | 9.47 |  |  |  | 191.903 |  |  |  | 2.609 | 0 | 0 | 0 | 0 | 0 | 0 | 0.039 |  |  |  |  | NT | 0.281 | 0.279 | 0.198 | 0.198 | 0.341 | 0.347 | 0.196 | 0.196 |  |  | 20250722 | Y
2025.07.24 | 25072401 | AJF00479A00W01A0500800S | AJF00479 | AF00479A00800 | 0.331 | 0.331 | 0.19 | 0.189 | 50255 |  |  | 8.566 | 8.544 | 1258 | 1258 | 125.074 | 125.074 | 0.116 | 0.116 | 1.468 | 1.468 | 0.1 | 0.1 |  | 240.97 |  | 6.435 |  | 1.935 | 1312.962 | 0.088 | 2.535 | 2.068 | 1.469 | 17.035 | 0 | 0.025 |  | 0.279 | 0.277 |  |  | 0.198 | 0.198 |  | 8.566 |  |  | 9.912 | 9.901 | 9.432 | 9.432 |  |  |  | 191.878 |  |  |  | 2.967 | 0 | 0 | 0 | 0 | 0 | 0 | 0.025 |  |  |  |  | NT | 0.279 | 0.277 | 0.198 | 0.198 | 0.341 | 0.341 | 0.198 | 0.197 |  |  | 20250722 | Y
2025.07.24 | 25072401 | AJF00479A00W01A0500900S | AJF00479 | AF00479A00900 | 0.331 | 0.331 | 0.189 | 0.189 | 50252 |  |  | 8.546 | 8.55 | 1259 | 1259 | 125.058 | 125.058 | 0.102 | 0.102 | 1.456 | 1.456 | 0.11 | 0.11 |  | 241.07 |  | 6.709 |  | 2.119 | 1313.388 | 0.088 | 2.571 | 2.104 | 1.432 | 16.983 | 0 | 0.023 |  | 0.275 | 0.278 |  |  | 0.198 | 0.198 |  | 8.546 |  |  | 9.896 | 9.895 | 9.394 | 9.394 |  |  |  | 191.854 |  |  |  | 3.325 | 0 | 0 | 0 | 0 | 0 | 0 | 0.023 |  |  |  |  | NT | 0.275 | 0.278 | 0.198 | 0.198 | 0.337 | 0.341 | 0.196 | 0.196 |  |  | 20250722 | Y
2025.07.24 | 25072401 | AJF00479A00W01A0501000S | AJF00479 | AF00479A01000 | 0.331 | 0.331 | 0.189 | 0.189 | 50252 |  |  | 8.553 | 8.538 | 1259 | 1259 | 125.042 | 125.042 | 0.088 | 0.088 | 1.444 | 1.444 | 0.12 | 0.12 |  | 241.17 |  | 6.983 |  | 2.303 | 1313.218 | 0.088 | 2.557 | 2.091 | 1.448 | 17.006 | 0 | 0.02 |  | 0.276 | 0.279 |  |  | 0.197 | 0.197 |  | 8.553 |  |  | 9.901 | 9.893 | 9.356 | 9.356 |  |  |  | 191.829 |  |  |  | 3.684 | 0 | 0 | 0 | 0 | 0 | 0 | 0.02 |  |  |  |  | NT | 0.276 | 0.279 | 0.197 | 0.197 | 0.339 | 0.341 | 0.195 | 0.195 |  |  | 20250722 | Y
2025.07.24 | 25072401 | AJF00479A00W01A0501100S | AJF00479 | AF00479A01100 | 0.331 | 0.331 | 0.189 | 0.189 | 50259 |  |  | 8.55 | 8.53 | 1260 | 1260 | 125.026 | 125.026 | 0.074 | 0.074 | 1.432 | 1.432 | 0.13 | 0.13 |  | 241.27 |  | 7.256 |  | 2.486 | 1313.394 | 0.088 | 2.572 | 2.105 | 1.431 | 16.978 | 0 | 0.023 |  | 0.275 | 0.278 |  |  | 0.197 | 0.197 |  | 8.55 |  |  | 9.898 | 9.883 | 9.318 | 9.318 |  |  |  | 191.805 |  |  |  | 4.042 | 0 | 0 | 0 | 0 | 0 | 0 | 0.023 |  |  |  |  | NT | 0.275 | 0.278 | 0.197 | 0.197 | 0.341 | 0.342 | 0.197 | 0.196 |  |  | 20250722 | Y
2025.07.24 | 25072401 | AJF00479A00W01A0501200S | AJF00479 | AF00479A01200 | 0.33 | 0.33 | 0.189 | 0.189 | 28600 |  |  | 8.53 | 8.538 | 1260 | 1260 | 125.01 | 125.01 | 0.06 | 0.06 | 1.42 | 1.42 | 0.14 | 0.14 |  | 241.37 |  | 7.53 | 0 | 2.67 | 1314.693 | 0.087 | 2.653 | 2.197 | 1.315 | 17.014 | 0 | 0.032 |  | 0.274 | 0.274 |  |  | 0.197 | 0.197 |  | 8.53 |  |  | 9.878 | 9.89 | 9.28 | 9.28 | 0 | 0 | 0 | 191.78 | 0 | 0 | 0 | 4.4 | 0 | 0 | 0 | 0 | 0 | 0 | 0.032 |  |  |  |  | NT | 0.274 | 0.274 | 0.197 | 0.197 | 0.337 | 0.337 | 0.196 | 0.198 |  |  | 20250722 | Y
2025.07.24 | 25072402 | AJF00479A00W01A0501300S | AJF00479 | AF00479A01300 | 0.33 | 0.33 | 0.19 | 0.19 | 50250 |  |  | 8.536 | 8.53 | 1261 | 1261 | 125.005 | 125.005 | 0.075 | 0.075 | 1.663 | 1.663 | 0.14 | 0.14 |  | 241.383 |  | 7.127 |  | 2.686 | 1313.832 | 0.087 | 2.605 | 2.139 | 1.391 | 16.931 | 0 | 0.029 |  | 0.277 | 0.276 |  |  | 0.197 | 0.197 |  | 8.536 |  |  | 9.888 | 9.888 | 9.292 | 9.292 |  |  |  | 192.057 |  |  |  | 4.354 | 0 | 0 | 0 | 0 | 0 | 0 | 0.029 |  |  |  |  | NT | 0.277 | 0.276 | 0.197 | 0.197 | 0.341 | 0.341 | 0.198 | 0.198 |  |  | 20250722 | Y
2025.07.24 | 25072402 | AJF00479A00W01A0501400S | AJF00479 | AF00479A01400 | 0.33 | 0.331 | 0.19 | 0.19 | 42681 |  |  | 8.529 | 8.555 | 1263 | 1263 | 125 | 125 | 0.09 | 0.09 | 1.907 | 1.907 | 0.14 | 0.14 |  | 241.396 |  | 6.724 |  | 2.701 | 1313.818 | 0.087 | 2.607 | 2.141 | 1.394 | 16.937 | 0 | 0.031 |  | 0.274 | 0.274 |  |  | 0.197 | 0.197 |  | 8.529 |  |  | 9.887 | 9.9 | 9.303 | 9.303 |  |  |  | 192.334 |  |  |  | 4.309 | 0 | 0 | 0 | 0 | 0 | 0 | 0.031 |  |  |  |  | NT | 0.274 | 0.274 | 0.197 | 0.197 | 0.342 | 0.337 | 0.197 | 0.195 |  |  | 20250722 | Y
2025.07.24 | 25072402 | AJF00479A00W01A0501500S | AJF00479 | AF00479A01500 | 0.33 | 0.331 | 0.19 | 0.19 | 50254 |  |  | 8.542 | 8.553 | 1264 | 1264 | 124.995 | 124.995 | 0.105 | 0.105 | 2.15 | 2.15 | 0.14 | 0.14 |  | 241.409 |  | 6.321 |  | 2.717 | 1313.527 | 0.088 | 2.584 | 2.117 | 1.42 | 16.969 | 0 | 0.028 |  | 0.274 | 0.277 |  |  | 0.198 | 0.198 |  | 8.542 |  |  | 9.901 | 9.918 | 9.315 | 9.315 |  |  |  | 192.611 |  |  |  | 4.263 | 0 | 0 | 0 | 0 | 0 | 0 | 0.028 |  |  |  |  | NT | 0.274 | 0.277 | 0.198 | 0.198 | 0.342 | 0.337 | 0.197 | 0.197 |  |  | 20250722 | Y
2025.07.24 | 25072402 | AJF00479A00W01A0501600S | AJF00479 | AF00479A01600 | 0.33 | 0.33 | 0.19 | 0.19 | 16705 |  |  | 8.547 | 8.567 | 1265 | 1265 | 124.99 | 124.99 | 0.12 | 0.12 | 2.393 | 2.393 | 0.14 | 0.14 |  | 241.421 |  | 5.919 |  | 2.733 | 1313.62 | 0.087 | 2.585 | 2.119 | 1.409 | 16.989 | 0 | 0.045 |  | 0.272 | 0.273 |  |  | 0.198 | 0.198 |  | 8.547 |  |  | 9.918 | 9.918 | 9.327 | 9.327 |  |  |  | 192.889 |  |  |  | 4.217 | 0 | 0 | 0 | 0 | 0 | 0 | 0.045 |  |  |  |  | NT | 0.272 | 0.273 | 0.198 | 0.198 | 0.337 | 0.336 | 0.2 | 0.199 |  |  | 20250722 | Y
2025.07.24 | 25072402 | AJF00479A00W01A0501700S | AJF00479 | AF00479A01700 | 0.33 | 0.33 | 0.19 | 0.19 | 50253 |  |  | 8.561 | 8.578 | 1267 | 1267 | 124.985 | 124.985 | 0.135 | 0.135 | 2.637 | 2.637 | 0.14 | 0.14 |  | 241.434 |  | 5.516 |  | 2.749 | 1313.412 | 0.087 | 2.571 | 2.105 | 1.428 | 16.989 | 0 | 0.025 |  | 0.277 | 0.275 |  |  | 0.198 | 0.198 |  | 8.561 |  |  | 9.916 | 9.935 | 9.338 | 9.338 |  |  |  | 193.166 |  |  |  | 4.171 | 0 | 0 | 0 | 0 | 0 | 0 | 0.025 |  |  |  |  | NT | 0.277 | 0.275 | 0.198 | 0.198 | 0.336 | 0.337 | 0.196 | 0.199 |  |  | 20250722 | Y
2025.07.24 | 25072402 | AJF00479A00W01A0501800S | AJF00479 | AF00479A01800 | 0.329 | 0.329 | 0.189 | 0.19 | 22518 |  |  | 8.577 | 8.592 | 1268 | 1268 | 124.98 | 124.98 | 0.15 | 0.15 | 2.88 | 2.88 | 0.14 | 0.14 |  | 241.447 |  | 5.113 |  | 2.764 | 1314.551 | 0.087 | 2.641 | 2.184 | 1.329 | 17.06 | 0 | 0.028 |  | 0.273 | 0.272 |  |  | 0.198 | 0.198 |  | 8.577 |  |  | 9.937 | 9.95 | 9.35 | 9.35 |  |  |  | 193.443 |  |  |  | 4.126 | 0 | 0 | 0 | 0 | 0 | 0 | 0.028 |  |  |  |  | NT | 0.273 | 0.272 | 0.198 | 0.198 | 0.336 | 0.336 | 0.196 | 0.197 |  |  | 20250722 | Y
2025.07.24 | 25072402 | AJF00479A00W01A0501900S | AJF00479 | AF00479A01900 | 0.329 | 0.33 | 0.19 | 0.19 | 36825 |  |  | 8.595 | 8.613 | 1268 | 1263 | 125.07 | 125 | 0.18 | 0.15 | 1.44 | 0.61 | 0.21 | 0.1 |  | 241.46 |  | 4.71 | 0 | 2.78 | 1313.978 | 0.087 | 2.596 | 2.139 | 1.381 | 17.107 | 0 | 0.029 |  | 0.273 | 0.272 |  |  | 0.198 | 0.198 |  | 8.595 |  |  | 9.957 | 9.975 | 9.43 | 9.4 | 0 | 0 | 0 | 193.72 | 0 | 0 | 0 | 4.08 | 0 | 0 | 0 | 0 | 0 | 0 | 0.029 |  |  |  |  | NT | 0.273 | 0.272 | 0.198 | 0.198 | 0.344 | 0.339 | 0.202 | 0.198 |  |  | 20250722 | Y
2025.07.24 | 25072416 | L0E02194A00W12B2712101S | L0E02194 | LE02194B12101 | 0.335 | 0.331 | 0.191 | 0.187 | 10963 |  |  | 8.952 | 8.905 | 1287 | 1287 | 125.01 | 125.01 | 0.03 | 0.03 | 2.7 | 2.7 | 0.13 | 0.13 |  | 198.84 |  | 0 | 0 | 0 | 1315.432 | 0.085 | 2.679 | 2.227 | 1.225 | 16.444 | 0 | 0.059 |  | 0.276 | 0.28 |  |  | 0.195 | 0.2 |  | 8.952 |  |  | 10.342 | 10.278 | 8.48 | 8.48 | 0 | 0 | 0 | 183.09 | 0 | 0 | 0 | 3.51 | 0 | 0 | 0 | 0 | 0 | 0 | 0.059 |  |  |  |  | NT | 0.276 | 0.28 | 0.195 | 0.2 | 0.339 | 0.342 | 0.193 | 0.195 |  |  | 20250626 | Y
2025.07.24 | 25072416 | L0E02196A00W12C1610101E | L0E02196 | LE02196C10101 | 0.337 | 0.336 | 0.192 | 0.191 | 29639 |  |  | 8.882 | 8.841 | 1287 | 1283 | 124.34 | 124.78 | 0.2 | 0.13 | 2.47 | 1.41 | 0.13 | 0.08 |  | 197.34 |  | 0 | 0 | 0.04 | 1315.093 | 0.085 | 2.645 | 2.194 | 1.25 | 16.379 | 0 | 0.032 |  | 0.285 | 0.287 |  |  | 0.199 | 0.201 |  | 8.882 |  |  | 10.212 | 10.157 | 8.51 | 8.56 | 0 | 0 | 0 | 180.36 | 0 | 0 | 0 | 4.14 | 0 | 0 | 0 | 0 | 0 | 0 | 0.032 |  |  |  |  | NT | 0.285 | 0.287 | 0.199 | 0.201 | 0.344 | 0.346 | 0.198 | 0.2 |  |  | 20250702 | Y
2025.07.24 | 25072405 | L0E02203A00W12A0500100E | L0E02203 | LE02203A00100 | 0.333 | 0.333 | 0.193 | 0.194 | 50517 |  |  | 8.956 | 8.959 | 1275 | 1279 | 124.96 | 125.02 | 0.13 | 0.29 | 2.16 | 2.13 | 0.29 | 0.28 |  | 197.81 |  | 4.4 | 0 | 0.48 | 1315.029 | 0.085 | 2.625 | 2.178 | 1.256 | 16.493 | 0 | 0.033 |  | 0.279 | 0.283 |  |  | 0.202 | 0.202 |  | 8.956 |  |  | 10.4 | 10.424 | 8.68 | 8.63 | 0 | 0 | 0 | 181.21 | 0 | 0 | 0 | 5.45 | 0 | 0 | 0 | 0 | 0 | 0 | 0.033 |  |  |  |  | NT | 0.279 | 0.283 | 0.202 | 0.202 | 0.34 | 0.342 | 0.205 | 0.2 |  |  | 20250722 | Y
2025.07.24 | 25072405 | L0E02203A00W12A0500200S | L0E02203 | LE02203A00200 | 0.333 | 0.333 | 0.194 | 0.193 | 50517 |  |  | 8.959 | 8.95 | 1277 | 1285 | 124.97 | 124.97 | 0.09 | 0.26 | 1.67 | 2.45 | 0.307 | 0.333 |  | 198.39 |  | 3.41 |  | 0.497 | 1314.307 | 0.085 | 2.587 | 2.131 | 1.317 | 16.417 | 0 | 0.027 |  | 0.278 | 0.282 |  |  | 0.202 | 0.202 |  | 8.959 |  |  | 10.414 | 10.405 | 8.63 | 8.67 |  |  |  | 181.123 |  |  |  | 4.617 | 0 | 0 | 0 | 0 | 0 | 0 | 0.027 |  |  |  |  | NT | 0.278 | 0.282 | 0.202 | 0.202 | 0.34 | 0.341 | 0.204 | 0.199 |  |  | 20250722 | Y
2025.07.24 | 25072405 | L0E02203A00W12A0500300S | L0E02203 | LE02203A00300 | 0.332 | 0.333 | 0.193 | 0.193 | 50519 |  |  | 8.95 | 8.977 | 1279 | 1291 | 124.98 | 124.92 | 0.05 | 0.23 | 1.18 | 2.77 | 0.323 | 0.387 |  | 198.97 |  | 2.42 |  | 0.513 | 1314.435 | 0.085 | 2.599 | 2.143 | 1.306 | 16.409 | 0 | 0.024 |  | 0.285 | 0.279 |  |  | 0.201 | 0.201 |  | 8.95 |  |  | 10.406 | 10.438 | 8.58 | 8.71 |  |  |  | 181.037 |  |  |  | 3.783 | 0 | 0 | 0 | 0 | 0 | 0 | 0.024 |  |  |  |  | NT | 0.285 | 0.279 | 0.201 | 0.201 | 0.341 | 0.341 | 0.201 | 0.199 |  |  | 20250722 | Y
2025.07.24 | 25072405 | L0E02203A00W12A0500400S | L0E02203 | LE02203A00400 | 0.332 | 0.333 | 0.193 | 0.193 | 42125 |  |  | 8.972 | 8.989 | 1281 | 1297 | 124.99 | 124.87 | 0.01 | 0.2 | 0.69 | 3.09 | 0.34 | 0.44 |  | 199.55 |  | 1.43 | 0 | 0.53 | 1314.611 | 0.085 | 2.589 | 2.142 | 1.292 | 16.543 | 0 | 0.026 |  | 0.278 | 0.278 |  |  | 0.201 | 0.201 |  | 8.972 |  |  | 10.43 | 10.445 | 8.53 | 8.75 | 0 | 0 | 0 | 180.95 | 0 | 0 | 0 | 2.95 | 0 | 0 | 0 | 0 | 0 | 0 | 0.026 |  |  |  |  | NT | 0.278 | 0.278 | 0.201 | 0.201 | 0.342 | 0.342 | 0.202 | 0.2 |  |  | 20250722 | Y
2025.07.24 | 25072413 | L0E02204A00W12C0300100E | L0E02204 | LE02204C00100 | 0.334 | 0.334 | 0.197 | 0.198 | 50576 |  |  | 8.939 | 8.95 | 1282 | 1271 | 124.92 | 124.97 | 0.33 | 0.28 | 3.4 | 3.27 | 0.17 | 0.27 |  | 197.79 |  | 0 | 0 | 0.47 | 1315.662 | 0.085 | 2.701 | 2.249 | 1.205 | 16.404 | 0 | 0.029 |  | 0.283 | 0.282 |  |  | 0.209 | 0.209 |  | 8.939 |  |  | 10.325 | 10.372 | 8.55 | 8.43 | 0 | 0 | 0 | 180.44 | 0 | 0 | 0 | 0.85 | 0 | 0 | 0 | 0 | 0 | 0 | 0.029 |  |  |  |  | NT | 0.283 | 0.282 | 0.209 | 0.209 | 0.343 | 0.342 | 0.205 | 0.204 |  |  | 20250722 | Y
2025.07.24 | 25072413 | L0E02204A00W12C0300200S | L0E02204 | LE02204C00200 | 0.334 | 0.334 | 0.198 | 0.197 | 50577 |  |  | 8.963 | 8.936 | 1280 | 1280 | 125.36 | 125.36 | 0.32 | 0.32 | 1.7 | 1.7 | 0.22 | 0.22 |  | 197.93 |  |  |  | 0.548 | 1316.178 | 0.085 | 2.744 | 2.291 | 1.161 | 16.358 | 0 | 0.042 |  | 0.28 | 0.281 |  |  | 0.209 | 0.209 |  | 8.963 |  |  | 10.368 | 10.347 | 8.5 | 8.5 |  |  |  | 180.349 |  |  |  | 0.83 | 0 | 0 | 0 | 0 | 0 | 0 | 0.042 |  |  |  |  | NT | 0.28 | 0.281 | 0.209 | 0.209 | 0.344 | 0.344 | 0.205 | 0.204 |  |  | 20250722 | Y
2025.07.24 | 25072413 | L0E02204A00W12C0300300S | L0E02204 | LE02204C00300 | 0.335 | 0.334 | 0.198 | 0.197 | 46304 |  |  | 8.946 | 8.946 | 1279 | 1279 | 125.268 | 125.268 | 0.27 | 0.27 | 1.872 | 1.872 | 0.234 | 0.234 |  | 198.07 |  |  |  | 0.626 | 1316.145 | 0.085 | 2.738 | 2.286 | 1.163 | 16.364 | 0 | 0.04 |  | 0.283 | 0.286 |  |  | 0.209 | 0.209 |  | 8.946 |  |  | 10.353 | 10.347 | 8.508 | 8.508 |  |  |  | 180.258 |  |  |  | 0.81 | 0 | 0 | 0 | 0 | 0 | 0 | 0.04 |  |  |  |  | NT | 0.283 | 0.286 | 0.209 | 0.209 | 0.349 | 0.345 | 0.206 | 0.204 |  |  | 20250722 | Y
2025.07.24 | 25072413 | L0E02204A00W12C0300400S | L0E02204 | LE02204C00400 | 0.334 | 0.334 | 0.197 | 0.197 | 24842 |  |  | 8.941 | 8.935 | 1278 | 1278 | 125.176 | 125.176 | 0.22 | 0.22 | 2.044 | 2.044 | 0.248 | 0.248 |  | 198.21 |  |  |  | 0.705 | 1315.574 | 0.086 | 2.733 | 2.274 | 1.22 | 16.326 | 0 | 0.044 |  | 0.279 | 0.28 |  |  | 0.208 | 0.208 |  | 8.941 |  |  | 10.35 | 10.353 | 8.516 | 8.516 |  |  |  | 180.167 |  |  |  | 0.79 | 0 | 0 | 0 | 0 | 0 | 0 | 0.044 |  |  |  |  | NT | 0.279 | 0.28 | 0.208 | 0.208 | 0.34 | 0.342 | 0.204 | 0.204 |  |  | 20250722 | Y
2025.07.24 | 25072413 | L0E02204A00W12C0300500S | L0E02204 | LE02204C00500 | 0.334 | 0.334 | 0.197 | 0.197 | 50566 |  |  | 8.948 | 8.942 | 1278 | 1278 | 125.084 | 125.084 | 0.17 | 0.17 | 2.216 | 2.216 | 0.262 | 0.262 |  | 198.35 |  |  |  | 0.783 | 1315.685 | 0.086 | 2.742 | 2.283 | 1.212 | 16.303 | 0 | 0.033 |  | 0.284 | 0.283 |  |  | 0.208 | 0.208 |  | 8.948 |  |  | 10.349 | 10.361 | 8.524 | 8.524 |  |  |  | 180.076 |  |  |  | 0.77 | 0 | 0 | 0 | 0 | 0 | 0 | 0.033 |  |  |  |  | NT | 0.284 | 0.283 | 0.208 | 0.208 | 0.343 | 0.343 | 0.203 | 0.204 |  |  | 20250722 | Y
2025.07.24 | 25072413 | L0E02204A00W12C0300600S | L0E02204 | LE02204C00600 | 0.334 | 0.335 | 0.196 | 0.196 | 50572 |  |  | 8.945 | 8.971 | 1277 | 1277 | 124.992 | 124.992 | 0.12 | 0.12 | 2.388 | 2.388 | 0.276 | 0.276 |  | 198.49 |  |  |  | 0.861 | 1315.003 | 0.086 | 2.684 | 2.224 | 1.27 | 16.376 | 0 | 0.031 |  | 0.284 | 0.286 |  |  | 0.207 | 0.207 |  | 8.945 |  |  | 10.357 | 10.357 | 8.532 | 8.532 |  |  |  | 179.985 |  |  |  | 0.75 | 0 | 0 | 0 | 0 | 0 | 0 | 0.031 |  |  |  |  | NT | 0.284 | 0.286 | 0.207 | 0.207 | 0.344 | 0.342 | 0.203 | 0.203 |  |  | 20250722 | Y
2025.07.24 | 25072413 | L0E02204A00W12C0300700S | L0E02204 | LE02204C00700 | 0.334 | 0.334 | 0.196 | 0.196 | 50574 |  |  | 8.967 | 8.955 | 1276 | 1276 | 124.9 | 124.9 | 0.07 | 0.07 | 2.56 | 2.56 | 0.29 | 0.29 |  | 198.63 |  |  |  | 0.939 | 1315.577 | 0.085 | 2.694 | 2.241 | 1.213 | 16.418 | 0 | 0.04 |  | 0.282 | 0.285 |  |  | 0.206 | 0.206 |  | 8.967 |  |  | 10.357 | 10.364 | 8.54 | 8.54 |  |  |  | 179.895 |  |  |  | 0.73 | 0 | 0 | 0 | 0 | 0 | 0 | 0.04 |  |  |  |  | NT | 0.282 | 0.285 | 0.206 | 0.206 | 0.344 | 0.343 | 0.203 | 0.204 |  |  | 20250722 | Y
2025.07.24 | 25072413 | L0E02204A00W12C0300800S | L0E02204 | LE02204C00800 | 0.335 | 0.335 | 0.195 | 0.195 | 50561 |  |  | 8.966 | 8.984 | 1276 | 1276 | 124.888 | 124.888 | 0.08 | 0.08 | 2.52 | 2.52 | 0.282 | 0.282 |  | 198.77 |  |  |  | 1.017 | 1314.81 | 0.087 | 2.671 | 2.211 | 1.289 | 16.392 | 0 | 0.046 |  | 0.284 | 0.283 |  |  | 0.205 | 0.205 |  | 8.966 |  |  | 10.359 | 10.373 | 8.542 | 8.542 |  |  |  | 179.804 |  |  |  | 0.71 | 0 | 0 | 0 | 0 | 0 | 0 | 0.046 |  |  |  |  | NT | 0.284 | 0.283 | 0.205 | 0.205 | 0.344 | 0.342 | 0.202 | 0.202 |  |  | 20250722 | Y
2025.07.24 | 25072413 | L0E02204A00W12C0300900S | L0E02204 | LE02204C00900 | 0.334 | 0.334 | 0.193 | 0.194 | 9253 |  |  | 8.958 | 8.965 | 1276 | 1276 | 124.876 | 124.876 | 0.09 | 0.09 | 2.48 | 2.48 | 0.274 | 0.274 |  | 198.91 |  |  |  | 1.095 | 1314.958 | 0.086 | 2.686 | 2.224 | 1.27 | 16.413 | 0 | 0.049 |  | 0.279 | 0.279 |  |  | 0.204 | 0.204 |  | 8.958 |  |  | 10.365 | 10.376 | 8.544 | 8.544 |  |  |  | 179.713 |  |  |  | 0.69 | 0 | 0 | 0 | 0 | 0 | 0 | 0.049 |  |  |  |  | NT | 0.279 | 0.279 | 0.204 | 0.204 | 0.339 | 0.339 | 0.202 | 0.198 |  |  | 20250722 | Y
2025.07.24 | 25072413 | L0E02204A00W12C0301000S | L0E02204 | LE02204C01000 | 0.334 | 0.334 | 0.193 | 0.193 | 18039 |  |  | 8.965 | 8.98 | 1277 | 1277 | 124.864 | 124.864 | 0.1 | 0.1 | 2.44 | 2.44 | 0.266 | 0.266 |  | 199.05 |  |  |  | 1.174 | 1314.702 | 0.087 | 2.67 | 2.209 | 1.3 | 16.417 | 0 | 0.049 |  | 0.279 | 0.279 |  |  | 0.204 | 0.203 |  | 8.965 |  |  | 10.364 | 10.367 | 8.546 | 8.546 |  |  |  | 179.622 |  |  |  | 0.67 | 0 | 0 | 0 | 0 | 0 | 0 | 0.049 |  |  |  |  | NT | 0.279 | 0.279 | 0.204 | 0.203 | 0.341 | 0.34 | 0.203 | 0.202 |  |  | 20250722 | Y
2025.07.24 | 25072413 | L0E02204A00W12C0301100S | L0E02204 | LE02204C01100 | 0.335 | 0.334 | 0.193 | 0.193 | 50573 |  |  | 8.968 | 8.962 | 1277 | 1277 | 124.852 | 124.852 | 0.11 | 0.11 | 2.4 | 2.4 | 0.258 | 0.258 |  | 199.19 |  |  |  | 1.252 | 1314.554 | 0.086 | 2.645 | 2.186 | 1.31 | 16.417 | 0 | 0.043 |  | 0.282 | 0.284 |  |  | 0.203 | 0.202 |  | 8.968 |  |  | 10.367 | 10.361 | 8.548 | 8.548 |  |  |  | 179.531 |  |  |  | 0.65 | 0 | 0 | 0 | 0 | 0 | 0 | 0.043 |  |  |  |  | NT | 0.282 | 0.284 | 0.203 | 0.202 | 0.343 | 0.341 | 0.198 | 0.2 |  |  | 20250722 | Y
2025.07.24 | 25072413 | L0E02204A00W12C0301200S | L0E02204 | LE02204C01200 | 0.334 | 0.334 | 0.192 | 0.192 | 49925 |  | R2 | 8.969 | 8.971 | 1277 | 1277 | 124.84 | 124.84 | 0.12 | 0.12 | 2.36 | 2.36 | 0.25 | 0.25 |  | 199.33 |  | 0.6 | 0 | 1.33 | 1315.574 | 0.085 | 2.693 | 2.24 | 1.213 | 16.422 | 0 | 0.039 |  | 0.283 | 0.282 |  |  | 0.202 | 0.201 |  | 8.969 |  |  | 10.363 | 10.363 | 8.55 | 8.55 | 0 | 0 | 0 | 179.44 | 0 | 0 | 0 | 0.63 | 0 | 0 | 0 | 0 | 0 | 0 | 0.039 |  |  |  |  | NT | 0.283 | 0.282 | 0.202 | 0.201 | 0.345 | 0.342 | 0.199 | 0.2 |  |  | 20250722 | Y
2025.07.24 | 25072414 | L0E02204A00W12C0301300S | L0E02204 | LE02204C01300 | 0.334 | 0.334 | 0.192 | 0.192 | 49906 |  |  | 8.966 | 8.977 | 1277 | 1277 | 124.872 | 124.872 | 0.132 | 0.132 | 2.428 | 2.428 | 0.244 | 0.244 |  | 199.212 |  |  |  | 1.319 | 1314.779 | 0.087 | 2.667 | 2.208 | 1.291 | 16.394 | 0 | 0.034 |  | 0.284 | 0.28 |  |  | 0.202 | 0.201 |  | 8.966 |  |  | 10.373 | 10.364 | 8.55 | 8.55 |  |  |  | 179.745 |  |  |  | 0.922 | 0 | 0 | 0 | 0 | 0 | 0 | 0.034 |  |  |  |  | NT | 0.284 | 0.28 | 0.202 | 0.201 | 0.342 | 0.345 | 0.198 | 0.199 |  |  | 20250722 | Y
2025.07.24 | 25072414 | L0E02204A00W12C0301400S | L0E02204 | LE02204C01400 | 0.334 | 0.334 | 0.193 | 0.192 | 22517 |  |  | 8.965 | 8.957 | 1276 | 1276 | 124.904 | 124.904 | 0.144 | 0.144 | 2.496 | 2.496 | 0.238 | 0.238 |  | 199.094 |  |  |  | 1.308 | 1314.906 | 0.086 | 2.68 | 2.22 | 1.279 | 16.398 | 0 | 0.044 |  | 0.279 | 0.28 |  |  | 0.202 | 0.201 |  | 8.965 |  |  | 10.364 | 10.366 | 8.55 | 8.55 |  |  |  | 180.05 |  |  |  | 1.214 | 0 | 0 | 0 | 0 | 0 | 0 | 0.044 |  |  |  |  | NT | 0.279 | 0.28 | 0.202 | 0.201 | 0.342 | 0.343 | 0.199 | 0.198 |  |  | 20250722 | Y
2025.07.24 | 25072414 | L0E02204A00W12C0301500S | L0E02204 | LE02204C01500 | 0.334 | 0.334 | 0.193 | 0.192 | 23382 |  |  | 8.958 | 8.965 | 1276 | 1276 | 124.936 | 124.936 | 0.156 | 0.156 | 2.564 | 2.564 | 0.232 | 0.232 |  | 198.976 |  |  |  | 1.297 | 1315.048 | 0.086 | 2.69 | 2.229 | 1.264 | 16.38 | 0 | 0.049 |  | 0.279 | 0.28 |  |  | 0.202 | 0.202 |  | 8.958 |  |  | 10.37 | 10.368 | 8.55 | 8.55 |  |  |  | 180.355 |  |  |  | 1.506 | 0 | 0 | 0 | 0 | 0 | 0 | 0.049 |  |  |  |  | NT | 0.279 | 0.28 | 0.202 | 0.202 | 0.344 | 0.343 | 0.199 | 0.199 |  |  | 20250722 | Y
2025.07.24 | 25072414 | L0E02204A00W12C0301600S | L0E02204 | LE02204C01600 | 0.335 | 0.334 | 0.193 | 0.193 | 16697 |  |  | 8.961 | 8.959 | 1275 | 1275 | 124.968 | 124.968 | 0.168 | 0.168 | 2.632 | 2.632 | 0.226 | 0.226 |  | 198.858 |  |  |  | 1.286 | 1315.191 | 0.086 | 2.706 | 2.245 | 1.252 | 16.371 | 0 | 0.049 |  | 0.28 | 0.28 |  |  | 0.202 | 0.202 |  | 8.961 |  |  | 10.359 | 10.367 | 8.55 | 8.55 |  |  |  | 180.66 |  |  |  | 1.798 | 0 | 0 | 0 | 0 | 0 | 0 | 0.049 |  |  |  |  | NT | 0.28 | 0.28 | 0.202 | 0.202 | 0.342 | 0.343 | 0.199 | 0.198 |  |  | 20250722 | Y
2025.07.24 | 25072414 | L0E02204A00W12C0301700S | L0E02204 | LE02204C01700 | 0.334 | 0.334 | 0.193 | 0.192 | 20518 |  |  | 8.961 | 8.958 | 1275 | 1275 | 125 | 125 | 0.18 | 0.18 | 2.7 | 2.7 | 0.22 | 0.22 |  | 198.74 |  |  |  | 1.275 | 1315.931 | 0.085 | 2.723 | 2.271 | 1.183 | 16.411 | 0 | 0.047 |  | 0.279 | 0.279 |  |  | 0.202 | 0.202 |  | 8.961 |  |  | 10.364 | 10.355 | 8.55 | 8.55 |  |  |  | 180.965 |  |  |  | 2.09 | 0 | 0 | 0 | 0 | 0 | 0 | 0.047 |  |  |  |  | NT | 0.279 | 0.279 | 0.202 | 0.202 | 0.341 | 0.341 | 0.2 | 0.201 |  |  | 20250722 | Y
2025.07.24 | 25072414 | L0E02204A00W12C0301800S | L0E02204 | LE02204C01800 | 0.334 | 0.334 | 0.193 | 0.193 | 50562 |  |  | 8.957 | 8.963 | 1276 | 1276 | 125.028 | 125.028 | 0.168 | 0.168 | 2.558 | 2.558 | 0.244 | 0.244 |  | 198.622 |  |  |  | 1.264 | 1314.873 | 0.087 | 2.677 | 2.217 | 1.282 | 16.378 | 0 | 0.041 |  | 0.28 | 0.28 |  |  | 0.203 | 0.203 |  | 8.957 |  |  | 10.363 | 10.374 | 8.562 | 8.562 |  |  |  | 181.27 |  |  |  | 2.382 | 0 | 0 | 0 | 0 | 0 | 0 | 0.041 |  |  |  |  | NT | 0.28 | 0.28 | 0.203 | 0.203 | 0.341 | 0.344 | 0.203 | 0.199 |  |  | 20250722 | Y
2025.07.24 | 25072414 | L0E02204A00W12C0301900S | L0E02204 | LE02204C01900 | 0.335 | 0.334 | 0.194 | 0.194 | 50574 |  |  | 8.969 | 8.943 | 1278 | 1278 | 125.056 | 125.056 | 0.156 | 0.156 | 2.416 | 2.416 | 0.268 | 0.268 |  | 198.504 |  |  |  | 1.253 | 1315.145 | 0.086 | 2.7 | 2.24 | 1.259 | 16.355 | 0 | 0.037 |  | 0.282 | 0.285 |  |  | 0.204 | 0.204 |  | 8.969 |  |  | 10.371 | 10.356 | 8.574 | 8.574 |  |  |  | 181.575 |  |  |  | 2.674 | 0 | 0 | 0 | 0 | 0 | 0 | 0.037 |  |  |  |  | NT | 0.282 | 0.285 | 0.204 | 0.204 | 0.342 | 0.342 | 0.2 | 0.201 |  |  | 20250722 | Y
2025.07.24 | 25072414 | L0E02204A00W12C0302000S | L0E02204 | LE02204C02000 | 0.334 | 0.334 | 0.194 | 0.194 | 50545 |  |  | 8.948 | 8.94 | 1279 | 1279 | 125.084 | 125.084 | 0.144 | 0.144 | 2.274 | 2.274 | 0.292 | 0.292 |  | 198.386 |  |  |  | 1.242 | 1315.514 | 0.086 | 2.73 | 2.27 | 1.226 | 16.322 | 0 | 0.03 |  | 0.281 | 0.286 |  |  | 0.205 | 0.204 |  | 8.948 |  |  | 10.355 | 10.348 | 8.586 | 8.586 |  |  |  | 181.88 |  |  |  | 2.966 | 0 | 0 | 0 | 0 | 0 | 0 | 0.03 |  |  |  |  | NT | 0.281 | 0.286 | 0.205 | 0.204 | 0.343 | 0.342 | 0.201 | 0.202 |  |  | 20250722 | Y
2025.07.24 | 25072414 | L0E02204A00W12C0302100S | L0E02204 | LE02204C02100 | 0.334 | 0.334 | 0.195 | 0.195 | 50578 |  |  | 8.947 | 8.937 | 1281 | 1281 | 125.112 | 125.112 | 0.132 | 0.132 | 2.132 | 2.132 | 0.316 | 0.316 |  | 198.268 |  |  |  | 1.231 | 1315.496 | 0.086 | 2.724 | 2.265 | 1.228 | 16.328 | 0 | 0.037 |  | 0.282 | 0.281 |  |  | 0.206 | 0.205 |  | 8.947 |  |  | 10.35 | 10.346 | 8.598 | 8.598 |  |  |  | 182.185 |  |  |  | 3.258 | 0 | 0 | 0 | 0 | 0 | 0 | 0.037 |  |  |  |  | NT | 0.282 | 0.281 | 0.206 | 0.205 | 0.344 | 0.343 | 0.204 | 0.201 |  |  | 20250722 | Y
2025.07.24 | 25072414 | L0E02204A00W12C0302200S | L0E02204 | LE02204C02200 | 0.334 | 0.334 | 0.196 | 0.196 | 50576 |  |  | 8.952 | 8.966 | 1282 | 1282 | 125.14 | 125.14 | 0.12 | 0.12 | 1.99 | 1.99 | 0.34 | 0.34 |  | 198.15 |  | 0 | 0 | 1.22 | 1315.753 | 0.085 | 2.707 | 2.255 | 1.197 | 16.411 | 0 | 0.035 | 7 | 0.28 | 0.284 |  |  | 0.207 | 0.206 |  | 8.952 |  |  | 10.356 | 10.376 | 8.61 | 8.61 | 0 | 0 | 0 | 182.49 | 0 | 0 | 0 | 3.55 | 0 | 0 | 0 | 0 | 0 | 0 | 0.035 |  |  |  |  | NT | 0.28 | 0.284 | 0.207 | 0.206 | 0.343 | 0.345 | 0.204 | 0.201 |  |  | 20250722 | Y
2025.07.24 | 25072414 | L0E02204A00W12C0302300S | L0E02204 | LE02204C02300 | 0.334 | 0.333 | 0.196 | 0.196 | 35740 |  | G5 | 8.966 | 8.951 | [16 empty] | 1315.85 | 0.085 | 2.716 | 2.263 | 1.189 | 16.406 | 0 | 0.043 |  | 0.279 | 0.279 |  |  | 0.207 | 0.207 |  | 8.966 |  |  | 10.367 | 10.363 | [10 empty] | 0 | 0 | 0 | 0 | 0 | 0 | 0.043 |  |  |  |  | NT | 0.279 | 0.279 | 0.207 | 0.207 | 0.342 | 0.343 | 0.206 | 0.211 |  |  | 20250722 | Y
2025.07.24 | 25072414 | L0E02204A00W12C0302400S | L0E02204 | LE02204C02400 | 0.335 | 0.334 | 0.197 | 0.197 | 10105 |  | G4 | 8.963 | 8.939 | [16 empty] | 1316.573 | 0.085 | 2.781 | 2.328 | 1.129 | 16.361 | 0 | 0.089 |  | 0.28 | 0.281 |  |  | 0.208 | 0.209 |  | 8.963 |  |  | 10.373 | 10.366 | [10 empty] | 0 | 0 | 0 | 0 | 0 | 0 | 0.089 |  |  |  |  | NT | 0.28 | 0.281 | 0.208 | 0.209 | 0.362 | 0.356 | 0.222 | 0.219 |  |  | 20250722 | Y
2025.07.24 | 25072416 | L0E02208A00W12D1800601S | L0E02208 | LE02208D00601 | 0.334 | 0.334 | 0.191 | 0.19 | 16974 |  |  | 8.862 | 8.865 | 1287 | 1287 | 124.85 | 124.85 | 0.38 | 0.38 | 2.63 | 2.63 | 0.12 | 0.12 |  | 197.73 |  | 1.74 | 0 | 0.94 | 1315.47 | 0.085 | 2.677 | 2.225 | 1.219 | 16.389 | 0 | 0.06 |  | 0.279 | 0.28 |  |  | 0.2 | 0.201 |  | 8.862 |  |  | 10.203 | 10.189 | 8.51 | 8.51 | 0 | 0 | 0 | 181.5 | 0 | 0 | 0 | 5.35 | 0 | 0 | 0 | 0 | 0 | 0 | 0.06 |  |  |  |  | NT | 0.279 | 0.28 | 0.2 | 0.201 | 0.342 | 0.342 | 0.196 | 0.196 |  |  | 20250715 | Y
2025.07.24 | 25072416 | L0E02209A00W12C1800101E | L0E02209 | LE02209C00101 | 0.343 | 0.341 | 0.196 | 0.195 | 42436 |  | O7 | 8.724 | 8.642 | 1327 | 1342 | 124.91 | 124.99 | 0.04 | 0.14 | 0.75 | 0.62 | 0.08 | 0.11 |  | 197.98 |  | 0 | 0 | 2.55 | 1312.471 | 0.086 | 2.422 | 1.971 | 1.474 | 16.613 | 0 | 0.033 |  | 0.285 | 0.287 |  |  | 0.203 | 0.204 |  | 8.724 |  |  | 9.982 | 9.901 | 8.77 | 9 | 0 | 0 | 0 | 178.32 | 0 | 0 | 0 | 1.19 | 0 | 0 | 0 | 0 | 0 | 0 | 0.033 |  |  |  |  | NT | 0.285 | 0.287 | 0.203 | 0.204 | 0.353 | 0.353 | 0.201 | 0.204 |  |  | 20250715 | Y
2025.07.24 | 25072405 | L0E02234A00W12A0900100E | L0E02234 | LE02234A00100 | 0.329 | 0.329 | 0.193 | 0.193 | 50520 |  | G3 | 9.042 | 9.043 | 1270 | 1270 | 124.96 | 124.97 | 0.03 | 0.04 | 3.15 | 2.58 | 0.09 | 0.09 |  | 197.48 |  | 0 | 0 | 0.7 | 1317.524 | 0.085 | 2.836 | 2.389 | 1.044 | 16.285 | 0 | 0.027 |  | 0.286 | 0.285 |  |  | 0.207 | 0.207 |  | 9.042 |  |  | 10.523 | 10.512 | 8.41 | 8.45 | 0 | 0 | 0 | 180.73 | 0 | 0 | 0 | 3.48 | 0 | 0 | 0 | 0 | 0 | 0 | 0.027 |  |  |  |  | NT | 0.286 | 0.285 | 0.207 | 0.207 | 0.338 | 0.34 | 0.2 | 0.22 |  |  | 20250723 | Y
2025.07.24 | 25072405 | L0E02234A00W12A0900200S | L0E02234 | LE02234A00200 | 0.329 | 0.329 | 0.191 | 0.191 | 50524 |  |  | 9.041 | 9.062 | 1272 | 1271 | 124.987 | 124.97 | 0.053 | 0.073 | 2.5 | 2.043 | 0.103 | 0.11 |  | 197.773 |  |  |  | 0.647 | 1316.436 | 0.085 | 2.772 | 2.316 | 1.138 | 16.247 | 0 | 0.031 |  | 0.289 | 0.284 |  |  | 0.205 | 0.205 |  | 9.041 |  |  | 10.518 | 10.534 | 8.46 | 8.46 |  |  |  | 180.68 |  |  |  | 3.23 | 0 | 0 | 0 | 0 | 0 | 0 | 0.031 |  |  |  |  | NT | 0.289 | 0.284 | 0.205 | 0.205 | 0.338 | 0.339 | 0.199 | 0.201 |  |  | 20250723 | Y
2025.07.24 | 25072405 | L0E02234A00W12A0900300S | L0E02234 | LE02234A00300 | 0.328 | 0.329 | 0.191 | 0.191 | 50523 |  | G2 | 9.051 | 9.08 | 1275 | 1272 | 125.013 | 124.97 | 0.077 | 0.107 | 1.85 | 1.507 | 0.117 | 0.13 |  | 198.067 |  |  |  | 0.593 | 1316.346 | 0.085 | 2.765 | 2.309 | 1.146 | 16.26 | 0 | 0.027 |  | 0.286 | 0.286 |  |  | 0.202 | 0.202 |  | 9.051 |  |  | 10.534 | 10.557 | 8.51 | 8.47 |  |  |  | 180.63 |  |  |  | 2.98 | 0 | 0 | 0 | 0 | 0 | 0 | 0.027 |  |  |  |  | NT | 0.286 | 0.286 | 0.202 | 0.202 | 0.342 | 0.342 | 0.196 | 0.198 |  |  | 20250723 | Y
2025.07.24 | 25072405 | L0E02234A00W12A0900400S | L0E02234 | LE02234A00400 | 0.329 | 0.329 | 0.19 | 0.191 | 47138 |  |  | 9.08 | 9.107 | 1277 | 1273 | 125.04 | 124.97 | 0.1 | 0.14 | 1.2 | 0.97 | 0.13 | 0.15 |  | 198.36 |  | 1.21 | 0 | 0.54 | 1316.434 | 0.085 | 2.748 | 2.3 | 1.138 | 16.401 | 0 | 0.032 |  | 0.283 | 0.281 |  |  | 0.2 | 0.2 |  | 9.08 |  |  | 10.559 | 10.593 | 8.56 | 8.48 | 0 | 0 | 0 | 180.58 | 0 | 0 | 0 | 2.73 | 0 | 0 | 0 | 0 | 0 | 0 | 0.032 |  |  |  |  | NT | 0.283 | 0.281 | 0.2 | 0.2 | 0.339 | 0.337 | 0.199 | 0.198 |  |  | 20250723 | Y
2025.07.24 | 25072415 | S0E02811A00W07E1501401S | S0E02811 | SE02811E01401 | 0.333 | 0.333 | 0.191 | 0.191 | 32973 |  |  | 8.94 | 8.936 | 1284 | 1284 | 125.08 | 125.08 | 0.17 | 0.17 | 2.63 | 2.63 | 0.15 | 0.15 |  | 240.19 |  | 3.55 | 0 | 1.36 | 1316.674 | 0.085 | 2.755 | 2.309 | 1.113 | 16.313 | 0 | 0.033 |  | 0.281 | 0.281 |  |  | 0.199 | 0.199 |  | 8.94 |  |  | 10.398 | 10.396 | 8.43 | 8.43 | 0 | 0 | 0 | 190.3 | 0 | 0 | 0 | 1.39 | 0 | 0 | 0 | 0 | 0 | 0 | 0.033 |  |  |  |  | NT | 0.281 | 0.281 | 0.199 | 0.199 | 0.343 | 0.34 | 0.2 | 0.199 |  |  | 20250331 | Y
2025.07.24 | 25072415 | S0E02811A00W07E1501402S | S0E02811 | SE02811E01402 | 0.333 | 0.333 | 0.191 | 0.19 | 16570 |  | G8 | 8.947 | 8.945 | 1289 | 1289 | 125.09 | 125.09 | 0.26 | 0.26 | 1.79 | 1.79 | 0.04 | 0.04 |  | 240.44 |  | 4.01 | 0 | 2.15 | 1316.898 | 0.084 | 2.767 | 2.323 | 1.093 | 16.318 | 0 | 0.051 |  | 0.281 | 0.281 |  |  | 0.199 | 0.199 |  | 8.947 |  |  | 10.393 | 10.401 | 8.51 | 8.51 | 0 | 0 | 0 | 190.52 | 0 | 0 | 0 | 3.63 | 0 | 0 | 0 | 0 | 0 | 0 | 0.051 |  |  |  |  | NT | 0.281 | 0.281 | 0.199 | 0.199 | 0.341 | 0.34 | 0.197 | 0.2 |  |  | 20250331 | Y
2025.07.24 | 25072417 | S0E02918A00W06C2800100E | S0E02918 | SE02918C00100 | 0.335 | 0.335 | 0.197 | 0.197 | 49687 |  |  | 8.915 | 8.918 | 1272 | 1274 | 124.69 | 124.82 | 0.47 | 0.55 | 1.33 | 1.7 | 0.07 | 0.13 |  | 239.2 |  | 0.27 | 0 | 0.55 | 1315.594 | 0.085 | 2.681 | 2.231 | 1.205 | 16.319 | 0 | 0.035 |  | 0.286 | 0.292 |  |  | 0.208 | 0.208 |  | 8.915 |  |  | 10.289 | 10.29 | 8.59 | 8.62 | 0 | 0 | 0 | 189.08 | 0 | 0 | 0 | 0.18 | 0 | 0 | 0 | 0 | 0 | 0 | 0.035 |  |  |  |  | NT | 0.286 | 0.292 | 0.208 | 0.208 | 0.345 | 0.344 | 0.205 | 0.204 |  |  | 20250722 | Y
2025.07.24 | 25072417 | S0E02918A00W06C2800200S | S0E02918 | SE02918C00200 | 0.335 | 0.335 | 0.197 | 0.197 | 49687 |  |  | 8.911 | 8.908 | 1271 | 1271 | 124.89 | 124.89 | 0.41 | 0.41 | 1.84 | 1.84 | 0.07 | 0.07 |  | 239.223 |  | 0.508 |  | 0.697 | 1315.579 | 0.085 | 2.68 | 2.23 | 1.206 | 16.325 | 0 | 0.028 |  | 0.29 | 0.293 |  |  | 0.208 | 0.208 |  | 8.911 |  |  | 10.284 | 10.284 | 8.57 | 8.57 |  |  |  | 189.083 |  |  |  | 0.424 | 0 | 0 | 0 | 0 | 0 | 0 | 0.028 |  |  |  |  | NT | 0.29 | 0.293 | 0.208 | 0.208 | 0.344 | 0.344 | 0.203 | 0.205 |  |  | 20250722 | Y
2025.07.24 | 25072417 | S0E02918A00W06C2800300S | S0E02918 | SE02918C00300 | 0.335 | 0.335 | 0.197 | 0.197 | 49688 |  |  | 8.923 | 8.919 | 1272 | 1272 | 124.838 | 124.838 | 0.446 | 0.446 | 1.956 | 1.956 | 0.086 | 0.086 |  | 239.245 |  | 0.746 |  | 0.845 | 1314.865 | 0.086 | 2.657 | 2.2 | 1.275 | 16.291 | 0 | 0.043 |  | 0.29 | 0.288 |  |  | 0.208 | 0.208 |  | 8.923 |  |  | 10.29 | 10.285 | 8.57 | 8.57 |  |  |  | 189.085 |  |  |  | 0.667 | 0 | 0 | 0 | 0 | 0 | 0 | 0.043 |  |  |  |  | NT | 0.29 | 0.288 | 0.208 | 0.208 | 0.347 | 0.344 | 0.203 | 0.203 |  |  | 20250722 | Y
2025.07.24 | 25072417 | S0E02918A00W06C2800400S | S0E02918 | SE02918C00400 | 0.335 | 0.335 | 0.197 | 0.197 | 49691 |  |  | 8.918 | 8.917 | 1273 | 1273 | 124.786 | 124.786 | 0.482 | 0.482 | 2.072 | 2.072 | 0.102 | 0.102 |  | 239.268 |  | 0.985 |  | 0.992 | 1314.715 | 0.086 | 2.648 | 2.191 | 1.289 | 16.299 | 0 | 0.037 |  | 0.288 | 0.288 |  |  | 0.208 | 0.208 |  | 8.918 |  |  | 10.289 | 10.289 | 8.57 | 8.57 |  |  |  | 189.088 |  |  |  | 0.911 | 0 | 0 | 0 | 0 | 0 | 0 | 0.037 |  |  |  |  | NT | 0.288 | 0.288 | 0.208 | 0.208 | 0.343 | 0.347 | 0.206 | 0.208 |  |  | 20250722 | Y
2025.07.24 | 25072417 | S0E02918A00W06C2800500S | S0E02918 | SE02918C00500 | 0.335 | 0.335 | 0.197 | 0.197 | 49684 |  |  | 8.926 | 8.933 | 1273 | 1273 | 124.734 | 124.734 | 0.518 | 0.518 | 2.188 | 2.188 | 0.118 | 0.118 |  | 239.291 |  | 1.223 |  | 1.139 | 1314.671 | 0.086 | 2.64 | 2.183 | 1.293 | 16.314 | 0 | 0.043 |  | 0.29 | 0.293 |  |  | 0.208 | 0.208 |  | 8.926 |  |  | 10.294 | 10.322 | 8.57 | 8.57 |  |  |  | 189.091 |  |  |  | 1.155 | 0 | 0 | 0 | 0 | 0 | 0 | 0.043 |  |  |  |  | NT | 0.29 | 0.293 | 0.208 | 0.208 | 0.343 | 0.345 | 0.207 | 0.204 |  |  | 20250722 | Y
2025.07.24 | 25072417 | S0E02918A00W06C2800600S | S0E02918 | SE02918C00600 | 0.335 | 0.335 | 0.197 | 0.196 | 49684 |  |  | 8.936 | 8.94 | 1274 | 1274 | 124.682 | 124.682 | 0.554 | 0.554 | 2.304 | 2.304 | 0.134 | 0.134 |  | 239.314 |  | 1.461 |  | 1.286 | 1314.651 | 0.086 | 2.639 | 2.182 | 1.294 | 16.312 | 0 | 0.03 |  | 0.291 | 0.292 |  |  | 0.208 | 0.208 |  | 8.936 |  |  | 10.315 | 10.303 | 8.57 | 8.57 |  |  |  | 189.094 |  |  |  | 1.398 | 0 | 0 | 0 | 0 | 0 | 0 | 0.03 |  |  |  |  | NT | 0.291 | 0.292 | 0.208 | 0.208 | 0.343 | 0.346 | 0.205 | 0.204 |  |  | 20250722 | Y
2025.07.24 | 25072417 | S0E02918A00W06C2800700S | S0E02918 | SE02918C00700 | 0.335 | 0.335 | 0.196 | 0.196 | 49683 |  |  | 8.939 | 8.94 | 1275 | 1275 | 124.63 | 124.63 | 0.59 | 0.59 | 2.42 | 2.42 | 0.15 | 0.15 |  | 239.336 |  | 1.699 |  | 1.434 | 1315.261 | 0.085 | 2.657 | 2.206 | 1.234 | 16.353 | 0 | 0.04 |  | 0.287 | 0.29 |  |  | 0.208 | 0.208 |  | 8.939 |  |  | 10.312 | 10.311 | 8.57 | 8.57 |  |  |  | 189.096 |  |  |  | 1.642 | 0 | 0 | 0 | 0 | 0 | 0 | 0.04 |  |  |  |  | NT | 0.287 | 0.29 | 0.208 | 0.208 | 0.344 | 0.343 | 0.203 | 0.203 |  |  | 20250722 | Y
2025.07.24 | 25072417 | S0E02918A00W06C2800800S | S0E02918 | SE02918C00800 | 0.335 | 0.335 | 0.196 | 0.196 | 49682 |  |  | 8.949 | 8.935 | 1274 | 1274 | 124.654 | 124.654 | 0.596 | 0.596 | 2.27 | 2.27 | 0.126 | 0.126 |  | 239.359 |  | 1.937 |  | 1.581 | 1314.57 | 0.086 | 2.633 | 2.176 | 1.301 | 16.322 | 0 | 0.025 |  | 0.29 | 0.292 |  |  | 0.207 | 0.207 |  | 8.949 |  |  | 10.323 | 10.296 | 8.572 | 8.572 |  |  |  | 189.099 |  |  |  | 1.885 | 0 | 0 | 0 | 0 | 0 | 0 | 0.025 |  |  |  |  | NT | 0.29 | 0.292 | 0.207 | 0.207 | 0.345 | 0.347 | 0.207 | 0.204 |  |  | 20250722 | Y
2025.07.24 | 25072417 | S0E02918A00W06C2800900S | S0E02918 | SE02918C00900 | 0.335 | 0.335 | 0.196 | 0.195 | 49686 |  |  | 8.946 | 8.94 | 1274 | 1274 | 124.678 | 124.678 | 0.602 | 0.602 | 2.12 | 2.12 | 0.102 | 0.102 |  | 239.382 |  | 2.175 |  | 1.728 | 1314.687 | 0.086 | 2.646 | 2.189 | 1.291 | 16.314 | 0 | 0.028 |  | 0.291 | 0.292 |  |  | 0.207 | 0.207 |  | 8.946 |  |  | 10.327 | 10.323 | 8.574 | 8.574 |  |  |  | 189.102 |  |  |  | 2.129 | 0 | 0 | 0 | 0 | 0 | 0 | 0.028 |  |  |  |  | NT | 0.291 | 0.292 | 0.207 | 0.207 | 0.345 | 0.345 | 0.203 | 0.202 |  |  | 20250722 | Y
2025.07.24 | 25072417 | S0E02918A00W06C2801000S | S0E02918 | SE02918C01000 | 0.334 | 0.334 | 0.195 | 0.195 | 29915 |  |  | 8.951 | 8.943 | 1273 | 1273 | 124.702 | 124.702 | 0.608 | 0.608 | 1.97 | 1.97 | 0.078 | 0.078 |  | 239.405 |  | 2.414 |  | 1.875 | 1314.764 | 0.086 | 2.653 | 2.195 | 1.284 | 16.311 | 0 | 0.059 |  | 0.287 | 0.287 |  |  | 0.206 | 0.206 |  | 8.951 |  |  | 10.322 | 10.318 | 8.576 | 8.576 |  |  |  | 189.105 |  |  |  | 2.373 | 0 | 0 | 0 | 0 | 0 | 0 | 0.059 |  |  |  |  | NT | 0.287 | 0.287 | 0.206 | 0.206 | 0.342 | 0.341 | 0.203 | 0.205 |  |  | 20250722 | Y
2025.07.24 | 25072417 | S0E02918A00W06C2801100S | S0E02918 | SE02918C01100 | 0.335 | 0.335 | 0.195 | 0.195 | 49684 |  |  | 8.95 | 8.921 | 1273 | 1273 | 124.726 | 124.726 | 0.614 | 0.614 | 1.82 | 1.82 | 0.054 | 0.054 |  | 239.427 |  | 2.652 |  | 2.023 | 1314.723 | 0.086 | 2.646 | 2.189 | 1.288 | 16.308 | 0 | 0.032 |  | 0.289 | 0.29 |  |  | 0.206 | 0.206 |  | 8.95 |  |  | 10.317 | 10.313 | 8.578 | 8.578 |  |  |  | 189.107 |  |  |  | 2.616 | 0 | 0 | 0 | 0 | 0 | 0 | 0.032 |  |  |  |  | NT | 0.289 | 0.29 | 0.206 | 0.206 | 0.344 | 0.348 | 0.211 | 0.209 |  |  | 20250722 | Y
2025.07.24 | 25072417 | S0E02918A00W06C2801200S | S0E02918 | SE02918C01200 | 0.335 | 0.335 | 0.195 | 0.195 | 49686 |  |  | 8.929 | 8.925 | 1272 | 1272 | 124.75 | 124.75 | 0.62 | 0.62 | 1.67 | 1.67 | 0.03 | 0.03 |  | 239.45 |  | 2.89 | 0 | 2.17 | 1315.411 | 0.085 | 2.668 | 2.217 | 1.221 | 16.341 | 0 | 0.046 |  | 0.288 | 0.291 |  |  | 0.205 | 0.205 |  | 8.929 |  |  | 10.3 | 10.302 | 8.58 | 8.58 | 0 | 0 | 0 | 189.11 | 0 | 0 | 0 | 2.86 | 0 | 0 | 0 | 0 | 0 | 0 | 0.046 |  |  |  |  | NT | 0.288 | 0.291 | 0.205 | 0.205 | 0.344 | 0.342 | 0.204 | 0.204 |  |  | 20250722 | Y
2025.07.24 | 25072417 | S0E02918A00W06C2801300S | S0E02918 | SE02918C01300 | 0.335 | 0.335 | 0.194 | 0.194 | 49686 |  |  | 8.931 | 8.93 | 1274 | 1274 | 124.805 | 124.805 | 0.575 | 0.575 | 1.482 | 1.482 | 0.062 | 0.062 |  | 239.527 |  | 3.151 |  | 2.177 | 1314.549 | 0.086 | 2.637 | 2.179 | 1.305 | 16.324 | 0 | 0.028 |  | 0.288 | 0.291 |  |  | 0.205 | 0.204 |  | 8.931 |  |  | 10.303 | 10.299 | 8.588 | 8.588 |  |  |  | 189.209 |  |  |  | 2.788 | 0 | 0 | 0 | 0 | 0 | 0 | 0.028 |  |  |  |  | NT | 0.288 | 0.291 | 0.205 | 0.204 | 0.346 | 0.344 | 0.201 | 0.201 |  |  | 20250722 | Y
2025.07.24 | 25072417 | S0E02918A00W06C2801400S | S0E02918 | SE02918C01400 | 0.335 | 0.335 | 0.194 | 0.194 | 49683 |  |  | 8.932 | 8.945 | 1276 | 1276 | 124.86 | 124.86 | 0.53 | 0.53 | 1.295 | 1.295 | 0.095 | 0.095 |  | 239.603 |  | 3.412 |  | 2.183 | 1314.409 | 0.086 | 2.624 | 2.166 | 1.315 | 16.341 | 0 | 0.035 |  | 0.288 | 0.293 |  |  | 0.204 | 0.204 |  | 8.932 |  |  | 10.305 | 10.323 | 8.595 | 8.595 |  |  |  | 189.308 |  |  |  | 2.716 | 0 | 0 | 0 | 0 | 0 | 0 | 0.035 |  |  |  |  | NT | 0.288 | 0.293 | 0.204 | 0.204 | 0.343 | 0.345 | 0.201 | 0.202 |  |  | 20250722 | Y
2025.07.24 | 25072417 | S0E02918A00W06C2801500S | S0E02918 | SE02918C01500 | 0.335 | 0.335 | 0.193 | 0.193 | 49685 |  |  | 8.947 | 8.942 | 1279 | 1279 | 124.915 | 124.915 | 0.485 | 0.485 | 1.108 | 1.108 | 0.128 | 0.128 |  | 239.68 |  | 3.673 |  | 2.19 | 1314.349 | 0.086 | 2.617 | 2.16 | 1.322 | 16.348 | 0 | 0.046 |  | 0.287 | 0.292 |  |  | 0.204 | 0.204 |  | 8.947 |  |  | 10.315 | 10.33 | 8.602 | 8.602 |  |  |  | 189.407 |  |  |  | 2.643 | 0 | 0 | 0 | 0 | 0 | 0 | 0.046 |  |  |  |  | NT | 0.287 | 0.292 | 0.204 | 0.204 | 0.344 | 0.344 | 0.201 | 0.2 |  |  | 20250722 | Y
2025.07.24 | 25072417 | S0E02918A00W06C2801600S | S0E02918 | SE02918C01600 | 0.335 | 0.335 | 0.194 | 0.193 | 49684 |  |  | 8.956 | 8.957 | 1281 | 1281 | 124.97 | 124.97 | 0.44 | 0.44 | 0.92 | 0.92 | 0.16 | 0.16 |  | 239.757 |  | 3.934 |  | 2.197 | 1314.999 | 0.085 | 2.633 | 2.182 | 1.256 | 16.389 | 0 | 0.043 |  | 0.288 | 0.289 |  |  | 0.204 | 0.203 |  | 8.956 |  |  | 10.325 | 10.332 | 8.61 | 8.61 |  |  |  | 189.506 |  |  |  | 2.571 | 0 | 0 | 0 | 0 | 0 | 0 | 0.043 |  |  |  |  | NT | 0.288 | 0.289 | 0.204 | 0.203 | 0.346 | 0.345 | 0.201 | 0.2 |  |  | 20250722 | Y
2025.07.24 | 25072417 | S0E02918A00W06C2801700S | S0E02918 | SE02918C01700 | 0.335 | 0.334 | 0.194 | 0.194 | 49689 |  |  | 8.961 | 8.964 | 1280 | 1280 | 124.91 | 124.91 | 0.418 | 0.418 | 1.08 | 1.08 | 0.152 | 0.152 |  | 239.833 |  | 4.196 |  | 2.203 | 1314.18 | 0.086 | 2.607 | 2.148 | 1.337 | 16.368 | 0 | 0.03 |  | 0.29 | 0.291 |  |  | 0.204 | 0.204 |  | 8.961 |  |  | 10.338 | 10.336 | 8.618 | 8.618 |  |  |  | 189.604 |  |  |  | 2.499 | 0 | 0 | 0 | 0 | 0 | 0 | 0.03 |  |  |  |  | NT | 0.29 | 0.291 | 0.204 | 0.204 | 0.345 | 0.343 | 0.203 | 0.2 |  |  | 20250722 | Y
2025.07.24 | 25072417 | S0E02918A00W06C2801800S | S0E02918 | SE02918C01800 | 0.334 | 0.335 | 0.194 | 0.194 | 49689 |  |  | 8.97 | 8.973 | 1280 | 1280 | 124.85 | 124.85 | 0.395 | 0.395 | 1.24 | 1.24 | 0.145 | 0.145 |  | 239.91 |  | 4.457 |  | 2.21 | 1314.131 | 0.086 | 2.601 | 2.143 | 1.34 | 16.378 | 0 | 0.037 |  | 0.288 | 0.291 |  |  | 0.205 | 0.205 |  | 8.97 |  |  | 10.342 | 10.351 | 8.625 | 8.625 |  |  |  | 189.703 |  |  |  | 2.427 | 0 | 0 | 0 | 0 | 0 | 0 | 0.037 |  |  |  |  | NT | 0.288 | 0.291 | 0.205 | 0.205 | 0.345 | 0.343 | 0.201 | 0.201 |  |  | 20250722 | Y
2025.07.24 | 25072417 | S0E02918A00W06C2801900S | S0E02918 | SE02918C01900 | 0.335 | 0.335 | 0.195 | 0.194 | 49689 |  |  | 8.979 | 8.977 | 1279 | 1279 | 124.79 | 124.79 | 0.372 | 0.372 | 1.4 | 1.4 | 0.138 | 0.138 |  | 239.987 |  | 4.718 |  | 2.217 | 1314.043 | 0.086 | 2.595 | 2.137 | 1.35 | 16.383 | 0 | 0.039 |  | 0.288 | 0.293 |  |  | 0.206 | 0.205 |  | 8.979 |  |  | 10.345 | 10.348 | 8.632 | 8.632 |  |  |  | 189.802 |  |  |  | 2.354 | 0 | 0 | 0 | 0 | 0 | 0 | 0.039 |  |  |  |  | NT | 0.288 | 0.293 | 0.206 | 0.205 | 0.345 | 0.343 | 0.202 | 0.202 |  |  | 20250722 | Y
2025.07.24 | 25072417 | S0E02918A00W06C2802000S | S0E02918 | SE02918C02000 | 0.335 | 0.335 | 0.195 | 0.195 | 49692 |  |  | 8.982 | 8.975 | 1278 | 1278 | 124.73 | 124.73 | 0.35 | 0.35 | 1.56 | 1.56 | 0.13 | 0.13 |  | 240.063 |  | 4.979 |  | 2.223 | 1314.714 | 0.085 | 2.611 | 2.16 | 1.282 | 16.421 | 0 | 0.05 |  | 0.29 | 0.288 |  |  | 0.206 | 0.206 |  | 8.982 |  |  | 10.35 | 10.337 | 8.64 | 8.64 |  |  |  | 189.901 |  |  |  | 2.282 | 0 | 0 | 0 | 0 | 0 | 0 | 0.05 |  |  |  |  | NT | 0.29 | 0.288 | 0.206 | 0.206 | 0.344 | 0.346 | 0.203 | 0.202 |  |  | 20250722 | Y
2025.07.24 | 25072417 | S0E02918A00W06C2802100S | S0E02918 | SE02918C02100 | 0.334 | 0.334 | 0.195 | 0.195 | 30240 |  |  | 8.943 | 8.966 | 1289 | 1277 | 124.8 | 124.74 | 0.42 | 0.42 | 0.96 | 2.85 | 0.17 | 0.06 |  | 240.14 |  | 5.24 | 0 | 2.23 | 1314.824 | 0.085 | 2.621 | 2.17 | 1.273 | 16.42 | 0 | 0.04 | 8 | 0.287 | 0.287 |  |  | 0.206 | 0.206 |  | 8.943 |  |  | 10.303 | 10.338 | 8.63 | 8.65 | 0 | 0 | 0 | 190 | 0 | 0 | 0 | 2.21 | 0 | 0 | 0 | 0 | 0 | 0 | 0.04 |  |  |  |  | NT | 0.287 | 0.287 | 0.206 | 0.206 | 0.343 | 0.346 | 0.204 | 0.205 |  |  | 20250722 | Y
2025.07.24 | 25072412 | S0E02949A00V10A1200100E | S0E02949 | SE02949A00100 | 0.333 | 0.334 | 0.193 | 0.193 | 50521 |  |  | 8.927 | 8.983 | 1285 | 1300 | 124.78 | 124.72 | 0.45 | 0.49 | 1.59 | 0.59 | 0.06 | 0.08 |  | 198.17 |  | 2.17 | 0 | 0.65 | 1313.226 | 0.085 | 2.464 | 2.018 | 1.405 | 16.563 | 0 | 0.039 |  | 0.286 | 0.281 |  |  | 0.202 | 0.201 |  | 8.927 |  |  | 10.33 | 10.368 | 8.75 | 8.85 | 0 | 0 | 0 | 180.18 | 0 | 0 | 0 | 1.29 | 0 | 0 | 0 | 0 | 0 | 0 | 0.039 |  |  |  |  | NT | 0.286 | 0.281 | 0.202 | 0.201 | 0.342 | 0.343 | 0.201 | 0.201 |  |  | 20250723 | Y
2025.07.24 | 25072412 | S0E02949A00V10A1200200S | S0E02949 | SE02949A00200 | 0.333 | 0.333 | 0.193 | 0.193 | 50502 |  |  | 8.92 | 8.936 | 1283 | 1293 | 124.737 | 124.753 | 0.497 | 0.503 | 1.293 | 1.02 | 0.1 | 0.137 |  | 198.387 |  | 2.1 |  | 0.497 | 1313.371 | 0.085 | 2.499 | 2.045 | 1.391 | 16.394 | 0 | 0.047 |  | 0.285 | 0.281 |  |  | 0.202 | 0.201 |  | 8.92 |  |  | 10.33 | 10.331 | 8.76 | 8.777 |  |  |  | 180.35 |  |  |  | 1.96 | 0 | 0 | 0 | 0 | 0 | 0 | 0.047 |  |  |  |  | NT | 0.285 | 0.281 | 0.202 | 0.201 | 0.344 | 0.341 | 0.211 | 0.209 |  |  | 20250723 | Y
2025.07.24 | 25072412 | S0E02949A00V10A1200300S | S0E02949 | SE02949A00300 | 0.333 | 0.333 | 0.193 | 0.193 | 50592 |  |  | 8.922 | 8.93 | 1281 | 1285 | 124.693 | 124.787 | 0.543 | 0.517 | 0.997 | 1.45 | 0.14 | 0.193 |  | 198.603 |  | 2.03 |  | 0.343 | 1313.274 | 0.085 | 2.49 | 2.036 | 1.4 | 16.41 | 0 | 0.027 |  | 0.28 | 0.28 |  |  | 0.202 | 0.201 |  | 8.922 |  |  | 10.329 | 10.326 | 8.77 | 8.703 |  |  |  | 180.52 |  |  |  | 2.63 | 0 | 0 | 0 | 0 | 0 | 0 | 0.027 |  |  |  |  | NT | 0.28 | 0.28 | 0.202 | 0.201 | 0.348 | 0.341 | 0.199 | 0.201 |  |  | 20250723 | Y
2025.07.24 | 25072412 | S0E02949A00V10A1200400S | S0E02949 | SE02949A00400 | 0.332 | 0.333 | 0.193 | 0.193 | 43598 |  |  | 8.93 | 8.991 | 1279 | 1278 | 124.65 | 124.82 | 0.59 | 0.53 | 0.7 | 1.88 | 0.18 | 0.25 |  | 198.82 |  | 1.96 | 0 | 0.19 | 1313.286 | 0.085 | 2.468 | 2.022 | 1.4 | 16.562 | 0 | 0.047 |  | 0.28 | 0.279 |  |  | 0.202 | 0.201 |  | 8.93 |  |  | 10.334 | 10.387 | 8.78 | 8.63 | 0 | 0 | 0 | 180.69 | 0 | 0 | 0 | 3.3 | 0 | 0 | 0 | 0 | 0 | 0 | 0.047 |  |  |  |  | NT | 0.28 | 0.279 | 0.202 | 0.201 | 0.344 | 0.344 | 0.204 | 0.204 |  |  | 20250723 | Y
2025.07.24 | 25072415 | S0E02951A00W09B2600601S | S0E02951 | SE02951B00601 | 0.334 | 0.334 | 0.193 | 0.193 | 23975 |  |  | 8.995 | 8.987 | 1280 | 1280 | 125.09 | 125.09 | 0.35 | 0.35 | 2.05 | 2.05 | 0.17 | 0.17 |  | 240.45 |  | 0.42 | 0 | 1.52 | 1315.384 | 0.085 | 2.649 | 2.203 | 1.224 | 16.471 | 0 | 0.031 |  | 0.285 | 0.285 |  |  | 0.202 | 0.202 |  | 8.995 |  |  | 10.453 | 10.448 | 8.52 | 8.52 | 0 | 0 | 0 | 192.02 | 0 | 0 | 0 | 2.51 | 0 | 0 | 0 | 0 | 0 | 0 | 0.031 |  |  |  |  | NT | 0.285 | 0.285 | 0.202 | 0.202 | 0.343 | 0.342 | 0.2 | 0.201 |  |  | 20250716 | Y
2025.07.24 | 25072415 | S0E02951A00W09B2600602S | S0E02951 | SE02951B00602 | 0.337 | 0.337 | 0.198 | 0.197 | 13720 |  |  | 8.992 | 8.989 | 1270 | 1270 | 125.14 | 125.14 | 0.56 | 0.56 | 1.58 | 1.58 | 0.16 | 0.16 |  | 240.01 |  | 1.74 | 0 | 2.66 | 1315.734 | 0.085 | 2.67 | 2.226 | 1.193 | 16.465 | 0 | 0.03 |  | 0.288 | 0.288 |  |  | 0.207 | 0.207 |  | 8.992 |  |  | 10.447 | 10.444 | 8.5 | 8.5 | 0 | 0 | 0 | 190.76 | 0 | 0 | 0 | 3.48 | 0 | 0 | 0 | 0 | 0 | 0 | 0.03 |  |  |  |  | NT | 0.288 | 0.288 | 0.207 | 0.207 | 0.345 | 0.343 | 0.204 | 0.203 |  |  | 20250716 | Y
2025.07.24 | 25072407 | S0E02952A00W09C2500100E | S0E02952 | SE02952C00100 | 0.334 | 0.334 | 0.196 | 0.196 | 49715 |  |  | 8.894 | 8.912 | 1267 | 1261 | 125.08 | 124.9 | 0.38 | 0.51 | 1.3 | 1.98 | 0.17 | 0.14 |  | 240.24 |  | 1.42 | 0 | 1.34 | 1317.489 | 0.084 | 2.827 | 2.38 | 1.044 | 16.24 | 0 | 0.025 |  | 0.288 | 0.286 |  |  | 0.206 | 0.206 |  | 8.894 |  |  | 10.365 | 10.372 | 8.45 | 8.42 | 0 | 0 | 0 | 191.29 | 0 | 0 | 0 | 1.19 | 0 | 0 | 0 | 0 | 0 | 0 | 0.025 |  |  |  |  | NT | 0.288 | 0.286 | 0.206 | 0.206 | 0.344 | 0.343 | 0.203 | 0.203 |  |  | 20250722 | Y
2025.07.24 | 25072407 | S0E02952A00W09C2500200S | S0E02952 | SE02952C00200 | 0.334 | 0.334 | 0.196 | 0.196 | 49717 |  |  | 8.904 | 8.901 | 1266 | 1266 | 125.03 | 125.03 | 0.4 | 0.4 | 1.92 | 1.92 | 0.03 | 0.03 |  | 240.242 |  | 1.519 |  | 1.295 | 1317.438 | 0.084 | 2.822 | 2.376 | 1.049 | 16.245 | 0 | 0.019 |  | 0.289 | 0.288 |  |  | 0.206 | 0.206 |  | 8.904 |  |  | 10.365 | 10.36 | 8.46 | 8.46 |  |  |  | 191.295 |  |  |  | 1.145 | 0 | 0 | 0 | 0 | 0 | 0 | 0.019 |  |  |  |  | NT | 0.289 | 0.288 | 0.206 | 0.206 | 0.345 | 0.346 | 0.202 | 0.202 |  |  | 20250722 | Y
2025.07.24 | 25072407 | S0E02952A00W09C2500300S | S0E02952 | SE02952C00300 | 0.334 | 0.334 | 0.196 | 0.196 | 49717 |  |  | 8.901 | 8.906 | 1264 | 1264 | 125.032 | 125.032 | 0.394 | 0.394 | 1.922 | 1.922 | 0.046 | 0.046 |  | 240.244 |  | 1.618 |  | 1.251 | 1316.432 | 0.085 | 2.765 | 2.31 | 1.135 | 16.198 | 0 | 0.025 |  | 0.292 | 0.287 |  |  | 0.206 | 0.206 |  | 8.901 |  |  | 10.366 | 10.378 | 8.45 | 8.45 |  |  |  | 191.301 |  |  |  | 1.101 | 0 | 0 | 0 | 0 | 0 | 0 | 0.025 |  |  |  |  | NT | 0.292 | 0.287 | 0.206 | 0.206 | 0.345 | 0.346 | 0.203 | 0.201 |  |  | 20250722 | Y
2025.07.24 | 25072407 | S0E02952A00W09C2500400S | S0E02952 | SE02952C00400 | 0.334 | 0.334 | 0.195 | 0.195 | 17267 |  |  | 8.917 | 8.915 | 1262 | 1262 | 125.034 | 125.034 | 0.388 | 0.388 | 1.924 | 1.924 | 0.062 | 0.062 |  | 240.245 |  | 1.717 |  | 1.206 | 1316.645 | 0.084 | 2.773 | 2.318 | 1.111 | 16.204 | 0 | 0.037 |  | 0.286 | 0.286 |  |  | 0.206 | 0.206 |  | 8.917 |  |  | 10.382 | 10.384 | 8.44 | 8.44 |  |  |  | 191.306 |  |  |  | 1.056 | 0 | 0 | 0 | 0 | 0 | 0 | 0.037 |  |  |  |  | NT | 0.286 | 0.286 | 0.206 | 0.206 | 0.344 | 0.341 | 0.201 | 0.199 |  |  | 20250722 | Y
2025.07.24 | 25072407 | S0E02952A00W09C2500500S | S0E02952 | SE02952C00500 | 0.334 | 0.334 | 0.196 | 0.196 | 49715 |  |  | 8.925 | 8.913 | 1261 | 1261 | 125.036 | 125.036 | 0.382 | 0.382 | 1.926 | 1.926 | 0.078 | 0.078 |  | 240.247 |  | 1.816 |  | 1.162 | 1316.567 | 0.085 | 2.775 | 2.32 | 1.123 | 16.19 | 0 | 0.024 |  | 0.288 | 0.29 |  |  | 0.205 | 0.205 |  | 8.925 |  |  | 10.393 | 10.385 | 8.43 | 8.43 |  |  |  | 191.312 |  |  |  | 1.012 | 0 | 0 | 0 | 0 | 0 | 0 | 0.024 |  |  |  |  | NT | 0.288 | 0.29 | 0.205 | 0.205 | 0.343 | 0.342 | 0.204 | 0.202 |  |  | 20250722 | Y
2025.07.24 | 25072407 | S0E02952A00W09C2500600S | S0E02952 | SE02952C00600 | 0.334 | 0.334 | 0.195 | 0.196 | 49717 |  |  | 8.914 | 8.911 | 1259 | 1259 | 125.038 | 125.038 | 0.376 | 0.376 | 1.928 | 1.928 | 0.094 | 0.094 |  | 240.249 |  | 1.915 |  | 1.117 | 1316.476 | 0.085 | 2.77 | 2.314 | 1.132 | 16.196 | 0 | 0.037 |  | 0.287 | 0.287 |  |  | 0.205 | 0.205 |  | 8.914 |  |  | 10.374 | 10.389 | 8.42 | 8.42 |  |  |  | 191.317 |  |  |  | 0.967 | 0 | 0 | 0 | 0 | 0 | 0 | 0.037 |  |  |  |  | NT | 0.287 | 0.287 | 0.205 | 0.205 | 0.342 | 0.341 | 0.203 | 0.201 |  |  | 20250722 | Y
2025.07.24 | 25072407 | S0E02952A00W09C2500700S | S0E02952 | SE02952C00700 | 0.334 | 0.334 | 0.195 | 0.195 | 49716 |  |  | 8.915 | 8.916 | 1257 | 1257 | 125.04 | 125.04 | 0.37 | 0.37 | 1.93 | 1.93 | 0.11 | 0.11 |  | 240.251 |  | 2.015 |  | 1.073 | 1317.497 | 0.084 | 2.829 | 2.382 | 1.044 | 16.243 | 0 | 0.027 |  | 0.289 | 0.287 |  |  | 0.205 | 0.205 |  | 8.915 |  |  | 10.376 | 10.394 | 8.41 | 8.41 |  |  |  | 191.323 |  |  |  | 0.923 | 0 | 0 | 0 | 0 | 0 | 0 | 0.027 |  |  |  |  | NT | 0.289 | 0.287 | 0.205 | 0.205 | 0.342 | 0.344 | 0.201 | 0.202 |  |  | 20250722 | Y
2025.07.24 | 25072407 | S0E02952A00W09C2500800S | S0E02952 | SE02952C00800 | 0.334 | 0.334 | 0.195 | 0.194 | 49717 |  |  | 8.92 | 8.901 | 1253 | 1253 | 125.04 | 125.04 | 0.408 | 0.408 | 2.368 | 2.368 | 0.104 | 0.104 |  | 240.253 |  | 2.114 |  | 1.028 | 1316.735 | 0.085 | 2.789 | 2.334 | 1.108 | 16.173 | 0 | 0.017 |  | 0.286 | 0.288 |  |  | 0.204 | 0.204 |  | 8.92 |  |  | 10.394 | 10.378 | 8.382 | 8.382 |  |  |  | 191.328 |  |  |  | 0.878 | 0 | 0 | 0 | 0 | 0 | 0 | 0.017 |  |  |  |  | NT | 0.286 | 0.288 | 0.204 | 0.204 | 0.345 | 0.343 | 0.201 | 0.2 |  |  | 20250722 | Y
2025.07.24 | 25072407 | S0E02952A00W09C2500900S | S0E02952 | SE02952C00900 | 0.334 | 0.333 | 0.194 | 0.194 | 11691 |  |  | 8.905 | 8.899 | 1249 | 1249 | 125.04 | 125.04 | 0.446 | 0.446 | 2.806 | 2.806 | 0.098 | 0.098 |  | 240.255 |  | 2.213 |  | 0.984 | 1317.093 | 0.084 | 2.808 | 2.354 | 1.076 | 16.176 | 0 | 0.037 |  | 0.285 | 0.286 |  |  | 0.203 | 0.203 |  | 8.905 |  |  | 10.376 | 10.378 | 8.354 | 8.354 |  |  |  | 191.334 |  |  |  | 0.834 | 0 | 0 | 0 | 0 | 0 | 0 | 0.037 |  |  |  |  | NT | 0.285 | 0.286 | 0.203 | 0.203 | 0.341 | 0.343 | 0.2 | 0.201 |  |  | 20250722 | Y
2025.07.24 | 25072407 | S0E02952A00W09C2501000S | S0E02952 | SE02952C01000 | 0.334 | 0.334 | 0.194 | 0.194 | 49715 |  |  | 8.898 | 8.899 | 1246 | 1246 | 125.04 | 125.04 | 0.484 | 0.484 | 3.244 | 3.244 | 0.092 | 0.092 |  | 240.256 |  | 2.312 |  | 0.939 | 1316.889 | 0.085 | 2.8 | 2.345 | 1.095 | 16.156 | 0 | 0.022 |  | 0.289 | 0.29 |  |  | 0.203 | 0.203 |  | 8.898 |  |  | 10.373 | 10.355 | 8.326 | 8.326 |  |  |  | 191.339 |  |  |  | 0.789 | 0 | 0 | 0 | 0 | 0 | 0 | 0.022 |  |  |  |  | NT | 0.289 | 0.29 | 0.203 | 0.203 | 0.344 | 0.342 | 0.2 | 0.201 |  |  | 20250722 | Y
2025.07.24 | 25072407 | S0E02952A00W09C2501100S | S0E02952 | SE02952C01100 | 0.334 | 0.334 | 0.194 | 0.193 | 33631 |  |  | 8.893 | 8.886 | 1242 | 1242 | 125.04 | 125.04 | 0.522 | 0.522 | 3.682 | 3.682 | 0.086 | 0.086 |  | 240.258 |  | 2.411 |  | 0.895 | 1316.939 | 0.085 | 2.805 | 2.35 | 1.092 | 16.159 | 0 | 0.024 |  | 0.285 | 0.286 |  |  | 0.202 | 0.202 |  | 8.893 |  |  | 10.364 | 10.358 | 8.298 | 8.298 |  |  |  | 191.345 |  |  |  | 0.745 | 0 | 0 | 0 | 0 | 0 | 0 | 0.024 |  |  |  |  | NT | 0.285 | 0.286 | 0.202 | 0.202 | 0.343 | 0.343 | 0.199 | 0.202 |  |  | 20250722 | Y
2025.07.24 | 25072407 | S0E02952A00W09C2501200S | S0E02952 | SE02952C01200 | 0.334 | 0.334 | 0.193 | 0.193 | 49714 |  |  | 8.886 | 8.899 | 1238 | 1238 | 125.04 | 125.04 | 0.56 | 0.56 | 4.12 | 4.12 | 0.08 | 0.08 |  | 240.26 |  | 2.51 | 0 | 0.85 | 1317.794 | 0.084 | 2.851 | 2.405 | 1.018 | 16.209 | 0 | 0.031 |  | 0.292 | 0.286 |  |  | 0.201 | 0.201 |  | 8.886 |  |  | 10.349 | 10.369 | 8.27 | 8.27 | 0 | 0 | 0 | 191.35 | 0 | 0 | 0 | 0.7 | 0 | 0 | 0 | 0 | 0 | 0 | 0.031 |  |  |  |  | NT | 0.292 | 0.286 | 0.201 | 0.201 | 0.344 | 0.342 | 0.2 | 0.199 |  |  | 20250722 | Y
2025.07.24 | 25072408 | S0E02952A00W09C2501300S | S0E02952 | SE02952C01300 | 0.334 | 0.334 | 0.193 | 0.193 | 49716 |  |  | 8.899 | 8.911 | 1244 | 1244 | 125.042 | 125.042 | 0.53 | 0.53 | 3.566 | 3.566 | 0.072 | 0.072 |  | 240.183 |  | 2.427 |  | 1.343 | 1316.668 | 0.085 | 2.781 | 2.327 | 1.113 | 16.176 | 0 | 0.024 |  | 0.286 | 0.289 |  |  | 0.201 | 0.201 |  | 8.899 |  |  | 10.361 | 10.37 | 8.302 | 8.302 |  |  |  | 191.44 |  |  |  | 1.318 | 0 | 0 | 0 | 0 | 0 | 0 | 0.024 |  |  |  |  | NT | 0.286 | 0.289 | 0.201 | 0.201 | 0.344 | 0.343 | 0.2 | 0.2 |  |  | 20250722 | Y
2025.07.24 | 25072408 | S0E02952A00W09C2501400S | S0E02952 | SE02952C01400 | 0.334 | 0.334 | 0.193 | 0.194 | 49717 |  |  | 8.898 | 8.904 | 1250 | 1250 | 125.044 | 125.044 | 0.5 | 0.5 | 3.012 | 3.012 | 0.064 | 0.064 |  | 240.105 |  | 2.345 |  | 1.835 | 1316.47 | 0.085 | 2.767 | 2.312 | 1.131 | 16.196 | 0 | 0.022 |  | 0.286 | 0.286 |  |  | 0.201 | 0.201 |  | 8.898 |  |  | 10.366 | 10.367 | 8.334 | 8.334 |  |  |  | 191.53 |  |  |  | 1.936 | 0 | 0 | 0 | 0 | 0 | 0 | 0.022 |  |  |  |  | NT | 0.286 | 0.286 | 0.201 | 0.201 | 0.343 | 0.344 | 0.199 | 0.199 |  |  | 20250722 | Y
2025.07.24 | 25072408 | S0E02952A00W09C2501500S | S0E02952 | SE02952C01500 | 0.334 | 0.334 | 0.193 | 0.193 | 26558 |  |  | 8.901 | 8.897 | 1257 | 1257 | 125.046 | 125.046 | 0.47 | 0.47 | 2.458 | 2.458 | 0.056 | 0.056 |  | 240.028 |  | 2.262 |  | 2.328 | 1316.404 | 0.085 | 2.759 | 2.304 | 1.135 | 16.211 | 0 | 0.023 |  | 0.285 | 0.286 |  |  | 0.201 | 0.201 |  | 8.901 |  |  | 10.363 | 10.364 | 8.366 | 8.366 |  |  |  | 191.62 |  |  |  | 2.555 | 0 | 0 | 0 | 0 | 0 | 0 | 0.023 |  |  |  |  | NT | 0.285 | 0.286 | 0.201 | 0.201 | 0.342 | 0.341 | 0.205 | 0.2 |  |  | 20250722 | Y
2025.07.24 | 25072408 | S0E02952A00W09C2501600S | S0E02952 | SE02952C01600 | 0.334 | 0.334 | 0.193 | 0.193 | 49716 |  |  | 8.909 | 8.901 | 1263 | 1263 | 125.048 | 125.048 | 0.44 | 0.44 | 1.904 | 1.904 | 0.048 | 0.048 |  | 239.951 |  | 2.179 |  | 2.821 | 1316.249 | 0.085 | 2.749 | 2.294 | 1.151 | 16.22 | 0 | 0.02 |  | 0.288 | 0.286 |  |  | 0.201 | 0.201 |  | 8.909 |  |  | 10.37 | 10.368 | 8.398 | 8.398 |  |  |  | 191.71 |  |  |  | 3.173 | 0 | 0 | 0 | 0 | 0 | 0 | 0.02 |  |  |  |  | NT | 0.288 | 0.286 | 0.201 | 0.201 | 0.342 | 0.342 | 0.203 | 0.2 |  |  | 20250722 | Y
2025.07.24 | 25072408 | S0E02952A00W09C2501700S | S0E02952 | SE02952C01700 | 0.334 | 0.334 | 0.193 | 0.193 | 49717 |  |  | 8.899 | 8.925 | 1269 | 1269 | 125.05 | 125.05 | 0.41 | 0.41 | 1.35 | 1.35 | 0.04 | 0.04 |  | 239.874 |  | 2.096 |  | 3.314 | 1317.183 | 0.085 | 2.801 | 2.355 | 1.071 | 16.273 | 0 | 0.028 |  | 0.288 | 0.291 |  |  | 0.201 | 0.201 |  | 8.899 |  |  | 10.358 | 10.378 | 8.43 | 8.43 |  |  |  | 191.8 |  |  |  | 3.791 | 0 | 0 | 0 | 0 | 0 | 0 | 0.028 |  |  |  |  | NT | 0.288 | 0.291 | 0.201 | 0.201 | 0.345 | 0.342 | 0.2 | 0.2 |  |  | 20250722 | Y
2025.07.24 | 25072408 | S0E02952A00W09C2501800S | S0E02952 | SE02952C01800 | 0.334 | 0.334 | 0.193 | 0.193 | 14816 |  |  | 8.908 | 8.917 | 1269 | 1269 | 125.04 | 125.04 | 0.392 | 0.392 | 1.582 | 1.582 | 0.074 | 0.074 |  | 239.796 |  | 2.014 |  | 3.806 | 1316.293 | 0.084 | 2.741 | 2.286 | 1.142 | 16.242 | 0 | 0.039 |  | 0.285 | 0.286 |  |  | 0.202 | 0.202 |  | 8.908 |  |  | 10.379 | 10.383 | 8.416 | 8.416 |  |  |  | 191.89 |  |  |  | 4.409 | 0 | 0 | 0 | 0 | 0 | 0 | 0.039 |  |  |  |  | NT | 0.285 | 0.286 | 0.202 | 0.202 | 0.344 | 0.34 | 0.198 | 0.198 |  |  | 20250722 | Y
2025.07.24 | 25072408 | S0E02952A00W09C2501900S | S0E02952 | SE02952C01900 | 0.334 | 0.334 | 0.194 | 0.194 | 49715 |  |  | 8.907 | 8.918 | 1270 | 1270 | 125.03 | 125.03 | 0.374 | 0.374 | 1.814 | 1.814 | 0.108 | 0.108 |  | 239.719 |  | 1.931 |  | 4.299 | 1315.918 | 0.085 | 2.722 | 2.267 | 1.178 | 16.251 | 0 | 0.026 |  | 0.286 | 0.286 |  |  | 0.203 | 0.203 |  | 8.907 |  |  | 10.366 | 10.382 | 8.402 | 8.402 |  |  |  | 191.98 |  |  |  | 5.027 | 0 | 0 | 0 | 0 | 0 | 0 | 0.026 |  |  |  |  | NT | 0.286 | 0.286 | 0.203 | 0.203 | 0.344 | 0.34 | 0.203 | 0.201 |  |  | 20250722 | Y
2025.07.24 | 25072408 | S0E02952A00W09C2502000S | S0E02952 | SE02952C02000 | 0.334 | 0.334 | 0.194 | 0.194 | 49716 |  |  | 8.915 | 8.922 | 1270 | 1270 | 125.02 | 125.02 | 0.356 | 0.356 | 2.046 | 2.046 | 0.142 | 0.142 |  | 239.642 |  | 1.848 |  | 4.792 | 1315.733 | 0.085 | 2.706 | 2.25 | 1.193 | 16.271 | 0 | 0.02 |  | 0.286 | 0.287 |  |  | 0.203 | 0.203 |  | 8.915 |  |  | 10.379 | 10.389 | 8.388 | 8.388 |  |  |  | 192.07 |  |  |  | 5.645 | 0 | 0 | 0 | 0 | 0 | 0 | 0.02 |  |  |  |  | NT | 0.286 | 0.287 | 0.203 | 0.203 | 0.341 | 0.341 | 0.202 | 0.201 |  |  | 20250722 | Y
2025.07.24 | 25072408 | S0E02952A00W09C2502100S | S0E02952 | SE02952C02100 | 0.334 | 0.334 | 0.195 | 0.195 | 49716 |  |  | 8.924 | 8.926 | 1271 | 1271 | 125.01 | 125.01 | 0.338 | 0.338 | 2.278 | 2.278 | 0.176 | 0.176 |  | 239.565 |  | 1.765 |  | 5.285 | 1315.993 | 0.085 | 2.726 | 2.271 | 1.171 | 16.245 | 0 | 0.018 |  | 0.286 | 0.289 |  |  | 0.204 | 0.204 |  | 8.924 |  |  | 10.387 | 10.39 | 8.374 | 8.374 |  |  |  | 192.16 |  |  |  | 6.264 | 0 | 0 | 0 | 0 | 0 | 0 | 0.018 |  |  |  |  | NT | 0.286 | 0.289 | 0.204 | 0.204 | 0.343 | 0.344 | 0.202 | 0.201 |  |  | 20250722 | Y
2025.07.24 | 25072408 | S0E02952A00W09C2502200S | S0E02952 | SE02952C02200 | 0.334 | 0.334 | 0.195 | 0.195 | 49719 |  |  | 8.928 | 8.92 | 1271 | 1271 | 125 | 125 | 0.32 | 0.32 | 2.51 | 2.51 | 0.21 | 0.21 |  | 239.487 |  | 1.683 |  | 5.777 | 1317.28 | 0.084 | 2.81 | 2.364 | 1.063 | 16.263 | 0 | 0.021 |  | 0.29 | 0.29 |  |  | 0.205 | 0.205 |  | 8.928 |  |  | 10.394 | 10.383 | 8.36 | 8.36 |  |  |  | 192.25 |  |  |  | 6.882 | 0 | 0 | 0 | 0 | 0 | 0 | 0.021 |  |  |  |  | NT | 0.29 | 0.29 | 0.205 | 0.205 | 0.341 | 0.343 | 0.204 | 0.201 |  |  | 20250722 | Y
2025.07.24 | 25072408 | S0E02952A00W09C2502300S | S0E02952 | SE02952C02300 | 0.334 | 0.334 | 0.195 | 0.195 | 42187 |  |  | 8.925 | 8.913 | 1267 | 1269 | 125.04 | 125.06 | 0.41 | 0.41 | 2.42 | 2.2 | 0.17 | 0.07 |  | 239.41 |  | 1.6 | 0 | 6.27 | 1317.347 | 0.084 | 2.815 | 2.369 | 1.057 | 16.262 | 0 | 0.038 | 10 | 0.287 | 0.287 |  |  | 0.205 | 0.205 |  | 8.925 |  |  | 10.392 | 10.378 | 8.47 | 8.45 | 0 | 0 | 0 | 192.34 | 0 | 0 | 0 | 7.5 | 0 | 0 | 0 | 0 | 0 | 0 | 0.038 |  |  |  |  | NT | 0.287 | 0.287 | 0.205 | 0.205 | 0.345 | 0.345 | 0.202 | 0.201 |  |  | 20250722 | Y
2025.07.24 | 25072415 | S0E02952A00W09D1200100E | S0E02952 | SE02952D00100 | 0.337 | 0.336 | 0.197 | 0.197 | 49784 |  |  | 8.912 | 8.911 | 1264 | 1263 | 125.01 | 124.95 | 0.5 | 0.51 | 3.42 | 2.41 | 0.17 | 0.26 |  | 240.09 |  | 1.42 | 0 | 0.44 | 1316.735 | 0.085 | 2.787 | 2.335 | 1.112 | 16.285 | 0 | 0.035 |  | 0.286 | 0.287 |  |  | 0.208 | 0.208 |  | 8.912 |  |  | 10.307 | 10.304 | 8.41 | 8.34 | 0 | 0 | 0 | 191.12 | 0 | 0 | 0 | 0.85 | 0 | 0 | 0 | 0 | 0 | 0 | 0.035 |  |  |  |  | NT | 0.286 | 0.287 | 0.208 | 0.208 | 0.345 | 0.349 | 0.207 | 0.204 |  |  | 20250722 | Y
2025.07.24 | 25072415 | S0E02952A00W09D1200200S | S0E02952 | SE02952D00200 | 0.337 | 0.336 | 0.197 | 0.197 | 49783 |  |  | 8.91 | 8.897 | 1264 | 1262 | 125.012 | 124.958 | 0.47 | 0.46 | 3.21 | 2.565 | 0.178 | 0.235 |  | 240.298 |  |  |  | 2.015 | 1316.233 | 0.086 | 2.786 | 2.328 | 1.163 | 16.234 | 0 | 0.036 |  | 0.286 | 0.287 |  |  | 0.208 | 0.208 |  | 8.91 |  |  | 10.305 | 10.297 | 8.405 | 8.345 | [8 empty] | 0 | 0 | 0 | 0 | 0 | 0 | 0.036 |  |  |  |  | NT | 0.286 | 0.287 | 0.208 | 0.208 | 0.345 | 0.344 | 0.203 | 0.204 |  |  | 20250722 | Y
2025.07.24 | 25072415 | S0E02952A00W09D1200300S | S0E02952 | SE02952D00300 | 0.337 | 0.337 | 0.197 | 0.196 | 49779 |  |  | 8.897 | 8.887 | 1264 | 1262 | 125.015 | 124.965 | 0.44 | 0.41 | 3 | 2.72 | 0.185 | 0.21 |  | 240.505 |  |  |  | 3.59 | 1316.32 | 0.086 | 2.794 | 2.336 | 1.156 | 16.223 | 0 | 0.028 |  | 0.29 | 0.288 |  |  | 0.208 | 0.208 |  | 8.897 |  |  | 10.297 | 10.283 | 8.4 | 8.35 | [8 empty] | 0 | 0 | 0 | 0 | 0 | 0 | 0.028 |  |  |  |  | NT | 0.29 | 0.288 | 0.208 | 0.208 | 0.343 | 0.344 | 0.203 | 0.203 |  |  | 20250722 | Y
2025.07.24 | 25072415 | S0E02952A00W09D1200400S | S0E02952 | SE02952D00400 | 0.337 | 0.336 | 0.196 | 0.196 | 42500 |  |  | 8.891 | 8.887 | 1264 | 1261 | 125.018 | 124.972 | 0.41 | 0.36 | 2.79 | 2.875 | 0.192 | 0.185 |  | 240.712 |  |  |  | 5.165 | 1316.213 | 0.086 | 2.785 | 2.326 | 1.164 | 16.232 | 0 | 0.046 |  | 0.286 | 0.286 |  |  | 0.207 | 0.208 |  | 8.891 |  |  | 10.288 | 10.296 | 8.395 | 8.355 | [8 empty] | 0 | 0 | 0 | 0 | 0 | 0 | 0.046 |  |  |  |  | NT | 0.286 | 0.286 | 0.207 | 0.208 | 0.343 | 0.342 | 0.204 | 0.202 |  |  | 20250722 | Y
2025.07.24 | 25072415 | S0E02952A00W09D1200500S | S0E02952 | SE02952D00500 | 0.336 | 0.336 | 0.196 | 0.196 | 18715 |  |  | 8.897 | 8.899 | 1264 | 1260 | 125.02 | 124.98 | 0.38 | 0.31 | 2.58 | 3.03 | 0.2 | 0.16 |  | 240.92 |  | 0 | 0 | 6.74 | 1317.092 | 0.085 | 2.817 | 2.365 | 1.082 | 16.272 | 0 | 0.043 |  | 0.286 | 0.287 |  |  | 0.207 | 0.208 |  | 8.897 |  |  | 10.29 | 10.294 | 8.39 | 8.36 | 0 | 0 | 0 | 0 | 0 | 0 | 0 | 0 | 0 | 0 | 0 | 0 | 0 | 0 | 0.043 |  |  |  |  | NT | 0.286 | 0.287 | 0.207 | 0.208 | 0.343 | 0.344 | 0.203 | 0.202 |  |  | 20250722 | Y
2025.07.24 | 25072415 | S0E02953A00W09E2601801S | S0E02953 | SE02953E01801 | 0.338 | 0.338 | 0.201 | 0.201 | 19978 |  |  | 8.883 | 8.885 | 1277 | 1277 | 124.95 | 124.95 | 0.55 | 0.55 | 3.44 | 3.44 | 0.16 | 0.16 |  | 240.21 |  | 2.03 | 0 | 1.66 | 1317.013 | 0.084 | 2.774 | 2.33 | 1.082 | 16.261 | 0 | 0.03 |  | 0.288 | 0.288 |  |  | 0.211 | 0.211 |  | 8.883 |  |  | 10.335 | 10.339 | 8.48 | 8.48 | 0 | 0 | 0 | 191.57 | 0 | 0 | 0 | 2.62 | 0 | 0 | 0 | 0 | 0 | 0 | 0.03 |  |  |  |  | NT | 0.288 | 0.288 | 0.211 | 0.211 | 0.344 | 0.346 | 0.209 | 0.209 |  |  | 20250715 | Y
2025.07.24 | 25072415 | S0E02953A00W09E2601802S | S0E02953 | SE02953E01802 | 0.335 | 0.335 | 0.195 | 0.195 | 27716 |  |  | 8.878 | 8.886 | 1272 | 1272 | 125.04 | 125.04 | 0.51 | 0.51 | 2.08 | 2.08 | 0.14 | 0.14 |  | 240.02 |  | 2.19 | 0 | 0.7 | 1316.848 | 0.084 | 2.764 | 2.32 | 1.096 | 16.262 | 0 | 0.022 |  | 0.284 | 0.284 |  |  | 0.204 | 0.203 |  | 8.878 |  |  | 10.323 | 10.34 | 8.45 | 8.45 | 0 | 0 | 0 | 190.75 | 0 | 0 | 0 | 0.31 | 0 | 0 | 0 | 0 | 0 | 0 | 0.022 |  |  |  |  | NT | 0.284 | 0.284 | 0.204 | 0.203 | 0.344 | 0.342 | 0.204 | 0.202 |  |  | 20250715 | Y
2025.07.24 | 25072415 | S0E02953A00W09E2601901S | S0E02953 | SE02953E01901 | 0.349 | 0.348 | 0.222 | 0.222 | 18978 |  | O1 | 8.887 | 8.883 | 1278 | 1278 | 125.19 | 125.19 | 0.25 | 0.25 | 2.87 | 2.87 | 0.06 | 0.06 |  | 240.41 |  | 0.94 | 0 | 2.43 | 1316.749 | 0.084 | 2.752 | 2.308 | 1.104 | 16.289 | 0 | 0.037 |  | 0.302 | 0.302 |  |  | 0.234 | 0.235 |  | 8.887 |  |  | 10.333 | 10.329 | 8.51 | 8.51 | 0 | 0 | 0 | 191.59 | 0 | 0 | 0 | 3.51 | 0 | 0 | 0 | 0 | 0 | 0 | 0.037 |  |  |  |  | NT | 0.302 | 0.302 | 0.234 | 0.235 | 0.354 | 0.358 | 0.235 | 0.232 |  |  | 20250715 | Y
2025.07.24 | 25072415 | S0E02953A00W09E2601902S | S0E02953 | SE02953E01902 | 0.342 | 0.342 | 0.209 | 0.209 | 20716 |  | O1 | 8.883 | 8.886 | 1272 | 1272 | 124.99 | 124.99 | 0.36 | 0.36 | 3.23 | 3.23 | 0.19 | 0.19 |  | 239.99 |  | 1 | 0 | 2.59 | 1316.892 | 0.084 | 2.763 | 2.319 | 1.092 | 16.271 | 0 | 0.032 |  | 0.293 | 0.294 |  |  | 0.219 | 0.219 |  | 8.883 |  |  | 10.329 | 10.348 | 8.42 | 8.42 | 0 | 0 | 0 | 191.57 | 0 | 0 | 0 | 4.15 | 0 | 0 | 0 | 0 | 0 | 0 | 0.032 |  |  |  |  | NT | 0.293 | 0.294 | 0.219 | 0.219 | 0.349 | 0.349 | 0.216 | 0.216 |  |  | 20250715 | Y
2025.07.24 | 25072415 | S0E02953A00W09E2602001S | S0E02953 | SE02953E02001 | 0.336 | 0.336 | 0.197 | 0.197 | 19979 |  |  | 8.885 | 8.881 | 1266 | 1266 | 125.1 | 125.1 | 0.43 | 0.43 | 2.09 | 2.09 | 0.04 | 0.04 |  | 240.49 |  | 1.93 | 0 | 2.99 | 1316.668 | 0.084 | 2.746 | 2.302 | 1.111 | 16.294 | 0 | 0.035 |  | 0.285 | 0.285 |  |  | 0.207 | 0.207 |  | 8.885 |  |  | 10.331 | 10.336 | 8.41 | 8.41 | 0 | 0 | 0 | 191.88 | 0 | 0 | 0 | 4.37 | 0 | 0 | 0 | 0 | 0 | 0 | 0.035 |  |  |  |  | NT | 0.285 | 0.285 | 0.207 | 0.207 | 0.346 | 0.342 | 0.206 | 0.204 |  |  | 20250715 | Y
2025.07.24 | 25072415 | S0E02953A00W09E2602002S | S0E02953 | SE02953E02002 | 0.347 | 0.348 | 0.219 | 0.219 | 16216 |  | O1 | 8.892 | 8.888 | 1268 | 1268 | 125.11 | 125.11 | 0.41 | 0.41 | 2.89 | 2.89 | 0.14 | 0.14 |  | 240.02 |  | 2.49 | 0 | 2.9 | 1316.751 | 0.084 | 2.75 | 2.307 | 1.104 | 16.298 | 0 | 0.03 |  | 0.3 | 0.3 |  |  | 0.232 | 0.231 |  | 8.892 |  |  | 10.337 | 10.341 | 8.46 | 8.46 | 0 | 0 | 0 | 190.41 | 0 | 0 | 0 | 5.15 | 0 | 0 | 0 | 0 | 0 | 0 | 0.03 |  |  |  |  | NT | 0.3 | 0.3 | 0.232 | 0.231 | 0.354 | 0.356 | 0.23 | 0.23 |  |  | 20250715 | Y
2025.07.24 | 25072415 | S0E02958A00W09K2500301S | S0E02958 | SE02958K00301 | 0.332 | 0.332 | 0.19 | 0.19 | 46733 |  | R4 | 8.943 | 8.944 | 1267 | 1267 | 124.8 | 124.8 | 0.69 | 0.69 | 1.27 | 1.27 | 0.09 | 0.09 |  | 240 |  | 1.53 | 0 | 0.39 | 1317.732 | 0.084 | 2.845 | 2.399 | 1.024 | 16.213 | 0 | 0.025 |  | 0.285 | 0.286 |  |  | 0.197 | 0.198 |  | 8.943 |  |  | 10.428 | 10.406 | 8.44 | 8.44 | 0 | 0 | 0 | 189.37 | 0 | 0 | 0 | 1.05 | 0 | 0 | 0 | 0 | 0 | 0 | 0.025 |  |  |  |  | NT | 0.285 | 0.286 | 0.197 | 0.198 | 0.343 | 0.344 | 0.197 | 0.197 |  |  | 20250618 | Y
2025.07.24 | 25072418 | S0E02961A00V10A1810301S | S0E02961 | SE02961A10301 | 0.334 | 0.334 | 0.192 | 0.192 | 34256 |  |  | 8.921 | 8.919 | 1294 | 1294 | 124.83 | 124.83 | 0.14 | 0.14 | 3.15 | 3.15 | 0.37 | 0.37 |  | 199.15 |  | 3.27 | 0 | 0.31 | 1314.032 | 0.086 | 2.564 | 2.111 | 1.346 | 16.575 | 0 | 0.044 |  | 0.278 | 0.279 |  |  | 0.201 | 0.201 |  | 8.921 |  |  | 10.28 | 10.267 | 8.77 | 8.77 | 0 | 0 | 0 | 179.58 | 0 | 0 | 0 | 3.06 | 0 | 0 | 0 | 0 | 0 | 0 | 0.044 |  |  |  |  | NT | 0.278 | 0.279 | 0.201 | 0.201 | 0.344 | 0.342 | 0.2 | 0.2 |  |  | 20250709 | Y
2025.07.24 | 25072404 | S0E02962A00V11B1300100E | S0E02962 | SE02962B00100 | 0.333 | 0.333 | 0.196 | 0.196 | 50497 |  |  | 8.93 | 8.923 | 1295 | 1288 | 125.33 | 125.32 | 0.32 | 0.45 | 0.9 | 2.06 | 0.08 | 0.07 |  | 200.54 |  | 4.4 | 0 | 0.56 | 1315.233 | 0.085 | 2.664 | 2.211 | 1.24 | 16.381 | 0 | 0.043 |  | 0.287 | 0.286 |  |  | 0.207 | 0.207 |  | 8.93 |  |  | 10.31 | 10.324 | 8.78 | 8.79 | 0 | 0 | 0 | 181.47 | 0 | 0 | 0 | 0.52 | 0 | 0 | 0 | 0 | 0 | 0 | 0.043 |  |  |  |  | NT | 0.287 | 0.286 | 0.207 | 0.207 | 0.342 | 0.342 | 0.202 | 0.203 |  |  | 20250722 | Y
2025.07.24 | 25072404 | S0E02962A00V11B1300200S | S0E02962 | SE02962B00200 | 0.333 | 0.333 | 0.196 | 0.196 | 50498 |  |  | 8.938 | 8.924 | 1280 | 1280 | 125.21 | 125.21 | 0.27 | 0.27 | 1.72 | 1.72 | 0.11 | 0.11 |  | 200.484 |  | 4.342 |  | 0.578 | 1315.087 | 0.085 | 2.648 | 2.196 | 1.252 | 16.405 | 0 | 0.042 |  | 0.284 | 0.283 |  |  | 0.207 | 0.207 |  | 8.938 |  |  | 10.315 | 10.313 | 8.69 | 8.69 |  |  |  | 181.478 |  |  |  | 0.545 | 0 | 0 | 0 | 0 | 0 | 0 | 0.042 |  |  |  |  | NT | 0.284 | 0.283 | 0.207 | 0.207 | 0.342 | 0.345 | 0.204 | 0.205 |  |  | 20250722 | Y
2025.07.24 | 25072404 | S0E02962A00V11B1300300S | S0E02962 | SE02962B00300 | 0.334 | 0.334 | 0.196 | 0.196 | 50499 |  |  | 8.931 | 8.926 | 1283 | 1283 | 125.184 | 125.184 | 0.316 | 0.316 | 1.612 | 1.612 | 0.098 | 0.098 |  | 200.427 |  | 4.284 |  | 0.596 | 1314.439 | 0.086 | 2.628 | 2.17 | 1.315 | 16.372 | 0 | 0.035 |  | 0.282 | 0.284 |  |  | 0.207 | 0.207 |  | 8.931 |  |  | 10.304 | 10.312 | 8.704 | 8.704 |  |  |  | 181.486 |  |  |  | 0.569 | 0 | 0 | 0 | 0 | 0 | 0 | 0.035 |  |  |  |  | NT | 0.282 | 0.284 | 0.207 | 0.207 | 0.344 | 0.343 | 0.203 | 0.202 |  |  | 20250722 | Y
2025.07.24 | 25072404 | S0E02962A00V11B1300400S | S0E02962 | SE02962B00400 | 0.333 | 0.334 | 0.195 | 0.196 | 50499 |  |  | 8.934 | 8.928 | 1286 | 1286 | 125.158 | 125.158 | 0.362 | 0.362 | 1.504 | 1.504 | 0.086 | 0.086 |  | 200.371 |  | 4.225 |  | 0.615 | 1314.324 | 0.086 | 2.619 | 2.16 | 1.326 | 16.385 | 0 | 0.042 |  | 0.282 | 0.284 |  |  | 0.206 | 0.206 |  | 8.934 |  |  | 10.309 | 10.32 | 8.718 | 8.718 |  |  |  | 181.495 |  |  |  | 0.594 | 0 | 0 | 0 | 0 | 0 | 0 | 0.042 |  |  |  |  | NT | 0.282 | 0.284 | 0.206 | 0.206 | 0.341 | 0.342 | 0.203 | 0.201 |  |  | 20250722 | Y
2025.07.24 | 25072404 | S0E02962A00V11B1300500S | S0E02962 | SE02962B00500 | 0.333 | 0.333 | 0.195 | 0.195 | 50499 |  |  | 8.942 | 8.943 | 1288 | 1288 | 125.132 | 125.132 | 0.408 | 0.408 | 1.396 | 1.396 | 0.074 | 0.074 |  | 200.315 |  | 4.167 |  | 0.633 | 1314.07 | 0.086 | 2.598 | 2.139 | 1.348 | 16.409 | 0 | 0.03 |  | 0.286 | 0.285 |  |  | 0.206 | 0.206 |  | 8.942 |  |  | 10.325 | 10.32 | 8.732 | 8.732 |  |  |  | 181.503 |  |  |  | 0.618 | 0 | 0 | 0 | 0 | 0 | 0 | 0.03 |  |  |  |  | NT | 0.286 | 0.285 | 0.206 | 0.206 | 0.341 | 0.342 | 0.203 | 0.202 |  |  | 20250722 | Y
2025.07.24 | 25072404 | S0E02962A00V11B1300600S | S0E02962 | SE02962B00600 | 0.333 | 0.333 | 0.195 | 0.195 | 28920 |  |  | 8.944 | 8.919 | 1291 | 1291 | 125.106 | 125.106 | 0.454 | 0.454 | 1.288 | 1.288 | 0.062 | 0.062 |  | 200.258 |  | 4.109 |  | 0.651 | 1314.211 | 0.086 | 2.608 | 2.149 | 1.333 | 16.402 | 0 | 0.033 |  | 0.281 | 0.282 |  |  | 0.205 | 0.205 |  | 8.944 |  |  | 10.323 | 10.31 | 8.746 | 8.746 |  |  |  | 181.511 |  |  |  | 0.643 | 0 | 0 | 0 | 0 | 0 | 0 | 0.033 |  |  |  |  | NT | 0.281 | 0.282 | 0.205 | 0.205 | 0.339 | 0.343 | 0.203 | 0.203 |  |  | 20250722 | Y
2025.07.24 | 25072404 | S0E02962A00V11B1300700S | S0E02962 | SE02962B00700 | 0.333 | 0.333 | 0.195 | 0.195 | 50498 |  |  | 8.95 | 8.953 | 1294 | 1294 | 125.08 | 125.08 | 0.5 | 0.5 | 1.18 | 1.18 | 0.05 | 0.05 |  | 200.202 |  | 4.051 |  | 0.669 | 1314.421 | 0.085 | 2.59 | 2.139 | 1.309 | 16.476 | 0 | 0.042 |  | 0.283 | 0.281 |  |  | 0.205 | 0.205 |  | 8.95 |  |  | 10.327 | 10.33 | 8.76 | 8.76 |  |  |  | 181.519 |  |  |  | 0.667 | 0 | 0 | 0 | 0 | 0 | 0 | 0.042 |  |  |  |  | NT | 0.283 | 0.281 | 0.205 | 0.205 | 0.345 | 0.341 | 0.2 | 0.201 |  |  | 20250722 | Y
2025.07.24 | 25072404 | S0E02962A00V11B1300800S | S0E02962 | SE02962B00800 | 0.333 | 0.333 | 0.194 | 0.194 | 50500 |  |  | 8.952 | 8.944 | 1294 | 1294 | 125.07 | 125.07 | 0.53 | 0.53 | 1.122 | 1.122 | 0.055 | 0.055 |  | 200.145 |  | 3.993 |  | 0.687 | 1313.758 | 0.086 | 2.567 | 2.109 | 1.375 | 16.443 | 0 | 0.049 |  | 0.284 | 0.282 |  |  | 0.204 | 0.204 |  | 8.952 |  |  | 10.323 | 10.323 | 8.732 | 8.732 |  |  |  | 181.527 |  |  |  | 0.692 | 0 | 0 | 0 | 0 | 0 | 0 | 0.049 |  |  |  |  | NT | 0.284 | 0.282 | 0.204 | 0.204 | 0.341 | 0.341 | 0.202 | 0.2 |  |  | 20250722 | Y
2025.07.24 | 25072404 | S0E02962A00V11B1300900S | S0E02962 | SE02962B00900 | 0.333 | 0.333 | 0.193 | 0.193 | 50501 |  |  | 8.95 | 8.953 | 1295 | 1295 | 125.06 | 125.06 | 0.56 | 0.56 | 1.065 | 1.065 | 0.06 | 0.06 |  | 200.089 |  | 3.935 |  | 0.705 | 1313.91 | 0.086 | 2.583 | 2.125 | 1.363 | 16.426 | 0 | 0.035 |  | 0.285 | 0.283 |  |  | 0.203 | 0.203 |  | 8.95 |  |  | 10.324 | 10.33 | 8.705 | 8.705 |  |  |  | 181.535 |  |  |  | 0.716 | 0 | 0 | 0 | 0 | 0 | 0 | 0.035 |  |  |  |  | NT | 0.285 | 0.283 | 0.203 | 0.203 | 0.344 | 0.342 | 0.2 | 0.199 |  |  | 20250722 | Y
2025.07.24 | 25072404 | S0E02962A00V11B1301000S | S0E02962 | SE02962B01000 | 0.334 | 0.333 | 0.192 | 0.192 | 50501 |  |  | 8.952 | 8.931 | 1296 | 1296 | 125.05 | 125.05 | 0.59 | 0.59 | 1.007 | 1.007 | 0.065 | 0.065 |  | 200.033 |  | 3.876 |  | 0.724 | 1314.022 | 0.086 | 2.592 | 2.134 | 1.352 | 16.418 | 0 | 0.03 |  | 0.282 | 0.285 |  |  | 0.202 | 0.202 |  | 8.952 |  |  | 10.324 | 10.311 | 8.678 | 8.678 |  |  |  | 181.544 |  |  |  | 0.741 | 0 | 0 | 0 | 0 | 0 | 0 | 0.03 |  |  |  |  | NT | 0.282 | 0.285 | 0.202 | 0.202 | 0.341 | 0.342 | 0.2 | 0.198 |  |  | 20250722 | Y
2025.07.24 | 25072404 | S0E02962A00V11B1301100S | S0E02962 | SE02962B01100 | 0.334 | 0.333 | 0.192 | 0.192 | 50501 |  |  | 8.94 | 8.936 | 1296 | 1296 | 125.04 | 125.04 | 0.62 | 0.62 | 0.95 | 0.95 | 0.07 | 0.07 |  | 199.976 |  | 3.818 |  | 0.742 | 1313.983 | 0.086 | 2.591 | 2.132 | 1.356 | 16.417 | 0 | 0.049 |  | 0.283 | 0.282 |  |  | 0.201 | 0.201 |  | 8.94 |  |  | 10.315 | 10.317 | 8.65 | 8.65 |  |  |  | 181.552 |  |  |  | 0.765 | 0 | 0 | 0 | 0 | 0 | 0 | 0.049 |  |  |  |  | NT | 0.283 | 0.282 | 0.201 | 0.201 | 0.345 | 0.341 | 0.198 | 0.202 |  |  | 20250722 | Y
2025.07.24 | 25072404 | S0E02962A00V11B1301200S | S0E02962 | SE02962B01200 | 0.333 | 0.333 | 0.191 | 0.191 | 50501 |  | O2 | 8.946 | 8.918 | 1292 | 1292 | 125.1 | 125.1 | 1.03 | 1.03 | 1.62 | 1.62 | 0.21 | 0.21 |  | 199.92 |  | 3.76 | 0 | 0.76 | 1314.784 | 0.085 | 2.62 | 2.169 | 1.277 | 16.438 | 0 | 0.081 |  | 0.283 | 0.282 |  |  | 0.2 | 0.2 |  | 8.946 |  |  | 10.313 | 10.304 | 8.7 | 8.7 | 0 | 0 | 0 | 181.56 | 0 | 0 | 0 | 0.79 | 0 | 0 | 0 | 0 | 0 | 0 | 0.081 |  |  |  |  | NT | 0.283 | 0.282 | 0.2 | 0.2 | 0.346 | 0.343 | 0.197 | 0.198 |  |  | 20250722 | Y
2025.07.24 | 25072404 | S0E02962A00V11B1301300S | S0E02962 | SE02962B01300 | 0.333 | 0.334 | 0.191 | 0.191 | 50500 |  | O2 | 8.931 | 8.94 | 1291 | 1291 | 125.13 | 125.13 | 1.095 | 1.095 | 2.305 | 2.305 | 0.188 | 0.188 |  | 200.114 |  | 3.833 |  | 0.807 | 1313.938 | 0.086 | 2.589 | 2.13 | 1.36 | 16.416 | 0 | 0.07 |  | 0.282 | 0.284 |  |  | 0.2 | 0.2 |  | 8.931 |  |  | 10.302 | 10.312 | 8.742 | 8.742 |  |  |  | 181.761 |  |  |  | 0.823 | 0 | 0 | 0 | 0 | 0 | 0 | 0.07 |  |  |  |  | NT | 0.282 | 0.284 | 0.2 | 0.2 | 0.345 | 0.343 | 0.202 | 0.197 |  |  | 20250722 | Y
2025.07.24 | 25072404 | S0E02962A00V11B1301400S | S0E02962 | SE02962B01400 | 0.333 | 0.333 | 0.191 | 0.191 | 41129 |  | O2 | 8.942 | 8.92 | 1290 | 1290 | 125.16 | 125.16 | 1.16 | 1.16 | 2.99 | 2.99 | 0.165 | 0.165 |  | 200.309 |  | 3.907 |  | 0.853 | 1313.896 | 0.087 | 2.586 | 2.127 | 1.364 | 16.425 | 0 | 0.09 |  | 0.28 | 0.281 |  |  | 0.2 | 0.2 |  | 8.942 |  |  | 10.319 | 10.302 | 8.785 | 8.785 |  |  |  | 181.962 |  |  |  | 0.857 | 0 | 0 | 0 | 0 | 0 | 0 | 0.09 |  |  |  |  | NT | 0.28 | 0.281 | 0.2 | 0.2 | 0.346 | 0.34 | 0.198 | 0.197 |  |  | 20250722 | Y
2025.07.24 | 25072404 | S0E02962A00V11B1301500S | S0E02962 | SE02962B01500 | 0.333 | 0.334 | 0.191 | 0.192 | 50501 |  | O2 | 8.916 | 8.935 | 1288 | 1288 | 125.19 | 125.19 | 1.225 | 1.225 | 3.675 | 3.675 | 0.142 | 0.142 |  | 200.503 |  | 3.98 |  | 0.9 | 1314.091 | 0.087 | 2.604 | 2.145 | 1.347 | 16.397 | 0 | 0.137 |  | 0.285 | 0.281 |  |  | 0.201 | 0.201 |  | 8.916 |  |  | 10.295 | 10.308 | 8.827 | 8.827 |  |  |  | 182.163 |  |  |  | 0.89 | 0 | 0 | 0 | 0 | 0 | 0 | 0.137 |  |  |  |  | NT | 0.285 | 0.281 | 0.201 | 0.201 | 0.342 | 0.341 | 0.198 | 0.199 |  |  | 20250722 | Y
2025.07.24 | 25072404 | S0E02962A00V11B1301600S | S0E02962 | SE02962B01600 | 0.333 | 0.333 | 0.192 | 0.192 | 50502 |  | O2 | 8.943 | 8.941 | 1287 | 1287 | 125.22 | 125.22 | 1.29 | 1.29 | 4.36 | 4.36 | 0.12 | 0.12 |  | 200.698 |  | 4.053 |  | 0.947 | 1314.027 | 0.085 | 2.559 | 2.107 | 1.343 | 16.507 | 0 | 0.102 |  | 0.281 | 0.281 |  |  | 0.201 | 0.201 |  | 8.943 |  |  | 10.312 | 10.316 | 8.87 | 8.87 |  |  |  | 182.364 |  |  |  | 0.923 | 0 | 0 | 0 | 0 | 0 | 0 | 0.102 |  |  |  |  | NT | 0.281 | 0.281 | 0.201 | 0.201 | 0.341 | 0.34 | 0.198 | 0.201 |  |  | 20250722 | Y
2025.07.24 | 25072404 | S0E02962A00V11B1301700S | S0E02962 | SE02962B01700 | 0.335 | 0.334 | 0.193 | 0.193 | 50501 |  | O2 | 8.949 | 8.907 | 1283 | 1283 | 125.13 | 125.13 | 0.98 | 0.98 | 2.23 | 2.23 | 0.14 | 0.14 |  | 200.892 |  | 4.127 |  | 0.993 | 1313.209 | 0.087 | 2.529 | 2.07 | 1.424 | 16.479 | 0 | 0.086 |  | 0.284 | 0.282 |  |  | 0.202 | 0.202 |  | 8.949 |  |  | 10.311 | 10.279 | 8.9 | 8.9 |  |  |  | 182.566 |  |  |  | 0.957 | 0 | 0 | 0 | 0 | 0 | 0 | 0.086 |  |  |  |  | NT | 0.284 | 0.282 | 0.202 | 0.202 | 0.345 | 0.345 | 0.199 | 0.2 |  |  | 20250722 | Y
2025.07.24 | 25072404 | S0E02962A00V11B1301800S | S0E02962 | SE02962B01800 | 0.334 | 0.334 | 0.193 | 0.193 | 50502 |  |  | 8.919 | 8.937 | 1286 | 1286 | 125.18 | 125.18 | 0.43 | 0.43 | 2.82 | 2.82 | 0.13 | 0.13 |  | 201.087 |  | 4.2 |  | 1.04 | 1313.364 | 0.087 | 2.538 | 2.079 | 1.409 | 16.464 | 0 | 0.049 |  | 0.283 | 0.282 |  |  | 0.202 | 0.203 |  | 8.919 |  |  | 10.275 | 10.309 | 8.8 | 8.8 |  |  |  | 182.767 |  |  |  | 0.99 | 0 | 0 | 0 | 0 | 0 | 0 | 0.049 |  |  |  |  | NT | 0.283 | 0.282 | 0.202 | 0.203 | 0.342 | 0.342 | 0.202 | 0.2 |  |  | 20250722 | Y
2025.07.24 | 25072404 | S0E02962A00V11B1301900S | S0E02962 | SE02962B01900 | 0.332 | 0.333 | 0.192 | 0.192 | 17494 |  |  | 8.944 | 8.931 | 1287 | 1287 | 125.3 | 125.3 | 0.37 | 0.37 | 1.19 | 1.19 | 0.06 | 0.06 |  | 201.281 |  | 4.273 |  | 1.087 | 1313.812 | 0.086 | 2.581 | 2.121 | 1.367 | 16.436 | 0 | 0.049 |  | 0.281 | 0.281 |  |  | 0.203 | 0.204 |  | 8.944 |  |  | 10.31 | 10.308 | 8.92 | 8.92 |  |  |  | 182.968 |  |  |  | 1.023 | 0 | 0 | 0 | 0 | 0 | 0 | 0.049 |  |  |  |  | NT | 0.281 | 0.281 | 0.203 | 0.204 | 0.341 | 0.341 | 0.201 | 0.197 |  |  | 20250722 | Y
2025.07.24 | 25072404 | S0E02962A00V11B1302000S | S0E02962 | SE02962B02000 | 0.335 | 0.333 | 0.195 | 0.193 | 50501 |  |  | 8.94 | 8.938 | 1278 | 1278 | 125.06 | 125.06 | 0.22 | 0.22 | 2.01 | 2.01 | 0.04 | 0.04 |  | 201.476 |  | 4.347 |  | 1.133 | 1314.749 | 0.085 | 2.618 | 2.166 | 1.28 | 16.432 | 0 | 0.031 |  | 0.283 | 0.283 |  |  | 0.204 | 0.205 |  | 8.94 |  |  | 10.318 | 10.227 | 8.61 | 8.61 |  |  |  | 183.169 |  |  |  | 1.057 | 0 | 0 | 0 | 0 | 0 | 0 | 0.031 |  |  |  |  | NT | 0.283 | 0.283 | 0.204 | 0.205 | 0.342 | 0.349 | 0.2 | 0.204 |  |  | 20250722 | Y
2025.07.24 | 25072404 | S0E02962A00V11B1302100S | S0E02962 | SE02962B02100 | 0.335 | 0.335 | 0.2 | 0.195 | 42331 |  |  | 8.882 | 8.864 | 1282 | 1287 | 124.99 | 125.21 | 0.35 | 0.14 | 2.26 | 1.09 | 0.09 | 0.11 |  | 201.67 |  | 4.42 | 0 | 1.18 | 1315.066 | 0.085 | 2.643 | 2.192 | 1.252 | 16.395 | 0 | 0.041 | 10 | 0.283 | 0.283 |  |  | 0.206 | 0.206 |  | 8.882 |  |  | 10.506 | 10.235 | 8.67 | 8.75 | 0 | 0 | 0 | 183.37 | 0 | 0 | 0 | 1.09 | 0 | 0 | 0 | 0 | 0 | 0 | 0.041 |  |  |  |  | NT | 0.283 | 0.283 | 0.206 | 0.206 | 0.347 | 0.349 | 0.204 | 0.204 |  |  | 20250722 | Y
2025.07.24 | 25072418 | S0E02967A00V10A2510411S | S0E02967 | SE02967A10411 | 0.332 | 0.333 | 0.19 | 0.192 | 28313 |  | O4 | 8.972 | 9.033 | 1291 | 1291 | 125.03 | 125.03 | 0.63 | 0.63 | 1.93 | 1.93 | 0.8 | 0.8 |  | 199.21 |  | 3.03 | 0 | 0.19 | 1313.294 | 0.086 | 2.509 | 2.055 | 1.415 | 16.705 | 0 | 0.04 |  | 0.28 | 0.278 |  |  | 0.201 | 0.199 |  | 8.972 |  |  | 10.359 | 10.421 | 8.79 | 8.79 | 0 | 0 | 0 | 180.37 | 0 | 0 | 0 | 1.32 | 0 | 0 | 0 | 0 | 0 | 0 | 0.04 |  |  |  |  | NT | 0.28 | 0.278 | 0.201 | 0.199 | 0.344 | 0.34 | 0.2 | 0.197 |  |  | 20250707 | N
2025.07.24 | 25072409 | S0E02968A00V10C2700100E | S0E02968 | SE02968C00100 | 0.334 | 0.334 | 0.197 | 0.196 | 50553 |  |  | 8.822 | 8.815 | 1294 | 1287 | 124.85 | 124.87 | 0.38 | 0.34 | 1.69 | 1.33 | 0.04 | 0.01 |  | 198.9 |  | 3.07 | 0 | 0.35 | 1316.113 | 0.085 | 2.747 | 2.294 | 1.17 | 16.412 | 0 | 0.036 |  | 0.281 | 0.281 |  |  | 0.208 | 0.208 |  | 8.822 |  |  | 10.215 | 10.212 | 8.96 | 8.84 | 0 | 0 | 0 | 180.74 | 0 | 0 | 0 | 4.99 | 0 | 0 | 0 | 0 | 0 | 0 | 0.036 |  |  |  |  | NT | 0.281 | 0.281 | 0.208 | 0.208 | 0.343 | 0.341 | 0.204 | 0.203 |  |  | 20250722 | Y
2025.07.24 | 25072409 | S0E02968A00V10C2700200S | S0E02968 | SE02968C00200 | 0.334 | 0.335 | 0.196 | 0.196 | 50555 |  |  | 8.819 | 8.823 | 1293 | 1293 | 124.84 | 124.84 | 0.44 | 0.44 | 2.54 | 2.54 | 0.1 | 0.1 |  | 198.891 |  | 3.099 |  | 0.406 | 1316.111 | 0.085 | 2.746 | 2.293 | 1.17 | 16.418 | 0 | 0.024 |  | 0.281 | 0.282 |  |  | 0.208 | 0.208 |  | 8.819 |  |  | 10.214 | 10.214 | 8.81 | 8.81 |  |  |  | 180.491 |  |  |  | 4.566 | 0 | 0 | 0 | 0 | 0 | 0 | 0.024 |  |  |  |  | NT | 0.281 | 0.282 | 0.208 | 0.208 | 0.342 | 0.342 | 0.203 | 0.202 |  |  | 20250722 | Y
2025.07.24 | 25072409 | S0E02968A00V10C2700300S | S0E02968 | SE02968C00300 | 0.334 | 0.334 | 0.196 | 0.196 | 50554 |  |  | 8.828 | 8.827 | 1292 | 1292 | 124.84 | 124.84 | 0.448 | 0.448 | 2.644 | 2.644 | 0.114 | 0.114 |  | 198.882 |  | 3.128 |  | 0.463 | 1315.21 | 0.087 | 2.714 | 2.252 | 1.257 | 16.398 | 0 | 0.037 |  | 0.283 | 0.282 |  |  | 0.208 | 0.208 |  | 8.828 |  |  | 10.22 | 10.215 | 8.802 | 8.802 |  |  |  | 180.242 |  |  |  | 4.143 | 0 | 0 | 0 | 0 | 0 | 0 | 0.037 |  |  |  |  | NT | 0.283 | 0.282 | 0.208 | 0.208 | 0.342 | 0.341 | 0.204 | 0.203 |  |  | 20250722 | Y
2025.07.24 | 25072409 | S0E02968A00V10C2700400S | S0E02968 | SE02968C00400 | 0.334 | 0.334 | 0.196 | 0.196 | 50554 |  |  | 8.828 | 8.819 | 1291 | 1291 | 124.84 | 124.84 | 0.456 | 0.456 | 2.748 | 2.748 | 0.128 | 0.128 |  | 198.873 |  | 3.157 |  | 0.519 | 1315.303 | 0.087 | 2.721 | 2.259 | 1.248 | 16.388 | 0 | 0.031 |  | 0.285 | 0.284 |  |  | 0.207 | 0.207 |  | 8.828 |  |  | 10.216 | 10.214 | 8.794 | 8.794 |  |  |  | 179.993 |  |  |  | 3.719 | 0 | 0 | 0 | 0 | 0 | 0 | 0.031 |  |  |  |  | NT | 0.285 | 0.284 | 0.207 | 0.207 | 0.34 | 0.342 | 0.207 | 0.205 |  |  | 20250722 | Y
2025.07.24 | 25072409 | S0E02968A00V10C2700500S | S0E02968 | SE02968C00500 | 0.334 | 0.334 | 0.196 | 0.196 | 50553 |  |  | 8.825 | 8.84 | 1290 | 1290 | 124.84 | 124.84 | 0.464 | 0.464 | 2.852 | 2.852 | 0.142 | 0.142 |  | 198.864 |  | 3.186 |  | 0.575 | 1315.337 | 0.086 | 2.724 | 2.261 | 1.243 | 16.38 | 0 | 0.032 |  | 0.282 | 0.282 |  |  | 0.207 | 0.207 |  | 8.825 |  |  | 10.213 | 10.238 | 8.786 | 8.786 |  |  |  | 179.744 |  |  |  | 3.295 | 0 | 0 | 0 | 0 | 0 | 0 | 0.032 |  |  |  |  | NT | 0.282 | 0.282 | 0.207 | 0.207 | 0.344 | 0.341 | 0.206 | 0.204 |  |  | 20250722 | Y
2025.07.24 | 25072409 | S0E02968A00V10C2700600S | S0E02968 | SE02968C00600 | 0.334 | 0.334 | 0.196 | 0.195 | 50553 |  |  | 8.845 | 8.814 | 1289 | 1289 | 124.84 | 124.84 | 0.472 | 0.472 | 2.956 | 2.956 | 0.156 | 0.156 |  | 198.855 |  | 3.215 |  | 0.632 | 1315.526 | 0.087 | 2.741 | 2.28 | 1.229 | 16.374 | 0 | 0.025 |  | 0.285 | 0.282 |  |  | 0.206 | 0.206 |  | 8.845 |  |  | 10.24 | 10.21 | 8.778 | 8.778 |  |  |  | 179.495 |  |  |  | 2.872 | 0 | 0 | 0 | 0 | 0 | 0 | 0.025 |  |  |  |  | NT | 0.285 | 0.282 | 0.206 | 0.206 | 0.345 | 0.342 | 0.202 | 0.202 |  |  | 20250722 | Y
2025.07.24 | 25072409 | S0E02968A00V10C2700700S | S0E02968 | SE02968C00700 | 0.334 | 0.334 | 0.196 | 0.196 | 50553 |  |  | 8.821 | 8.821 | 1288 | 1288 | 124.84 | 124.84 | 0.48 | 0.48 | 3.06 | 3.06 | 0.17 | 0.17 |  | 198.845 |  | 3.245 |  | 0.688 | 1316.427 | 0.085 | 2.773 | 2.32 | 1.143 | 16.391 | 0 | 0.034 |  | 0.286 | 0.286 |  |  | 0.206 | 0.206 |  | 8.821 |  |  | 10.217 | 10.224 | 8.77 | 8.77 |  |  |  | 179.245 |  |  |  | 2.448 | 0 | 0 | 0 | 0 | 0 | 0 | 0.034 |  |  |  |  | NT | 0.286 | 0.286 | 0.206 | 0.206 | 0.342 | 0.346 | 0.201 | 0.202 |  |  | 20250722 | Y
2025.07.24 | 25072409 | S0E02968A00V10C2700800S | S0E02968 | SE02968C00800 | 0.335 | 0.334 | 0.195 | 0.195 | 50553 |  |  | 8.831 | 8.809 | 1289 | 1289 | 124.848 | 124.848 | 0.48 | 0.48 | 3.086 | 3.086 | 0.156 | 0.156 |  | 198.836 |  | 3.274 |  | 0.745 | 1315.644 | 0.086 | 2.749 | 2.288 | 1.218 | 16.357 | 0 | 0.029 |  | 0.284 | 0.284 |  |  | 0.205 | 0.205 |  | 8.831 |  |  | 10.224 | 10.21 | 8.788 | 8.788 |  |  |  | 178.996 |  |  |  | 2.025 | 0 | 0 | 0 | 0 | 0 | 0 | 0.029 |  |  |  |  | NT | 0.284 | 0.284 | 0.205 | 0.205 | 0.342 | 0.342 | 0.201 | 0.202 |  |  | 20250722 | Y
2025.07.24 | 25072409 | S0E02968A00V10C2700900S | S0E02968 | SE02968C00900 | 0.334 | 0.334 | 0.194 | 0.194 | 26441 |  |  | 8.817 | 8.779 | 1291 | 1291 | 124.856 | 124.856 | 0.48 | 0.48 | 3.112 | 3.112 | 0.142 | 0.142 |  | 198.827 |  | 3.303 |  | 0.801 | 1315.921 | 0.086 | 2.771 | 2.31 | 1.194 | 16.344 | 0 | 0.045 |  | 0.282 | 0.282 |  |  | 0.204 | 0.205 |  | 8.817 |  |  | 10.219 | 10.208 | 8.806 | 8.806 |  |  |  | 178.747 |  |  |  | 1.601 | 0 | 0 | 0 | 0 | 0 | 0 | 0.045 |  |  |  |  | NT | 0.282 | 0.282 | 0.204 | 0.205 | 0.343 | 0.342 | 0.201 | 0.202 |  |  | 20250722 | Y
2025.07.24 | 25072409 | S0E02968A00V10C2701000S | S0E02968 | SE02968C01000 | 0.334 | 0.334 | 0.194 | 0.194 | 50549 |  |  | 8.821 | 8.819 | 1292 | 1292 | 124.864 | 124.864 | 0.48 | 0.48 | 3.138 | 3.138 | 0.128 | 0.128 |  | 198.818 |  | 3.332 |  | 0.857 | 1315.753 | 0.086 | 2.757 | 2.296 | 1.207 | 16.346 | 0 | 0.024 |  | 0.286 | 0.284 |  |  | 0.204 | 0.204 |  | 8.821 |  |  | 10.219 | 10.214 | 8.824 | 8.824 |  |  |  | 178.498 |  |  |  | 1.177 | 0 | 0 | 0 | 0 | 0 | 0 | 0.024 |  |  |  |  | NT | 0.286 | 0.284 | 0.204 | 0.204 | 0.342 | 0.343 | 0.199 | 0.2 |  |  | 20250722 | Y
2025.07.24 | 25072409 | S0E02968A00V10C2701100S | S0E02968 | SE02968C01100 | 0.334 | 0.334 | 0.194 | 0.194 | 50552 |  |  | 8.824 | 8.822 | 1294 | 1294 | 124.872 | 124.872 | 0.48 | 0.48 | 3.164 | 3.164 | 0.114 | 0.114 |  | 198.809 |  | 3.361 |  | 0.914 | 1315.632 | 0.086 | 2.747 | 2.286 | 1.219 | 16.358 | 0 | 0.037 |  | 0.283 | 0.284 |  |  | 0.203 | 0.204 |  | 8.824 |  |  | 10.218 | 10.217 | 8.842 | 8.842 |  |  |  | 178.249 |  |  |  | 0.754 | 0 | 0 | 0 | 0 | 0 | 0 | 0.037 |  |  |  |  | NT | 0.283 | 0.284 | 0.203 | 0.204 | 0.348 | 0.343 | 0.201 | 0.199 |  |  | 20250722 | Y
2025.07.24 | 25072409 | S0E02968A00V10C2701200S | S0E02968 | SE02968C01200 | 0.334 | 0.334 | 0.193 | 0.192 | 17487 |  |  | 8.83 | 8.819 | 1295 | 1295 | 124.88 | 124.88 | 0.48 | 0.48 | 3.19 | 3.19 | 0.1 | 0.1 |  | 198.8 |  | 3.39 | 0 | 0.97 | 1316.411 | 0.085 | 2.772 | 2.318 | 1.145 | 16.415 | 0 | 0.048 |  | 0.282 | 0.283 |  |  | 0.202 | 0.203 |  | 8.83 |  |  | 10.225 | 10.214 | 8.86 | 8.86 | 0 | 0 | 0 | 178 | 0 | 0 | 0 | 0.33 | 0 | 0 | 0 | 0 | 0 | 0 | 0.048 |  |  |  |  | NT | 0.282 | 0.283 | 0.202 | 0.203 | 0.341 | 0.341 | 0.198 | 0.198 |  |  | 20250722 | Y
2025.07.24 | 25072409 | S0E02968A00V10C2701300S | S0E02968 | SE02968C01300 | 0.334 | 0.334 | 0.193 | 0.193 | 50552 |  |  | 8.814 | 8.82 | 1294 | 1294 | 124.878 | 124.878 | 0.465 | 0.465 | 3.025 | 3.025 | 0.12 | 0.12 |  | 198.939 |  | 3.41 |  | 1.134 | 1315.513 | 0.086 | 2.733 | 2.273 | 1.23 | 16.375 | 0 | 0.041 |  | 0.283 | 0.287 |  |  | 0.202 | 0.203 |  | 8.814 |  |  | 10.211 | 10.212 | 8.84 | 8.84 |  |  |  | 178.332 |  |  |  | 0.536 | 0 | 0 | 0 | 0 | 0 | 0 | 0.041 |  |  |  |  | NT | 0.283 | 0.287 | 0.202 | 0.203 | 0.341 | 0.342 | 0.199 | 0.198 |  |  | 20250722 | Y
2025.07.24 | 25072409 | S0E02968A00V10C2701400S | S0E02968 | SE02968C01400 | 0.334 | 0.334 | 0.192 | 0.192 | 50552 |  |  | 8.824 | 8.818 | 1294 | 1294 | 124.875 | 124.875 | 0.45 | 0.45 | 2.86 | 2.86 | 0.14 | 0.14 |  | 199.078 |  | 3.43 |  | 1.299 | 1315.545 | 0.087 | 2.738 | 2.277 | 1.227 | 16.367 | 0 | 0.028 |  | 0.284 | 0.282 |  |  | 0.202 | 0.202 |  | 8.824 |  |  | 10.209 | 10.207 | 8.82 | 8.82 |  |  |  | 178.664 |  |  |  | 0.741 | 0 | 0 | 0 | 0 | 0 | 0 | 0.028 |  |  |  |  | NT | 0.284 | 0.282 | 0.202 | 0.202 | 0.341 | 0.342 | 0.199 | 0.199 |  |  | 20250722 | Y
2025.07.24 | 25072409 | S0E02968A00V10C2701500S | S0E02968 | SE02968C01500 | 0.334 | 0.334 | 0.193 | 0.193 | 50552 |  |  | 8.825 | 8.812 | 1293 | 1293 | 124.872 | 124.872 | 0.435 | 0.435 | 2.695 | 2.695 | 0.16 | 0.16 |  | 199.217 |  | 3.45 |  | 1.463 | 1315.692 | 0.086 | 2.752 | 2.291 | 1.214 | 16.357 | 0 | 0.044 |  | 0.286 | 0.284 |  |  | 0.202 | 0.202 |  | 8.825 |  |  | 10.216 | 10.213 | 8.8 | 8.8 |  |  |  | 178.997 |  |  |  | 0.947 | 0 | 0 | 0 | 0 | 0 | 0 | 0.044 |  |  |  |  | NT | 0.286 | 0.284 | 0.202 | 0.202 | 0.343 | 0.343 | 0.199 | 0.199 |  |  | 20250722 | Y
2025.07.24 | 25072409 | S0E02968A00V10C2701600S | S0E02968 | SE02968C01600 | 0.334 | 0.334 | 0.193 | 0.193 | 50554 |  |  | 8.839 | 8.812 | 1292 | 1292 | 124.87 | 124.87 | 0.42 | 0.42 | 2.53 | 2.53 | 0.18 | 0.18 |  | 199.356 |  | 3.47 |  | 1.628 | 1316.46 | 0.085 | 2.776 | 2.323 | 1.14 | 16.389 | 0 | 0.036 |  | 0.284 | 0.283 |  |  | 0.202 | 0.202 |  | 8.839 |  |  | 10.226 | 10.214 | 8.78 | 8.78 |  |  |  | 179.329 |  |  |  | 1.152 | 0 | 0 | 0 | 0 | 0 | 0 | 0.036 |  |  |  |  | NT | 0.284 | 0.283 | 0.202 | 0.202 | 0.342 | 0.341 | 0.199 | 0.198 |  |  | 20250722 | Y
2025.07.24 | 25072409 | S0E02968A00V10C2701700S | S0E02968 | SE02968C01700 | 0.334 | 0.334 | 0.193 | 0.193 | 50555 |  |  | 8.831 | 8.834 | 1293 | 1293 | 124.89 | 124.89 | 0.422 | 0.422 | 2.78 | 2.78 | 0.16 | 0.16 |  | 199.494 |  | 3.49 |  | 1.792 | 1315.496 | 0.087 | 2.738 | 2.276 | 1.231 | 16.38 | 0 | 0.046 |  | 0.284 | 0.287 |  |  | 0.203 | 0.203 |  | 8.831 |  |  | 10.22 | 10.228 | 8.77 | 8.77 |  |  |  | 179.661 |  |  |  | 1.358 | 0 | 0 | 0 | 0 | 0 | 0 | 0.046 |  |  |  |  | NT | 0.284 | 0.287 | 0.203 | 0.203 | 0.344 | 0.341 | 0.202 | 0.198 |  |  | 20250722 | Y
2025.07.24 | 25072409 | S0E02968A00V10C2701800S | S0E02968 | SE02968C01800 | 0.334 | 0.334 | 0.194 | 0.194 | 50555 |  |  | 8.839 | 8.837 | 1294 | 1294 | 124.91 | 124.91 | 0.425 | 0.425 | 3.03 | 3.03 | 0.14 | 0.14 |  | 199.633 |  | 3.51 |  | 1.957 | 1315.288 | 0.087 | 2.717 | 2.256 | 1.25 | 16.399 | 0 | 0.04 |  | 0.286 | 0.283 |  |  | 0.204 | 0.204 |  | 8.839 |  |  | 10.235 | 10.236 | 8.76 | 8.76 |  |  |  | 179.993 |  |  |  | 1.563 | 0 | 0 | 0 | 0 | 0 | 0 | 0.04 |  |  |  |  | NT | 0.286 | 0.283 | 0.204 | 0.204 | 0.342 | 0.347 | 0.201 | 0.201 |  |  | 20250722 | Y
2025.07.24 | 25072409 | S0E02968A00V10C2701900S | S0E02968 | SE02968C01900 | 0.334 | 0.334 | 0.194 | 0.194 | 35996 |  |  | 8.841 | 8.836 | 1295 | 1295 | 124.93 | 124.93 | 0.428 | 0.428 | 3.28 | 3.28 | 0.12 | 0.12 |  | 199.772 |  | 3.53 |  | 2.121 | 1315.434 | 0.087 | 2.731 | 2.27 | 1.238 | 16.396 | 0 | 0.033 |  | 0.282 | 0.283 |  |  | 0.204 | 0.204 |  | 8.841 |  |  | 10.241 | 10.241 | 8.75 | 8.75 |  |  |  | 180.326 |  |  |  | 1.769 | 0 | 0 | 0 | 0 | 0 | 0 | 0.033 |  |  |  |  | NT | 0.282 | 0.283 | 0.204 | 0.204 | 0.342 | 0.344 | 0.203 | 0.199 |  |  | 20250722 | Y
2025.07.24 | 25072409 | S0E02968A00V10C2702000S | S0E02968 | SE02968C02000 | 0.334 | 0.334 | 0.195 | 0.194 | 50553 |  |  | 8.844 | 8.835 | 1296 | 1296 | 124.95 | 124.95 | 0.43 | 0.43 | 3.53 | 3.53 | 0.1 | 0.1 |  | 199.911 |  | 3.55 |  | 2.286 | 1316.181 | 0.086 | 2.756 | 2.301 | 1.166 | 16.428 | 0 | 0.036 |  | 0.286 | 0.283 |  |  | 0.205 | 0.205 |  | 8.844 |  |  | 10.24 | 10.229 | 8.74 | 8.74 |  |  |  | 180.658 |  |  |  | 1.974 | 0 | 0 | 0 | 0 | 0 | 0 | 0.036 |  |  |  |  | NT | 0.286 | 0.283 | 0.205 | 0.205 | 0.346 | 0.342 | 0.2 | 0.201 |  |  | 20250722 | Y
2025.07.24 | 25072409 | S0E02968A00V10C2702100S | S0E02968 | SE02968C02100 | 0.334 | 0.334 | 0.195 | 0.195 | 42446 |  |  | 8.834 | 8.833 | 1297 | 1296 | 124.98 | 124.92 | 0.22 | 0.32 | 1.04 | 1.38 | 0.14 | 0.08 |  | 200.05 |  | 3.57 | 0 | 2.45 | 1316.023 | 0.086 | 2.74 | 2.287 | 1.178 | 16.441 | 0 | 0.033 | 10 | 0.283 | 0.283 |  |  | 0.206 | 0.206 |  | 8.834 |  |  | 10.235 | 10.236 | 8.8 | 8.82 | 0 | 0 | 0 | 180.99 | 0 | 0 | 0 | 2.18 | 0 | 0 | 0 | 0 | 0 | 0 | 0.033 |  |  |  |  | NT | 0.283 | 0.283 | 0.206 | 0.206 | 0.348 | 0.341 | 0.202 | 0.203 |  |  | 20250722 | Y
2025.07.24 | 25072405 | W0J02085A00W03B0900100E | W0J02085 | WJ02085B00100 | 0.34 | 0.344 | 0.194 | 0.199 | 45365 |  | G5 | 8.626 | 8.833 | [16 empty] | 1312.601 | 0.085 | 2.42 | 1.972 | 1.464 | 16.695 | 0 | 0.029 |  | 0.285 | 0.281 |  |  | 0.206 | 0.201 |  | 8.626 |  |  | 9.951 | 10.229 | [10 empty] | 0 | 0 | 0 | 0 | 0 | 0 | 0.029 |  |  |  |  | NT | 0.285 | 0.281 | 0.206 | 0.201 | 0.354 | 0.353 | 0.208 | 0.205 |  |  | 20250701 | Y
2025.07.23 | 25072309 | 20M25110A00W02A0100100E | 20M25110 | 2M25110A00100 | 0.328 | 0.323 | 0.19 | 0.187 | 19324 |  |  | 9.129 | 9.035 | 1295 | 1274 | 125.23 | 124.95 | 0.63 | 0.12 | 0.74 | 1.01 | 0.09 | 0.11 |  | 240.2 |  | 2.69 | 0 | 0.48 | 1312.74 | 0.087 | 2.492 | 2.032 | 1.482 | 17.009 | 0 | 0.049 |  | 0.269 | 0.274 |  |  | 0.199 | 0.202 |  | 9.129 |  |  | 10.513 | 10.439 | 9.44 | 8.91 | 0 | 0 | 0 | 192.09 | 0 | 0 | 0 | 1.71 | 0 | 0 | 0 | 0 | 0 | 0 | 0.049 |  |  |  |  | NT | 0.269 | 0.274 | 0.199 | 0.202 | 0.336 | 0.336 | 0.192 | 0.198 |  |  | 20250721 | Y
2025.07.23 | 25072309 | 20M25110A00W02A0100200S | 20M25110 | 2M25110A00200 | 0.327 | 0.325 | 0.189 | 0.188 | 12481 |  |  | 9.031 | 9.011 | 1279 | 1279 | 124.99 | 124.99 | 0.29 | 0.29 | 0.45 | 0.45 | 0.13 | 0.13 |  | 240.231 |  | 2.848 |  | 0.655 | 1313.887 | 0.087 | 2.586 | 2.127 | 1.379 | 16.902 | 0 | 0.049 |  | 0.271 | 0.272 |  |  | 0.2 | 0.2 |  | 9.031 |  |  | 10.437 | 10.431 | 8.88 | 8.88 |  |  |  | 191.995 |  |  |  | 1.686 | 0 | 0 | 0 | 0 | 0 | 0 | 0.049 |  |  |  |  | NT | 0.271 | 0.272 | 0.2 | 0.2 | 0.332 | 0.331 | 0.195 | 0.194 |  |  | 20250721 | Y
2025.07.23 | 25072309 | 20M25110A00W02A0100300S | 20M25110 | 2M25110A00300 | 0.326 | 0.327 | 0.19 | 0.19 | 50496 |  |  | 9.023 | 9.029 | 1279 | 1279 | 124.984 | 124.984 | 0.28 | 0.28 | 0.64 | 0.64 | 0.116 | 0.116 |  | 240.262 |  | 3.006 |  | 0.831 | 1312.806 | 0.088 | 2.536 | 2.069 | 1.484 | 16.86 | 0 | 0.029 |  | 0.275 | 0.271 |  |  | 0.2 | 0.2 |  | 9.023 |  |  | 10.431 | 10.44 | 8.904 | 8.904 |  |  |  | 191.901 |  |  |  | 1.663 | 0 | 0 | 0 | 0 | 0 | 0 | 0.029 |  |  |  |  | NT | 0.275 | 0.271 | 0.2 | 0.2 | 0.34 | 0.336 | 0.2 | 0.197 |  |  | 20250721 | Y
2025.07.23 | 25072309 | 20M25110A00W02A0100400S | 20M25110 | 2M25110A00400 | 0.327 | 0.327 | 0.19 | 0.19 | 50497 |  |  | 9.033 | 9.047 | 1279 | 1279 | 124.978 | 124.978 | 0.27 | 0.27 | 0.83 | 0.83 | 0.102 | 0.102 |  | 240.293 |  | 3.165 |  | 1.006 | 1312.271 | 0.089 | 2.494 | 2.026 | 1.533 | 16.922 | 0 | 0.037 |  | 0.276 | 0.274 |  |  | 0.2 | 0.2 |  | 9.033 |  |  | 10.442 | 10.447 | 8.928 | 8.928 |  |  |  | 191.806 |  |  |  | 1.639 | 0 | 0 | 0 | 0 | 0 | 0 | 0.037 |  |  |  |  | NT | 0.276 | 0.274 | 0.2 | 0.2 | 0.338 | 0.333 | 0.198 | 0.197 |  |  | 20250721 | Y
2025.07.23 | 25072309 | 20M25110A00W02A0100500S | 20M25110 | 2M25110A00500 | 0.328 | 0.327 | 0.19 | 0.19 | 50497 |  |  | 9.052 | 9.024 | 1278 | 1278 | 124.972 | 124.972 | 0.26 | 0.26 | 1.02 | 1.02 | 0.088 | 0.088 |  | 240.324 |  | 3.323 |  | 1.182 | 1312.592 | 0.088 | 2.514 | 2.047 | 1.503 | 16.894 | 0 | 0.045 |  | 0.272 | 0.274 |  |  | 0.199 | 0.199 |  | 9.052 |  |  | 10.449 | 10.427 | 8.952 | 8.952 |  |  |  | 191.712 |  |  |  | 1.615 | 0 | 0 | 0 | 0 | 0 | 0 | 0.045 |  |  |  |  | NT | 0.272 | 0.274 | 0.199 | 0.199 | 0.339 | 0.337 | 0.197 | 0.198 |  |  | 20250721 | Y
2025.07.23 | 25072309 | 20M25110A00W02A0100600S | 20M25110 | 2M25110A00600 | 0.327 | 0.327 | 0.189 | 0.189 | 50498 |  |  | 9.023 | 9.024 | 1278 | 1278 | 124.966 | 124.966 | 0.25 | 0.25 | 1.21 | 1.21 | 0.074 | 0.074 |  | 240.355 |  | 3.481 |  | 1.357 | 1313.234 | 0.088 | 2.572 | 2.106 | 1.446 | 16.827 | 0 | 0.028 |  | 0.274 | 0.273 |  |  | 0.199 | 0.199 |  | 9.023 |  |  | 10.428 | 10.438 | 8.976 | 8.976 |  |  |  | 191.617 |  |  |  | 1.592 | 0 | 0 | 0 | 0 | 0 | 0 | 0.028 |  |  |  |  | NT | 0.274 | 0.273 | 0.199 | 0.199 | 0.335 | 0.336 | 0.196 | 0.195 |  |  | 20250721 | Y
2025.07.23 | 25072309 | 20M25110A00W02A0100700S | 20M25110 | 2M25110A00700 | 0.327 | 0.327 | 0.189 | 0.189 | 50498 |  |  | 9.023 | 9 | 1278 | 1278 | 124.96 | 124.96 | 0.24 | 0.24 | 1.4 | 1.4 | 0.06 | 0.06 |  | 240.385 |  | 3.639 |  | 1.533 | 1314.146 | 0.087 | 2.61 | 2.151 | 1.356 | 16.843 | 0 | 0.036 |  | 0.274 | 0.273 |  |  | 0.199 | 0.199 |  | 9.023 |  |  | 10.434 | 10.426 | 9 | 9 |  |  |  | 191.523 |  |  |  | 1.568 | 0 | 0 | 0 | 0 | 0 | 0 | 0.036 |  |  |  |  | NT | 0.274 | 0.273 | 0.199 | 0.199 | 0.34 | 0.34 | 0.196 | 0.195 |  |  | 20250721 | Y
2025.07.23 | 25072309 | 20M25110A00W02A0100800S | 20M25110 | 2M25110A00800 | 0.327 | 0.327 | 0.189 | 0.189 | 50497 |  |  | 9.022 | 8.979 | 1277 | 1277 | 124.952 | 124.952 | 0.23 | 0.23 | 1.474 | 1.474 | 0.074 | 0.074 |  | 240.416 |  | 3.797 |  | 1.708 | 1314.119 | 0.088 | 2.649 | 2.182 | 1.368 | 16.742 | 0 | 0.029 |  | 0.273 | 0.277 |  |  | 0.199 | 0.199 |  | 9.022 |  |  | 10.439 | 10.421 | 8.992 | 8.992 |  |  |  | 191.428 |  |  |  | 1.545 | 0 | 0 | 0 | 0 | 0 | 0 | 0.029 |  |  |  |  | NT | 0.273 | 0.277 | 0.199 | 0.199 | 0.335 | 0.334 | 0.195 | 0.195 |  |  | 20250721 | Y
2025.07.23 | 25072309 | 20M25110A00W02A0100900S | 20M25110 | 2M25110A00900 | 0.327 | 0.327 | 0.188 | 0.188 | 50498 |  |  | 9.001 | 8.996 | 1277 | 1277 | 124.944 | 124.944 | 0.22 | 0.22 | 1.548 | 1.548 | 0.088 | 0.088 |  | 240.447 |  | 3.955 |  | 1.884 | 1314.398 | 0.088 | 2.673 | 2.206 | 1.343 | 16.708 | 0 | 0.037 |  | 0.273 | 0.275 |  |  | 0.199 | 0.199 |  | 9.001 |  |  | 10.42 | 10.42 | 8.984 | 8.984 |  |  |  | 191.334 |  |  |  | 1.521 | 0 | 0 | 0 | 0 | 0 | 0 | 0.037 |  |  |  |  | NT | 0.273 | 0.275 | 0.199 | 0.199 | 0.334 | 0.334 | 0.196 | 0.193 |  |  | 20250721 | Y
2025.07.23 | 25072309 | 20M25110A00W02A0101000S | 20M25110 | 2M25110A01000 | 0.327 | 0.327 | 0.188 | 0.188 | 50498 |  |  | 8.997 | 9.011 | 1276 | 1276 | 124.936 | 124.936 | 0.21 | 0.21 | 1.622 | 1.622 | 0.102 | 0.102 |  | 240.478 |  | 4.114 |  | 2.059 | 1314.073 | 0.088 | 2.643 | 2.177 | 1.372 | 16.746 | 0 | 0.033 |  | 0.276 | 0.276 |  |  | 0.198 | 0.198 |  | 8.997 |  |  | 10.422 | 10.431 | 8.976 | 8.976 |  |  |  | 191.239 |  |  |  | 1.497 | 0 | 0 | 0 | 0 | 0 | 0 | 0.033 |  |  |  |  | NT | 0.276 | 0.276 | 0.198 | 0.198 | 0.335 | 0.335 | 0.197 | 0.195 |  |  | 20250721 | Y
2025.07.23 | 25072309 | 20M25110A00W02A0101100S | 20M25110 | 2M25110A01100 | 0.327 | 0.327 | 0.188 | 0.188 | 50495 |  |  | 9.013 | 9.023 | 1276 | 1276 | 124.928 | 124.928 | 0.2 | 0.2 | 1.696 | 1.696 | 0.116 | 0.116 |  | 240.509 |  | 4.272 |  | 2.235 | 1313.766 | 0.088 | 2.619 | 2.152 | 1.399 | 16.778 | 0 | 0.025 |  | 0.273 | 0.274 |  |  | 0.198 | 0.198 |  | 9.013 |  |  | 10.434 | 10.458 | 8.968 | 8.968 |  |  |  | 191.145 |  |  |  | 1.474 | 0 | 0 | 0 | 0 | 0 | 0 | 0.025 |  |  |  |  | NT | 0.273 | 0.274 | 0.198 | 0.198 | 0.334 | 0.335 | 0.199 | 0.204 |  |  | 20250721 | Y
2025.07.23 | 25072309 | 20M25110A00W02A0101200S | 20M25110 | 2M25110A01200 | 0.327 | 0.327 | 0.188 | 0.188 | 50496 |  | G2 | 9.031 | 9.038 | 1275 | 1275 | 124.92 | 124.92 | 0.19 | 0.19 | 1.77 | 1.77 | 0.13 | 0.13 |  | 240.54 |  | 4.43 | 0 | 2.41 | 1314.58 | 0.087 | 2.646 | 2.187 | 1.318 | 16.808 | 0 | 0.025 |  | 0.275 | 0.272 |  |  | 0.198 | 0.198 |  | 9.031 |  |  | 10.452 | 10.466 | 8.96 | 8.96 | 0 | 0 | 0 | 191.05 | 0 | 0 | 0 | 1.45 | 0 | 0 | 0 | 0 | 0 | 0 | 0.025 |  |  |  |  | NT | 0.275 | 0.272 | 0.198 | 0.198 | 0.336 | 0.336 | 0.194 | 0.195 |  |  | 20250721 | Y
2025.07.23 | 25072309 | 20M25110A00W02A0101300S | 20M25110 | 2M25110A01300 | 0.327 | 0.327 | 0.187 | 0.187 | 13368 |  |  | 9.042 | 9.048 | 1279 | 1279 | 124.925 | 124.925 | 0.158 | 0.158 | 1.522 | 1.522 | 0.112 | 0.112 |  | 240.549 |  | 4.139 |  | 2.459 | 1313.639 | 0.088 | 2.611 | 2.142 | 1.406 | 16.818 | 0 | 0.049 |  | 0.271 | 0.271 |  |  | 0.199 | 0.199 |  | 9.042 |  |  | 10.468 | 10.464 | 9.032 | 9.032 |  |  |  | 191.072 |  |  |  | 1.633 | 0 | 0 | 0 | 0 | 0 | 0 | 0.049 |  |  |  |  | NT | 0.271 | 0.271 | 0.199 | 0.199 | 0.331 | 0.331 | 0.195 | 0.192 |  |  | 20250721 | Y
2025.07.23 | 25072309 | 20M25110A00W02A0101400S | 20M25110 | 2M25110A01400 | 0.327 | 0.327 | 0.188 | 0.188 | 50497 |  |  | 9.048 | 9.052 | 1284 | 1284 | 124.93 | 124.93 | 0.125 | 0.125 | 1.275 | 1.275 | 0.095 | 0.095 |  | 240.558 |  | 3.848 |  | 2.508 | 1313.235 | 0.088 | 2.576 | 2.109 | 1.447 | 16.836 | 0 | 0.04 |  | 0.275 | 0.272 |  |  | 0.2 | 0.2 |  | 9.048 |  |  | 10.466 | 10.475 | 9.105 | 9.105 |  |  |  | 191.094 |  |  |  | 1.817 | 0 | 0 | 0 | 0 | 0 | 0 | 0.04 |  |  |  |  | NT | 0.275 | 0.272 | 0.2 | 0.2 | 0.336 | 0.335 | 0.195 | 0.194 |  |  | 20250721 | Y
2025.07.23 | 25072309 | 20M25110A00W02A0101500S | 20M25110 | 2M25110A01500 | 0.327 | 0.327 | 0.188 | 0.188 | 50497 |  |  | 9.061 | 9.054 | 1288 | 1288 | 124.935 | 124.935 | 0.092 | 0.092 | 1.028 | 1.028 | 0.078 | 0.078 |  | 240.567 |  | 3.557 |  | 2.557 | 1312.675 | 0.088 | 2.529 | 2.061 | 1.497 | 16.898 | 0 | 0.04 |  | 0.276 | 0.275 |  |  | 0.201 | 0.2 |  | 9.061 |  |  | 10.476 | 10.488 | 9.178 | 9.178 |  |  |  | 191.117 |  |  |  | 2 | 0 | 0 | 0 | 0 | 0 | 0 | 0.04 |  |  |  |  | NT | 0.276 | 0.275 | 0.201 | 0.2 | 0.335 | 0.334 | 0.194 | 0.194 |  |  | 20250721 | Y
2025.07.23 | 25072309 | 20M25110A00W02A0101600S | 20M25110 | 2M25110A01600 | 0.327 | 0.327 | 0.189 | 0.189 | 50499 |  | G3 | 9.074 | 9.082 | 1292 | 1292 | 124.94 | 124.94 | 0.06 | 0.06 | 0.78 | 0.78 | 0.06 | 0.06 |  | 240.576 |  | 3.266 |  | 2.606 | 1313.415 | 0.087 | 2.55 | 2.09 | 1.421 | 16.933 | 0 | 0.04 |  | 0.273 | 0.273 |  |  | 0.202 | 0.201 |  | 9.074 |  |  | 10.488 | 10.489 | 9.25 | 9.25 |  |  |  | 191.139 |  |  |  | 2.183 | 0 | 0 | 0 | 0 | 0 | 0 | 0.04 |  |  |  |  | NT | 0.273 | 0.273 | 0.202 | 0.201 | 0.333 | 0.336 | 0.216 | 0.205 |  |  | 20250721 | Y
2025.07.23 | 25072309 | 20M25110A00W02A0101700S | 20M25110 | 2M25110A01700 | 0.327 | 0.327 | 0.189 | 0.189 | 50496 |  |  | 9.086 | 9.082 | 1292 | 1292 | 124.902 | 124.902 | 0.1 | 0.1 | 0.818 | 0.818 | 0.088 | 0.088 |  | 240.584 |  | 2.974 |  | 2.654 | 1312.141 | 0.089 | 2.482 | 2.013 | 1.544 | 16.953 | 0 | 0.032 |  | 0.275 | 0.271 |  |  | 0.202 | 0.201 |  | 9.086 |  |  | 10.498 | 10.49 | 9.262 | 9.262 |  |  |  | 191.161 |  |  |  | 2.367 | 0 | 0 | 0 | 0 | 0 | 0 | 0.032 |  |  |  |  | NT | 0.275 | 0.271 | 0.202 | 0.201 | 0.337 | 0.334 | 0.197 | 0.196 |  |  | 20250721 | Y
2025.07.23 | 25072309 | 20M25110A00W02A0101800S | 20M25110 | 2M25110A01800 | 0.327 | 0.327 | 0.189 | 0.189 | 50497 |  |  | 9.088 | 9.082 | 1292 | 1292 | 124.865 | 124.865 | 0.14 | 0.14 | 0.855 | 0.855 | 0.115 | 0.115 |  | 240.593 |  | 2.683 |  | 2.703 | 1312.136 | 0.089 | 2.484 | 2.016 | 1.546 | 16.958 | 0 | 0.031 |  | 0.274 | 0.273 |  |  | 0.201 | 0.2 |  | 9.088 |  |  | 10.503 | 10.497 | 9.275 | 9.275 |  |  |  | 191.183 |  |  |  | 2.55 | 0 | 0 | 0 | 0 | 0 | 0 | 0.031 |  |  |  |  | NT | 0.274 | 0.273 | 0.201 | 0.2 | 0.336 | 0.335 | 0.194 | 0.194 |  |  | 20250721 | Y
2025.07.23 | 25072309 | 20M25110A00W02A0101900S | 20M25110 | 2M25110A01900 | 0.327 | 0.327 | 0.189 | 0.189 | 40910 |  |  | 9.089 | 9.092 | 1291 | 1291 | 124.828 | 124.828 | 0.18 | 0.18 | 0.893 | 0.893 | 0.143 | 0.143 |  | 240.602 |  | 2.392 |  | 2.752 | 1312.378 | 0.089 | 2.501 | 2.033 | 1.525 | 16.94 | 0 | 0.043 |  | 0.271 | 0.27 |  |  | 0.2 | 0.2 |  | 9.089 |  |  | 10.507 | 10.499 | 9.288 | 9.288 |  |  |  | 191.206 |  |  |  | 2.733 | 0 | 0 | 0 | 0 | 0 | 0 | 0.043 |  |  |  |  | NT | 0.271 | 0.27 | 0.2 | 0.2 | 0.335 | 0.337 | 0.197 | 0.197 |  |  | 20250721 | Y
2025.07.23 | 25072309 | 20M25110A00W02A0102000S | 20M25110 | 2M25110A02000 | 0.327 | 0.327 | 0.189 | 0.189 | 50492 |  |  | 9.096 | 9.099 | 1291 | 1291 | 124.79 | 124.79 | 0.22 | 0.22 | 0.93 | 0.93 | 0.17 | 0.17 |  | 240.611 |  | 2.101 |  | 2.801 | 1312.959 | 0.087 | 2.511 | 2.051 | 1.462 | 16.981 | 0 | 0.033 |  | 0.274 | 0.271 |  |  | 0.2 | 0.2 |  | 9.096 |  |  | 10.5 | 10.51 | 9.3 | 9.3 |  |  |  | 191.228 |  |  |  | 2.917 | 0 | 0 | 0 | 0 | 0 | 0 | 0.033 |  |  |  |  | NT | 0.274 | 0.271 | 0.2 | 0.2 | 0.339 | 0.335 | 0.195 | 0.194 |  |  | 20250721 | Y
2025.07.23 | 25072309 | 20M25110A00W02A0102100S | 20M25110 | 2M25110A02100 | 0.327 | 0.326 | 0.189 | 0.189 | 46074 |  |  | 9.093 | 9.073 | 1291 | 1280 | 124.74 | 125.08 | 0.3 | 0.33 | 0.93 | 1.4 | 0.02 | 0.12 |  | 240.62 |  | 1.81 | 0 | 2.85 | 1313.135 | 0.087 | 2.526 | 2.066 | 1.447 | 16.968 | 0 | 0.033 |  | 0.271 | 0.272 |  |  | 0.2 | 0.2 |  | 9.093 |  |  | 10.518 | 10.501 | 9.35 | 9.03 | 0 | 0 | 0 | 191.25 | 0 | 0 | 0 | 3.1 | 0 | 0 | 0 | 0 | 0 | 0 | 0.033 |  |  |  |  | NT | 0.271 | 0.272 | 0.2 | 0.2 | 0.337 | 0.339 | 0.202 | 0.195 |  |  | 20250721 | Y
2025.07.23 | 25072313 | 20M25153A00W02A0500100E | 20M25153 | 2M25153A00100 | 0.327 | 0.326 | 0.19 | 0.19 | 50520 |  |  | 9.083 | 9.057 | 1283 | 1281 | 124.86 | 124.9 | 0.23 | 0.2 | 0.87 | 0.76 | 0.18 | 0.15 |  | 239.84 |  | 3.64 | 0 | 0.99 | 1313.894 | 0.087 | 2.59 | 2.13 | 1.379 | 16.882 | 0 | 0.044 |  | 0.278 | 0.275 |  |  | 0.202 | 0.202 |  | 9.083 |  |  | 10.508 | 10.501 | 9.18 | 9.16 | 0 | 0 | 0 | 190.81 | 0 | 0 | 0 | 1.88 | 0 | 0 | 0 | 0 | 0 | 0 | 0.044 |  |  |  |  | NT | 0.278 | 0.275 | 0.202 | 0.202 | 0.338 | 0.335 | 0.198 | 0.196 |  |  | 20250722 | Y
2025.07.23 | 25072313 | 20M25153A00W02A0500200S | 20M25153 | 2M25153A00200 | 0.326 | 0.326 | 0.19 | 0.19 | 50521 |  |  | 9.07 | 9.063 | 1284 | 1282 | 124.892 | 124.922 | 0.222 | 0.2 | 0.668 | 0.585 | 0.155 | 0.132 |  | 239.785 |  | 3.26 |  | 1.372 | 1313.407 | 0.088 | 2.59 | 2.122 | 1.431 | 16.832 | 0 | 0.036 |  | 0.278 | 0.278 |  |  | 0.202 | 0.202 |  | 9.07 |  |  | 10.496 | 10.499 | 9.17 | 9.155 |  |  |  | 190.662 |  |  |  | 2.532 | 0 | 0 | 0 | 0 | 0 | 0 | 0.036 |  |  |  |  | NT | 0.278 | 0.278 | 0.202 | 0.202 | 0.343 | 0.334 | 0.197 | 0.195 |  |  | 20250722 | Y
2025.07.23 | 25072313 | 20M25153A00W02A0500300S | 20M25153 | 2M25153A00300 | 0.326 | 0.326 | 0.19 | 0.19 | 50520 |  |  | 9.067 | 9.071 | 1284 | 1283 | 124.925 | 124.945 | 0.215 | 0.2 | 0.465 | 0.41 | 0.13 | 0.115 |  | 239.73 |  | 2.88 |  | 1.755 | 1313.44 | 0.088 | 2.584 | 2.118 | 1.426 | 16.829 | 0 | 0.037 |  | 0.279 | 0.274 |  |  | 0.201 | 0.201 |  | 9.067 |  |  | 10.495 | 10.508 | 9.16 | 9.15 |  |  |  | 190.515 |  |  |  | 3.185 | 0 | 0 | 0 | 0 | 0 | 0 | 0.037 |  |  |  |  | NT | 0.279 | 0.274 | 0.201 | 0.201 | 0.336 | 0.335 | 0.195 | 0.195 |  |  | 20250722 | Y
2025.07.23 | 25072313 | 20M25153A00W02A0500400S | 20M25153 | 2M25153A00400 | 0.326 | 0.326 | 0.189 | 0.189 | 50521 |  |  | 9.085 | 9.079 | 1284 | 1284 | 124.958 | 124.968 | 0.208 | 0.2 | 0.262 | 0.235 | 0.105 | 0.098 |  | 239.675 |  | 2.5 |  | 2.138 | 1313.203 | 0.088 | 2.57 | 2.103 | 1.449 | 16.857 | 0 | 0.033 |  | 0.277 | 0.276 |  |  | 0.2 | 0.2 |  | 9.085 |  |  | 10.504 | 10.513 | 9.15 | 9.145 |  |  |  | 190.368 |  |  |  | 3.838 | 0 | 0 | 0 | 0 | 0 | 0 | 0.033 |  |  |  |  | NT | 0.277 | 0.276 | 0.2 | 0.2 | 0.336 | 0.337 | 0.194 | 0.196 |  |  | 20250722 | Y
2025.07.23 | 25072313 | 20M25153A00W02A0500500S | 20M25153 | 2M25153A00500 | 0.326 | 0.325 | 0.188 | 0.189 | 10531 |  |  | 9.074 | 9.067 | 1285 | 1285 | 124.99 | 124.99 | 0.2 | 0.2 | 0.06 | 0.06 | 0.08 | 0.08 |  | 239.62 |  | 2.12 | 0 | 2.52 | 1314.219 | 0.087 | 2.62 | 2.16 | 1.353 | 16.903 | 0 | 0.05 |  | 0.273 | 0.273 |  |  | 0.2 | 0.2 |  | 9.074 |  |  | 10.498 | 10.507 | 9.14 | 9.14 | 0 | 0 | 0 | 190.22 | 0 | 0 | 0 | 4.49 | 0 | 0 | 0 | 0 | 0 | 0 | 0.05 |  |  |  |  | NT | 0.273 | 0.273 | 0.2 | 0.2 | 0.331 | 0.329 | 0.194 | 0.191 |  |  | 20250722 | Y
2025.07.23 | 25072313 | 20M25153A00W02A0500600S | 20M25153 | 2M25153A00600 | 0.326 | 0.326 | 0.189 | 0.189 | 50517 |  |  | 9.078 | 9.07 | 1286 | 1283 | 124.99 | 124.92 | 0.195 | 0.242 | 0.308 | 0.28 | 0.095 | 0.085 |  | 239.885 |  | 2.35 |  | 3.088 | 1313.087 | 0.088 | 2.559 | 2.092 | 1.459 | 16.863 | 0 | 0.041 |  | 0.275 | 0.274 |  |  | 0.2 | 0.2 |  | 9.078 |  |  | 10.497 | 10.492 | 9.172 | 9.098 |  |  |  | 190.455 |  |  |  | 4.902 | 0 | 0 | 0 | 0 | 0 | 0 | 0.041 |  |  |  |  | NT | 0.275 | 0.274 | 0.2 | 0.2 | 0.334 | 0.335 | 0.198 | 0.197 |  |  | 20250722 | Y
2025.07.23 | 25072313 | 20M25153A00W02A0500700S | 20M25153 | 2M25153A00700 | 0.326 | 0.326 | 0.189 | 0.189 | 24722 |  |  | 9.065 | 9.074 | 1287 | 1282 | 124.99 | 124.85 | 0.19 | 0.285 | 0.555 | 0.5 | 0.11 | 0.09 |  | 240.15 |  | 2.58 |  | 3.655 | 1313.259 | 0.088 | 2.575 | 2.107 | 1.441 | 16.859 | 0 | 0.049 |  | 0.274 | 0.273 |  |  | 0.2 | 0.2 |  | 9.065 |  |  | 10.492 | 10.508 | 9.205 | 9.055 |  |  |  | 190.69 |  |  |  | 5.315 | 0 | 0 | 0 | 0 | 0 | 0 | 0.049 |  |  |  |  | NT | 0.274 | 0.273 | 0.2 | 0.2 | 0.332 | 0.334 | 0.196 | 0.197 |  |  | 20250722 | Y
2025.07.23 | 25072313 | 20M25153A00W02A0500800S | 20M25153 | 2M25153A00800 | 0.326 | 0.326 | 0.19 | 0.19 | 50519 |  |  | 9.082 | 9.051 | 1288 | 1280 | 124.99 | 124.78 | 0.185 | 0.328 | 0.802 | 0.72 | 0.125 | 0.095 |  | 240.415 |  | 2.81 |  | 4.222 | 1313.066 | 0.088 | 2.56 | 2.093 | 1.462 | 16.867 | 0 | 0.038 |  | 0.274 | 0.274 |  |  | 0.201 | 0.201 |  | 9.082 |  |  | 10.494 | 10.487 | 9.238 | 9.013 |  |  |  | 190.925 |  |  |  | 5.728 | 0 | 0 | 0 | 0 | 0 | 0 | 0.038 |  |  |  |  | NT | 0.274 | 0.274 | 0.201 | 0.201 | 0.336 | 0.336 | 0.195 | 0.197 |  |  | 20250722 | Y
2025.07.23 | 25072313 | 20M25153A00W02A0500900S | 20M25153 | 2M25153A00900 | 0.326 | 0.326 | 0.19 | 0.19 | 38880 |  | G8 | 9.073 | 9.06 | 1289 | 1278 | 124.99 | 124.71 | 0.18 | 0.37 | 1.05 | 0.94 | 0.14 | 0.1 |  | 240.68 |  | 3.04 | 0 | 4.79 | 1313.964 | 0.087 | 2.596 | 2.137 | 1.373 | 16.884 | 0 | 0.042 |  | 0.273 | 0.273 |  |  | 0.201 | 0.201 |  | 9.073 |  |  | 10.498 | 10.515 | 9.27 | 8.97 | 0 | 0 | 0 | 191.16 | 0 | 0 | 0 | 6.14 | 0 | 0 | 0 | 0 | 0 | 0 | 0.042 |  |  |  |  | NT | 0.273 | 0.273 | 0.201 | 0.201 | 0.336 | 0.335 | 0.202 | 0.196 |  |  | 20250722 | Y
2025.07.23 | 25072302 | 20M25168A00W03A0600100E | 20M25168 | 2M25168A00100 | 0.328 | 0.327 | 0.194 | 0.194 | 27973 |  |  | 8.874 | 8.855 | 1301 | 1287 | 125.04 | 124.85 | 0.21 | 0.18 | 2.61 | 3.8 | 0.07 | 0.05 |  | 187.75 |  | 3.42 | 0 | 0.12 | 1315.825 | 0.086 | 2.749 | 2.291 | 1.205 | 16.595 | 0 | 0.04 |  | 0.282 | 0.282 |  |  | 0.208 | 0.207 |  | 8.874 |  |  | 10.241 | 10.261 | 8.43 | 8.61 | 0 | 0 | 0 | 0 | 0 | 0 | 0 | 0 | 0 | 0 | 0 | 0 | 0 | 0 | 0.04 |  |  | 1.832 | 4.133 | NT | 0.282 | 0.282 | 0.208 | 0.207 | 0.334 | 0.334 | 0.201 | 0.201 | 0.042 | 0.122 | 20250718 | Y
2025.07.23 | 25072302 | 20M25168A00W03A0600200S | 20M25168 | 2M25168A00200 | 0.327 | 0.328 | 0.194 | 0.194 | 30191 |  |  | 8.862 | 8.873 | 1280 | 1280 | 125.04 | 125.04 | 0.18 | 0.18 | 1.18 | 1.18 | 0.04 | 0.04 |  | 187.712 |  | 3.24 |  | 0.25 | 1316.76 | 0.086 | 2.827 | 2.369 | 1.124 | 16.508 | 0 | 0.044 |  | 0.284 | 0.283 |  |  | 0.207 | 0.207 |  | 8.862 |  |  | 10.26 | 10.274 | 8.64 | 8.64 | [8 empty] | 0 | 0 | 0 | 0 | 0 | 0 | 0.044 |  |  | 1.61 | 3.908 | NT | 0.284 | 0.283 | 0.207 | 0.207 | 0.337 | 0.336 | 0.205 | 0.2 | 0.014 | 0.081 | 20250718 | Y
2025.07.23 | 25072302 | 20M25168A00W03A0600300S | 20M25168 | 2M25168A00300 | 0.328 | 0.328 | 0.193 | 0.194 | 50497 |  |  | 8.888 | 8.903 | 1283 | 1283 | 125.04 | 125.04 | 0.158 | 0.158 | 1.422 | 1.422 | 0.042 | 0.042 |  | 187.673 |  | 3.06 |  | 0.38 | 1315.088 | 0.087 | 2.717 | 2.253 | 1.277 | 16.575 | 0 | 0.033 |  | 0.285 | 0.284 |  |  | 0.206 | 0.206 |  | 8.888 |  |  | 10.276 | 10.292 | 8.626 | 8.626 | [8 empty] | 0 | 0 | 0 | 0 | 0 | 0 | 0.033 |  |  |  |  | NT | 0.285 | 0.284 | 0.206 | 0.206 | 0.337 | 0.336 | 0.199 | 0.202 |  |  | 20250718 | Y
2025.07.23 | 25072302 | 20M25168A00W03A0600400S | 20M25168 | 2M25168A00400 | 0.327 | 0.328 | 0.193 | 0.193 | 33577 |  | GA | 8.907 | 8.928 | 1286 | 1286 | 125.04 | 125.04 | 0.136 | 0.136 | 1.664 | 1.664 | 0.044 | 0.044 |  | 187.635 |  | 2.88 |  | 0.51 | 1314.652 | 0.088 | 2.688 | 2.223 | 1.316 | 16.626 | 0 | 0.043 |  | 0.282 | 0.28 |  |  | 0.205 | 0.205 |  | 8.907 |  |  | 10.296 | 10.314 | 8.612 | 8.612 | [8 empty] | 0 | 0 | 0 | 0 | 0 | 0 | 0.043 |  |  |  |  | NT | 0.282 | 0.28 | 0.205 | 0.205 | 0.336 | 0.338 | 0.201 | 0.201 |  |  | 20250718 | Y
2025.07.23 | 25072302 | 20M25168A00W03A0600500S | 20M25168 | 2M25168A00500 | 0.328 | 0.328 | 0.192 | 0.193 | 50504 |  |  | 8.944 | 8.943 | 1288 | 1288 | 125.04 | 125.04 | 0.114 | 0.114 | 1.906 | 1.906 | 0.046 | 0.046 |  | 187.597 |  | 2.7 |  | 0.64 | 1313.314 | 0.088 | 2.569 | 2.104 | 1.435 | 16.756 | 0 | 0.035 |  | 0.281 | 0.283 |  |  | 0.205 | 0.205 |  | 8.944 |  |  | 10.322 | 10.33 | 8.598 | 8.598 | [8 empty] | 0 | 0 | 0 | 0 | 0 | 0 | 0.035 |  |  |  |  | NT | 0.281 | 0.283 | 0.205 | 0.205 | 0.339 | 0.335 | 0.199 | 0.199 |  |  | 20250718 | Y
2025.07.23 | 25072302 | 20M25168A00W03A0600600S | 20M25168 | 2M25168A00600 | 0.328 | 0.327 | 0.192 | 0.191 | 22830 |  |  | 8.95 | 8.937 | 1291 | 1291 | 125.04 | 125.04 | 0.092 | 0.092 | 2.148 | 2.148 | 0.048 | 0.048 |  | 187.558 |  | 2.52 |  | 0.77 | 1313.739 | 0.088 | 2.608 | 2.142 | 1.397 | 16.729 | 0 | 0.039 |  | 0.282 | 0.282 |  |  | 0.204 | 0.204 |  | 8.95 |  |  | 10.335 | 10.317 | 8.584 | 8.584 | [8 empty] | 0 | 0 | 0 | 0 | 0 | 0 | 0.039 |  |  |  |  | NT | 0.282 | 0.282 | 0.204 | 0.204 | 0.336 | 0.338 | 0.196 | 0.197 |  |  | 20250718 | Y
2025.07.23 | 25072302 | 20M25168A00W03A0600700S | 20M25168 | 2M25168A00700 | 0.327 | 0.327 | 0.191 | 0.191 | 21136 |  |  | 8.941 | 8.94 | 1294 | 1294 | 125.04 | 125.04 | 0.07 | 0.07 | 2.39 | 2.39 | 0.05 | 0.05 |  | 187.52 |  | 2.34 | 0 | 0.9 | 1314.524 | 0.087 | 2.636 | 2.178 | 1.32 | 16.764 | 0 | 0.04 |  | 0.28 | 0.28 |  |  | 0.203 | 0.203 |  | 8.941 |  |  | 10.325 | 10.323 | 8.57 | 8.57 | 0 | 0 | 0 | 179.84 | 0 | 0 | 0 | 3.32 | 0 | 0 | 0 | 0 | 0 | 0 | 0.04 |  |  |  |  | NT | 0.28 | 0.28 | 0.203 | 0.203 | 0.336 | 0.334 | 0.199 | 0.197 |  |  | 20250718 | Y
2025.07.23 | 25072302 | 20M25168A00W03A0600800S | 20M25168 | 2M25168A00800 | 0.328 | 0.328 | 0.191 | 0.191 | 49439 |  |  | 8.937 | 8.931 | 1294 | 1294 | 125.034 | 125.034 | 0.062 | 0.062 | 2.234 | 2.234 | 0.056 | 0.056 | 1216 | 187.75 |  |  |  | 0.886 | 1314.186 | 0.087 | 2.638 | 2.174 | 1.357 | 16.672 | 0 | 0.038 |  | 0.283 | 0.28 |  |  | 0.202 | 0.202 |  | 8.937 |  |  | 10.328 | 10.318 | 8.612 | 8.612 | [8 empty] | 0 | 0 | 0 | 0 | 0 | 0 | 0.038 |  |  | 1.446 | 4.376 | NT | 0.283 | 0.28 | 0.202 | 0.202 | 0.336 | 0.338 | 0.198 | 0.196 | 0.003 | 0.084 | 20250718 | Y
2025.07.23 | 25072302 | 20M25168A00W03A0600900S | 20M25168 | 2M25168A00900 | 0.327 | 0.327 | 0.189 | 0.189 | 13637 |  |  | 8.937 | 8.932 | 1294 | 1294 | 125.028 | 125.028 | 0.054 | 0.054 | 2.078 | 2.078 | 0.062 | 0.062 |  | 187.98 |  |  |  | 0.872 | 1314.227 | 0.087 | 2.643 | 2.178 | 1.348 | 16.689 | 0 | 0.049 |  | 0.281 | 0.28 |  |  | 0.201 | 0.201 |  | 8.937 |  |  | 10.329 | 10.319 | 8.654 | 8.654 | [8 empty] | 0 | 0 | 0 | 0 | 0 | 0 | 0.049 |  |  |  |  | NT | 0.281 | 0.28 | 0.201 | 0.201 | 0.334 | 0.336 | 0.194 | 0.193 |  |  | 20250718 | Y
2025.07.23 | 25072302 | 20M25168A00W03A0601000S | 20M25168 | 2M25168A01000 | 0.328 | 0.328 | 0.19 | 0.19 | 42999 |  |  | 8.94 | 8.933 | 1294 | 1294 | 125.022 | 125.022 | 0.046 | 0.046 | 1.922 | 1.922 | 0.068 | 0.068 |  | 188.21 |  |  |  | 0.858 | 1313.862 | 0.088 | 2.617 | 2.152 | 1.387 | 16.701 | 0 | 0.031 |  | 0.281 | 0.28 |  |  | 0.201 | 0.201 |  | 8.94 |  |  | 10.329 | 10.321 | 8.696 | 8.696 | [8 empty] | 0 | 0 | 0 | 0 | 0 | 0 | 0.031 |  |  |  |  | NT | 0.281 | 0.28 | 0.201 | 0.201 | 0.34 | 0.338 | 0.197 | 0.195 |  |  | 20250718 | Y
2025.07.23 | 25072302 | 20M25168A00W03A0601100S | 20M25168 | 2M25168A01100 | 0.328 | 0.328 | 0.189 | 0.189 | 35735 |  |  | 8.932 | 8.933 | 1294 | 1294 | 125.016 | 125.016 | 0.038 | 0.038 | 1.766 | 1.766 | 0.074 | 0.074 |  | 188.44 |  |  |  | 0.844 | 1314.23 | 0.088 | 2.646 | 2.182 | 1.354 | 16.669 | 0 | 0.027 |  | 0.282 | 0.281 |  |  | 0.2 | 0.2 |  | 8.932 |  |  | 10.322 | 10.323 | 8.738 | 8.738 | [8 empty] | 0 | 0 | 0 | 0 | 0 | 0 | 0.027 |  |  |  |  | NT | 0.282 | 0.281 | 0.2 | 0.2 | 0.338 | 0.337 | 0.199 | 0.196 |  |  | 20250718 | Y
2025.07.23 | 25072302 | 20M25168A00W03A0601200S | 20M25168 | 2M25168A01200 | 0.328 | 0.327 | 0.189 | 0.189 | 50503 |  |  | 8.93 | 8.908 | 1294 | 1294 | 125.01 | 125.01 | 0.03 | 0.03 | 1.61 | 1.61 | 0.08 | 0.08 |  | 188.67 |  |  |  | 0.83 | 1315.472 | 0.086 | 2.713 | 2.256 | 1.235 | 16.638 | 0 | 0.029 |  | 0.285 | 0.285 |  |  | 0.199 | 0.199 |  | 8.93 |  |  | 10.323 | 10.316 | 8.78 | 8.78 | [8 empty] | 0 | 0 | 0 | 0 | 0 | 0 | 0.029 |  |  |  |  | NT | 0.285 | 0.285 | 0.199 | 0.199 | 0.336 | 0.335 | 0.198 | 0.195 |  |  | 20250718 | Y
2025.07.23 | 25072302 | 20M25168A00W03A0601300S | 20M25168 | 2M25168A01300 | 0.328 | 0.328 | 0.189 | 0.189 | 50502 |  |  | 8.917 | 8.916 | 1293 | 1293 | 124.925 | 124.925 | 0.06 | 0.06 | 1.518 | 1.518 | 0.08 | 0.08 |  | 188.9 |  |  |  | 0.816 | 1314.894 | 0.087 | 2.702 | 2.238 | 1.294 | 16.592 | 0 | 0.031 |  | 0.286 | 0.287 |  |  | 0.201 | 0.201 |  | 8.917 |  |  | 10.308 | 10.314 | 8.772 | 8.772 | [8 empty] | 0 | 0 | 0 | 0 | 0 | 0 | 0.031 |  |  |  |  | NT | 0.286 | 0.287 | 0.201 | 0.201 | 0.337 | 0.338 | 0.197 | 0.195 |  |  | 20250718 | Y
2025.07.23 | 25072302 | 20M25168A00W03A0601400S | 20M25168 | 2M25168A01400 | 0.328 | 0.328 | 0.188 | 0.188 | 18604 |  |  | 8.919 | 8.924 | 1292 | 1292 | 124.84 | 124.84 | 0.09 | 0.09 | 1.425 | 1.425 | 0.08 | 0.08 |  | 189.13 |  |  |  | 0.802 | 1314.902 | 0.087 | 2.708 | 2.243 | 1.295 | 16.601 | 0 | 0.049 |  | 0.286 | 0.286 |  |  | 0.203 | 0.204 |  | 8.919 |  |  | 10.314 | 10.32 | 8.765 | 8.765 | [8 empty] | 0 | 0 | 0 | 0 | 0 | 0 | 0.049 |  |  |  |  | NT | 0.286 | 0.286 | 0.203 | 0.204 | 0.334 | 0.335 | 0.195 | 0.197 |  |  | 20250718 | Y
2025.07.23 | 25072302 | 20M25168A00W03A0601500S | 20M25168 | 2M25168A01500 | 0.327 | 0.328 | 0.193 | 0.194 | 18697 |  |  | 8.935 | 8.938 | 1290 | 1290 | 124.755 | 124.755 | 0.12 | 0.12 | 1.332 | 1.332 | 0.08 | 0.08 |  | 189.36 |  |  |  | 0.788 | 1314.686 | 0.087 | 2.693 | 2.227 | 1.312 | 16.613 | 0 | 0.046 |  | 0.284 | 0.284 |  |  | 0.205 | 0.206 |  | 8.935 |  |  | 10.333 | 10.334 | 8.758 | 8.758 | [8 empty] | 0 | 0 | 0 | 0 | 0 | 0 | 0.046 |  |  |  |  | NT | 0.284 | 0.284 | 0.205 | 0.206 | 0.335 | 0.337 | 0.203 | 0.2 |  |  | 20250718 | Y
2025.07.23 | 25072302 | 20M25168A00W03A0601600S | 20M25168 | 2M25168A01600 | 0.328 | 0.328 | 0.195 | 0.194 | 38602 |  |  | 8.94 | 8.911 | 1289 | 1289 | 124.67 | 124.67 | 0.15 | 0.15 | 1.24 | 1.24 | 0.08 | 0.08 |  | 189.59 |  |  |  | 0.774 | 1315.124 | 0.086 | 2.684 | 2.226 | 1.266 | 16.68 | 0 | 0.041 |  | 0.285 | 0.285 |  |  | 0.207 | 0.208 |  | 8.94 |  |  | 10.334 | 10.315 | 8.75 | 8.75 | [8 empty] | 0 | 0 | 0 | 0 | 0 | 0 | 0.041 |  |  | 1.428 | 4.513 | NT | 0.285 | 0.285 | 0.207 | 0.208 | 0.336 | 0.338 | 0.202 | 0.204 | 0.03 | 0.095 | 20250718 | Y
2025.07.23 | 25072302 | 20M25168A00W03A0601700S | 20M25168 | 2M25168A01700 | 0.328 | 0.327 | 0.195 | 0.195 | 10228 |  |  | 8.91 | 8.905 | 1287 | 1307 | 124.8 | 124.88 | 0.1 | 0.07 | 1.46 | 1.27 | 0.08 | 0.05 |  | 189.82 |  | 0 | 0 | 0.76 | 1315.408 | 0.086 | 2.707 | 2.25 | 1.242 | 16.687 | 0 | 0.049 |  | 0.285 | 0.286 |  |  | 0.207 | 0.209 |  | 8.91 |  |  | 10.302 | 10.304 | 8.72 | 8.85 | 0 | 0 | 0 | 0 | 0 | 0 | 0 | 0 | 0 | 0 | 0 | 0 | 0 | 0 | 0.049 |  |  | 1.314 | 4.19 | NT | 0.285 | 0.286 | 0.207 | 0.209 | 0.332 | 0.336 | 0.2 | 0.201 | 0.012 | 0.105 | 20250718 | Y
2025.07.23 | 25072303 | 20M25169A00W03A1300100E | 20M25169 | 2M25169A00100 | 0.327 | 0.326 | 0.19 | 0.189 | 50494 |  |  | 8.951 | 8.888 | 1291 | 1296 | 125.03 | 124.94 | 0.18 | 0.19 | 1.49 | 1.99 | 0.03 | 0.08 |  | 187.73 |  | 1.85 | 0 | 0.42 | 1317.042 | 0.085 | 2.814 | 2.364 | 1.093 | 16.467 | 0 | 0.023 |  | 0.28 | 0.282 |  |  | 0.199 | 0.2 |  | 8.951 |  |  | 10.408 | 10.342 | 8.61 | 8.56 | 0 | 0 | 0 | 180.12 | 0 | 0 | 0 | 1.92 | 0 | 0 | 0 | 0 | 0 | 0 | 0.023 |  |  |  |  | NT | 0.28 | 0.282 | 0.199 | 0.2 | 0.342 | 0.347 | 0.196 | 0.198 |  |  | 20250718 | Y
2025.07.23 | 25072303 | 20M25169A00W03A1300200S | 20M25169 | 2M25169A00200 | 0.325 | 0.326 | 0.188 | 0.19 | 50496 |  |  | 8.887 | 8.949 | 1267 | 1267 | 125.02 | 125.02 | 0.29 | 0.29 | 1.68 | 1.68 | 0.06 | 0.06 |  | 187.691 |  | 1.931 |  | 0.487 | 1317.112 | 0.085 | 2.822 | 2.371 | 1.087 | 16.468 | 0 | 0.023 |  | 0.283 | 0.281 |  |  | 0.2 | 0.198 |  | 8.887 |  |  | 10.342 | 10.431 | 8.47 | 8.47 |  |  |  | 180.015 |  |  |  | 2.129 | 0 | 0 | 0 | 0 | 0 | 0 | 0.023 |  |  |  |  | NT | 0.283 | 0.281 | 0.2 | 0.198 | 0.337 | 0.337 | 0.199 | 0.198 |  |  | 20250718 | Y
2025.07.23 | 25072303 | 20M25169A00W03A1300300S | 20M25169 | 2M25169A00300 | 0.325 | 0.325 | 0.188 | 0.192 | 15059 |  | GA | 8.952 | 8.965 | 1270 | 1270 | 125.008 | 125.008 | 0.318 | 0.318 | 1.488 | 1.488 | 0.072 | 0.072 |  | 187.652 |  | 2.012 |  | 0.555 | 1316.014 | 0.085 | 2.746 | 2.287 | 1.176 | 16.462 | 0 | 0.038 |  | 0.282 | 0.282 |  |  | 0.2 | 0.198 |  | 8.952 |  |  | 10.365 | 10.436 | 8.496 | 8.496 |  |  |  | 179.911 |  |  |  | 2.338 | 0 | 0 | 0 | 0 | 0 | 0 | 0.038 |  |  |  |  | NT | 0.282 | 0.282 | 0.2 | 0.198 | 0.33 | 0.331 | 0.195 | 0.194 |  |  | 20250718 | Y
2025.07.23 | 25072303 | 20M25169A00W03A1300400S | 20M25169 | 2M25169A00400 | 0.325 | 0.326 | 0.189 | 0.189 | 50498 |  |  | 8.959 | 8.972 | 1273 | 1273 | 124.996 | 124.996 | 0.346 | 0.346 | 1.296 | 1.296 | 0.084 | 0.084 |  | 187.613 |  | 2.093 |  | 0.622 | 1315.435 | 0.086 | 2.706 | 2.246 | 1.23 | 16.489 | 0 | 0.022 |  | 0.283 | 0.287 |  |  | 0.2 | 0.198 |  | 8.959 |  |  | 10.438 | 10.438 | 8.522 | 8.522 |  |  |  | 179.806 |  |  |  | 2.547 | 0 | 0 | 0 | 0 | 0 | 0 | 0.022 |  |  |  |  | NT | 0.283 | 0.287 | 0.2 | 0.198 | 0.335 | 0.333 | 0.194 | 0.195 |  |  | 20250718 | Y
2025.07.23 | 25072303 | 20M25169A00W03A1300500S | 20M25169 | 2M25169A00500 | 0.325 | 0.326 | 0.189 | 0.189 | 50496 |  |  | 8.97 | 8.983 | 1277 | 1277 | 124.984 | 124.984 | 0.374 | 0.374 | 1.104 | 1.104 | 0.096 | 0.096 |  | 187.574 |  | 2.174 |  | 0.689 | 1314.724 | 0.086 | 2.646 | 2.186 | 1.292 | 16.563 | 0 | 0.019 |  | 0.28 | 0.283 |  |  | 0.199 | 0.199 |  | 8.97 |  |  | 10.439 | 10.446 | 8.548 | 8.548 |  |  |  | 179.702 |  |  |  | 2.756 | 0 | 0 | 0 | 0 | 0 | 0 | 0.019 |  |  |  |  | NT | 0.28 | 0.283 | 0.199 | 0.199 | 0.334 | 0.333 | 0.198 | 0.195 |  |  | 20250718 | Y
2025.07.23 | 25072303 | 20M25169A00W03A1300600S | 20M25169 | 2M25169A00600 | 0.326 | 0.326 | 0.189 | 0.189 | 50496 |  |  | 8.983 | 8.973 | 1280 | 1280 | 124.972 | 124.972 | 0.402 | 0.402 | 0.912 | 0.912 | 0.108 | 0.108 |  | 187.535 |  | 2.255 |  | 0.756 | 1314.683 | 0.086 | 2.643 | 2.183 | 1.296 | 16.565 | 0 | 0.023 |  | 0.281 | 0.287 |  |  | 0.199 | 0.199 |  | 8.983 |  |  | 10.444 | 10.432 | 8.574 | 8.574 |  |  |  | 179.597 |  |  |  | 2.965 | 0 | 0 | 0 | 0 | 0 | 0 | 0.023 |  |  |  |  | NT | 0.281 | 0.287 | 0.199 | 0.199 | 0.333 | 0.335 | 0.195 | 0.196 |  |  | 20250718 | Y
2025.07.23 | 25072303 | 20M25169A00W03A1300700S | 20M25169 | 2M25169A00700 | 0.326 | 0.326 | 0.189 | 0.189 | 40511 |  |  | 8.966 | 8.959 | 1283 | 1283 | 124.96 | 124.96 | 0.43 | 0.43 | 0.72 | 0.72 | 0.12 | 0.12 |  | 187.495 |  | 2.335 |  | 0.824 | 1316.215 | 0.086 | 2.747 | 2.297 | 1.165 | 16.569 | 0 | 0.025 |  | 0.28 | 0.281 |  |  | 0.199 | 0.199 |  | 8.966 |  |  | 10.434 | 10.427 | 8.6 | 8.6 |  |  |  | 179.493 |  |  |  | 3.175 | 0 | 0 | 0 | 0 | 0 | 0 | 0.025 |  |  |  |  | NT | 0.28 | 0.281 | 0.199 | 0.199 | 0.338 | 0.338 | 0.2 | 0.197 |  |  | 20250718 | Y
2025.07.23 | 25072303 | 20M25169A00W03A1300800S | 20M25169 | 2M25169A00800 | 0.326 | 0.326 | 0.189 | 0.189 | 50489 |  |  | 8.957 | 8.961 | 1283 | 1283 | 124.978 | 124.978 | 0.372 | 0.372 | 1.114 | 1.114 | 0.1 | 0.1 |  | 187.456 |  | 2.416 |  | 0.891 | 1315.394 | 0.086 | 2.701 | 2.242 | 1.234 | 16.493 | 0 | 0.016 |  | 0.282 | 0.287 |  |  | 0.199 | 0.199 |  | 8.957 |  |  | 10.434 | 10.429 | 8.56 | 8.56 |  |  |  | 179.388 |  |  |  | 3.384 | 0 | 0 | 0 | 0 | 0 | 0 | 0.016 |  |  |  |  | NT | 0.282 | 0.287 | 0.199 | 0.199 | 0.334 | 0.333 | 0.197 | 0.196 |  |  | 20250718 | Y
2025.07.23 | 25072303 | 20M25169A00W03A1300900S | 20M25169 | 2M25169A00900 | 0.326 | 0.326 | 0.189 | 0.189 | 50497 |  |  | 8.957 | 8.973 | 1283 | 1283 | 124.996 | 124.996 | 0.314 | 0.314 | 1.508 | 1.508 | 0.08 | 0.08 |  | 187.417 |  | 2.497 |  | 0.958 | 1315.254 | 0.086 | 2.69 | 2.23 | 1.248 | 16.508 | 0 | 0.017 |  | 0.282 | 0.288 |  |  | 0.199 | 0.199 |  | 8.957 |  |  | 10.431 | 10.434 | 8.52 | 8.52 |  |  |  | 179.284 |  |  |  | 3.593 | 0 | 0 | 0 | 0 | 0 | 0 | 0.017 |  |  |  |  | NT | 0.282 | 0.288 | 0.199 | 0.199 | 0.334 | 0.337 | 0.195 | 0.194 |  |  | 20250718 | Y
2025.07.23 | 25072303 | 20M25169A00W03A1301000S | 20M25169 | 2M25169A01000 | 0.326 | 0.326 | 0.188 | 0.188 | 45289 |  |  | 8.971 | 8.981 | 1284 | 1284 | 125.014 | 125.014 | 0.256 | 0.256 | 1.902 | 1.902 | 0.06 | 0.06 |  | 187.378 |  | 2.578 |  | 1.025 | 1314.928 | 0.086 | 2.662 | 2.202 | 1.275 | 16.544 | 0 | 0.019 |  | 0.282 | 0.285 |  |  | 0.198 | 0.198 |  | 8.971 |  |  | 10.442 | 10.45 | 8.48 | 8.48 |  |  |  | 179.179 |  |  |  | 3.802 | 0 | 0 | 0 | 0 | 0 | 0 | 0.019 |  |  |  |  | NT | 0.282 | 0.285 | 0.198 | 0.198 | 0.334 | 0.336 | 0.194 | 0.196 |  |  | 20250718 | Y
2025.07.23 | 25072303 | 20M25169A00W03A1301100S | 20M25169 | 2M25169A01100 | 0.326 | 0.325 | 0.188 | 0.188 | 13275 |  | GA | 8.987 | 8.996 | 1284 | 1284 | 125.032 | 125.032 | 0.198 | 0.198 | 2.296 | 2.296 | 0.04 | 0.04 |  | 187.339 |  | 2.659 |  | 1.093 | 1315.099 | 0.086 | 2.679 | 2.219 | 1.263 | 16.557 | 0 | 0.032 |  | 0.28 | 0.282 |  |  | 0.198 | 0.198 |  | 8.987 |  |  | 10.456 | 10.451 | 8.44 | 8.44 |  |  |  | 179.075 |  |  |  | 4.011 | 0 | 0 | 0 | 0 | 0 | 0 | 0.032 |  |  |  |  | NT | 0.28 | 0.282 | 0.198 | 0.198 | 0.335 | 0.332 | 0.192 | 0.192 |  |  | 20250718 | Y
2025.07.23 | 25072303 | 20M25169A00W03A1301200S | 20M25169 | 2M25169A01200 | 0.326 | 0.326 | 0.188 | 0.188 | 50497 |  |  | 8.976 | 8.985 | 1284 | 1284 | 125.05 | 125.05 | 0.14 | 0.14 | 2.69 | 2.69 | 0.02 | 0.02 | 1208 | 187.3 |  | 2.74 | 0 | 1.16 | 1315.902 | 0.086 | 2.723 | 2.272 | 1.193 | 16.598 | 0 | 0.029 |  | 0.281 | 0.285 |  |  | 0.198 | 0.198 |  | 8.976 |  |  | 10.443 | 10.449 | 8.4 | 8.4 | 0 | 0 | 0 | 178.97 | 0 | 0 | 0 | 4.22 | 0 | 0 | 0 | 0 | 0 | 0 | 0.029 |  |  |  |  | NT | 0.281 | 0.285 | 0.198 | 0.198 | 0.333 | 0.333 | 0.195 | 0.196 |  |  | 20250718 | Y
2025.07.23 | 25072304 | 20M25169A00W03A1301300S | 20M25169 | 2M25169A01300 | 0.326 | 0.326 | 0.188 | 0.188 | 50493 |  |  | 9 | 9.009 | 1288 | 1288 | 125.03 | 125.03 | 0.172 | 0.172 | 2.276 | 2.276 | 0.022 | 0.022 |  | 187.472 |  |  |  | 1.145 | 1314.376 | 0.086 | 2.619 | 2.159 | 1.325 | 16.603 | 0 | 0.019 |  | 0.283 | 0.284 |  |  | 0.198 | 0.198 |  | 9 |  |  | 10.464 | 10.467 | 8.492 | 8.492 |  |  |  | 179.029 |  |  |  | 3.978 | 0 | 0 | 0 | 0 | 0 | 0 | 0.019 |  |  |  |  | NT | 0.283 | 0.284 | 0.198 | 0.198 | 0.333 | 0.333 | 0.193 | 0.194 |  |  | 20250718 | Y
2025.07.23 | 25072304 | 20M25169A00W03A1301400S | 20M25169 | 2M25169A01400 | 0.326 | 0.325 | 0.187 | 0.188 | 13741 |  |  | 8.99 | 9.011 | 1292 | 1292 | 125.01 | 125.01 | 0.204 | 0.204 | 1.862 | 1.862 | 0.024 | 0.024 |  | 187.643 |  |  |  | 1.129 | 1314.772 | 0.085 | 2.642 | 2.182 | 1.283 | 16.593 | 0 | 0.038 |  | 0.28 | 0.28 |  |  | 0.198 | 0.199 |  | 8.99 |  |  | 10.459 | 10.464 | 8.584 | 8.584 |  |  |  | 179.088 |  |  |  | 3.737 | 0 | 0 | 0 | 0 | 0 | 0 | 0.038 |  |  |  |  | NT | 0.28 | 0.28 | 0.198 | 0.199 | 0.334 | 0.335 | 0.193 | 0.195 |  |  | 20250718 | Y
2025.07.23 | 25072304 | 20M25169A00W03A1301500S | 20M25169 | 2M25169A01500 | 0.326 | 0.326 | 0.188 | 0.188 | 50494 |  |  | 9.004 | 8.99 | 1295 | 1295 | 124.99 | 124.99 | 0.236 | 0.236 | 1.448 | 1.448 | 0.026 | 0.026 |  | 187.815 |  |  |  | 1.114 | 1314.223 | 0.086 | 2.608 | 2.147 | 1.338 | 16.616 | 0 | 0.032 |  | 0.282 | 0.284 |  |  | 0.199 | 0.199 |  | 9.004 |  |  | 10.466 | 10.453 | 8.676 | 8.676 |  |  |  | 179.148 |  |  |  | 3.495 | 0 | 0 | 0 | 0 | 0 | 0 | 0.032 |  |  |  |  | NT | 0.282 | 0.284 | 0.199 | 0.199 | 0.333 | 0.335 | 0.195 | 0.195 |  |  | 20250718 | Y
2025.07.23 | 25072304 | 20M25169A00W03A1301600S | 20M25169 | 2M25169A01600 | 0.326 | 0.326 | 0.189 | 0.189 | 50496 |  |  | 8.997 | 8.995 | 1299 | 1299 | 124.97 | 124.97 | 0.268 | 0.268 | 1.034 | 1.034 | 0.028 | 0.028 |  | 187.986 |  |  |  | 1.098 | 1314.111 | 0.086 | 2.593 | 2.133 | 1.346 | 16.627 | 0 | 0.02 |  | 0.283 | 0.286 |  |  | 0.199 | 0.2 |  | 8.997 |  |  | 10.454 | 10.455 | 8.768 | 8.768 |  |  |  | 179.207 |  |  |  | 3.254 | 0 | 0 | 0 | 0 | 0 | 0 | 0.02 |  |  |  |  | NT | 0.283 | 0.286 | 0.199 | 0.2 | 0.335 | 0.335 | 0.199 | 0.197 |  |  | 20250718 | Y
2025.07.23 | 25072304 | 20M25169A00W03A1301700S | 20M25169 | 2M25169A01700 | 0.326 | 0.326 | 0.189 | 0.188 | 12375 |  | C6 | 8.993 | 8.995 | 1303 | 1303 | 124.95 | 124.95 | 0.3 | 0.3 | 0.62 | 0.62 | 0.03 | 0.03 |  | 188.158 |  |  |  | 1.083 | 1315.541 | 0.085 | 2.676 | 2.229 | 1.221 | 16.694 | 0 | 0.042 |  | 0.279 | 0.279 |  |  | 0.199 | 0.2 |  | 8.993 |  |  | 10.456 | 10.462 | 8.86 | 8.86 |  |  |  | 179.266 |  |  |  | 3.012 | 0 | 0 | 0 | 0 | 0 | 0 | 0.042 |  |  |  |  | NT | 0.279 | 0.279 | 0.199 | 0.2 | 0.333 | 0.33 | 0.201 | 0.193 |  |  | 20250718 | Y
2025.07.23 | 25072304 | 20M25169A00W03A1301800S | 20M25169 | 2M25169A01800 | 0.326 | 0.326 | 0.19 | 0.19 | 50495 |  |  | 9.003 | 9.017 | 1302 | 1302 | 124.961 | 124.961 | 0.299 | 0.299 | 0.693 | 0.693 | 0.04 | 0.04 |  | 188.329 |  |  |  | 1.068 | 1313.92 | 0.086 | 2.579 | 2.119 | 1.363 | 16.645 | 0 | 0.021 |  | 0.28 | 0.283 |  |  | 0.199 | 0.2 |  | 9.003 |  |  | 10.462 | 10.47 | 8.844 | 8.844 |  |  |  | 179.325 |  |  |  | 2.771 | 0 | 0 | 0 | 0 | 0 | 0 | 0.021 |  |  |  |  | NT | 0.28 | 0.283 | 0.199 | 0.2 | 0.337 | 0.333 | 0.196 | 0.196 |  |  | 20250718 | Y
2025.07.23 | 25072304 | 20M25169A00W03A1301900S | 20M25169 | 2M25169A01900 | 0.325 | 0.325 | 0.189 | 0.19 | 19395 |  | C6 | 9.005 | 9.031 | 1300 | 1300 | 124.973 | 124.973 | 0.297 | 0.297 | 0.766 | 0.766 | 0.05 | 0.05 |  | 188.501 |  |  |  | 1.052 | 1314.013 | 0.086 | 2.59 | 2.129 | 1.359 | 16.658 | 0 | 0.036 |  | 0.281 | 0.281 |  |  | 0.199 | 0.2 |  | 9.005 |  |  | 10.467 | 10.477 | 8.829 | 8.829 |  |  |  | 179.385 |  |  |  | 2.529 | 0 | 0 | 0 | 0 | 0 | 0 | 0.036 |  |  |  |  | NT | 0.281 | 0.281 | 0.199 | 0.2 | 0.332 | 0.332 | 0.197 | 0.197 |  |  | 20250718 | Y
2025.07.23 | 25072304 | 20M25169A00W03A1302000S | 20M25169 | 2M25169A02000 | 0.325 | 0.326 | 0.189 | 0.19 | 34654 |  | C6 | 9.017 | 9.028 | 1299 | 1299 | 124.984 | 124.984 | 0.296 | 0.296 | 0.839 | 0.839 | 0.06 | 0.06 |  | 188.672 |  |  |  | 1.037 | 1313.948 | 0.086 | 2.58 | 2.119 | 1.359 | 16.651 | 0 | 0.024 |  | 0.28 | 0.279 |  |  | 0.199 | 0.2 |  | 9.017 |  |  | 10.479 | 10.496 | 8.813 | 8.813 |  |  |  | 179.444 |  |  |  | 2.288 | 0 | 0 | 0 | 0 | 0 | 0 | 0.024 |  |  |  |  | NT | 0.28 | 0.279 | 0.199 | 0.2 | 0.334 | 0.334 | 0.196 | 0.198 |  |  | 20250718 | Y
2025.07.23 | 25072304 | 20M25169A00W03A1302100S | 20M25169 | 2M25169A02100 | 0.325 | 0.325 | 0.189 | 0.189 | 25629 |  | C6 | 9.032 | 9.034 | 1297 | 1297 | 124.996 | 124.996 | 0.294 | 0.294 | 0.911 | 0.911 | 0.07 | 0.07 |  | 188.844 |  |  |  | 1.022 | 1313.859 | 0.086 | 2.57 | 2.11 | 1.365 | 16.669 | 0 | 0.022 |  | 0.28 | 0.28 |  |  | 0.199 | 0.2 |  | 9.032 |  |  | 10.495 | 10.505 | 8.797 | 8.797 |  |  |  | 179.503 |  |  |  | 2.046 | 0 | 0 | 0 | 0 | 0 | 0 | 0.022 |  |  |  |  | NT | 0.28 | 0.28 | 0.199 | 0.2 | 0.334 | 0.332 | 0.196 | 0.194 |  |  | 20250718 | Y
2025.07.23 | 25072304 | 20M25169A00W03A1302200S | 20M25169 | 2M25169A02200 | 0.326 | 0.325 | 0.189 | 0.189 | 15719 |  |  | 9.033 | 9.033 | 1296 | 1296 | 125.007 | 125.007 | 0.293 | 0.293 | 0.984 | 0.984 | 0.08 | 0.08 |  | 189.015 |  |  |  | 1.006 | 1313.94 | 0.086 | 2.586 | 2.125 | 1.366 | 16.676 | 0 | 0.019 |  | 0.279 | 0.28 |  |  | 0.199 | 0.2 |  | 9.033 |  |  | 10.502 | 10.496 | 8.781 | 8.781 |  |  |  | 179.562 |  |  |  | 1.805 | 0 | 0 | 0 | 0 | 0 | 0 | 0.019 |  |  |  |  | NT | 0.279 | 0.28 | 0.199 | 0.2 | 0.331 | 0.332 | 0.194 | 0.198 |  |  | 20250718 | Y
2025.07.23 | 25072304 | 20M25169A00W03A1302300S | 20M25169 | 2M25169A02300 | 0.325 | 0.325 | 0.189 | 0.189 | 12867 |  | C6 | 9.032 | 9.034 | 1294 | 1294 | 125.019 | 125.019 | 0.291 | 0.291 | 1.057 | 1.057 | 0.09 | 0.09 |  | 189.187 |  |  |  | 0.991 | 1314.013 | 0.086 | 2.58 | 2.12 | 1.35 | 16.674 | 0 | 0.032 |  | 0.279 | 0.279 |  |  | 0.199 | 0.2 |  | 9.032 |  |  | 10.497 | 10.502 | 8.766 | 8.766 |  |  |  | 179.622 |  |  |  | 1.563 | 0 | 0 | 0 | 0 | 0 | 0 | 0.032 |  |  |  |  | NT | 0.279 | 0.279 | 0.199 | 0.2 | 0.332 | 0.329 | 0.195 | 0.194 |  |  | 20250718 | Y
2025.07.23 | 25072304 | 20M25169A00W03A1302400S | 20M25169 | 2M25169A02400 | 0.325 | 0.325 | 0.189 | 0.189 | 50495 |  |  | 9.036 | 9.03 | 1293 | 1293 | 125.03 | 125.03 | 0.29 | 0.29 | 1.13 | 1.13 | 0.1 | 0.1 |  | 189.358 |  |  |  | 0.975 | 1314.966 | 0.086 | 2.645 | 2.193 | 1.274 | 16.699 | 0 | 0.025 |  | 0.28 | 0.28 |  |  | 0.199 | 0.2 |  | 9.036 |  |  | 10.501 | 10.5 | 8.75 | 8.75 |  |  |  | 179.681 |  |  |  | 1.322 | 0 | 0 | 0 | 0 | 0 | 0 | 0.025 |  |  |  |  | NT | 0.28 | 0.28 | 0.199 | 0.2 | 0.335 | 0.333 | 0.195 | 0.198 |  |  | 20250718 | Y
2025.07.23 | 25072304 | 20M25169A00W03A1302500S | 20M25169 | 2M25169A02500 | 0.325 | 0.324 | 0.188 | 0.188 | 21813 |  |  | 9.032 | 9.025 | 1289 | 1284 | 125.01 | 124.93 | 0.31 | 0.22 | 0.66 | 1.62 | 0.08 | 0.14 |  | 189.53 |  | 0 | 0 | 0.96 | 1315.37 | 0.086 | 2.672 | 2.223 | 1.238 | 16.685 | 0 | 0.028 | 10 | 0.279 | 0.28 |  |  | 0.198 | 0.199 |  | 9.032 |  |  | 10.498 | 10.487 | 8.77 | 8.65 | 0 | 0 | 0 | 179.74 | 0 | 0 | 0 | 1.08 | 0 | 0 | 0 | 0 | 0 | 0 | 0.028 |  |  |  |  | NT | 0.279 | 0.28 | 0.198 | 0.199 | 0.331 | 0.334 | 0.198 | 0.194 |  |  | 20250718 | Y
2025.07.23 | 25072308 | 20M25173A00W04A0400100E | 20M25173 | 2M25173A00100 | 0.323 | 0.326 | 0.184 | 0.187 | 8670 |  | O2 | 8.957 | 8.98 | 1291 | 1283 | 125.19 | 125.07 | 0.12 | 0.26 | 1.83 | 0.87 | 0.08 | 0.21 |  | 188.33 |  | 0 | 0 | 0.29 | 1317.485 | 0.085 | 2.841 | 2.395 | 1.057 | 16.593 | 0 | 0.094 |  | 0.28 | 0.279 |  |  | 0.196 | 0.194 |  | 8.957 |  |  | 10.455 | 10.484 | 8.29 | 8.36 | 0 | 0 | 0 | 165.94 | 0 | 0 | 0 | 0.59 | 0 | 0 | 0 | 0 | 0 | 0 | 0.094 |  |  |  |  | NT | 0.28 | 0.279 | 0.196 | 0.194 | 0.34 | 0.329 | 0.199 | 0.19 |  |  | 20250722 | N
2025.07.23 | 25072308 | 20M25173A00W04A0400200S | 20M25173 | 2M25173A00200 | 0.327 | 0.325 | 0.188 | 0.186 | 50523 |  |  | 8.976 | 8.891 | 1224 | 1224 | 125.09 | 125.09 | 0.05 | 0.05 | 3.72 | 3.72 | 0.12 | 0.12 |  | 188.382 |  |  |  | 0.378 | 1318.15 | 0.085 | 2.916 | 2.465 | 1.001 | 16.424 | 0 | 0.034 |  | 0.283 | 0.285 |  |  | 0.195 | 0.197 |  | 8.976 |  |  | 10.473 | 10.387 | 8.22 | 8.22 |  |  |  | 165.939 |  |  |  | 0.654 | 0 | 0 | 0 | 0 | 0 | 0 | 0.034 |  |  |  |  | NT | 0.283 | 0.285 | 0.195 | 0.197 | 0.339 | 0.334 | 0.195 | 0.197 |  |  | 20250722 | Y
2025.07.23 | 25072308 | 20M25173A00W04A0400300S | 20M25173 | 2M25173A00300 | 0.324 | 0.326 | 0.185 | 0.188 | 50523 |  |  | 8.886 | 9.011 | 1252 | 1252 | 125.08 | 125.08 | 0.056 | 0.056 | 3.258 | 3.258 | 0.098 | 0.098 |  | 188.434 |  |  |  | 0.466 | 1318.363 | 0.085 | 2.934 | 2.483 | 0.983 | 16.411 | 0 | 0.049 |  | 0.286 | 0.283 |  |  | 0.197 | 0.195 |  | 8.886 |  |  | 10.383 | 10.521 | 8.374 | 8.374 |  |  |  | 165.938 |  |  |  | 0.717 | 0 | 0 | 0 | 0 | 0 | 0 | 0.049 |  |  |  |  | NT | 0.286 | 0.283 | 0.197 | 0.195 | 0.334 | 0.335 | 0.195 | 0.197 |  |  | 20250722 | Y
2025.07.23 | 25072308 | 20M25173A00W04A0400400S | 20M25173 | 2M25173A00400 | 0.324 | 0.325 | 0.186 | 0.187 | 50524 |  |  | 9.009 | 9.07 | 1260 | 1260 | 125.07 | 125.07 | 0.062 | 0.062 | 2.796 | 2.796 | 0.076 | 0.076 |  | 188.485 |  |  |  | 0.555 | 1315.834 | 0.086 | 2.725 | 2.273 | 1.203 | 16.671 | 0 | 0.026 |  | 0.282 | 0.286 |  |  | 0.197 | 0.196 |  | 9.009 |  |  | 10.522 | 10.561 | 8.528 | 8.528 |  |  |  | 165.937 |  |  |  | 0.781 | 0 | 0 | 0 | 0 | 0 | 0 | 0.026 |  |  |  |  | NT | 0.282 | 0.286 | 0.197 | 0.196 | 0.335 | 0.331 | 0.195 | 0.196 |  |  | 20250722 | Y
2025.07.23 | 25072308 | 20M25173A00W04A0400500S | 20M25173 | 2M25173A00500 | 0.325 | 0.325 | 0.187 | 0.187 | 50525 |  |  | 9.075 | 9.096 | 1265 | 1265 | 125.06 | 125.06 | 0.068 | 0.068 | 2.334 | 2.334 | 0.054 | 0.054 |  | 188.537 |  |  |  | 0.643 | 1313.109 | 0.087 | 2.521 | 2.059 | 1.44 | 16.797 | 0 | 0.049 |  | 0.28 | 0.276 |  |  | 0.196 | 0.196 |  | 9.075 |  |  | 10.565 | 10.578 | 8.682 | 8.682 |  |  |  | 165.936 |  |  |  | 0.845 | 0 | 0 | 0 | 0 | 0 | 0 | 0.049 |  |  |  |  | NT | 0.28 | 0.276 | 0.196 | 0.196 | 0.334 | 0.333 | 0.195 | 0.194 |  |  | 20250722 | Y
2025.07.23 | 25072308 | 20M25173A00W04A0400600S | 20M25173 | 2M25173A00600 | 0.325 | 0.325 | 0.187 | 0.187 | 50526 |  |  | 9.092 | 9.107 | 1278 | 1278 | 125.05 | 125.05 | 0.074 | 0.074 | 1.872 | 1.872 | 0.032 | 0.032 |  | 188.589 |  |  |  | 0.731 | 1312.644 | 0.087 | 2.484 | 2.021 | 1.482 | 16.847 | 0 | 0.045 |  | 0.277 | 0.276 |  |  | 0.196 | 0.196 |  | 9.092 |  |  | 10.691 | 10.59 | 8.836 | 8.836 |  |  |  | 165.935 |  |  |  | 0.908 | 0 | 0 | 0 | 0 | 0 | 0 | 0.045 |  |  |  |  | NT | 0.277 | 0.276 | 0.196 | 0.196 | 0.336 | 0.338 | 0.194 | 0.193 |  |  | 20250722 | Y
2025.07.23 | 25072308 | 20M25173A00W04A0400700S | 20M25173 | 2M25173A00700 | 0.325 | 0.325 | 0.187 | 0.187 | 50526 |  |  | 9.105 | 9.097 | 1292 | 1292 | 125.04 | 125.04 | 0.08 | 0.08 | 1.41 | 1.41 | 0.01 | 0.01 |  | 188.641 |  |  |  | 0.819 | 1313.507 | 0.087 | 2.53 | 2.077 | 1.406 | 16.911 | 0 | 0.039 |  | 0.275 | 0.278 |  |  | 0.195 | 0.196 |  | 9.105 |  |  | 10.585 | 10.579 | 8.99 | 8.99 |  |  |  | 165.935 |  |  |  | 0.972 | 0 | 0 | 0 | 0 | 0 | 0 | 0.039 |  |  |  |  | NT | 0.275 | 0.278 | 0.195 | 0.196 | 0.334 | 0.333 | 0.194 | 0.199 |  |  | 20250722 | Y
2025.07.23 | 25072308 | 20M25173A00W04A0400800S | 20M25173 | 2M25173A00800 | 0.326 | 0.324 | 0.187 | 0.186 | 50525 |  |  | 9.097 | 9.035 | 1286 | 1286 | 125.072 | 125.072 | 0.072 | 0.072 | 1.36 | 1.36 | 0.024 | 0.024 |  | 188.693 |  |  |  | 0.907 | 1313.701 | 0.087 | 2.572 | 2.11 | 1.389 | 16.736 | 0 | 0.049 |  | 0.276 | 0.281 |  |  | 0.195 | 0.196 |  | 9.097 |  |  | 10.578 | 10.523 | 8.866 | 8.866 |  |  |  | 165.934 |  |  |  | 1.035 | 0 | 0 | 0 | 0 | 0 | 0 | 0.049 |  |  |  |  | NT | 0.276 | 0.281 | 0.195 | 0.196 | 0.334 | 0.334 | 0.195 | 0.195 |  |  | 20250722 | Y
2025.07.23 | 25072308 | 20M25173A00W04A0400900S | 20M25173 | 2M25173A00900 | 0.325 | 0.325 | 0.187 | 0.187 | 50524 |  |  | 9.026 | 9.025 | 1280 | 1280 | 125.104 | 125.104 | 0.064 | 0.064 | 1.31 | 1.31 | 0.038 | 0.038 |  | 188.745 |  |  |  | 0.995 | 1315.314 | 0.086 | 2.704 | 2.243 | 1.246 | 16.568 | 0 | 0.044 |  | 0.282 | 0.282 |  |  | 0.196 | 0.196 |  | 9.026 |  |  | 10.522 | 10.513 | 8.742 | 8.742 |  |  |  | 165.933 |  |  |  | 1.099 | 0 | 0 | 0 | 0 | 0 | 0 | 0.044 |  |  |  |  | NT | 0.282 | 0.282 | 0.196 | 0.196 | 0.335 | 0.332 | 0.193 | 0.192 |  |  | 20250722 | Y
2025.07.23 | 25072308 | 20M25173A00W04A0401000S | 20M25173 | 2M25173A01000 | 0.325 | 0.325 | 0.187 | 0.187 | 50527 |  |  | 9.017 | 9.01 | 1275 | 1275 | 125.136 | 125.136 | 0.056 | 0.056 | 1.26 | 1.26 | 0.052 | 0.052 |  | 188.796 |  |  |  | 1.084 | 1315.194 | 0.086 | 2.694 | 2.233 | 1.258 | 16.583 | 0 | 0.049 |  | 0.284 | 0.283 |  |  | 0.196 | 0.197 |  | 9.017 |  |  | 10.515 | 10.509 | 8.618 | 8.618 |  |  |  | 165.932 |  |  |  | 1.163 | 0 | 0 | 0 | 0 | 0 | 0 | 0.049 |  |  |  |  | NT | 0.284 | 0.283 | 0.196 | 0.197 | 0.335 | 0.333 | 0.195 | 0.193 |  |  | 20250722 | Y
2025.07.23 | 25072308 | 20M25173A00W04A0401100S | 20M25173 | 2M25173A01100 | 0.325 | 0.325 | 0.187 | 0.187 | 50521 |  |  | 9.007 | 8.98 | 1269 | 1269 | 125.168 | 125.168 | 0.048 | 0.048 | 1.21 | 1.21 | 0.066 | 0.066 |  | 188.848 |  |  |  | 1.172 | 1316.109 | 0.086 | 2.773 | 2.312 | 1.177 | 16.487 | 0 | 0.049 |  | 0.286 | 0.286 |  |  | 0.197 | 0.197 |  | 9.007 |  |  | 10.504 | 10.491 | 8.494 | 8.494 |  |  |  | 165.931 |  |  |  | 1.226 | 0 | 0 | 0 | 0 | 0 | 0 | 0.049 |  |  |  |  | NT | 0.286 | 0.286 | 0.197 | 0.197 | 0.333 | 0.334 | 0.194 | 0.194 |  |  | 20250722 | Y
2025.07.23 | 25072308 | 20M25173A00W04A0401200S | 20M25173 | 2M25173A01200 | 0.325 | 0.325 | 0.187 | 0.187 | 50517 |  |  | 8.985 | 9.004 | 1263 | 1263 | 125.2 | 125.2 | 0.04 | 0.04 | 1.16 | 1.16 | 0.08 | 0.08 |  | 188.9 |  | 2.51 | 0 | 1.26 | 1317.225 | 0.086 | 2.84 | 2.389 | 1.082 | 16.526 | 0 | 0.049 |  | 0.284 | 0.283 |  |  | 0.197 | 0.197 |  | 8.985 |  |  | 10.489 | 10.505 | 8.37 | 8.37 | 0 | 0 | 0 | 165.93 | 0 | 0 | 0 | 1.29 | 0 | 0 | 0 | 0 | 0 | 0 | 0.049 |  |  |  |  | NT | 0.284 | 0.283 | 0.197 | 0.197 | 0.333 | 0.333 | 0.198 | 0.198 |  |  | 20250722 | Y
2025.07.23 | 25072308 | 20M25173A00W04A0401300S | 20M25173 | 2M25173A01300 | 0.325 | 0.325 | 0.187 | 0.187 | 50525 |  |  | 8.997 | 8.992 | 1263 | 1263 | 125.148 | 125.148 | 0.05 | 0.05 | 1.365 | 1.365 | 0.082 | 0.082 |  | 188.962 |  | 2.476 |  | 1.143 | 1315.859 | 0.086 | 2.753 | 2.292 | 1.2 | 16.512 | 0 | 0.049 |  | 0.283 | 0.282 |  |  | 0.197 | 0.197 |  | 8.997 |  |  | 10.502 | 10.501 | 8.382 | 8.382 |  |  |  | 165.936 |  |  |  | 1.306 | 0 | 0 | 0 | 0 | 0 | 0 | 0.049 |  |  |  |  | NT | 0.283 | 0.282 | 0.197 | 0.197 | 0.332 | 0.338 | 0.194 | 0.202 |  |  | 20250722 | Y
2025.07.23 | 25072308 | 20M25173A00W04A0401400S | 20M25173 | 2M25173A01400 | 0.325 | 0.325 | 0.188 | 0.187 | 46312 |  |  | 8.995 | 8.997 | 1264 | 1264 | 125.095 | 125.095 | 0.06 | 0.06 | 1.57 | 1.57 | 0.085 | 0.085 |  | 189.024 |  | 2.441 |  | 1.027 | 1315.924 | 0.086 | 2.757 | 2.296 | 1.194 | 16.509 | 0 | 0.043 |  | 0.283 | 0.282 |  |  | 0.198 | 0.198 |  | 8.995 |  |  | 10.498 | 10.495 | 8.395 | 8.395 |  |  |  | 165.941 |  |  |  | 1.321 | 0 | 0 | 0 | 0 | 0 | 0 | 0.043 |  |  |  |  | NT | 0.283 | 0.282 | 0.198 | 0.198 | 0.333 | 0.335 | 0.194 | 0.196 |  |  | 20250722 | Y
2025.07.23 | 25072308 | 20M25173A00W04A0401500S | 20M25173 | 2M25173A01500 | 0.325 | 0.325 | 0.188 | 0.188 | 50525 |  | G2 | 9.02 | 9.007 | 1264 | 1264 | 125.042 | 125.042 | 0.07 | 0.07 | 1.775 | 1.775 | 0.088 | 0.088 |  | 189.087 |  | 2.407 |  | 0.91 | 1316.036 | 0.086 | 2.742 | 2.29 | 1.185 | 16.644 | 0 | 0.049 |  | 0.28 | 0.281 |  |  | 0.198 | 0.198 |  | 9.02 |  |  | 10.516 | 10.495 | 8.407 | 8.407 |  |  |  | 165.947 |  |  |  | 1.337 | 0 | 0 | 0 | 0 | 0 | 0 | 0.049 |  |  |  |  | NT | 0.28 | 0.281 | 0.198 | 0.198 | 0.339 | 0.335 | 0.196 | 0.201 |  |  | 20250722 | Y
2025.07.23 | 25072308 | 20M25173A00W04A0401600S | 20M25173 | 2M25173A01600 | 0.326 | 0.325 | 0.189 | 0.188 | 50524 |  | G5 | 9.073 | 9.044 | 1264 | 1264 | 124.99 | 124.99 | 0.08 | 0.08 | 1.98 | 1.98 | 0.09 | 0.09 |  | 189.149 |  | 2.372 |  | 0.793 | 1316.358 | 0.086 | 2.769 | 2.317 | 1.157 | 16.62 | 0 | 0.045 |  | 0.285 | 0.281 |  |  | 0.198 | 0.199 |  | 9.073 |  |  | 10.586 | 10.554 | 8.42 | 8.42 |  |  |  | 165.952 |  |  |  | 1.352 | 0 | 0 | 0 | 0 | 0 | 0 | 0.045 |  |  |  |  | NT | 0.285 | 0.281 | 0.198 | 0.199 | 0.335 | 0.332 | 0.206 | 0.194 |  |  | 20250722 | N
2025.07.23 | 25072308 | 20M25173A00W04A0401700S | 20M25173 | 2M25173A01700 | 0.325 | 0.325 | 0.188 | 0.19 | 50523 |  | R2 | 8.994 | 9.013 | 1264 | 1264 | 124.992 | 124.992 | 0.08 | 0.08 | 1.987 | 1.987 | 0.108 | 0.108 |  | 189.211 |  | 2.338 |  | 0.677 | 1316.374 | 0.086 | 2.769 | 2.318 | 1.155 | 16.613 | 0 | 0.049 |  | 0.282 | 0.285 |  |  | 0.197 | 0.197 |  | 8.994 |  |  | 10.422 | 10.514 | 8.405 | 8.405 |  |  |  | 165.958 |  |  |  | 1.368 | 0 | 0 | 0 | 0 | 0 | 0 | 0.049 |  |  |  |  | NT | 0.282 | 0.285 | 0.197 | 0.197 | 0.334 | 0.337 | 0.194 | 0.193 |  |  | 20250722 | Y
2025.07.23 | 25072308 | 20M25173A00W04A0401800S | 20M25173 | 2M25173A01800 | 0.325 | 0.324 | 0.187 | 0.187 | 21850 |  |  | 9.044 | 9.027 | 1264 | 1264 | 124.995 | 124.995 | 0.08 | 0.08 | 1.995 | 1.995 | 0.125 | 0.125 |  | 189.273 |  | 2.303 |  | 0.56 | 1315.559 | 0.086 | 2.727 | 2.266 | 1.226 | 16.568 | 0 | 0.041 |  | 0.28 | 0.28 |  |  | 0.197 | 0.198 |  | 9.044 |  |  | 10.553 | 10.538 | 8.39 | 8.39 |  |  |  | 165.963 |  |  |  | 1.383 | 0 | 0 | 0 | 0 | 0 | 0 | 0.041 |  |  |  |  | NT | 0.28 | 0.28 | 0.197 | 0.198 | 0.33 | 0.332 | 0.195 | 0.194 |  |  | 20250722 | Y
2025.07.23 | 25072308 | 20M25173A00W04A0401900S | 20M25173 | 2M25173A01900 | 0.325 | 0.325 | 0.189 | 0.188 | 50519 |  |  | 9.028 | 9.041 | 1264 | 1264 | 124.998 | 124.998 | 0.08 | 0.08 | 2.002 | 2.002 | 0.143 | 0.143 |  | 189.336 |  | 2.269 |  | 0.443 | 1315.455 | 0.086 | 2.717 | 2.256 | 1.234 | 16.565 | 0 | 0.049 |  | 0.281 | 0.283 |  |  | 0.198 | 0.198 |  | 9.028 |  |  | 10.591 | 10.547 | 8.375 | 8.375 |  |  |  | 165.969 |  |  |  | 1.399 | 0 | 0 | 0 | 0 | 0 | 0 | 0.049 |  |  |  |  | NT | 0.281 | 0.283 | 0.198 | 0.198 | 0.336 | 0.332 | 0.196 | 0.196 |  |  | 20250722 | Y
2025.07.23 | 25072308 | 20M25173A00W04A0402000S | 20M25173 | 2M25173A02000 | 0.325 | 0.324 | 0.188 | 0.188 | 23937 |  |  | 9.033 | 9.029 | 1264 | 1264 | 125 | 125 | 0.08 | 0.08 | 2.01 | 2.01 | 0.16 | 0.16 |  | 189.398 |  | 2.234 |  | 0.327 | 1317.097 | 0.086 | 2.828 | 2.377 | 1.093 | 16.578 | 0 | 0.049 |  | 0.281 | 0.281 |  |  | 0.198 | 0.199 |  | 9.033 |  |  | 10.546 | 10.547 | 8.36 | 8.36 |  |  |  | 165.974 |  |  |  | 1.414 | 0 | 0 | 0 | 0 | 0 | 0 | 0.049 |  |  |  |  | NT | 0.281 | 0.281 | 0.198 | 0.199 | 0.332 | 0.332 | 0.199 | 0.194 |  |  | 20250722 | Y
2025.07.23 | 25072308 | 20M25173A00W04A0402100S | 20M25173 | 2M25173A02100 | 0.323 | 0.327 | 0.19 | 0.19 | 16096 |  |  | 9.031 | 9.105 | 1260 | 1270 | 125.06 | 125.19 | 0.06 | 0.17 | 0.76 | 1.39 | 0.13 | 0.11 |  | 189.46 |  | 2.2 | 0 | 0.21 | 1316.984 | 0.086 | 2.815 | 2.365 | 1.103 | 16.609 | 0 | 0.049 | 36 | 0.282 | 0.278 |  |  | 0.201 | 0.199 |  | 9.031 |  |  | 10.612 | 10.611 | 8.31 | 8.57 | 0 | 0 | 0 | 165.98 | 0 | 0 | 0 | 1.43 | 0 | 0 | 0 | 0 | 0 | 0 | 0.049 |  |  |  |  | NT | 0.282 | 0.278 | 0.201 | 0.199 | 0.337 | 0.331 | 0.198 | 0.194 |  |  | 20250722 | Y
2025.07.23 | 25072307 | A0LE0175A00W08B2500100E | A0LE0175 | ALE0175B00100 | 0.339 | 0.339 | 0.194 | 0.194 | 50234 |  |  | 8.495 | 8.484 | 1269 | 1268 | 124.98 | 124.93 | 0.15 | 0.14 | 0.16 | 1.32 | 0.16 | 0.08 |  | 240.01 |  | 6 | 0 | 0.5 | 1313.558 | 0.088 | 2.587 | 2.123 | 1.423 | 17.131 | 0 | 0.033 |  | 0.292 | 0.295 |  |  | 0.202 | 0.202 |  | 8.495 |  |  | 9.754 | 9.755 | 9.49 | 9.55 | 0 | 0 | 0 | 191.33 | 0 | 0 | 0 | 0.98 | 0 | 0 | 0 | 0 | 0 | 0 | 0.033 |  |  |  |  | NT | 0.292 | 0.295 | 0.202 | 0.202 | 0.347 | 0.353 | 0.203 | 0.2 |  |  | 20250721 | Y
2025.07.23 | 25072307 | A0LE0175A00W08B2500200S | A0LE0175 | ALE0175B00200 | 0.339 | 0.339 | 0.193 | 0.193 | 50237 |  |  | 8.49 | 8.481 | 1268 | 1268 | 124.96 | 124.96 | 0.11 | 0.11 | 1.95 | 1.95 | 0.09 | 0.09 |  | 240.015 |  | 6.086 |  | 0.526 | 1313.627 | 0.088 | 2.591 | 2.127 | 1.417 | 17.129 | 0 | 0.042 |  | 0.294 | 0.293 |  |  | 0.201 | 0.202 |  | 8.49 |  |  | 9.754 | 9.751 | 9.51 | 9.51 |  |  |  | 191.353 |  |  |  | 1.019 | 0 | 0 | 0 | 0 | 0 | 0 | 0.042 |  |  |  |  | NT | 0.294 | 0.293 | 0.201 | 0.202 | 0.353 | 0.348 | 0.202 | 0.199 |  |  | 20250721 | Y
2025.07.23 | 25072307 | A0LE0175A00W08B2500300S | A0LE0175 | ALE0175B00300 | 0.339 | 0.339 | 0.193 | 0.193 | 44684 |  |  | 8.477 | 8.465 | 1268 | 1268 | 124.948 | 124.948 | 0.112 | 0.112 | 1.6 | 1.6 | 0.092 | 0.092 |  | 240.02 |  | 6.172 |  | 0.552 | 1312.741 | 0.089 | 2.554 | 2.082 | 1.504 | 17.116 | 0 | 0.033 |  | 0.292 | 0.292 |  |  | 0.201 | 0.202 |  | 8.477 |  |  | 9.744 | 9.743 | 9.498 | 9.498 |  |  |  | 191.377 |  |  |  | 1.058 | 0 | 0 | 0 | 0 | 0 | 0 | 0.033 |  |  |  |  | NT | 0.292 | 0.292 | 0.201 | 0.202 | 0.347 | 0.346 | 0.199 | 0.2 |  |  | 20250721 | Y
2025.07.23 | 25072307 | A0LE0175A00W08B2500400S | A0LE0175 | ALE0175B00400 | 0.339 | 0.339 | 0.193 | 0.194 | 50235 |  |  | 8.508 | 8.474 | 1268 | 1268 | 124.936 | 124.936 | 0.114 | 0.114 | 1.25 | 1.25 | 0.094 | 0.094 |  | 240.025 |  | 6.258 |  | 0.578 | 1312.598 | 0.089 | 2.545 | 2.073 | 1.519 | 17.123 | 0 | 0.038 |  | 0.293 | 0.293 |  |  | 0.201 | 0.202 |  | 8.508 |  |  | 9.749 | 9.745 | 9.486 | 9.486 |  |  |  | 191.4 |  |  |  | 1.098 | 0 | 0 | 0 | 0 | 0 | 0 | 0.038 |  |  |  |  | NT | 0.293 | 0.293 | 0.201 | 0.202 | 0.348 | 0.346 | 0.199 | 0.198 |  |  | 20250721 | Y
2025.07.23 | 25072307 | A0LE0175A00W08B2500500S | A0LE0175 | ALE0175B00500 | 0.339 | 0.339 | 0.194 | 0.194 | 50238 |  |  | 8.481 | 8.462 | 1267 | 1267 | 124.924 | 124.924 | 0.116 | 0.116 | 0.9 | 0.9 | 0.096 | 0.096 |  | 240.03 |  | 6.343 |  | 0.603 | 1313.016 | 0.089 | 2.575 | 2.104 | 1.48 | 17.084 | 0 | 0.028 |  | 0.293 | 0.294 |  |  | 0.201 | 0.201 |  | 8.481 |  |  | 9.745 | 9.731 | 9.474 | 9.474 |  |  |  | 191.423 |  |  |  | 1.137 | 0 | 0 | 0 | 0 | 0 | 0 | 0.028 |  |  |  |  | NT | 0.293 | 0.294 | 0.201 | 0.201 | 0.348 | 0.349 | 0.201 | 0.199 |  |  | 20250721 | Y
2025.07.23 | 25072307 | A0LE0175A00W08B2500600S | A0LE0175 | ALE0175B00600 | 0.339 | 0.339 | 0.193 | 0.194 | 50238 |  |  | 8.47 | 8.478 | 1267 | 1267 | 124.912 | 124.912 | 0.118 | 0.118 | 0.55 | 0.55 | 0.098 | 0.098 |  | 240.035 |  | 6.429 |  | 0.629 | 1312.878 | 0.089 | 2.569 | 2.097 | 1.495 | 17.101 | 0 | 0.039 |  | 0.297 | 0.296 |  |  | 0.201 | 0.201 |  | 8.47 |  |  | 9.736 | 9.748 | 9.462 | 9.462 |  |  |  | 191.447 |  |  |  | 1.176 | 0 | 0 | 0 | 0 | 0 | 0 | 0.039 |  |  |  |  | NT | 0.297 | 0.296 | 0.201 | 0.201 | 0.352 | 0.348 | 0.2 | 0.201 |  |  | 20250721 | Y
2025.07.23 | 25072307 | A0LE0175A00W08B2500700S | A0LE0175 | ALE0175B00700 | 0.339 | 0.339 | 0.193 | 0.193 | 50238 |  |  | 8.487 | 8.477 | 1267 | 1267 | 124.9 | 124.9 | 0.12 | 0.12 | 0.2 | 0.2 | 0.1 | 0.1 |  | 240.04 |  | 6.515 |  | 0.655 | 1313.65 | 0.088 | 2.595 | 2.131 | 1.416 | 17.137 | 0 | 0.032 |  | 0.294 | 0.296 |  |  | 0.201 | 0.201 |  | 8.487 |  |  | 9.751 | 9.746 | 9.45 | 9.45 |  |  |  | 191.47 |  |  |  | 1.215 | 0 | 0 | 0 | 0 | 0 | 0 | 0.032 |  |  |  |  | NT | 0.294 | 0.296 | 0.201 | 0.201 | 0.346 | 0.346 | 0.201 | 0.201 |  |  | 20250721 | Y
2025.07.23 | 25072307 | A0LE0175A00W08B2500800S | A0LE0175 | ALE0175B00800 | 0.339 | 0.339 | 0.193 | 0.193 | 50238 |  |  | 8.48 | 8.478 | 1268 | 1268 | 124.932 | 124.932 | 0.113 | 0.113 | 0.353 | 0.353 | 0.102 | 0.102 |  | 240.045 |  | 6.601 |  | 0.681 | 1313.088 | 0.089 | 2.587 | 2.115 | 1.475 | 17.085 | 0 | 0.033 |  | 0.295 | 0.294 |  |  | 0.201 | 0.201 |  | 8.48 |  |  | 9.745 | 9.755 | 9.477 | 9.477 |  |  |  | 191.493 |  |  |  | 1.254 | 0 | 0 | 0 | 0 | 0 | 0 | 0.033 |  |  |  |  | NT | 0.295 | 0.294 | 0.201 | 0.201 | 0.348 | 0.344 | 0.2 | 0.2 |  |  | 20250721 | Y
2025.07.23 | 25072307 | A0LE0175A00W08B2500900S | A0LE0175 | ALE0175B00900 | 0.339 | 0.339 | 0.193 | 0.192 | 50238 |  |  | 8.482 | 8.465 | 1268 | 1268 | 124.963 | 124.963 | 0.107 | 0.107 | 0.507 | 0.507 | 0.103 | 0.103 |  | 240.05 |  | 6.687 |  | 0.707 | 1313.056 | 0.089 | 2.586 | 2.114 | 1.48 | 17.101 | 0 | 0.027 |  | 0.296 | 0.293 |  |  | 0.201 | 0.201 |  | 8.482 |  |  | 9.754 | 9.744 | 9.503 | 9.503 |  |  |  | 191.517 |  |  |  | 1.293 | 0 | 0 | 0 | 0 | 0 | 0 | 0.027 |  |  |  |  | NT | 0.296 | 0.293 | 0.201 | 0.201 | 0.349 | 0.348 | 0.199 | 0.201 |  |  | 20250721 | Y
2025.07.23 | 25072307 | A0LE0175A00W08B2501000S | A0LE0175 | ALE0175B01000 | 0.338 | 0.339 | 0.192 | 0.192 | 50239 |  |  | 8.486 | 8.483 | 1268 | 1268 | 124.995 | 124.995 | 0.1 | 0.1 | 0.66 | 0.66 | 0.105 | 0.105 |  | 240.055 |  | 6.772 |  | 0.732 | 1312.996 | 0.089 | 2.579 | 2.107 | 1.484 | 17.1 | 0 | 0.028 |  | 0.293 | 0.292 |  |  | 0.2 | 0.2 |  | 8.486 |  |  | 9.744 | 9.758 | 9.53 | 9.53 |  |  |  | 191.54 |  |  |  | 1.332 | 0 | 0 | 0 | 0 | 0 | 0 | 0.028 |  |  |  |  | NT | 0.293 | 0.292 | 0.2 | 0.2 | 0.346 | 0.346 | 0.197 | 0.198 |  |  | 20250721 | Y
2025.07.23 | 25072307 | A0LE0175A00W08B2501100S | A0LE0175 | ALE0175B01100 | 0.339 | 0.339 | 0.192 | 0.192 | 50239 |  |  | 8.491 | 8.473 | 1269 | 1269 | 125.027 | 125.027 | 0.093 | 0.093 | 0.813 | 0.813 | 0.107 | 0.107 |  | 240.06 |  | 6.858 |  | 0.758 | 1312.79 | 0.089 | 2.561 | 2.089 | 1.503 | 17.122 | 0 | 0.033 |  | 0.295 | 0.293 |  |  | 0.2 | 0.2 |  | 8.491 |  |  | 9.758 | 9.748 | 9.557 | 9.557 |  |  |  | 191.563 |  |  |  | 1.372 | 0 | 0 | 0 | 0 | 0 | 0 | 0.033 |  |  |  |  | NT | 0.295 | 0.293 | 0.2 | 0.2 | 0.346 | 0.346 | 0.197 | 0.197 |  |  | 20250721 | Y
2025.07.23 | 25072307 | A0LE0175A00W08B2501200S | A0LE0175 | ALE0175B01200 | 0.339 | 0.339 | 0.192 | 0.192 | 50239 |  |  | 8.474 | 8.472 | 1270 | 1270 | 125.058 | 125.058 | 0.087 | 0.087 | 0.967 | 0.967 | 0.108 | 0.108 |  | 240.065 |  | 6.944 |  | 0.784 | 1312.907 | 0.089 | 2.573 | 2.101 | 1.493 | 17.107 | 0 | 0.036 |  | 0.293 | 0.293 |  |  | 0.2 | 0.2 |  | 8.474 |  |  | 9.745 | 9.748 | 9.583 | 9.583 |  |  |  | 191.587 |  |  |  | 1.411 | 0 | 0 | 0 | 0 | 0 | 0 | 0.036 |  |  |  |  | NT | 0.293 | 0.293 | 0.2 | 0.2 | 0.349 | 0.347 | 0.203 | 0.198 |  |  | 20250721 | Y
2025.07.23 | 25072307 | A0LE0175A00W08B2501300S | A0LE0175 | ALE0175B01300 | 0.339 | 0.339 | 0.193 | 0.193 | 50240 |  |  | 8.478 | 8.483 | 1270 | 1270 | 125.09 | 125.09 | 0.08 | 0.08 | 1.12 | 1.12 | 0.11 | 0.11 |  | 240.07 |  | 7.03 | 0 | 0.81 | 1313.65 | 0.088 | 2.597 | 2.133 | 1.417 | 17.146 | 0 | 0.031 |  | 0.295 | 0.293 |  |  | 0.2 | 0.2 |  | 8.478 |  |  | 9.746 | 9.757 | 9.61 | 9.61 | 0 | 0 | 0 | 191.61 | 0 | 0 | 0 | 1.45 | 0 | 0 | 0 | 0 | 0 | 0 | 0.031 |  |  |  |  | NT | 0.295 | 0.293 | 0.2 | 0.2 | 0.347 | 0.347 | 0.199 | 0.199 |  |  | 20250721 | Y
2025.07.23 | 25072307 | A0LE0175A00W08B2501400S | A0LE0175 | ALE0175B01400 | 0.339 | 0.339 | 0.193 | 0.193 | 50236 |  |  | 8.484 | 8.47 | 1270 | 1270 | 125.075 | 125.075 | 0.088 | 0.088 | 0.968 | 0.968 | 0.102 | 0.102 |  | 240.121 |  | 6.73 |  | 0.793 | 1312.945 | 0.089 | 2.58 | 2.107 | 1.49 | 17.11 | 0 | 0.035 |  | 0.295 | 0.293 |  |  | 0.2 | 0.2 |  | 8.484 |  |  | 9.758 | 9.748 | 9.597 | 9.597 |  |  |  | 191.64 |  |  |  | 1.394 | 0 | 0 | 0 | 0 | 0 | 0 | 0.035 |  |  |  |  | NT | 0.295 | 0.293 | 0.2 | 0.2 | 0.35 | 0.346 | 0.199 | 0.199 |  |  | 20250721 | Y
2025.07.23 | 25072307 | A0LE0175A00W08B2501500S | A0LE0175 | ALE0175B01500 | 0.339 | 0.339 | 0.193 | 0.193 | 50239 |  |  | 8.477 | 8.465 | 1270 | 1270 | 125.06 | 125.06 | 0.097 | 0.097 | 0.817 | 0.817 | 0.093 | 0.093 |  | 240.173 |  | 6.43 |  | 0.776 | 1313.183 | 0.089 | 2.598 | 2.126 | 1.468 | 17.085 | 0 | 0.036 |  | 0.293 | 0.297 |  |  | 0.2 | 0.2 |  | 8.477 |  |  | 9.744 | 9.739 | 9.583 | 9.583 |  |  |  | 191.67 |  |  |  | 1.339 | 0 | 0 | 0 | 0 | 0 | 0 | 0.036 |  |  |  |  | NT | 0.293 | 0.297 | 0.2 | 0.2 | 0.347 | 0.348 | 0.2 | 0.198 |  |  | 20250721 | Y
2025.07.23 | 25072307 | A0LE0175A00W08B2501600S | A0LE0175 | ALE0175B01600 | 0.339 | 0.339 | 0.192 | 0.192 | 50239 |  |  | 8.483 | 8.47 | 1270 | 1270 | 125.045 | 125.045 | 0.105 | 0.105 | 0.665 | 0.665 | 0.085 | 0.085 |  | 240.224 |  | 6.13 |  | 0.759 | 1313.139 | 0.089 | 2.595 | 2.122 | 1.471 | 17.094 | 0 | 0.034 |  | 0.294 | 0.293 |  |  | 0.2 | 0.2 |  | 8.483 |  |  | 9.741 | 9.744 | 9.57 | 9.57 |  |  |  | 191.7 |  |  |  | 1.283 | 0 | 0 | 0 | 0 | 0 | 0 | 0.034 |  |  |  |  | NT | 0.294 | 0.293 | 0.2 | 0.2 | 0.346 | 0.346 | 0.199 | 0.197 |  |  | 20250721 | Y
2025.07.23 | 25072307 | A0LE0175A00W08B2501700S | A0LE0175 | ALE0175B01700 | 0.339 | 0.339 | 0.192 | 0.192 | 50240 |  |  | 8.478 | 8.47 | 1271 | 1271 | 125.03 | 125.03 | 0.113 | 0.113 | 0.513 | 0.513 | 0.077 | 0.077 |  | 240.276 |  | 5.83 |  | 0.741 | 1312.959 | 0.089 | 2.579 | 2.106 | 1.488 | 17.11 | 0 | 0.033 |  | 0.293 | 0.294 |  |  | 0.2 | 0.2 |  | 8.478 |  |  | 9.745 | 9.743 | 9.557 | 9.557 |  |  |  | 191.73 |  |  |  | 1.227 | 0 | 0 | 0 | 0 | 0 | 0 | 0.033 |  |  |  |  | NT | 0.293 | 0.294 | 0.2 | 0.2 | 0.346 | 0.348 | 0.198 | 0.198 |  |  | 20250721 | Y
2025.07.23 | 25072307 | A0LE0175A00W08B2501800S | A0LE0175 | ALE0175B01800 | 0.339 | 0.339 | 0.192 | 0.193 | 50237 |  |  | 8.48 | 8.478 | 1271 | 1271 | 125.015 | 125.015 | 0.122 | 0.122 | 0.362 | 0.362 | 0.068 | 0.068 |  | 240.327 |  | 5.53 |  | 0.724 | 1313.204 | 0.089 | 2.597 | 2.126 | 1.467 | 17.099 | 0 | 0.031 |  | 0.295 | 0.294 |  |  | 0.2 | 0.2 |  | 8.48 |  |  | 9.751 | 9.755 | 9.543 | 9.543 |  |  |  | 191.76 |  |  |  | 1.171 | 0 | 0 | 0 | 0 | 0 | 0 | 0.031 |  |  |  |  | NT | 0.295 | 0.294 | 0.2 | 0.2 | 0.349 | 0.346 | 0.198 | 0.2 |  |  | 20250721 | Y
2025.07.23 | 25072307 | A0LE0175A00W08B2501900S | A0LE0175 | ALE0175B01900 | 0.339 | 0.339 | 0.193 | 0.193 | 50240 |  |  | 8.471 | 8.48 | 1271 | 1271 | 125 | 125 | 0.13 | 0.13 | 0.21 | 0.21 | 0.06 | 0.06 |  | 240.379 |  | 5.23 |  | 0.707 | 1313.912 | 0.088 | 2.619 | 2.155 | 1.394 | 17.141 | 0 | 0.032 |  | 0.294 | 0.292 |  |  | 0.2 | 0.2 |  | 8.471 |  |  | 9.746 | 9.763 | 9.53 | 9.53 |  |  |  | 191.79 |  |  |  | 1.116 | 0 | 0 | 0 | 0 | 0 | 0 | 0.032 |  |  |  |  | NT | 0.294 | 0.292 | 0.2 | 0.2 | 0.35 | 0.347 | 0.2 | 0.2 |  |  | 20250721 | Y
2025.07.23 | 25072307 | A0LE0175A00W08B2502000S | A0LE0175 | ALE0175B02000 | 0.339 | 0.339 | 0.193 | 0.193 | 50233 |  |  | 8.488 | 8.474 | 1273 | 1272 | 125.2 | 125.21 | 0.26 | 0.15 | 0.48 | 1.71 | 0.18 | 0.1 |  | 240.43 |  | 4.93 | 0 | 0.69 | 1313.893 | 0.088 | 2.62 | 2.155 | 1.396 | 17.136 | 0 | 0.036 |  | 0.295 | 0.294 |  |  | 0.201 | 0.201 |  | 8.488 |  |  | 9.76 | 9.751 | 9.58 | 9.54 | 0 | 0 | 0 | 191.82 | 0 | 0 | 0 | 1.06 | 0 | 0 | 0 | 0 | 0 | 0 | 0.036 |  |  |  |  | NT | 0.295 | 0.294 | 0.201 | 0.201 | 0.349 | 0.347 | 0.199 | 0.199 |  |  | 20250721 | Y
2025.07.23 | 25072301 | AJF00480A00W01A1600100E | AJF00480 | AF00480A00100 | 0.334 | 0.332 | 0.196 | 0.195 | 17003 |  |  | 8.612 | 8.547 | 1277 | 1263 | 125.13 | 125.01 | 0.07 | 0.08 | 0.8 | 1.28 | 0.27 | 0.12 |  | 240.76 |  | 5.09 | 0 | 0.25 | 1317.8 | 0.088 | 2.979 | 2.511 | 1.058 | 16.852 | 0 | 0.049 |  | 0.28 | 0.283 |  |  | 0.207 | 0.21 |  | 8.612 |  |  | 9.943 | 9.868 | 9.57 | 9.47 | 0 | 0 | 0 | 193.09 | 0 | 0 | 0 | 0.97 | 0 | 0 | 0 | 0 | 0 | 0 | 0.049 |  |  |  |  | NT | 0.28 | 0.283 | 0.207 | 0.21 | 0.341 | 0.343 | 0.2 | 0.204 |  |  | 20250718 | Y
2025.07.23 | 25072301 | AJF00480A00W01A1600200S | AJF00480 | AF00480A00200 | 0.332 | 0.333 | 0.193 | 0.196 | 10997 |  |  | 8.549 | 8.543 | 1262 | 1262 | 125.14 | 125.14 | 0.16 | 0.16 | 0.9 | 0.9 | 0.13 | 0.13 |  | 240.791 |  | 5.151 |  | 0.566 | 1318.241 | 0.088 | 3.011 | 2.545 | 1.018 | 16.827 | 0 | 0.049 |  | 0.281 | 0.282 |  |  | 0.207 | 0.207 |  | 8.549 |  |  | 9.9 | 9.861 | 9.62 | 9.62 |  |  |  | 193.073 |  |  |  | 1.192 | 0 | 0 | 0 | 0 | 0 | 0 | 0.049 |  |  |  |  | NT | 0.281 | 0.282 | 0.207 | 0.207 | 0.345 | 0.337 | 0.203 | 0.199 |  |  | 20250718 | Y
2025.07.23 | 25072301 | AJF00480A00W01A1600300S | AJF00480 | AF00480A00300 | 0.332 | 0.332 | 0.196 | 0.196 | 20005 |  |  | 8.579 | 8.574 | 1262 | 1262 | 125.136 | 125.136 | 0.134 | 0.134 | 0.804 | 0.804 | 0.118 | 0.118 |  | 240.822 |  | 5.212 |  | 0.883 | 1317.354 | 0.089 | 2.971 | 2.498 | 1.102 | 16.785 | 0 | 0.047 |  | 0.281 | 0.282 |  |  | 0.207 | 0.207 |  | 8.579 |  |  | 9.915 | 9.916 | 9.604 | 9.604 |  |  |  | 193.055 |  |  |  | 1.414 | 0 | 0 | 0 | 0 | 0 | 0 | 0.047 |  |  |  |  | NT | 0.281 | 0.282 | 0.207 | 0.207 | 0.341 | 0.342 | 0.201 | 0.202 |  |  | 20250718 | Y
2025.07.23 | 25072301 | AJF00480A00W01A1600400S | AJF00480 | AF00480A00400 | 0.334 | 0.333 | 0.197 | 0.196 | 50229 |  |  | 8.582 | 8.562 | 1262 | 1262 | 125.132 | 125.132 | 0.108 | 0.108 | 0.708 | 0.708 | 0.106 | 0.106 |  | 240.853 |  | 5.273 |  | 1.199 | 1316.995 | 0.089 | 2.937 | 2.465 | 1.135 | 16.826 | 0 | 0.029 |  | 0.282 | 0.283 |  |  | 0.207 | 0.207 |  | 8.582 |  |  | 9.918 | 9.914 | 9.588 | 9.588 |  |  |  | 193.038 |  |  |  | 1.635 | 0 | 0 | 0 | 0 | 0 | 0 | 0.029 |  |  |  |  | NT | 0.282 | 0.283 | 0.207 | 0.207 | 0.341 | 0.341 | 0.203 | 0.203 |  |  | 20250718 | Y
2025.07.23 | 25072301 | AJF00480A00W01A1600500S | AJF00480 | AF00480A00500 | 0.334 | 0.333 | 0.197 | 0.196 | 43145 |  |  | 8.569 | 8.526 | 1263 | 1263 | 125.128 | 125.128 | 0.082 | 0.082 | 0.612 | 0.612 | 0.094 | 0.094 |  | 240.884 |  | 5.334 |  | 1.515 | 1317.692 | 0.089 | 3.003 | 2.53 | 1.073 | 16.762 | 0 | 0.034 |  | 0.282 | 0.282 |  |  | 0.207 | 0.207 |  | 8.569 |  |  | 9.911 | 9.879 | 9.572 | 9.572 |  |  |  | 193.021 |  |  |  | 1.857 | 0 | 0 | 0 | 0 | 0 | 0 | 0.034 |  |  |  |  | NT | 0.282 | 0.282 | 0.207 | 0.207 | 0.34 | 0.343 | 0.203 | 0.204 |  |  | 20250718 | Y
2025.07.23 | 25072301 | AJF00480A00W01A1600600S | AJF00480 | AF00480A00600 | 0.333 | 0.334 | 0.196 | 0.196 | 50227 |  |  | 8.54 | 8.535 | 1263 | 1263 | 125.124 | 125.124 | 0.056 | 0.056 | 0.516 | 0.516 | 0.082 | 0.082 |  | 240.915 |  | 5.395 |  | 1.832 | 1318.031 | 0.088 | 3.029 | 2.557 | 1.042 | 16.72 | 0 | 0.024 |  | 0.286 | 0.285 |  |  | 0.207 | 0.207 |  | 8.54 |  |  | 9.885 | 9.889 | 9.556 | 9.556 |  |  |  | 193.004 |  |  |  | 2.079 | 0 | 0 | 0 | 0 | 0 | 0 | 0.024 |  |  |  |  | NT | 0.286 | 0.285 | 0.207 | 0.207 | 0.344 | 0.343 | 0.205 | 0.202 |  |  | 20250718 | Y
2025.07.23 | 25072301 | AJF00480A00W01A1600700S | AJF00480 | AF00480A00700 | 0.334 | 0.334 | 0.196 | 0.196 | 50227 |  |  | 8.546 | 8.551 | 1263 | 1263 | 125.12 | 125.12 | 0.03 | 0.03 | 0.42 | 0.42 | 0.07 | 0.07 |  | 240.945 |  | 5.455 |  | 2.148 | 1318.193 | 0.087 | 3.003 | 2.538 | 1.021 | 16.803 | 0 | 0.038 |  | 0.283 | 0.285 |  |  | 0.207 | 0.207 |  | 8.546 |  |  | 9.888 | 9.896 | 9.54 | 9.54 |  |  |  | 192.986 |  |  |  | 2.301 | 0 | 0 | 0 | 0 | 0 | 0 | 0.038 |  |  |  |  | NT | 0.283 | 0.285 | 0.207 | 0.207 | 0.346 | 0.344 | 0.202 | 0.202 |  |  | 20250718 | Y
2025.07.23 | 25072301 | AJF00480A00W01A1600800S | AJF00480 | AF00480A00800 | 0.333 | 0.333 | 0.196 | 0.195 | 34343 |  |  | 8.551 | 8.536 | 1262 | 1262 | 125.112 | 125.112 | 0.034 | 0.034 | 0.488 | 0.488 | 0.084 | 0.084 |  | 240.976 |  | 5.516 |  | 2.465 | 1317.676 | 0.089 | 3.001 | 2.528 | 1.074 | 16.765 | 0 | 0.04 |  | 0.282 | 0.282 |  |  | 0.207 | 0.207 |  | 8.551 |  |  | 9.896 | 9.886 | 9.518 | 9.518 |  |  |  | 192.969 |  |  |  | 2.523 | 0 | 0 | 0 | 0 | 0 | 0 | 0.04 |  |  |  |  | NT | 0.282 | 0.282 | 0.207 | 0.207 | 0.341 | 0.342 | 0.203 | 0.202 |  |  | 20250718 | Y
2025.07.23 | 25072301 | AJF00480A00W01A1600900S | AJF00480 | AF00480A00900 | 0.333 | 0.333 | 0.195 | 0.196 | 50228 |  |  | 8.545 | 8.546 | 1262 | 1262 | 125.104 | 125.104 | 0.038 | 0.038 | 0.556 | 0.556 | 0.098 | 0.098 |  | 241.007 |  | 5.577 |  | 2.781 | 1317.844 | 0.088 | 3.015 | 2.543 | 1.059 | 16.734 | 0 | 0.036 |  | 0.282 | 0.285 |  |  | 0.206 | 0.207 |  | 8.545 |  |  | 9.89 | 9.902 | 9.496 | 9.496 |  |  |  | 192.952 |  |  |  | 2.745 | 0 | 0 | 0 | 0 | 0 | 0 | 0.036 |  |  |  |  | NT | 0.282 | 0.285 | 0.206 | 0.207 | 0.342 | 0.342 | 0.201 | 0.2 |  |  | 20250718 | Y
2025.07.23 | 25072301 | AJF00480A00W01A1601000S | AJF00480 | AF00480A01000 | 0.333 | 0.334 | 0.195 | 0.195 | 50227 |  |  | 8.553 | 8.56 | 1261 | 1261 | 125.096 | 125.096 | 0.042 | 0.042 | 0.624 | 0.624 | 0.112 | 0.112 |  | 241.038 |  | 5.638 |  | 3.097 | 1317.222 | 0.089 | 2.963 | 2.49 | 1.115 | 16.796 | 0 | 0.034 |  | 0.283 | 0.285 |  |  | 0.206 | 0.206 |  | 8.553 |  |  | 9.898 | 9.904 | 9.474 | 9.474 |  |  |  | 192.935 |  |  |  | 2.966 | 0 | 0 | 0 | 0 | 0 | 0 | 0.034 |  |  |  |  | NT | 0.283 | 0.285 | 0.206 | 0.206 | 0.343 | 0.342 | 0.202 | 0.201 |  |  | 20250718 | Y
2025.07.23 | 25072301 | AJF00480A00W01A1601100S | AJF00480 | AF00480A01100 | 0.334 | 0.334 | 0.195 | 0.195 | 50227 |  |  | 8.565 | 8.557 | 1261 | 1261 | 125.088 | 125.088 | 0.046 | 0.046 | 0.692 | 0.692 | 0.126 | 0.126 |  | 241.069 |  | 5.699 |  | 3.414 | 1316.576 | 0.089 | 2.904 | 2.431 | 1.172 | 16.857 | 0 | 0.032 |  | 0.283 | 0.282 |  |  | 0.205 | 0.206 |  | 8.565 |  |  | 9.898 | 9.904 | 9.452 | 9.452 |  |  |  | 192.917 |  |  |  | 3.188 | 0 | 0 | 0 | 0 | 0 | 0 | 0.032 |  |  |  |  | NT | 0.283 | 0.282 | 0.205 | 0.206 | 0.341 | 0.342 | 0.204 | 0.2 |  |  | 20250718 | Y
2025.07.23 | 25072301 | AJF00480A00W01A1601200S | AJF00480 | AF00480A01200 | 0.334 | 0.334 | 0.195 | 0.195 | 50233 |  |  | 8.567 | 8.552 | 1260 | 1260 | 125.08 | 125.08 | 0.05 | 0.05 | 0.76 | 0.76 | 0.14 | 0.14 |  | 241.1 |  | 5.76 | 0 | 3.73 | 1317.429 | 0.088 | 2.936 | 2.471 | 1.088 | 16.873 | 0 | 0.041 |  | 0.283 | 0.284 |  |  | 0.205 | 0.206 |  | 8.567 |  |  | 9.903 | 9.902 | 9.43 | 9.43 | 0 | 0 | 0 | 192.9 | 0 | 0 | 0 | 3.41 | 0 | 0 | 0 | 0 | 0 | 0 | 0.041 |  |  |  |  | NT | 0.283 | 0.284 | 0.205 | 0.206 | 0.341 | 0.342 | 0.202 | 0.2 |  |  | 20250718 | Y
2025.07.23 | 25072301 | AJF00480A00W01A1601300S | AJF00480 | AF00480A01300 | 0.334 | 0.333 | 0.195 | 0.195 | 50232 |  |  | 8.561 | 8.55 | 1261 | 1261 | 125.118 | 125.118 | 0.068 | 0.068 | 0.705 | 0.705 | 0.14 | 0.14 |  | 240.972 |  | 5.504 |  | 3.674 | 1316.644 | 0.089 | 2.909 | 2.437 | 1.166 | 16.842 | 0 | 0.035 |  | 0.286 | 0.285 |  |  | 0.206 | 0.206 |  | 8.561 |  |  | 9.89 | 9.889 | 9.455 | 9.455 |  |  |  | 192.901 |  |  |  | 3.614 | 0 | 0 | 0 | 0 | 0 | 0 | 0.035 |  |  |  |  | NT | 0.286 | 0.285 | 0.206 | 0.206 | 0.342 | 0.341 | 0.202 | 0.202 |  |  | 20250718 | Y
2025.07.23 | 25072301 | AJF00480A00W01A1601400S | AJF00480 | AF00480A01400 | 0.333 | 0.333 | 0.195 | 0.195 | 32853 |  |  | 8.553 | 8.538 | 1262 | 1262 | 125.155 | 125.155 | 0.085 | 0.085 | 0.65 | 0.65 | 0.14 | 0.14 |  | 240.844 |  | 5.249 |  | 3.619 | 1316.969 | 0.089 | 2.942 | 2.469 | 1.136 | 16.811 | 0 | 0.03 |  | 0.282 | 0.282 |  |  | 0.206 | 0.206 |  | 8.553 |  |  | 9.887 | 9.88 | 9.48 | 9.48 |  |  |  | 192.902 |  |  |  | 3.819 | 0 | 0 | 0 | 0 | 0 | 0 | 0.03 |  |  |  |  | NT | 0.282 | 0.282 | 0.206 | 0.206 | 0.341 | 0.343 | 0.203 | 0.205 |  |  | 20250718 | Y
2025.07.23 | 25072301 | AJF00480A00W01A1601500S | AJF00480 | AF00480A01500 | 0.333 | 0.334 | 0.196 | 0.196 | 50227 |  |  | 8.548 | 8.556 | 1262 | 1262 | 125.192 | 125.192 | 0.102 | 0.102 | 0.595 | 0.595 | 0.14 | 0.14 |  | 240.717 |  | 4.993 |  | 3.563 | 1316.732 | 0.089 | 2.922 | 2.449 | 1.158 | 16.828 | 0 | 0.035 |  | 0.284 | 0.282 |  |  | 0.206 | 0.207 |  | 8.548 |  |  | 9.877 | 9.892 | 9.505 | 9.505 |  |  |  | 192.903 |  |  |  | 4.023 | 0 | 0 | 0 | 0 | 0 | 0 | 0.035 |  |  |  |  | NT | 0.284 | 0.282 | 0.206 | 0.207 | 0.344 | 0.342 | 0.201 | 0.201 |  |  | 20250718 | Y
2025.07.23 | 25072301 | AJF00480A00W01A1601600S | AJF00480 | AF00480A01600 | 0.334 | 0.333 | 0.196 | 0.196 | 50229 |  |  | 8.559 | 8.541 | 1263 | 1263 | 125.23 | 125.23 | 0.12 | 0.12 | 0.54 | 0.54 | 0.14 | 0.14 |  | 240.589 |  | 4.738 |  | 3.508 | 1317.305 | 0.088 | 2.927 | 2.461 | 1.099 | 16.876 | 0 | 0.038 |  | 0.286 | 0.284 |  |  | 0.207 | 0.207 |  | 8.559 |  |  | 9.888 | 9.884 | 9.53 | 9.53 |  |  |  | 192.904 |  |  |  | 4.228 | 0 | 0 | 0 | 0 | 0 | 0 | 0.038 |  |  |  |  | NT | 0.286 | 0.284 | 0.207 | 0.207 | 0.345 | 0.344 | 0.205 | 0.202 |  |  | 20250718 | Y
2025.07.23 | 25072301 | AJF00480A00W01A1601700S | AJF00480 | AF00480A01700 | 0.334 | 0.334 | 0.196 | 0.196 | 50227 |  |  | 8.547 | 8.547 | 1261 | 1261 | 125.17 | 125.17 | 0.12 | 0.12 | 0.725 | 0.725 | 0.15 | 0.15 |  | 240.461 |  | 4.482 |  | 3.452 | 1316.716 | 0.089 | 2.918 | 2.445 | 1.16 | 16.832 | 0 | 0.03 |  | 0.285 | 0.286 |  |  | 0.207 | 0.207 |  | 8.547 |  |  | 9.882 | 9.888 | 9.5 | 9.5 |  |  |  | 192.906 |  |  |  | 4.432 | 0 | 0 | 0 | 0 | 0 | 0 | 0.03 |  |  |  |  | NT | 0.285 | 0.286 | 0.207 | 0.207 | 0.34 | 0.34 | 0.203 | 0.203 |  |  | 20250718 | Y
2025.07.23 | 25072301 | AJF00480A00W01A1601800S | AJF00480 | AF00480A01800 | 0.333 | 0.333 | 0.195 | 0.196 | 10703 |  |  | 8.549 | 8.551 | 1258 | 1258 | 125.11 | 125.11 | 0.12 | 0.12 | 0.91 | 0.91 | 0.16 | 0.16 |  | 240.333 |  | 4.227 |  | 3.397 | 1316.528 | 0.089 | 2.904 | 2.43 | 1.171 | 16.873 | 0 | 0.049 |  | 0.281 | 0.281 |  |  | 0.208 | 0.208 |  | 8.549 |  |  | 9.881 | 9.89 | 9.47 | 9.47 |  |  |  | 192.907 |  |  |  | 4.637 | 0 | 0 | 0 | 0 | 0 | 0 | 0.049 |  |  |  |  | NT | 0.281 | 0.281 | 0.208 | 0.208 | 0.34 | 0.339 | 0.203 | 0.199 |  |  | 20250718 | Y
2025.07.23 | 25072301 | AJF00480A00W01A1601900S | AJF00480 | AF00480A01900 | 0.334 | 0.333 | 0.197 | 0.196 | 50225 |  |  | 8.559 | 8.542 | 1256 | 1256 | 125.05 | 125.05 | 0.12 | 0.12 | 1.095 | 1.095 | 0.17 | 0.17 |  | 240.206 |  | 3.971 |  | 3.341 | 1316.296 | 0.089 | 2.882 | 2.409 | 1.197 | 16.869 | 0 | 0.03 |  | 0.283 | 0.284 |  |  | 0.208 | 0.208 |  | 8.559 |  |  | 9.884 | 9.875 | 9.44 | 9.44 |  |  |  | 192.908 |  |  |  | 4.841 | 0 | 0 | 0 | 0 | 0 | 0 | 0.03 |  |  |  |  | NT | 0.283 | 0.284 | 0.208 | 0.208 | 0.345 | 0.342 | 0.202 | 0.202 |  |  | 20250718 | Y
2025.07.23 | 25072301 | AJF00480A00W01A1602000S | AJF00480 | AF00480A02000 | 0.333 | 0.333 | 0.196 | 0.196 | 27725 |  |  | 8.546 | 8.55 | 1254 | 1254 | 124.99 | 124.99 | 0.12 | 0.12 | 1.28 | 1.28 | 0.18 | 0.18 |  | 240.078 |  | 3.716 |  | 3.286 | 1317.346 | 0.088 | 2.929 | 2.464 | 1.096 | 16.889 | 0 | 0.037 |  | 0.282 | 0.281 |  |  | 0.208 | 0.208 |  | 8.546 |  |  | 9.88 | 9.891 | 9.41 | 9.41 |  |  |  | 192.909 |  |  |  | 5.046 | 0 | 0 | 0 | 0 | 0 | 0 | 0.037 |  |  |  |  | NT | 0.282 | 0.281 | 0.208 | 0.208 | 0.34 | 0.34 | 0.204 | 0.204 |  |  | 20250718 | Y
2025.07.23 | 25072301 | AJF00480A00W01A1602100S | AJF00480 | AF00480A02100 | 0.33 | 0.335 | 0.194 | 0.198 | 9108 |  |  | 8.547 | 8.583 | 1252 | 1268 | 124.92 | 125.05 | 0.14 | 0.11 | 0.96 | 0.3 | 0.18 | 0.07 |  | 239.95 |  | 3.46 | 0 | 3.23 | 1317.394 | 0.088 | 2.935 | 2.469 | 1.093 | 16.933 | 0 | 0.049 | 27 | 0.282 | 0.279 |  |  | 0.208 | 0.207 |  | 8.547 |  |  | 9.888 | 9.923 | 9.36 | 9.4 | 0 | 0 | 0 | 192.91 | 0 | 0 | 0 | 5.25 | 0 | 0 | 0 | 0 | 0 | 0 | 0.049 |  |  |  |  | NT | 0.282 | 0.279 | 0.208 | 0.207 | 0.342 | 0.338 | 0.206 | 0.198 |  |  | 20250718 | Y
2025.07.23 | 25072305 | AJF00482A00W01A0300100E | AJF00482 | AF00482A00100 | 0.335 | 0.334 | 0.192 | 0.191 | 50300 |  |  | 8.549 | 8.474 | 1264 | 1243 | 125.15 | 124.94 | 0.83 | 0.18 | 3.93 | 1.95 | 0.27 | 0.12 |  | 239.52 |  | 5.89 | 0 | 0.44 | 1313.98 | 0.087 | 2.61 | 2.148 | 1.379 | 17.02 | 0 | 0.04 |  | 0.285 | 0.283 |  |  | 0.2 | 0.201 |  | 8.549 |  |  | 9.814 | 9.76 | 9.33 | 8.99 | 0 | 0 | 0 | 192.72 | 0 | 0 | 0 | 0.88 | 0 | 0 | 0 | 0 | 0 | 0 | 0.04 |  |  |  |  | NT | 0.285 | 0.283 | 0.2 | 0.201 | 0.343 | 0.345 | 0.198 | 0.199 |  |  | 20250721 | Y
2025.07.23 | 25072305 | AJF00482A00W01A0300200S | AJF00482 | AF00482A00200 | 0.333 | 0.334 | 0.19 | 0.191 | 26124 |  |  | 8.472 | 8.496 | 1252 | 1252 | 124.93 | 124.93 | 0.05 | 0.05 | 0.81 | 0.81 | 0.17 | 0.17 |  | 239.672 |  | 5.856 |  | 0.602 | 1314.238 | 0.087 | 2.632 | 2.171 | 1.357 | 17.006 | 0 | 0.044 |  | 0.283 | 0.282 |  |  | 0.2 | 0.2 |  | 8.472 |  |  | 9.755 | 9.776 | 9.13 | 9.13 |  |  |  | 192.74 |  |  |  | 1.018 | 0 | 0 | 0 | 0 | 0 | 0 | 0.044 |  |  |  |  | NT | 0.283 | 0.282 | 0.2 | 0.2 | 0.342 | 0.345 | 0.198 | 0.199 |  |  | 20250721 | Y
2025.07.23 | 25072305 | AJF00482A00W01A0300300S | AJF00482 | AF00482A00300 | 0.335 | 0.334 | 0.192 | 0.192 | 50290 |  |  | 8.513 | 8.492 | 1253 | 1253 | 124.926 | 124.926 | 0.078 | 0.078 | 0.792 | 0.792 | 0.158 | 0.158 |  | 239.825 |  | 5.822 |  | 0.763 | 1313.391 | 0.089 | 2.599 | 2.13 | 1.442 | 16.977 | 0 | 0.042 |  | 0.286 | 0.283 |  |  | 0.2 | 0.2 |  | 8.513 |  |  | 9.781 | 9.775 | 9.142 | 9.142 |  |  |  | 192.76 |  |  |  | 1.157 | 0 | 0 | 0 | 0 | 0 | 0 | 0.042 |  |  |  |  | NT | 0.286 | 0.283 | 0.2 | 0.2 | 0.344 | 0.342 | 0.201 | 0.198 |  |  | 20250721 | Y
2025.07.23 | 25072305 | AJF00482A00W01A0300400S | AJF00482 | AF00482A00400 | 0.335 | 0.335 | 0.192 | 0.192 | 50291 |  |  | 8.498 | 8.497 | 1254 | 1254 | 124.922 | 124.922 | 0.106 | 0.106 | 0.774 | 0.774 | 0.146 | 0.146 |  | 239.978 |  | 5.788 |  | 0.925 | 1313.404 | 0.089 | 2.599 | 2.13 | 1.441 | 16.977 | 0 | 0.049 |  | 0.284 | 0.283 |  |  | 0.2 | 0.2 |  | 8.498 |  |  | 9.772 | 9.773 | 9.154 | 9.154 |  |  |  | 192.78 |  |  |  | 1.295 | 0 | 0 | 0 | 0 | 0 | 0 | 0.049 |  |  |  |  | NT | 0.284 | 0.283 | 0.2 | 0.2 | 0.345 | 0.342 | 0.198 | 0.196 |  |  | 20250721 | Y
2025.07.23 | 25072305 | AJF00482A00W01A0300500S | AJF00482 | AF00482A00500 | 0.334 | 0.334 | 0.191 | 0.191 | 19339 |  |  | 8.506 | 8.497 | 1255 | 1255 | 124.918 | 124.918 | 0.134 | 0.134 | 0.756 | 0.756 | 0.134 | 0.134 |  | 240.13 |  | 5.753 |  | 1.087 | 1313.336 | 0.089 | 2.602 | 2.131 | 1.446 | 16.993 | 0 | 0.049 |  | 0.283 | 0.284 |  |  | 0.199 | 0.199 |  | 8.506 |  |  | 9.769 | 9.767 | 9.166 | 9.166 |  |  |  | 192.8 |  |  |  | 1.433 | 0 | 0 | 0 | 0 | 0 | 0 | 0.049 |  |  |  |  | NT | 0.283 | 0.284 | 0.199 | 0.199 | 0.342 | 0.341 | 0.198 | 0.199 |  |  | 20250721 | Y
2025.07.23 | 25072305 | AJF00482A00W01A0300600S | AJF00482 | AF00482A00600 | 0.335 | 0.335 | 0.192 | 0.192 | 50298 |  |  | 8.501 | 8.485 | 1256 | 1256 | 124.914 | 124.914 | 0.162 | 0.162 | 0.738 | 0.738 | 0.122 | 0.122 |  | 240.282 |  | 5.719 |  | 1.248 | 1313.391 | 0.089 | 2.602 | 2.132 | 1.441 | 16.967 | 0 | 0.049 |  | 0.286 | 0.283 |  |  | 0.199 | 0.199 |  | 8.501 |  |  | 9.769 | 9.757 | 9.178 | 9.178 |  |  |  | 192.82 |  |  |  | 1.572 | 0 | 0 | 0 | 0 | 0 | 0 | 0.049 |  |  |  |  | NT | 0.286 | 0.283 | 0.199 | 0.199 | 0.347 | 0.341 | 0.201 | 0.199 |  |  | 20250721 | Y
2025.07.23 | 25072305 | AJF00482A00W01A0300700S | AJF00482 | AF00482A00700 | 0.335 | 0.335 | 0.191 | 0.191 | 50294 |  |  | 8.488 | 8.486 | 1257 | 1257 | 124.91 | 124.91 | 0.19 | 0.19 | 0.72 | 0.72 | 0.11 | 0.11 |  | 240.435 |  | 5.685 |  | 1.41 | 1314.16 | 0.087 | 2.627 | 2.165 | 1.364 | 16.993 | 0 | 0.036 |  | 0.283 | 0.285 |  |  | 0.199 | 0.199 |  | 8.488 |  |  | 9.76 | 9.76 | 9.19 | 9.19 |  |  |  | 192.84 |  |  |  | 1.71 | 0 | 0 | 0 | 0 | 0 | 0 | 0.036 |  |  |  |  | NT | 0.283 | 0.285 | 0.199 | 0.199 | 0.348 | 0.345 | 0.198 | 0.198 |  |  | 20250721 | Y
2025.07.23 | 25072305 | AJF00482A00W01A0300800S | AJF00482 | AF00482A00800 | 0.335 | 0.335 | 0.191 | 0.191 | 50296 |  |  | 8.496 | 8.503 | 1258 | 1258 | 124.935 | 124.935 | 0.175 | 0.175 | 0.715 | 0.715 | 0.12 | 0.12 |  | 240.588 |  | 5.651 |  | 1.572 | 1312.876 | 0.089 | 2.555 | 2.085 | 1.487 | 17.018 | 0 | 0.037 |  | 0.284 | 0.285 |  |  | 0.199 | 0.199 |  | 8.496 |  |  | 9.761 | 9.772 | 9.198 | 9.198 |  |  |  | 192.86 |  |  |  | 1.848 | 0 | 0 | 0 | 0 | 0 | 0 | 0.037 |  |  |  |  | NT | 0.284 | 0.285 | 0.199 | 0.199 | 0.342 | 0.343 | 0.199 | 0.197 |  |  | 20250721 | Y
2025.07.23 | 25072305 | AJF00482A00W01A0300900S | AJF00482 | AF00482A00900 | 0.335 | 0.335 | 0.191 | 0.19 | 50287 |  |  | 8.507 | 8.494 | 1259 | 1259 | 124.96 | 124.96 | 0.16 | 0.16 | 0.71 | 0.71 | 0.13 | 0.13 |  | 240.74 |  | 5.617 |  | 1.733 | 1312.998 | 0.089 | 2.565 | 2.096 | 1.477 | 17.009 | 0 | 0.036 |  | 0.284 | 0.284 |  |  | 0.198 | 0.198 |  | 8.507 |  |  | 9.77 | 9.766 | 9.207 | 9.207 |  |  |  | 192.88 |  |  |  | 1.987 | 0 | 0 | 0 | 0 | 0 | 0 | 0.036 |  |  |  |  | NT | 0.284 | 0.284 | 0.198 | 0.198 | 0.342 | 0.344 | 0.197 | 0.197 |  |  | 20250721 | Y
2025.07.23 | 25072305 | AJF00482A00W01A0301000S | AJF00482 | AF00482A01000 | 0.334 | 0.335 | 0.19 | 0.19 | 49517 |  |  | 8.498 | 8.496 | 1260 | 1260 | 124.985 | 124.985 | 0.145 | 0.145 | 0.705 | 0.705 | 0.14 | 0.14 |  | 240.892 |  | 5.583 |  | 1.895 | 1313.025 | 0.089 | 2.568 | 2.099 | 1.474 | 16.998 | 0 | 0.032 |  | 0.283 | 0.283 |  |  | 0.198 | 0.198 |  | 8.498 |  |  | 9.765 | 9.767 | 9.215 | 9.215 |  |  |  | 192.9 |  |  |  | 2.125 | 0 | 0 | 0 | 0 | 0 | 0 | 0.032 |  |  |  |  | NT | 0.283 | 0.283 | 0.198 | 0.198 | 0.343 | 0.345 | 0.197 | 0.197 |  |  | 20250721 | Y
2025.07.23 | 25072305 | AJF00482A00W01A0301100S | AJF00482 | AF00482A01100 | 0.334 | 0.335 | 0.19 | 0.19 | 50299 |  |  | 8.504 | 8.506 | 1260 | 1260 | 125.01 | 125.01 | 0.13 | 0.13 | 0.7 | 0.7 | 0.15 | 0.15 |  | 241.045 |  | 5.548 |  | 2.057 | 1312.698 | 0.089 | 2.539 | 2.07 | 1.504 | 17.027 | 0 | 0.041 |  | 0.285 | 0.283 |  |  | 0.198 | 0.198 |  | 8.504 |  |  | 9.769 | 9.775 | 9.223 | 9.223 |  |  |  | 192.92 |  |  |  | 2.263 | 0 | 0 | 0 | 0 | 0 | 0 | 0.041 |  |  |  |  | NT | 0.285 | 0.283 | 0.198 | 0.198 | 0.344 | 0.346 | 0.196 | 0.195 |  |  | 20250721 | Y
2025.07.23 | 25072305 | AJF00482A00W01A0301200S | AJF00482 | AF00482A01200 | 0.334 | 0.334 | 0.19 | 0.19 | 50310 |  |  | 8.516 | 8.502 | 1261 | 1261 | 125.035 | 125.035 | 0.115 | 0.115 | 0.695 | 0.695 | 0.16 | 0.16 |  | 241.198 |  | 5.514 |  | 2.218 | 1312.636 | 0.089 | 2.536 | 2.066 | 1.509 | 17.033 | 0 | 0.046 |  | 0.283 | 0.286 |  |  | 0.197 | 0.197 |  | 8.516 |  |  | 9.773 | 9.771 | 9.232 | 9.232 |  |  |  | 192.94 |  |  |  | 2.402 | 0 | 0 | 0 | 0 | 0 | 0 | 0.046 |  |  |  |  | NT | 0.283 | 0.286 | 0.197 | 0.197 | 0.342 | 0.344 | 0.197 | 0.197 |  |  | 20250721 | Y
2025.07.23 | 25072305 | AJF00482A00W01A0301300S | AJF00482 | AF00482A01300 | 0.334 | 0.334 | 0.19 | 0.19 | 50283 |  |  | 8.511 | 8.501 | 1262 | 1262 | 125.06 | 125.06 | 0.1 | 0.1 | 0.69 | 0.69 | 0.17 | 0.17 |  | 241.35 |  | 5.48 | 0 | 2.38 | 1313.537 | 0.088 | 2.572 | 2.11 | 1.418 | 17.049 | 0 | 0.045 |  | 0.286 | 0.284 |  |  | 0.197 | 0.197 |  | 8.511 |  |  | 9.776 | 9.77 | 9.24 | 9.24 | 0 | 0 | 0 | 192.96 | 0 | 0 | 0 | 2.54 | 0 | 0 | 0 | 0 | 0 | 0 | 0.045 |  |  |  |  | NT | 0.286 | 0.284 | 0.197 | 0.197 | 0.344 | 0.34 | 0.197 | 0.196 |  |  | 20250721 | Y
2025.07.23 | 25072305 | AJF00482A00W01A0301400S | AJF00482 | AF00482A01400 | 0.334 | 0.334 | 0.19 | 0.19 | 50293 |  |  | 8.505 | 8.505 | 1262 | 1262 | 125.072 | 125.072 | 0.085 | 0.085 | 0.663 | 0.663 | 0.155 | 0.155 |  | 241.226 |  | 5.19 |  | 2.449 | 1312.69 | 0.089 | 2.54 | 2.07 | 1.505 | 17.022 | 0 | 0.033 |  | 0.285 | 0.282 |  |  | 0.197 | 0.197 |  | 8.505 |  |  | 9.77 | 9.776 | 9.248 | 9.248 |  |  |  | 193 |  |  |  | 2.926 | 0 | 0 | 0 | 0 | 0 | 0 | 0.033 |  |  |  |  | NT | 0.285 | 0.282 | 0.197 | 0.197 | 0.344 | 0.341 | 0.197 | 0.195 |  |  | 20250721 | Y
2025.07.23 | 25072305 | AJF00482A00W01A0301500S | AJF00482 | AF00482A01500 | 0.334 | 0.334 | 0.19 | 0.19 | 50271 |  | R2 | 8.513 | 8.501 | 1263 | 1263 | 125.083 | 125.083 | 0.07 | 0.07 | 0.637 | 0.637 | 0.14 | 0.14 |  | 241.101 |  | 4.9 |  | 2.517 | 1312.595 | 0.089 | 2.532 | 2.062 | 1.512 | 17.029 | 0 | 0.049 |  | 0.282 | 0.281 |  |  | 0.198 | 0.198 |  | 8.513 |  |  | 9.777 | 9.776 | 9.257 | 9.257 |  |  |  | 193.04 |  |  |  | 3.311 | 0 | 0 | 0 | 0 | 0 | 0 | 0.049 |  |  |  |  | NT | 0.282 | 0.281 | 0.198 | 0.198 | 0.343 | 0.34 | 0.2 | 0.198 |  |  | 20250721 | Y
2025.07.23 | 25072305 | AJF00482A00W01A0301600S | AJF00482 | AF00482A01600 | 0.334 | 0.334 | 0.19 | 0.191 | 50280 |  | R2 | 8.513 | 8.506 | 1263 | 1263 | 125.095 | 125.095 | 0.055 | 0.055 | 0.61 | 0.61 | 0.125 | 0.125 |  | 240.977 |  | 4.61 |  | 2.586 | 1312.4 | 0.089 | 2.517 | 2.047 | 1.53 | 17.04 | 0 | 0.048 |  | 0.282 | 0.283 |  |  | 0.198 | 0.198 |  | 8.513 |  |  | 9.773 | 9.781 | 9.265 | 9.265 |  |  |  | 193.08 |  |  |  | 3.697 | 0 | 0 | 0 | 0 | 0 | 0 | 0.048 |  |  |  |  | NT | 0.282 | 0.283 | 0.198 | 0.198 | 0.35 | 0.341 | 0.199 | 0.195 |  |  | 20250721 | Y
2025.07.23 | 25072305 | AJF00482A00W01A0301700S | AJF00482 | AF00482A01700 | 0.333 | 0.333 | 0.19 | 0.19 | 20179 |  |  | 8.517 | 8.513 | 1263 | 1263 | 125.107 | 125.107 | 0.04 | 0.04 | 0.583 | 0.583 | 0.11 | 0.11 |  | 240.853 |  | 4.32 |  | 2.654 | 1312.416 | 0.089 | 2.517 | 2.046 | 1.525 | 17.057 | 0 | 0.045 |  | 0.281 | 0.282 |  |  | 0.198 | 0.198 |  | 8.517 |  |  | 9.774 | 9.779 | 9.273 | 9.273 |  |  |  | 193.12 |  |  |  | 4.083 | 0 | 0 | 0 | 0 | 0 | 0 | 0.045 |  |  |  |  | NT | 0.281 | 0.282 | 0.198 | 0.198 | 0.342 | 0.34 | 0.195 | 0.198 |  |  | 20250721 | Y
2025.07.23 | 25072305 | AJF00482A00W01A0301800S | AJF00482 | AF00482A01800 | 0.334 | 0.334 | 0.191 | 0.191 | 50291 |  |  | 8.519 | 8.509 | 1264 | 1264 | 125.118 | 125.118 | 0.025 | 0.025 | 0.557 | 0.557 | 0.095 | 0.095 |  | 240.729 |  | 4.03 |  | 2.723 | 1312.368 | 0.089 | 2.508 | 2.039 | 1.533 | 17.058 | 0 | 0.043 |  | 0.284 | 0.282 |  |  | 0.199 | 0.199 |  | 8.519 |  |  | 9.784 | 9.784 | 9.282 | 9.282 |  |  |  | 193.16 |  |  |  | 4.469 | 0 | 0 | 0 | 0 | 0 | 0 | 0.043 |  |  |  |  | NT | 0.284 | 0.282 | 0.199 | 0.199 | 0.342 | 0.344 | 0.197 | 0.196 |  |  | 20250721 | Y
2025.07.23 | 25072305 | AJF00482A00W01A0301900S | AJF00482 | AF00482A01900 | 0.334 | 0.334 | 0.191 | 0.191 | 50291 |  |  | 8.519 | 8.507 | 1264 | 1264 | 125.13 | 125.13 | 0.01 | 0.01 | 0.53 | 0.53 | 0.08 | 0.08 |  | 240.604 |  | 3.74 |  | 2.791 | 1313.31 | 0.088 | 2.551 | 2.09 | 1.438 | 17.066 | 0 | 0.036 |  | 0.285 | 0.286 |  |  | 0.199 | 0.199 |  | 8.519 |  |  | 9.782 | 9.782 | 9.29 | 9.29 |  |  |  | 193.2 |  |  |  | 4.854 | 0 | 0 | 0 | 0 | 0 | 0 | 0.036 |  |  |  |  | NT | 0.285 | 0.286 | 0.199 | 0.199 | 0.342 | 0.34 | 0.199 | 0.199 |  |  | 20250721 | Y
2025.07.23 | 25072305 | AJF00482A00W01A0302000S | AJF00482 | AF00482A02000 | 0.334 | 0.334 | 0.191 | 0.191 | 45196 |  |  | 8.507 | 8.51 | 1264 | 1263 | 125.07 | 125.06 | 0.23 | 0.06 | 1.13 | 1.6 | 0.17 | 0.07 |  | 240.48 |  | 3.45 | 0 | 2.86 | 1313.515 | 0.088 | 2.569 | 2.107 | 1.42 | 17.046 | 0 | 0.032 |  | 0.286 | 0.282 |  |  | 0.199 | 0.199 |  | 8.507 |  |  | 9.776 | 9.782 | 9.24 | 9.28 | 0 | 0 | 0 | 193.24 | 0 | 0 | 0 | 5.24 | 0 | 0 | 0 | 0 | 0 | 0 | 0.032 |  |  |  |  | NT | 0.286 | 0.282 | 0.199 | 0.199 | 0.343 | 0.343 | 0.197 | 0.198 |  |  | 20250721 | Y
2025.07.23 | 25072312 | L0E02204A00W12D0900100E | L0E02204 | LE02204D00100 | 0.34 | 0.339 | 0.196 | 0.195 | 13629 |  |  | 8.76 | 8.737 | 1315 | 1301 | 124.92 | 125.05 | 0.32 | 0.1 | 1.62 | 1.05 | 0.27 | 0.31 |  | 198.64 |  | 1.37 | 0 | 0.88 | 1314.478 | 0.085 | 2.597 | 2.145 | 1.306 | 16.51 | 0 | 0.049 |  | 0.281 | 0.283 |  |  | 0.205 | 0.207 |  | 8.76 |  |  | 10.094 | 10.069 | 8.78 | 8.87 | 0 | 0 | 0 | 180.27 | 0 | 0 | 0 | 3.49 | 0 | 0 | 0 | 0 | 0 | 0 | 0.049 |  |  |  |  | NT | 0.281 | 0.283 | 0.205 | 0.207 | 0.345 | 0.347 | 0.203 | 0.203 |  |  | 20250722 | Y
2025.07.23 | 25072312 | L0E02204A00W12D0900200S | L0E02204 | LE02204D00200 | 0.342 | 0.34 | 0.198 | 0.197 | 31956 |  |  | 8.744 | 8.701 | 1317 | 1307 | 124.888 | 124.985 | 0.292 | 0.128 | 1.542 | 1.115 | 0.25 | 0.28 |  | 198.42 |  | 1.638 |  | 0.893 | 1313.338 | 0.087 | 2.541 | 2.081 | 1.413 | 16.487 | 0 | 0.047 |  | 0.282 | 0.283 |  |  | 0.205 | 0.207 |  | 8.744 |  |  | 10.063 | 10.014 | 8.812 | 8.88 |  |  |  | 180.582 |  |  |  | 3.708 | 0 | 0 | 0 | 0 | 0 | 0 | 0.047 |  |  |  |  | NT | 0.282 | 0.283 | 0.205 | 0.207 | 0.351 | 0.349 | 0.205 | 0.21 |  |  | 20250722 | Y
2025.07.23 | 25072312 | L0E02204A00W12D0900300S | L0E02204 | LE02204D00300 | 0.34 | 0.341 | 0.196 | 0.198 | 50521 |  |  | 8.716 | 8.778 | 1320 | 1312 | 124.855 | 124.92 | 0.265 | 0.155 | 1.465 | 1.18 | 0.23 | 0.25 |  | 198.2 |  | 1.905 |  | 0.905 | 1313.031 | 0.087 | 2.516 | 2.056 | 1.44 | 16.513 | 0 | 0.033 |  | 0.284 | 0.282 |  |  | 0.206 | 0.206 |  | 8.716 |  |  | 10.022 | 10.101 | 8.845 | 8.89 |  |  |  | 180.895 |  |  |  | 3.925 | 0 | 0 | 0 | 0 | 0 | 0 | 0.033 |  |  |  |  | NT | 0.284 | 0.282 | 0.206 | 0.206 | 0.35 | 0.348 | 0.206 | 0.206 |  |  | 20250722 | Y
2025.07.23 | 25072312 | L0E02204A00W12D0900400S | L0E02204 | LE02204D00400 | 0.34 | 0.338 | 0.196 | 0.196 | 9212 |  |  | 8.77 | 8.759 | 1322 | 1318 | 124.822 | 124.855 | 0.238 | 0.182 | 1.388 | 1.245 | 0.21 | 0.22 |  | 197.98 |  | 2.172 |  | 0.918 | 1313.187 | 0.087 | 2.541 | 2.079 | 1.426 | 16.534 | 0 | 0.049 |  | 0.28 | 0.282 |  |  | 0.206 | 0.206 |  | 8.77 |  |  | 10.098 | 10.083 | 8.878 | 8.9 |  |  |  | 181.208 |  |  |  | 4.142 | 0 | 0 | 0 | 0 | 0 | 0 | 0.049 |  |  |  |  | NT | 0.28 | 0.282 | 0.206 | 0.206 | 0.345 | 0.348 | 0.201 | 0.2 |  |  | 20250722 | Y
2025.07.23 | 25072312 | L0E02204A00W12D0900500S | L0E02204 | LE02204D00500 | 0.339 | 0.34 | 0.196 | 0.196 | 20090 |  |  | 8.766 | 8.763 | 1324 | 1324 | 124.79 | 124.79 | 0.21 | 0.21 | 1.31 | 1.31 | 0.19 | 0.19 |  | 197.76 |  | 2.44 | 0 | 0.93 | 1313.715 | 0.086 | 2.532 | 2.08 | 1.371 | 16.575 | 0 | 0.049 |  | 0.282 | 0.282 |  |  | 0.206 | 0.206 |  | 8.766 |  |  | 10.086 | 10.089 | 8.91 | 8.91 | 0 | 0 | 0 | 181.52 | 0 | 0 | 0 | 4.36 | 0 | 0 | 0 | 0 | 0 | 0 | 0.049 |  |  |  |  | NT | 0.282 | 0.282 | 0.206 | 0.206 | 0.35 | 0.352 | 0.204 | 0.208 |  |  | 20250722 | Y
2025.07.23 | 25072312 | L0E02204A00W12D0900600S | L0E02204 | LE02204D00600 | 0.339 | 0.34 | 0.194 | 0.196 | 15080 |  | G8 | 8.789 | 8.812 | 1318 | 1316 | 124.852 | 124.785 | 0.215 | 0.205 | 1.445 | 1.505 | 0.215 | 0.205 |  | 198.017 |  | 2.295 |  | 0.842 | 1312.857 | 0.087 | 2.508 | 2.046 | 1.457 | 16.553 | 0 | 0.049 |  | 0.283 | 0.281 |  |  | 0.205 | 0.205 |  | 8.789 |  |  | 10.11 | 10.144 | 8.862 | 8.845 |  |  |  | 181.138 |  |  |  | 3.695 | 0 | 0 | 0 | 0 | 0 | 0 | 0.049 |  |  |  |  | NT | 0.283 | 0.281 | 0.205 | 0.205 | 0.348 | 0.349 | 0.204 | 0.2 |  |  | 20250722 | Y
2025.07.23 | 25072312 | L0E02204A00W12D0900700S | L0E02204 | LE02204D00700 | 0.338 | 0.339 | 0.195 | 0.196 | 50515 |  |  | 8.817 | 8.863 | 1311 | 1309 | 124.915 | 124.78 | 0.22 | 0.2 | 1.58 | 1.7 | 0.24 | 0.22 |  | 198.275 |  | 2.15 |  | 0.755 | 1313.06 | 0.087 | 2.519 | 2.058 | 1.438 | 16.52 | 0 | 0.035 |  | 0.285 | 0.281 |  |  | 0.205 | 0.204 |  | 8.817 |  |  | 10.148 | 10.219 | 8.815 | 8.78 |  |  |  | 180.755 |  |  |  | 3.03 | 0 | 0 | 0 | 0 | 0 | 0 | 0.035 |  |  |  |  | NT | 0.285 | 0.281 | 0.205 | 0.204 | 0.347 | 0.345 | 0.205 | 0.202 |  |  | 20250722 | Y
2025.07.23 | 25072312 | L0E02204A00W12D0900800S | L0E02204 | LE02204D00800 | 0.337 | 0.337 | 0.194 | 0.195 | 37002 |  |  | 8.865 | 8.871 | 1304 | 1302 | 124.978 | 124.775 | 0.225 | 0.195 | 1.715 | 1.895 | 0.265 | 0.235 |  | 198.532 |  | 2.005 |  | 0.668 | 1313.684 | 0.087 | 2.572 | 2.111 | 1.38 | 16.461 | 0 | 0.038 |  | 0.28 | 0.28 |  |  | 0.204 | 0.203 |  | 8.865 |  |  | 10.218 | 10.237 | 8.768 | 8.715 |  |  |  | 180.372 |  |  |  | 2.365 | 0 | 0 | 0 | 0 | 0 | 0 | 0.038 |  |  |  |  | NT | 0.28 | 0.28 | 0.204 | 0.203 | 0.347 | 0.345 | 0.209 | 0.212 |  |  | 20250722 | Y
2025.07.23 | 25072312 | L0E02204A00W12D0900900S | L0E02204 | LE02204D00900 | 0.336 | 0.336 | 0.193 | 0.194 | 40127 |  |  | 8.879 | 8.893 | 1298 | 1294 | 125.04 | 124.77 | 0.23 | 0.19 | 1.85 | 2.09 | 0.29 | 0.25 |  | 198.79 |  | 1.86 | 0 | 0.58 | 1314.726 | 0.085 | 2.618 | 2.166 | 1.284 | 16.485 | 0 | 0.043 | 7 | 0.28 | 0.279 |  |  | 0.203 | 0.202 |  | 8.879 |  |  | 10.238 | 10.275 | 8.72 | 8.65 | 0 | 0 | 0 | 179.99 | 0 | 0 | 0 | 1.7 | 0 | 0 | 0 | 0 | 0 | 0 | 0.043 |  |  |  |  | NT | 0.28 | 0.279 | 0.203 | 0.202 | 0.348 | 0.345 | 0.202 | 0.201 |  |  | 20250722 | Y
2025.07.23 | 25072312 | L0E02211A00W12A0600100E | L0E02211 | LE02211A00100 | 0.334 | 0.334 | 0.192 | 0.192 | 50501 |  |  | 8.951 | 8.92 | 1282 | 1281 | 124.86 | 125.07 | 0.01 | 0.05 | 2.42 | 0.7 | 0.05 | 0.13 |  | 198.85 |  | 3.21 | 0 | 1.14 | 1315.411 | 0.085 | 2.671 | 2.22 | 1.222 | 16.363 | 0 | 0.042 |  | 0.288 | 0.288 |  |  | 0.201 | 0.201 |  | 8.951 |  |  | 10.316 | 10.294 | 8.73 | 8.59 | 0 | 0 | 0 | 181.47 | 0 | 0 | 0 | 3.8 | 0 | 0 | 0 | 0 | 0 | 0 | 0.042 |  |  |  |  | NT | 0.288 | 0.288 | 0.201 | 0.201 | 0.344 | 0.344 | 0.199 | 0.199 |  |  | 20250723 | Y
2025.07.23 | 25072312 | L0E02211A00W12A0600200S | L0E02211 | LE02211A00200 | 0.334 | 0.334 | 0.192 | 0.192 | 50510 |  |  | 8.927 | 8.909 | 1280 | 1286 | 124.843 | 125.003 | 0.04 | 0.11 | 2.043 | 0.587 | 0.093 | 0.12 |  | 198.437 |  | 3.133 |  | 1.18 | 1314.819 | 0.086 | 2.659 | 2.201 | 1.281 | 16.315 | 0 | 0.032 |  | 0.288 | 0.286 |  |  | 0.201 | 0.201 |  | 8.927 |  |  | 10.29 | 10.277 | 8.67 | 8.657 |  |  |  | 181.08 |  |  |  | 3 | 0 | 0 | 0 | 0 | 0 | 0 | 0.032 |  |  |  |  | NT | 0.288 | 0.286 | 0.201 | 0.201 | 0.346 | 0.342 | 0.201 | 0.201 |  |  | 20250723 | N
2025.07.23 | 25072312 | L0E02211A00W12A0600300S | L0E02211 | LE02211A00300 | 0.334 | 0.334 | 0.192 | 0.192 | 50503 |  |  | 8.924 | 8.938 | 1278 | 1291 | 124.827 | 124.937 | 0.07 | 0.17 | 1.667 | 0.473 | 0.137 | 0.11 |  | 198.023 |  | 3.057 |  | 1.22 | 1315.588 | 0.085 | 2.684 | 2.233 | 1.207 | 16.349 | 0 | 0.032 |  | 0.288 | 0.285 |  |  | 0.201 | 0.201 |  | 8.924 |  |  | 10.291 | 10.313 | 8.61 | 8.723 |  |  |  | 180.69 |  |  |  | 2.2 | 0 | 0 | 0 | 0 | 0 | 0 | 0.032 |  |  |  |  | NT | 0.288 | 0.285 | 0.201 | 0.201 | 0.344 | 0.344 | 0.199 | 0.198 |  |  | 20250723 | Y
2025.07.23 | 25072312 | L0E02211A00W12A0600400S | L0E02211 | LE02211A00400 | 0.336 | 0.335 | 0.192 | 0.193 | 42108 |  |  | 9.062 | 8.997 | 1276 | 1296 | 124.81 | 124.87 | 0.1 | 0.23 | 1.29 | 0.36 | 0.18 | 0.1 |  | 197.61 |  | 2.98 | 0 | 1.26 | 1314.334 | 0.085 | 2.58 | 2.129 | 1.315 | 16.485 | 0 | 0.03 |  | 0.284 | 0.282 |  |  | 0.201 | 0.2 |  | 9.062 |  |  | 10.31 | 10.358 | 8.55 | 8.79 | 0 | 0 | 0 | 180.3 | 0 | 0 | 0 | 1.4 | 0 | 0 | 0 | 0 | 0 | 0 | 0.03 |  |  |  |  | NT | 0.284 | 0.282 | 0.201 | 0.2 | 0.343 | 0.343 | 0.202 | 0.202 |  |  | 20250723 | Y
2025.07.23 | 25072310 | S0E02918A00W06B2700100E | S0E02918 | SE02918B00100 | 0.332 | 0.332 | 0.194 | 0.194 | 49756 |  |  | 8.968 | 8.978 | 1284 | 1276 | 125 | 124.95 | 0.43 | 0.32 | 2.39 | 1.84 | 0.13 | 0.08 |  | 240.07 |  | 2.04 | 0 | 0.3 | 1315.079 | 0.085 | 2.619 | 2.173 | 1.247 | 16.409 | 0 | 0.035 |  | 0.286 | 0.287 |  |  | 0.204 | 0.204 |  | 8.968 |  |  | 10.407 | 10.418 | 8.44 | 8.46 | 0 | 0 | 0 | 190.08 | 0 | 0 | 0 | 1.37 | 0 | 0 | 0 | 0 | 0 | 0 | 0.035 |  |  |  |  | NT | 0.286 | 0.287 | 0.204 | 0.204 | 0.343 | 0.343 | 0.202 | 0.202 |  |  | 20250721 | Y
2025.07.23 | 25072310 | S0E02918A00W06B2700200S | S0E02918 | SE02918B00200 | 0.332 | 0.332 | 0.194 | 0.194 | 49759 |  |  | 8.97 | 8.98 | 1287 | 1287 | 124.91 | 124.91 | 0.46 | 0.46 | 1.74 | 1.74 | 0.02 | 0.02 |  | 240.092 |  | 2.243 |  | 0.36 | 1315.02 | 0.085 | 2.614 | 2.169 | 1.252 | 16.415 | 0 | 0.033 |  | 0.289 | 0.288 |  |  | 0.204 | 0.204 |  | 8.97 |  |  | 10.409 | 10.427 | 8.51 | 8.51 |  |  |  | 190.101 |  |  |  | 1.47 | 0 | 0 | 0 | 0 | 0 | 0 | 0.033 |  |  |  |  | NT | 0.289 | 0.288 | 0.204 | 0.204 | 0.34 | 0.343 | 0.203 | 0.201 |  |  | 20250721 | Y
2025.07.23 | 25072310 | S0E02918A00W06B2700300S | S0E02918 | SE02918B00300 | 0.332 | 0.332 | 0.194 | 0.194 | 49758 |  |  | 8.977 | 8.981 | 1289 | 1289 | 124.94 | 124.94 | 0.458 | 0.458 | 1.734 | 1.734 | 0.046 | 0.046 |  | 240.114 |  | 2.445 |  | 0.42 | 1314.06 | 0.085 | 2.559 | 2.105 | 1.335 | 16.363 | 0 | 0.034 |  | 0.288 | 0.286 |  |  | 0.204 | 0.204 |  | 8.977 |  |  | 10.42 | 10.417 | 8.558 | 8.558 |  |  |  | 190.122 |  |  |  | 1.57 | 0 | 0 | 0 | 0 | 0 | 0 | 0.034 |  |  |  |  | NT | 0.288 | 0.286 | 0.204 | 0.204 | 0.344 | 0.342 | 0.203 | 0.202 |  |  | 20250721 | Y
2025.07.23 | 25072310 | S0E02918A00W06B2700400S | S0E02918 | SE02918B00400 | 0.332 | 0.332 | 0.194 | 0.194 | 49760 |  |  | 8.972 | 8.982 | 1291 | 1291 | 124.97 | 124.97 | 0.456 | 0.456 | 1.728 | 1.728 | 0.072 | 0.072 |  | 240.135 |  | 2.648 |  | 0.48 | 1314.086 | 0.085 | 2.565 | 2.11 | 1.333 | 16.36 | 0 | 0.021 |  | 0.287 | 0.288 |  |  | 0.204 | 0.204 |  | 8.972 |  |  | 10.417 | 10.429 | 8.606 | 8.606 |  |  |  | 190.143 |  |  |  | 1.67 | 0 | 0 | 0 | 0 | 0 | 0 | 0.021 |  |  |  |  | NT | 0.287 | 0.288 | 0.204 | 0.204 | 0.343 | 0.341 | 0.203 | 0.2 |  |  | 20250721 | Y
2025.07.23 | 25072310 | S0E02918A00W06B2700500S | S0E02918 | SE02918B00500 | 0.332 | 0.332 | 0.194 | 0.194 | 49761 |  |  | 8.983 | 8.981 | 1292 | 1292 | 125 | 125 | 0.454 | 0.454 | 1.722 | 1.722 | 0.098 | 0.098 |  | 240.157 |  | 2.851 |  | 0.54 | 1314.048 | 0.085 | 2.561 | 2.106 | 1.336 | 16.363 | 0 | 0.032 |  | 0.29 | 0.288 |  |  | 0.203 | 0.203 |  | 8.983 |  |  | 10.424 | 10.431 | 8.654 | 8.654 |  |  |  | 190.164 |  |  |  | 1.77 | 0 | 0 | 0 | 0 | 0 | 0 | 0.032 |  |  |  |  | NT | 0.29 | 0.288 | 0.203 | 0.203 | 0.343 | 0.344 | 0.203 | 0.201 |  |  | 20250721 | Y
2025.07.23 | 25072310 | S0E02918A00W06B2700600S | S0E02918 | SE02918B00600 | 0.332 | 0.332 | 0.194 | 0.194 | 49762 |  |  | 8.986 | 8.983 | 1294 | 1294 | 125.03 | 125.03 | 0.452 | 0.452 | 1.716 | 1.716 | 0.124 | 0.124 |  | 240.179 |  | 3.054 |  | 0.6 | 1314.026 | 0.085 | 2.557 | 2.103 | 1.337 | 16.368 | 0 | 0.019 |  | 0.287 | 0.286 |  |  | 0.203 | 0.203 |  | 8.986 |  |  | 10.43 | 10.432 | 8.702 | 8.702 |  |  |  | 190.185 |  |  |  | 1.87 | 0 | 0 | 0 | 0 | 0 | 0 | 0.019 |  |  |  |  | NT | 0.287 | 0.286 | 0.203 | 0.203 | 0.346 | 0.343 | 0.201 | 0.201 |  |  | 20250721 | Y
2025.07.23 | 25072310 | S0E02918A00W06B2700700S | S0E02918 | SE02918B00700 | 0.332 | 0.332 | 0.194 | 0.194 | 49762 |  |  | 8.981 | 8.987 | 1296 | 1296 | 125.06 | 125.06 | 0.45 | 0.45 | 1.71 | 1.71 | 0.15 | 0.15 |  | 240.201 |  | 3.256 |  | 0.66 | 1314.88 | 0.085 | 2.604 | 2.158 | 1.264 | 16.431 | 0 | 0.022 |  | 0.287 | 0.286 |  |  | 0.203 | 0.203 |  | 8.981 |  |  | 10.423 | 10.431 | 8.75 | 8.75 |  |  |  | 190.205 |  |  |  | 1.97 | 0 | 0 | 0 | 0 | 0 | 0 | 0.022 |  |  |  |  | NT | 0.287 | 0.286 | 0.203 | 0.203 | 0.34 | 0.345 | 0.203 | 0.201 |  |  | 20250721 | Y
2025.07.23 | 25072310 | S0E02918A00W06B2700800S | S0E02918 | SE02918B00800 | 0.332 | 0.332 | 0.194 | 0.194 | 49762 |  |  | 8.99 | 8.996 | 1297 | 1297 | 125.062 | 125.062 | 0.446 | 0.446 | 1.832 | 1.832 | 0.138 | 0.138 |  | 240.223 |  | 3.459 |  | 0.72 | 1313.635 | 0.085 | 2.528 | 2.072 | 1.371 | 16.405 | 0 | 0.04 |  | 0.288 | 0.286 |  |  | 0.203 | 0.203 |  | 8.99 |  |  | 10.427 | 10.434 | 8.744 | 8.744 |  |  |  | 190.226 |  |  |  | 2.07 | 0 | 0 | 0 | 0 | 0 | 0 | 0.04 |  |  |  |  | NT | 0.288 | 0.286 | 0.203 | 0.203 | 0.343 | 0.341 | 0.199 | 0.202 |  |  | 20250721 | Y
2025.07.23 | 25072310 | S0E02918A00W06B2700900S | S0E02918 | SE02918B00900 | 0.332 | 0.332 | 0.193 | 0.193 | 49762 |  |  | 8.993 | 8.992 | 1297 | 1297 | 125.064 | 125.064 | 0.442 | 0.442 | 1.954 | 1.954 | 0.126 | 0.126 |  | 240.245 |  | 3.662 |  | 0.78 | 1313.679 | 0.085 | 2.528 | 2.073 | 1.367 | 16.402 | 0 | 0.042 |  | 0.289 | 0.285 |  |  | 0.202 | 0.202 |  | 8.993 |  |  | 10.434 | 10.433 | 8.738 | 8.738 |  |  |  | 190.247 |  |  |  | 2.17 | 0 | 0 | 0 | 0 | 0 | 0 | 0.042 |  |  |  |  | NT | 0.289 | 0.285 | 0.202 | 0.202 | 0.341 | 0.34 | 0.2 | 0.202 |  |  | 20250721 | Y
2025.07.23 | 25072310 | S0E02918A00W06B2701000S | S0E02918 | SE02918B01000 | 0.332 | 0.332 | 0.193 | 0.193 | 49763 |  |  | 8.994 | 8.995 | 1298 | 1298 | 125.066 | 125.066 | 0.438 | 0.438 | 2.076 | 2.076 | 0.114 | 0.114 |  | 240.266 |  | 3.865 |  | 0.84 | 1313.638 | 0.085 | 2.523 | 2.069 | 1.37 | 16.405 | 0 | 0.037 |  | 0.287 | 0.287 |  |  | 0.202 | 0.202 |  | 8.994 |  |  | 10.435 | 10.438 | 8.732 | 8.732 |  |  |  | 190.268 |  |  |  | 2.27 | 0 | 0 | 0 | 0 | 0 | 0 | 0.037 |  |  |  |  | NT | 0.287 | 0.287 | 0.202 | 0.202 | 0.345 | 0.341 | 0.206 | 0.199 |  |  | 20250721 | Y
2025.07.23 | 25072310 | S0E02918A00W06B2701100S | S0E02918 | SE02918B01100 | 0.332 | 0.332 | 0.193 | 0.193 | 49762 |  |  | 8.992 | 9.012 | 1298 | 1298 | 125.068 | 125.068 | 0.434 | 0.434 | 2.198 | 2.198 | 0.102 | 0.102 |  | 240.288 |  | 4.067 |  | 0.9 | 1313.529 | 0.085 | 2.514 | 2.06 | 1.379 | 16.418 | 0 | 0.029 |  | 0.288 | 0.284 |  |  | 0.201 | 0.201 |  | 8.992 |  |  | 10.437 | 10.444 | 8.726 | 8.726 |  |  |  | 190.289 |  |  |  | 2.37 | 0 | 0 | 0 | 0 | 0 | 0 | 0.029 |  |  |  |  | NT | 0.288 | 0.284 | 0.201 | 0.201 | 0.344 | 0.34 | 0.201 | 0.198 |  |  | 20250721 | Y
2025.07.23 | 25072310 | S0E02918A00W06B2701200S | S0E02918 | SE02918B01200 | 0.332 | 0.332 | 0.192 | 0.192 | 49762 |  |  | 9.01 | 8.998 | 1299 | 1299 | 125.07 | 125.07 | 0.43 | 0.43 | 2.32 | 2.32 | 0.09 | 0.09 |  | 240.31 |  | 4.27 | 0 | 0.96 | 1314.453 | 0.085 | 2.569 | 2.123 | 1.301 | 16.475 | 0 | 0.028 |  | 0.283 | 0.287 |  |  | 0.201 | 0.201 |  | 9.01 |  |  | 10.456 | 10.436 | 8.72 | 8.72 | 0 | 0 | 0 | 190.31 | 0 | 0 | 0 | 2.47 | 0 | 0 | 0 | 0 | 0 | 0 | 0.028 |  |  |  |  | NT | 0.283 | 0.287 | 0.201 | 0.201 | 0.342 | 0.347 | 0.2 | 0.203 |  |  | 20250721 | Y
2025.07.23 | 25072310 | S0E02918A00W06B2701300S | S0E02918 | SE02918B01300 | 0.332 | 0.332 | 0.192 | 0.192 | 49763 |  |  | 8.997 | 9.012 | 1296 | 1296 | 125.032 | 125.032 | 0.408 | 0.408 | 1.965 | 1.965 | 0.09 | 0.09 |  | 240.31 |  | 4.151 |  | 1.341 | 1313.275 | 0.085 | 2.492 | 2.038 | 1.402 | 16.442 | 0 | 0.035 |  | 0.286 | 0.287 |  |  | 0.201 | 0.201 |  | 8.997 |  |  | 10.44 | 10.447 | 8.712 | 8.712 |  |  |  | 190.222 |  |  |  | 2.967 | 0 | 0 | 0 | 0 | 0 | 0 | 0.035 |  |  |  |  | NT | 0.286 | 0.287 | 0.201 | 0.201 | 0.344 | 0.34 | 0.2 | 0.199 |  |  | 20250721 | Y
2025.07.23 | 25072310 | S0E02918A00W06B2701400S | S0E02918 | SE02918B01400 | 0.332 | 0.332 | 0.192 | 0.192 | 49762 |  |  | 9.002 | 9.022 | 1292 | 1292 | 124.995 | 124.995 | 0.385 | 0.385 | 1.61 | 1.61 | 0.09 | 0.09 |  | 240.31 |  | 4.032 |  | 1.722 | 1313.052 | 0.085 | 2.477 | 2.022 | 1.422 | 16.464 | 0 | 0.031 |  | 0.283 | 0.282 |  |  | 0.201 | 0.201 |  | 9.002 |  |  | 10.44 | 10.459 | 8.705 | 8.705 |  |  |  | 190.134 |  |  |  | 3.463 | 0 | 0 | 0 | 0 | 0 | 0 | 0.031 |  |  |  |  | NT | 0.283 | 0.282 | 0.201 | 0.201 | 0.342 | 0.343 | 0.199 | 0.198 |  |  | 20250721 | Y
2025.07.23 | 25072310 | S0E02918A00W06B2701500S | S0E02918 | SE02918B01500 | 0.332 | 0.332 | 0.192 | 0.192 | 49764 |  | G1 | 9.011 | 9.019 | 1289 | 1289 | 124.958 | 124.958 | 0.363 | 0.363 | 1.255 | 1.255 | 0.09 | 0.09 |  | 240.31 |  | 3.913 |  | 2.103 | 1312.959 | 0.085 | 2.47 | 2.014 | 1.43 | 16.477 | 0 | 0.036 |  | 0.285 | 0.282 |  |  | 0.201 | 0.201 |  | 9.011 |  |  | 10.447 | 10.455 | 8.698 | 8.698 |  |  |  | 190.047 |  |  |  | 3.96 | 0 | 0 | 0 | 0 | 0 | 0 | 0.036 |  |  |  |  | NT | 0.285 | 0.282 | 0.201 | 0.201 | 0.341 | 0.344 | 0.199 | 0.213 |  |  | 20250721 | Y
2025.07.23 | 25072310 | S0E02918A00W06B2701600S | S0E02918 | SE02918B01600 | 0.332 | 0.332 | 0.192 | 0.192 | 49763 |  |  | 9.011 | 9.006 | 1286 | 1286 | 124.92 | 124.92 | 0.34 | 0.34 | 0.9 | 0.9 | 0.09 | 0.09 |  | 240.31 |  | 3.794 |  | 2.484 | 1314.019 | 0.085 | 2.533 | 2.087 | 1.338 | 16.516 | 0 | 0.03 |  | 0.282 | 0.284 |  |  | 0.201 | 0.201 |  | 9.011 |  |  | 10.458 | 10.45 | 8.69 | 8.69 |  |  |  | 189.959 |  |  |  | 4.457 | 0 | 0 | 0 | 0 | 0 | 0 | 0.03 |  |  |  |  | NT | 0.282 | 0.284 | 0.201 | 0.201 | 0.342 | 0.339 | 0.199 | 0.2 |  |  | 20250721 | Y
2025.07.23 | 25072310 | S0E02918A00W06B2701700S | S0E02918 | SE02918B01700 | 0.332 | 0.332 | 0.192 | 0.192 | 49763 |  |  | 9.021 | 9.006 | 1287 | 1287 | 124.922 | 124.922 | 0.37 | 0.37 | 1.088 | 1.088 | 0.105 | 0.105 |  | 240.31 |  | 3.676 |  | 2.866 | 1313.087 | 0.085 | 2.482 | 2.026 | 1.418 | 16.457 | 0 | 0.027 |  | 0.282 | 0.283 |  |  | 0.202 | 0.202 |  | 9.021 |  |  | 10.449 | 10.442 | 8.678 | 8.678 |  |  |  | 189.871 |  |  |  | 4.953 | 0 | 0 | 0 | 0 | 0 | 0 | 0.027 |  |  |  |  | NT | 0.282 | 0.283 | 0.202 | 0.202 | 0.342 | 0.342 | 0.2 | 0.203 |  |  | 20250721 | Y
2025.07.23 | 25072310 | S0E02918A00W06B2701800S | S0E02918 | SE02918B01800 | 0.333 | 0.333 | 0.194 | 0.193 | 49763 |  | G1 | 9.006 | 8.99 | 1288 | 1288 | 124.925 | 124.925 | 0.4 | 0.4 | 1.275 | 1.275 | 0.12 | 0.12 |  | 240.31 |  | 3.557 |  | 3.247 | 1313.299 | 0.085 | 2.497 | 2.042 | 1.4 | 16.437 | 0 | 0.027 |  | 0.285 | 0.286 |  |  | 0.202 | 0.202 |  | 9.006 |  |  | 10.439 | 10.426 | 8.665 | 8.665 |  |  |  | 189.783 |  |  |  | 5.45 | 0 | 0 | 0 | 0 | 0 | 0 | 0.027 |  |  |  |  | NT | 0.285 | 0.286 | 0.202 | 0.202 | 0.339 | 0.343 | 0.2 | 0.199 |  |  | 20250721 | Y
2025.07.23 | 25072310 | S0E02918A00W06B2701900S | S0E02918 | SE02918B01900 | 0.333 | 0.332 | 0.193 | 0.193 | 49763 |  |  | 8.984 | 8.989 | 1288 | 1288 | 124.928 | 124.928 | 0.43 | 0.43 | 1.462 | 1.462 | 0.135 | 0.135 |  | 240.31 |  | 3.438 |  | 3.628 | 1313.356 | 0.085 | 2.5 | 2.045 | 1.395 | 16.427 | 0 | 0.029 |  | 0.282 | 0.283 |  |  | 0.202 | 0.202 |  | 8.984 |  |  | 10.418 | 10.415 | 8.652 | 8.652 |  |  |  | 189.696 |  |  |  | 5.947 | 0 | 0 | 0 | 0 | 0 | 0 | 0.029 |  |  |  |  | NT | 0.282 | 0.283 | 0.202 | 0.202 | 0.341 | 0.342 | 0.199 | 0.202 |  |  | 20250721 | Y
2025.07.23 | 25072310 | S0E02918A00W06B2702000S | S0E02918 | SE02918B02000 | 0.333 | 0.332 | 0.194 | 0.194 | 49763 |  |  | 8.972 | 8.967 | 1289 | 1289 | 124.93 | 124.93 | 0.46 | 0.46 | 1.65 | 1.65 | 0.15 | 0.15 |  | 240.31 |  | 3.319 |  | 4.009 | 1314.432 | 0.085 | 2.567 | 2.121 | 1.302 | 16.465 | 0 | 0.028 |  | 0.283 | 0.286 |  |  | 0.203 | 0.203 |  | 8.972 |  |  | 10.413 | 10.406 | 8.64 | 8.64 |  |  |  | 189.608 |  |  |  | 6.443 | 0 | 0 | 0 | 0 | 0 | 0 | 0.028 |  |  |  |  | NT | 0.283 | 0.286 | 0.203 | 0.203 | 0.344 | 0.343 | 0.201 | 0.201 |  |  | 20250721 | Y
2025.07.23 | 25072310 | S0E02918A00W06B2702100S | S0E02918 | SE02918B02100 | 0.332 | 0.332 | 0.193 | 0.194 | 11190 |  | G8 | 8.961 | 8.972 | 1279 | 1271 | 124.93 | 124.9 | 0.27 | 0.29 | 2.73 | 2.15 | 0.17 | 0.02 |  | 240.31 |  | 3.2 | 0 | 4.39 | 1315.054 | 0.084 | 2.603 | 2.161 | 1.247 | 16.471 | 0 | 0.049 |  | 0.282 | 0.282 |  |  | 0.204 | 0.203 |  | 8.961 |  |  | 10.405 | 10.411 | 8.6 | 8.48 | 0 | 0 | 0 | 189.52 | 0 | 0 | 0 | 6.94 | 0 | 0 | 0 | 0 | 0 | 0 | 0.049 |  |  |  |  | NT | 0.282 | 0.282 | 0.204 | 0.203 | 0.339 | 0.34 | 0.2 | 0.198 |  |  | 20250721 | Y
2025.07.23 | 25072313 | S0E02920A00W06A0600100E | S0E02920 | SE02920A00100 | 0.333 | 0.333 | 0.192 | 0.192 | 49692 |  |  | 8.972 | 8.962 | 1277 | 1268 | 124.97 | 124.87 | 0.3 | 0.31 | 1.52 | 2.27 | 0.02 | 0.15 |  | 240.03 |  | 0.86 | 0 | 0.26 | 1317.035 | 0.085 | 2.813 | 2.362 | 1.087 | 16.285 | 0 | 0.037 |  | 0.284 | 0.284 |  |  | 0.2 | 0.201 |  | 8.972 |  |  | 10.366 | 10.358 | 8.61 | 8.39 | 0 | 0 | 0 | 190.82 | 0 | 0 | 0 | 1.44 | 0 | 0 | 0 | 0 | 0 | 0 | 0.037 |  |  |  |  | NT | 0.284 | 0.284 | 0.2 | 0.201 | 0.341 | 0.341 | 0.198 | 0.199 |  |  | 20250723 | Y
2025.07.23 | 25072313 | S0E02920A00W06A0600200S | S0E02920 | SE02920A00200 | 0.334 | 0.334 | 0.192 | 0.192 | 49711 |  |  | 8.971 | 8.955 | 1282 | 1277 | 124.945 | 124.895 | 0.49 | 0.495 | 1.58 | 1.955 | 0.16 | 0.225 |  | 240.1 |  | 1.63 |  | 0.275 | 1316.033 | 0.086 | 2.774 | 2.314 | 1.182 | 16.279 | 0 | 0.042 |  | 0.285 | 0.287 |  |  | 0.2 | 0.201 |  | 8.971 |  |  | 10.358 | 10.337 | 8.64 | 8.53 |  |  |  | 190.92 |  |  |  | 1.005 | 0 | 0 | 0 | 0 | 0 | 0 | 0.042 |  |  |  |  | NT | 0.285 | 0.287 | 0.2 | 0.201 | 0.341 | 0.34 | 0.198 | 0.198 |  |  | 20250723 | N
2025.07.23 | 25072313 | S0E02920A00W06A0600300S | S0E02920 | SE02920A00300 | 0.334 | 0.335 | 0.192 | 0.193 | 49711 |  |  | 8.965 | 8.987 | 1286 | 1286 | 124.92 | 124.92 | 0.68 | 0.68 | 1.64 | 1.64 | 0.3 | 0.3 |  | 240.17 |  | 2.4 | 0 | 0.29 | 1315.533 | 0.085 | 2.69 | 2.238 | 1.217 | 16.429 | 0 | 0.041 |  | 0.284 | 0.285 |  |  | 0.201 | 0.201 |  | 8.965 |  |  | 10.335 | 10.36 | 8.67 | 8.67 | 0 | 0 | 0 | 191.02 | 0 | 0 | 0 | 0.57 | 0 | 0 | 0 | 0 | 0 | 0 | 0.041 |  |  |  |  | NT | 0.284 | 0.285 | 0.201 | 0.201 | 0.345 | 0.342 | 0.199 | 0.198 |  |  | 20250723 | N
2025.07.23 | 25072313 | S0E02920A00W06A0600400S | S0E02920 | SE02920A00400 | 0.334 | 0.335 | 0.192 | 0.193 | 48119 |  | G1 | 8.993 | 9.031 | [16 empty] | 1315.064 | 0.085 | 2.652 | 2.199 | 1.258 | 16.483 | 0 | 0.047 | 15 | 0.284 | 0.283 |  |  | 0.202 | 0.201 |  | 8.993 |  |  | 10.354 | 10.426 | [10 empty] | 0 | 0 | 0 | 0 | 0 | 0 | 0.047 |  |  |  |  | NT | 0.284 | 0.283 | 0.202 | 0.201 | 0.347 | 0.344 | 0.199 | 0.198 |  |  | 20250723 | N
2025.07.23 | 25072306 | S0E02952A00W09B2600100E | S0E02952 | SE02952B00100 | 0.334 | 0.334 | 0.195 | 0.195 | 49716 |  |  | 8.915 | 8.887 | 1260 | 1273 | 124.95 | 124.96 | 0.43 | 0.53 | 1.98 | 2.67 | 0.03 | 0.09 |  | 239.9 |  | 2.26 | 0 | 0.66 | 1317.158 | 0.085 | 2.8 | 2.353 | 1.073 | 16.275 | 0 | 0.026 |  | 0.288 | 0.286 |  |  | 0.205 | 0.205 |  | 8.915 |  |  | 10.384 | 10.363 | 8.35 | 8.48 | 0 | 0 | 0 | 190.91 | 0 | 0 | 0 | 0.94 | 0 | 0 | 0 | 0 | 0 | 0 | 0.026 |  |  |  |  | NT | 0.288 | 0.286 | 0.205 | 0.205 | 0.341 | 0.341 | 0.201 | 0.2 |  |  | 20250721 | Y
2025.07.23 | 25072306 | S0E02952A00W09B2600200S | S0E02952 | SE02952B00200 | 0.334 | 0.334 | 0.195 | 0.195 | 49719 |  |  | 8.919 | 8.904 | 1263 | 1263 | 124.96 | 124.96 | 0.48 | 0.48 | 3.54 | 3.54 | 0.18 | 0.18 |  | 240.01 |  | 2.113 |  | 0.971 | 1317.056 | 0.085 | 2.792 | 2.345 | 1.082 | 16.285 | 0 | 0.026 |  | 0.287 | 0.288 |  |  | 0.205 | 0.205 |  | 8.919 |  |  | 10.383 | 10.371 | 8.44 | 8.44 |  |  |  | 191.025 |  |  |  | 1.345 | 0 | 0 | 0 | 0 | 0 | 0 | 0.026 |  |  |  |  | NT | 0.287 | 0.288 | 0.205 | 0.205 | 0.343 | 0.349 | 0.203 | 0.202 |  |  | 20250721 | Y
2025.07.23 | 25072306 | S0E02952A00W09B2600300S | S0E02952 | SE02952B00300 | 0.334 | 0.334 | 0.195 | 0.195 | 49718 |  |  | 8.92 | 8.923 | 1264 | 1264 | 124.98 | 124.98 | 0.468 | 0.468 | 3.188 | 3.188 | 0.18 | 0.18 |  | 240.12 |  | 1.965 |  | 1.282 | 1316.012 | 0.085 | 2.729 | 2.273 | 1.168 | 16.24 | 0 | 0.021 |  | 0.288 | 0.292 |  |  | 0.205 | 0.205 |  | 8.92 |  |  | 10.379 | 10.394 | 8.44 | 8.44 |  |  |  | 191.139 |  |  |  | 1.749 | 0 | 0 | 0 | 0 | 0 | 0 | 0.021 |  |  |  |  | NT | 0.288 | 0.292 | 0.205 | 0.205 | 0.342 | 0.341 | 0.202 | 0.201 |  |  | 20250721 | Y
2025.07.23 | 25072306 | S0E02952A00W09B2600400S | S0E02952 | SE02952B00400 | 0.334 | 0.334 | 0.195 | 0.195 | 49720 |  |  | 8.926 | 8.921 | 1264 | 1264 | 125 | 125 | 0.456 | 0.456 | 2.836 | 2.836 | 0.18 | 0.18 |  | 240.23 |  | 1.818 |  | 1.593 | 1316.098 | 0.085 | 2.739 | 2.284 | 1.163 | 16.234 | 0 | 0.03 |  | 0.287 | 0.29 |  |  | 0.204 | 0.205 |  | 8.926 |  |  | 10.391 | 10.386 | 8.44 | 8.44 |  |  |  | 191.254 |  |  |  | 2.154 | 0 | 0 | 0 | 0 | 0 | 0 | 0.03 |  |  |  |  | NT | 0.287 | 0.29 | 0.204 | 0.205 | 0.343 | 0.343 | 0.2 | 0.206 |  |  | 20250721 | Y
2025.07.23 | 25072306 | S0E02952A00W09B2600500S | S0E02952 | SE02952B00500 | 0.334 | 0.334 | 0.195 | 0.195 | 49720 |  |  | 8.923 | 8.937 | 1265 | 1265 | 125.02 | 125.02 | 0.444 | 0.444 | 2.484 | 2.484 | 0.18 | 0.18 |  | 240.34 |  | 1.671 |  | 1.904 | 1315.909 | 0.085 | 2.72 | 2.264 | 1.178 | 16.252 | 0 | 0.032 |  | 0.287 | 0.292 |  |  | 0.204 | 0.204 |  | 8.923 |  |  | 10.383 | 10.404 | 8.44 | 8.44 |  |  |  | 191.368 |  |  |  | 2.558 | 0 | 0 | 0 | 0 | 0 | 0 | 0.032 |  |  |  |  | NT | 0.287 | 0.292 | 0.204 | 0.204 | 0.342 | 0.341 | 0.203 | 0.201 |  |  | 20250721 | Y
2025.07.23 | 25072306 | S0E02952A00W09B2600600S | S0E02952 | SE02952B00600 | 0.334 | 0.334 | 0.195 | 0.195 | 49720 |  |  | 8.938 | 8.954 | 1265 | 1265 | 125.04 | 125.04 | 0.432 | 0.432 | 2.132 | 2.132 | 0.18 | 0.18 |  | 240.45 |  | 1.524 |  | 2.215 | 1315.877 | 0.085 | 2.717 | 2.262 | 1.182 | 16.26 | 0 | 0.023 |  | 0.287 | 0.286 |  |  | 0.203 | 0.204 |  | 8.938 |  |  | 10.399 | 10.413 | 8.44 | 8.44 |  |  |  | 191.483 |  |  |  | 2.963 | 0 | 0 | 0 | 0 | 0 | 0 | 0.023 |  |  |  |  | NT | 0.287 | 0.286 | 0.203 | 0.204 | 0.341 | 0.341 | 0.202 | 0.2 |  |  | 20250721 | Y
2025.07.23 | 25072306 | S0E02952A00W09B2600700S | S0E02952 | SE02952B00700 | 0.334 | 0.333 | 0.194 | 0.194 | 49722 |  |  | 8.952 | 8.939 | 1266 | 1266 | 125.06 | 125.06 | 0.42 | 0.42 | 1.78 | 1.78 | 0.18 | 0.18 |  | 240.56 |  | 1.376 |  | 2.525 | 1317.04 | 0.085 | 2.79 | 2.344 | 1.083 | 16.292 | 0 | 0.027 |  | 0.286 | 0.286 |  |  | 0.203 | 0.204 |  | 8.952 |  |  | 10.424 | 10.4 | 8.44 | 8.44 |  |  |  | 191.597 |  |  |  | 3.367 | 0 | 0 | 0 | 0 | 0 | 0 | 0.027 |  |  |  |  | NT | 0.286 | 0.286 | 0.203 | 0.204 | 0.342 | 0.342 | 0.2 | 0.202 |  |  | 20250721 | Y
2025.07.23 | 25072306 | S0E02952A00W09B2600800S | S0E02952 | SE02952B00800 | 0.334 | 0.334 | 0.194 | 0.194 | 49719 |  |  | 8.936 | 8.937 | 1267 | 1267 | 125.062 | 125.062 | 0.454 | 0.454 | 1.658 | 1.658 | 0.19 | 0.19 |  | 240.67 |  | 1.229 |  | 2.836 | 1315.64 | 0.085 | 2.698 | 2.243 | 1.201 | 16.279 | 0 | 0.037 |  | 0.286 | 0.29 |  |  | 0.202 | 0.203 |  | 8.936 |  |  | 10.402 | 10.395 | 8.434 | 8.434 |  |  |  | 191.712 |  |  |  | 3.772 | 0 | 0 | 0 | 0 | 0 | 0 | 0.037 |  |  |  |  | NT | 0.286 | 0.29 | 0.202 | 0.203 | 0.342 | 0.343 | 0.199 | 0.201 |  |  | 20250721 | Y
2025.07.23 | 25072306 | S0E02952A00W09B2600900S | S0E02952 | SE02952B00900 | 0.334 | 0.334 | 0.193 | 0.194 | 49723 |  |  | 8.933 | 8.938 | 1268 | 1268 | 125.064 | 125.064 | 0.488 | 0.488 | 1.536 | 1.536 | 0.2 | 0.2 |  | 240.78 |  | 1.082 |  | 3.147 | 1315.528 | 0.085 | 2.69 | 2.235 | 1.213 | 16.29 | 0 | 0.02 |  | 0.286 | 0.292 |  |  | 0.202 | 0.203 |  | 8.933 |  |  | 10.39 | 10.396 | 8.428 | 8.428 |  |  |  | 191.826 |  |  |  | 4.176 | 0 | 0 | 0 | 0 | 0 | 0 | 0.02 |  |  |  |  | NT | 0.286 | 0.292 | 0.202 | 0.203 | 0.344 | 0.344 | 0.205 | 0.201 |  |  | 20250721 | Y
2025.07.23 | 25072306 | S0E02952A00W09B2601000S | S0E02952 | SE02952B01000 | 0.334 | 0.334 | 0.193 | 0.193 | 49722 |  |  | 8.937 | 8.922 | 1270 | 1270 | 125.066 | 125.066 | 0.522 | 0.522 | 1.414 | 1.414 | 0.21 | 0.21 |  | 240.89 |  | 0.935 |  | 3.458 | 1315.729 | 0.085 | 2.708 | 2.252 | 1.195 | 16.268 | 0 | 0.028 |  | 0.287 | 0.288 |  |  | 0.201 | 0.202 |  | 8.937 |  |  | 10.393 | 10.383 | 8.422 | 8.422 |  |  |  | 191.941 |  |  |  | 4.581 | 0 | 0 | 0 | 0 | 0 | 0 | 0.028 |  |  |  |  | NT | 0.287 | 0.288 | 0.201 | 0.202 | 0.342 | 0.344 | 0.201 | 0.2 |  |  | 20250721 | Y
2025.07.23 | 25072306 | S0E02952A00W09B2601100S | S0E02952 | SE02952B01100 | 0.334 | 0.334 | 0.192 | 0.192 | 47905 |  |  | 8.932 | 8.93 | 1271 | 1271 | 125.068 | 125.068 | 0.556 | 0.556 | 1.292 | 1.292 | 0.22 | 0.22 |  | 241 |  | 0.787 |  | 3.769 | 1315.662 | 0.085 | 2.699 | 2.244 | 1.198 | 16.277 | 0 | 0.018 |  | 0.286 | 0.286 |  |  | 0.201 | 0.202 |  | 8.932 |  |  | 10.387 | 10.385 | 8.416 | 8.416 |  |  |  | 192.055 |  |  |  | 4.985 | 0 | 0 | 0 | 0 | 0 | 0 | 0.018 |  |  |  |  | NT | 0.286 | 0.286 | 0.201 | 0.202 | 0.343 | 0.342 | 0.204 | 0.2 |  |  | 20250721 | Y
2025.07.23 | 25072306 | S0E02952A00W09B2601200S | S0E02952 | SE02952B01200 | 0.334 | 0.334 | 0.193 | 0.192 | 49721 |  |  | 8.935 | 8.921 | 1272 | 1272 | 125.07 | 125.07 | 0.59 | 0.59 | 1.17 | 1.17 | 0.23 | 0.23 |  | 241.11 |  | 0.64 | 0 | 4.08 | 1316.818 | 0.085 | 2.772 | 2.326 | 1.102 | 16.313 | 0 | 0.028 |  | 0.287 | 0.285 |  |  | 0.2 | 0.201 |  | 8.935 |  |  | 10.385 | 10.377 | 8.41 | 8.41 | 0 | 0 | 0 | 192.17 | 0 | 0 | 0 | 5.39 | 0 | 0 | 0 | 0 | 0 | 0 | 0.028 |  |  |  |  | NT | 0.287 | 0.285 | 0.2 | 0.201 | 0.343 | 0.344 | 0.2 | 0.2 |  |  | 20250721 | Y
2025.07.23 | 25072306 | S0E02952A00W09B2601300S | S0E02952 | SE02952B01300 | 0.334 | 0.334 | 0.193 | 0.193 | 49720 |  |  | 8.916 | 8.933 | 1274 | 1274 | 125.03 | 125.03 | 0.548 | 0.548 | 1.32 | 1.32 | 0.202 | 0.202 |  | 241.026 |  | 0.764 |  | 3.891 | 1315.719 | 0.085 | 2.704 | 2.249 | 1.194 | 16.27 | 0 | 0.031 |  | 0.285 | 0.287 |  |  | 0.2 | 0.201 |  | 8.916 |  |  | 10.377 | 10.396 | 8.428 | 8.428 |  |  |  | 191.957 |  |  |  | 5.044 | 0 | 0 | 0 | 0 | 0 | 0 | 0.031 |  |  |  |  | NT | 0.285 | 0.287 | 0.2 | 0.201 | 0.344 | 0.344 | 0.201 | 0.2 |  |  | 20250721 | Y
2025.07.23 | 25072306 | S0E02952A00W09B2601400S | S0E02952 | SE02952B01400 | 0.334 | 0.335 | 0.194 | 0.194 | 49722 |  |  | 8.926 | 8.949 | 1276 | 1276 | 124.99 | 124.99 | 0.505 | 0.505 | 1.47 | 1.47 | 0.175 | 0.175 |  | 240.941 |  | 0.889 |  | 3.702 | 1315.526 | 0.085 | 2.687 | 2.232 | 1.211 | 16.29 | 0 | 0.024 |  | 0.286 | 0.289 |  |  | 0.2 | 0.201 |  | 8.926 |  |  | 10.386 | 10.401 | 8.445 | 8.445 |  |  |  | 191.743 |  |  |  | 4.699 | 0 | 0 | 0 | 0 | 0 | 0 | 0.024 |  |  |  |  | NT | 0.286 | 0.289 | 0.2 | 0.201 | 0.349 | 0.344 | 0.202 | 0.203 |  |  | 20250721 | Y
2025.07.23 | 25072306 | S0E02952A00W09B2601500S | S0E02952 | SE02952B01500 | 0.334 | 0.334 | 0.193 | 0.193 | 49723 |  |  | 8.935 | 8.943 | 1279 | 1279 | 124.95 | 124.95 | 0.462 | 0.462 | 1.62 | 1.62 | 0.148 | 0.148 |  | 240.857 |  | 1.013 |  | 3.513 | 1315.445 | 0.085 | 2.679 | 2.224 | 1.217 | 16.295 | 0 | 0.03 |  | 0.284 | 0.289 |  |  | 0.201 | 0.201 |  | 8.935 |  |  | 10.396 | 10.39 | 8.462 | 8.462 |  |  |  | 191.53 |  |  |  | 4.353 | 0 | 0 | 0 | 0 | 0 | 0 | 0.03 |  |  |  |  | NT | 0.284 | 0.289 | 0.201 | 0.201 | 0.344 | 0.345 | 0.2 | 0.2 |  |  | 20250721 | Y
2025.07.23 | 25072306 | S0E02952A00W09B2601600S | S0E02952 | SE02952B01600 | 0.334 | 0.334 | 0.193 | 0.193 | 49725 |  |  | 8.947 | 8.936 | 1281 | 1281 | 124.91 | 124.91 | 0.42 | 0.42 | 1.77 | 1.77 | 0.12 | 0.12 |  | 240.772 |  | 1.138 |  | 3.324 | 1316.085 | 0.085 | 2.711 | 2.265 | 1.165 | 16.379 | 0 | 0.023 |  | 0.284 | 0.287 |  |  | 0.201 | 0.201 |  | 8.947 |  |  | 10.398 | 10.383 | 8.48 | 8.48 |  |  |  | 191.317 |  |  |  | 4.008 | 0 | 0 | 0 | 0 | 0 | 0 | 0.023 |  |  |  |  | NT | 0.284 | 0.287 | 0.201 | 0.201 | 0.343 | 0.342 | 0.201 | 0.199 |  |  | 20250721 | Y
2025.07.23 | 25072306 | S0E02952A00W09B2601700S | S0E02952 | SE02952B01700 | 0.334 | 0.334 | 0.193 | 0.193 | 49724 |  |  | 8.938 | 8.933 | 1282 | 1282 | 124.942 | 124.942 | 0.405 | 0.405 | 2.088 | 2.088 | 0.115 | 0.115 |  | 240.688 |  | 1.262 |  | 3.136 | 1314.812 | 0.085 | 2.627 | 2.171 | 1.273 | 16.356 | 0 | 0.027 |  | 0.283 | 0.288 |  |  | 0.202 | 0.202 |  | 8.938 |  |  | 10.387 | 10.384 | 8.478 | 8.478 |  |  |  | 191.103 |  |  |  | 3.662 | 0 | 0 | 0 | 0 | 0 | 0 | 0.027 |  |  |  |  | NT | 0.283 | 0.288 | 0.202 | 0.202 | 0.342 | 0.34 | 0.2 | 0.2 |  |  | 20250721 | Y
2025.07.23 | 25072306 | S0E02952A00W09B2601800S | S0E02952 | SE02952B01800 | 0.334 | 0.334 | 0.193 | 0.193 | 49725 |  |  | 8.934 | 8.927 | 1283 | 1283 | 124.975 | 124.975 | 0.39 | 0.39 | 2.405 | 2.405 | 0.11 | 0.11 |  | 240.603 |  | 1.387 |  | 2.947 | 1314.646 | 0.085 | 2.616 | 2.16 | 1.287 | 16.372 | 0 | 0.015 |  | 0.285 | 0.286 |  |  | 0.202 | 0.202 |  | 8.934 |  |  | 10.381 | 10.379 | 8.475 | 8.475 |  |  |  | 190.89 |  |  |  | 3.317 | 0 | 0 | 0 | 0 | 0 | 0 | 0.015 |  |  |  |  | NT | 0.285 | 0.286 | 0.202 | 0.202 | 0.342 | 0.343 | 0.2 | 0.201 |  |  | 20250721 | Y
2025.07.23 | 25072306 | S0E02952A00W09B2601900S | S0E02952 | SE02952B01900 | 0.335 | 0.334 | 0.194 | 0.194 | 49724 |  |  | 8.938 | 8.925 | 1284 | 1284 | 125.008 | 125.008 | 0.375 | 0.375 | 2.722 | 2.722 | 0.105 | 0.105 |  | 240.519 |  | 1.511 |  | 2.758 | 1314.744 | 0.085 | 2.626 | 2.17 | 1.28 | 16.36 | 0 | 0.03 |  | 0.284 | 0.288 |  |  | 0.202 | 0.202 |  | 8.938 |  |  | 10.382 | 10.366 | 8.472 | 8.472 |  |  |  | 190.677 |  |  |  | 2.971 | 0 | 0 | 0 | 0 | 0 | 0 | 0.03 |  |  |  |  | NT | 0.284 | 0.288 | 0.202 | 0.202 | 0.343 | 0.342 | 0.202 | 0.202 |  |  | 20250721 | Y
2025.07.23 | 25072306 | S0E02952A00W09B2602000S | S0E02952 | SE02952B02000 | 0.334 | 0.335 | 0.194 | 0.194 | 49725 |  |  | 8.921 | 8.927 | 1285 | 1285 | 125.04 | 125.04 | 0.36 | 0.36 | 3.04 | 3.04 | 0.1 | 0.1 |  | 240.434 |  | 1.636 |  | 2.569 | 1315.852 | 0.085 | 2.693 | 2.246 | 1.185 | 16.399 | 0 | 0.028 |  | 0.284 | 0.285 |  |  | 0.203 | 0.203 |  | 8.921 |  |  | 10.356 | 10.371 | 8.47 | 8.47 |  |  |  | 190.463 |  |  |  | 2.626 | 0 | 0 | 0 | 0 | 0 | 0 | 0.028 |  |  |  |  | NT | 0.284 | 0.285 | 0.203 | 0.203 | 0.349 | 0.341 | 0.2 | 0.2 |  |  | 20250721 | Y
2025.07.23 | 25072306 | S0E02952A00W09B2602100S | S0E02952 | SE02952B02100 | 0.334 | 0.334 | 0.194 | 0.193 | 12949 |  |  | 8.926 | 8.92 | 1280 | 1273 | 124.92 | 125.12 | 0.49 | 0.34 | 1.78 | 0.24 | 0.06 | 0.12 |  | 240.35 |  | 1.76 | 0 | 2.38 | 1316.291 | 0.084 | 2.714 | 2.271 | 1.145 | 16.412 | 0 | 0.049 |  | 0.282 | 0.283 |  |  | 0.203 | 0.203 |  | 8.926 |  |  | 10.369 | 10.367 | 8.48 | 8.42 | 0 | 0 | 0 | 190.25 | 0 | 0 | 0 | 2.28 | 0 | 0 | 0 | 0 | 0 | 0 | 0.049 |  |  |  |  | NT | 0.282 | 0.283 | 0.203 | 0.203 | 0.342 | 0.342 | 0.2 | 0.199 |  |  | 20250721 | Y
2025.07.23 | 25072311 | S0E02968A00V10B2900100E | S0E02968 | SE02968B00100 | 0.332 | 0.332 | 0.197 | 0.197 | 50489 |  |  | 8.844 | 8.839 | 1293 | 1307 | 124.85 | 124.94 | 0.45 | 0.38 | 3.84 | 4.59 | 0.18 | 0.01 |  | 199.07 |  | 3.11 | 0 | 0.13 | 1316.526 | 0.085 | 2.76 | 2.312 | 1.132 | 16.413 | 0 | 0.021 |  | 0.282 | 0.285 |  |  | 0.207 | 0.208 |  | 8.844 |  |  | 10.304 | 10.309 | 8.72 | 8.94 | 0 | 0 | 0 | 179.67 | 0 | 0 | 0 | 1.71 | 0 | 0 | 0 | 0 | 0 | 0 | 0.021 |  |  |  |  | NT | 0.282 | 0.285 | 0.207 | 0.208 | 0.341 | 0.339 | 0.203 | 0.203 |  |  | 20250721 | Y
2025.07.23 | 25072311 | S0E02968A00V10B2900200S | S0E02968 | SE02968B00200 | 0.332 | 0.332 | 0.196 | 0.196 | 32380 |  |  | 8.832 | 8.838 | 1298 | 1298 | 124.9 | 124.9 | 0.45 | 0.45 | 3.39 | 3.39 | 0.13 | 0.13 |  | 199.095 |  | 3.091 |  | 0.167 | 1316.617 | 0.085 | 2.767 | 2.318 | 1.125 | 16.419 | 0 | 0.029 |  | 0.282 | 0.282 |  |  | 0.207 | 0.208 |  | 8.832 |  |  | 10.304 | 10.307 | 8.78 | 8.78 |  |  |  | 179.735 |  |  |  | 1.703 | 0 | 0 | 0 | 0 | 0 | 0 | 0.029 |  |  |  |  | NT | 0.282 | 0.282 | 0.207 | 0.208 | 0.339 | 0.338 | 0.203 | 0.205 |  |  | 20250721 | Y
2025.07.23 | 25072311 | S0E02968A00V10B2900300S | S0E02968 | SE02968B00300 | 0.332 | 0.332 | 0.196 | 0.196 | 50490 |  |  | 8.845 | 8.846 | 1298 | 1298 | 124.884 | 124.884 | 0.44 | 0.44 | 2.84 | 2.84 | 0.128 | 0.128 |  | 199.119 |  | 3.072 |  | 0.205 | 1315.573 | 0.085 | 2.704 | 2.246 | 1.214 | 16.364 | 0 | 0.019 |  | 0.283 | 0.282 |  |  | 0.207 | 0.208 |  | 8.845 |  |  | 10.303 | 10.314 | 8.766 | 8.766 |  |  |  | 179.799 |  |  |  | 1.695 | 0 | 0 | 0 | 0 | 0 | 0 | 0.019 |  |  |  |  | NT | 0.283 | 0.282 | 0.207 | 0.208 | 0.341 | 0.34 | 0.204 | 0.203 |  |  | 20250721 | Y
2025.07.23 | 25072311 | S0E02968A00V10B2900400S | S0E02968 | SE02968B00400 | 0.332 | 0.332 | 0.196 | 0.196 | 50493 |  |  | 8.857 | 8.843 | 1298 | 1298 | 124.868 | 124.868 | 0.43 | 0.43 | 2.29 | 2.29 | 0.126 | 0.126 |  | 199.144 |  | 3.053 |  | 0.242 | 1315.417 | 0.085 | 2.692 | 2.234 | 1.227 | 16.375 | 0 | 0.021 |  | 0.285 | 0.282 |  |  | 0.207 | 0.207 |  | 8.857 |  |  | 10.311 | 10.305 | 8.752 | 8.752 |  |  |  | 179.864 |  |  |  | 1.688 | 0 | 0 | 0 | 0 | 0 | 0 | 0.021 |  |  |  |  | NT | 0.285 | 0.282 | 0.207 | 0.207 | 0.342 | 0.34 | 0.204 | 0.202 |  |  | 20250721 | Y
2025.07.23 | 25072311 | S0E02968A00V10B2900500S | S0E02968 | SE02968B00500 | 0.332 | 0.332 | 0.196 | 0.196 | 50494 |  |  | 8.842 | 8.845 | 1298 | 1298 | 124.852 | 124.852 | 0.42 | 0.42 | 1.74 | 1.74 | 0.124 | 0.124 |  | 199.168 |  | 3.034 |  | 0.279 | 1315.568 | 0.085 | 2.704 | 2.247 | 1.215 | 16.362 | 0 | 0.018 |  | 0.282 | 0.283 |  |  | 0.206 | 0.207 |  | 8.842 |  |  | 10.307 | 10.307 | 8.738 | 8.738 |  |  |  | 179.928 |  |  |  | 1.681 | 0 | 0 | 0 | 0 | 0 | 0 | 0.018 |  |  |  |  | NT | 0.282 | 0.283 | 0.206 | 0.207 | 0.342 | 0.339 | 0.203 | 0.203 |  |  | 20250721 | Y
2025.07.23 | 25072311 | S0E02968A00V10B2900600S | S0E02968 | SE02968B00600 | 0.332 | 0.331 | 0.196 | 0.196 | 50494 |  |  | 8.84 | 8.834 | 1298 | 1298 | 124.836 | 124.836 | 0.41 | 0.41 | 1.19 | 1.19 | 0.122 | 0.122 |  | 199.193 |  | 3.015 |  | 0.316 | 1315.464 | 0.085 | 2.697 | 2.239 | 1.223 | 16.371 | 0 | 0.02 |  | 0.284 | 0.283 |  |  | 0.206 | 0.206 |  | 8.84 |  |  | 10.309 | 10.301 | 8.724 | 8.724 |  |  |  | 179.993 |  |  |  | 1.674 | 0 | 0 | 0 | 0 | 0 | 0 | 0.02 |  |  |  |  | NT | 0.284 | 0.283 | 0.206 | 0.206 | 0.34 | 0.339 | 0.202 | 0.203 |  |  | 20250721 | Y
2025.07.23 | 25072311 | S0E02968A00V10B2900700S | S0E02968 | SE02968B00700 | 0.331 | 0.332 | 0.195 | 0.195 | 50495 |  |  | 8.83 | 8.838 | 1298 | 1298 | 124.82 | 124.82 | 0.4 | 0.4 | 0.64 | 0.64 | 0.12 | 0.12 |  | 199.217 |  | 2.995 |  | 0.354 | 1316.509 | 0.085 | 2.761 | 2.312 | 1.134 | 16.415 | 0 | 0.024 |  | 0.282 | 0.285 |  |  | 0.206 | 0.206 |  | 8.83 |  |  | 10.295 | 10.304 | 8.71 | 8.71 |  |  |  | 180.057 |  |  |  | 1.666 | 0 | 0 | 0 | 0 | 0 | 0 | 0.024 |  |  |  |  | NT | 0.282 | 0.285 | 0.206 | 0.206 | 0.338 | 0.342 | 0.202 | 0.203 |  |  | 20250721 | Y
2025.07.23 | 25072311 | S0E02968A00V10B2900800S | S0E02968 | SE02968B00800 | 0.331 | 0.332 | 0.195 | 0.195 | 44535 |  |  | 8.829 | 8.84 | 1297 | 1297 | 124.824 | 124.824 | 0.388 | 0.388 | 1.044 | 1.044 | 0.124 | 0.124 |  | 199.242 |  | 2.976 |  | 0.391 | 1315.51 | 0.085 | 2.701 | 2.243 | 1.219 | 16.367 | 0 | 0.024 |  | 0.281 | 0.282 |  |  | 0.205 | 0.205 |  | 8.829 |  |  | 10.3 | 10.314 | 8.678 | 8.678 |  |  |  | 180.122 |  |  |  | 1.659 | 0 | 0 | 0 | 0 | 0 | 0 | 0.024 |  |  |  |  | NT | 0.281 | 0.282 | 0.205 | 0.205 | 0.34 | 0.34 | 0.202 | 0.205 |  |  | 20250721 | Y
2025.07.23 | 25072311 | S0E02968A00V10B2900900S | S0E02968 | SE02968B00900 | 0.331 | 0.331 | 0.194 | 0.195 | 50492 |  |  | 8.847 | 8.855 | 1296 | 1296 | 124.828 | 124.828 | 0.376 | 0.376 | 1.448 | 1.448 | 0.128 | 0.128 |  | 199.266 |  | 2.957 |  | 0.428 | 1315.374 | 0.085 | 2.691 | 2.233 | 1.232 | 16.382 | 0 | 0.018 |  | 0.282 | 0.285 |  |  | 0.204 | 0.205 |  | 8.847 |  |  | 10.314 | 10.319 | 8.646 | 8.646 |  |  |  | 180.186 |  |  |  | 1.652 | 0 | 0 | 0 | 0 | 0 | 0 | 0.018 |  |  |  |  | NT | 0.282 | 0.285 | 0.204 | 0.205 | 0.339 | 0.339 | 0.201 | 0.2 |  |  | 20250721 | Y
2025.07.23 | 25072311 | S0E02968A00V10B2901000S | S0E02968 | SE02968B01000 | 0.331 | 0.331 | 0.194 | 0.194 | 50494 |  |  | 8.849 | 8.848 | 1294 | 1294 | 124.832 | 124.832 | 0.364 | 0.364 | 1.852 | 1.852 | 0.132 | 0.132 |  | 199.291 |  | 2.938 |  | 0.465 | 1315.142 | 0.086 | 2.674 | 2.216 | 1.252 | 16.407 | 0 | 0.026 |  | 0.283 | 0.283 |  |  | 0.204 | 0.204 |  | 8.849 |  |  | 10.32 | 10.314 | 8.614 | 8.614 |  |  |  | 180.251 |  |  |  | 1.645 | 0 | 0 | 0 | 0 | 0 | 0 | 0.026 |  |  |  |  | NT | 0.283 | 0.283 | 0.204 | 0.204 | 0.34 | 0.345 | 0.202 | 0.2 |  |  | 20250721 | Y
2025.07.23 | 25072311 | S0E02968A00V10B2901100S | S0E02968 | SE02968B01100 | 0.331 | 0.331 | 0.193 | 0.193 | 38451 |  |  | 8.85 | 8.867 | 1293 | 1293 | 124.836 | 124.836 | 0.352 | 0.352 | 2.256 | 2.256 | 0.136 | 0.136 |  | 199.315 |  | 2.919 |  | 0.503 | 1315.246 | 0.085 | 2.681 | 2.223 | 1.243 | 16.403 | 0 | 0.022 |  | 0.281 | 0.28 |  |  | 0.203 | 0.204 |  | 8.85 |  |  | 10.308 | 10.338 | 8.582 | 8.582 |  |  |  | 180.315 |  |  |  | 1.637 | 0 | 0 | 0 | 0 | 0 | 0 | 0.022 |  |  |  |  | NT | 0.281 | 0.28 | 0.203 | 0.204 | 0.34 | 0.342 | 0.201 | 0.201 |  |  | 20250721 | Y
2025.07.23 | 25072311 | S0E02968A00V10B2901200S | S0E02968 | SE02968B01200 | 0.331 | 0.331 | 0.193 | 0.193 | 50492 |  |  | 8.86 | 8.858 | 1292 | 1292 | 124.84 | 124.84 | 0.34 | 0.34 | 2.66 | 2.66 | 0.14 | 0.14 |  | 199.34 |  | 2.9 | 0 | 0.54 | 1316.237 | 0.085 | 2.739 | 2.29 | 1.158 | 16.448 | 0 | 0.02 |  | 0.28 | 0.284 |  |  | 0.202 | 0.203 |  | 8.86 |  |  | 10.335 | 10.32 | 8.55 | 8.55 | 0 | 0 | 0 | 180.38 | 0 | 0 | 0 | 1.63 | 0 | 0 | 0 | 0 | 0 | 0 | 0.02 |  |  |  |  | NT | 0.28 | 0.284 | 0.202 | 0.203 | 0.34 | 0.341 | 0.2 | 0.199 |  |  | 20250721 | Y
2025.07.23 | 25072311 | S0E02968A00V10B2901300S | S0E02968 | SE02968B01300 | 0.331 | 0.331 | 0.192 | 0.192 | 50493 |  |  | 8.85 | 8.85 | 1295 | 1295 | 124.856 | 124.856 | 0.35 | 0.35 | 2.574 | 2.574 | 0.136 | 0.136 |  | 199.509 |  | 2.784 |  | 0.532 | 1315.337 | 0.086 | 2.689 | 2.231 | 1.236 | 16.386 | 0 | 0.022 |  | 0.281 | 0.282 |  |  | 0.202 | 0.203 |  | 8.85 |  |  | 10.312 | 10.319 | 8.594 | 8.594 |  |  |  | 180.537 |  |  |  | 1.596 | 0 | 0 | 0 | 0 | 0 | 0 | 0.022 |  |  |  |  | NT | 0.281 | 0.282 | 0.202 | 0.203 | 0.34 | 0.339 | 0.206 | 0.198 |  |  | 20250721 | Y
2025.07.23 | 25072311 | S0E02968A00V10B2901400S | S0E02968 | SE02968B01400 | 0.331 | 0.331 | 0.192 | 0.192 | 50494 |  |  | 8.847 | 8.844 | 1299 | 1299 | 124.872 | 124.872 | 0.36 | 0.36 | 2.488 | 2.488 | 0.132 | 0.132 |  | 199.678 |  | 2.668 |  | 0.524 | 1315.53 | 0.085 | 2.702 | 2.245 | 1.217 | 16.37 | 0 | 0.033 |  | 0.283 | 0.282 |  |  | 0.202 | 0.202 |  | 8.847 |  |  | 10.321 | 10.317 | 8.638 | 8.638 |  |  |  | 180.694 |  |  |  | 1.562 | 0 | 0 | 0 | 0 | 0 | 0 | 0.033 |  |  |  |  | NT | 0.283 | 0.282 | 0.202 | 0.202 | 0.343 | 0.342 | 0.197 | 0.199 |  |  | 20250721 | Y
2025.07.23 | 25072311 | S0E02968A00V10B2901500S | S0E02968 | SE02968B01500 | 0.331 | 0.331 | 0.191 | 0.191 | 50496 |  |  | 8.857 | 8.831 | 1302 | 1302 | 124.888 | 124.888 | 0.37 | 0.37 | 2.402 | 2.402 | 0.128 | 0.128 |  | 199.847 |  | 2.552 |  | 0.516 | 1315.607 | 0.085 | 2.709 | 2.251 | 1.211 | 16.357 | 0 | 0.018 |  | 0.281 | 0.283 |  |  | 0.201 | 0.202 |  | 8.857 |  |  | 10.311 | 10.305 | 8.682 | 8.682 |  |  |  | 180.851 |  |  |  | 1.528 | 0 | 0 | 0 | 0 | 0 | 0 | 0.018 |  |  |  |  | NT | 0.281 | 0.283 | 0.201 | 0.202 | 0.338 | 0.338 | 0.2 | 0.199 |  |  | 20250721 | Y
2025.07.23 | 25072311 | S0E02968A00V10B2901600S | S0E02968 | SE02968B01600 | 0.331 | 0.331 | 0.192 | 0.192 | 50497 |  |  | 8.831 | 8.85 | 1306 | 1306 | 124.904 | 124.904 | 0.38 | 0.38 | 2.316 | 2.316 | 0.124 | 0.124 |  | 200.016 |  | 2.436 |  | 0.508 | 1315.478 | 0.085 | 2.698 | 2.24 | 1.223 | 16.37 | 0 | 0.024 |  | 0.28 | 0.279 |  |  | 0.201 | 0.201 |  | 8.831 |  |  | 10.3 | 10.313 | 8.726 | 8.726 |  |  |  | 181.008 |  |  |  | 1.494 | 0 | 0 | 0 | 0 | 0 | 0 | 0.024 |  |  |  |  | NT | 0.28 | 0.279 | 0.201 | 0.201 | 0.34 | 0.339 | 0.198 | 0.197 |  |  | 20250721 | Y
2025.07.23 | 25072311 | S0E02968A00V10B2901700S | S0E02968 | SE02968B01700 | 0.331 | 0.331 | 0.192 | 0.192 | 50496 |  |  | 8.842 | 8.837 | 1309 | 1309 | 124.92 | 124.92 | 0.39 | 0.39 | 2.23 | 2.23 | 0.12 | 0.12 |  | 200.185 |  | 2.32 |  | 0.5 | 1316.187 | 0.085 | 2.733 | 2.284 | 1.162 | 16.443 | 0 | 0.027 |  | 0.28 | 0.281 |  |  | 0.201 | 0.201 |  | 8.842 |  |  | 10.305 | 10.296 | 8.77 | 8.77 |  |  |  | 181.165 |  |  |  | 1.46 | 0 | 0 | 0 | 0 | 0 | 0 | 0.027 |  |  |  |  | NT | 0.28 | 0.281 | 0.201 | 0.201 | 0.339 | 0.343 | 0.198 | 0.201 |  |  | 20250721 | Y
2025.07.23 | 25072311 | S0E02968A00V10B2901800S | S0E02968 | SE02968B01800 | 0.331 | 0.331 | 0.192 | 0.192 | 50498 |  |  | 8.839 | 8.851 | 1312 | 1312 | 124.863 | 124.863 | 0.403 | 0.403 | 1.677 | 1.677 | 0.153 | 0.153 |  | 200.354 |  | 2.204 |  | 0.492 | 1314.984 | 0.085 | 2.655 | 2.198 | 1.264 | 16.416 | 0 | 0.021 |  | 0.282 | 0.279 |  |  | 0.201 | 0.201 |  | 8.839 |  |  | 10.298 | 10.305 | 8.807 | 8.807 |  |  |  | 181.322 |  |  |  | 1.426 | 0 | 0 | 0 | 0 | 0 | 0 | 0.021 |  |  |  |  | NT | 0.282 | 0.279 | 0.201 | 0.201 | 0.339 | 0.339 | 0.2 | 0.198 |  |  | 20250721 | Y
2025.07.23 | 25072311 | S0E02968A00V10B2901900S | S0E02968 | SE02968B01900 | 0.33 | 0.332 | 0.192 | 0.192 | 16515 |  |  | 8.848 | 8.853 | 1316 | 1316 | 124.807 | 124.807 | 0.417 | 0.417 | 1.123 | 1.123 | 0.187 | 0.187 |  | 200.523 |  | 2.088 |  | 0.484 | 1314.818 | 0.085 | 2.637 | 2.179 | 1.277 | 16.455 | 0 | 0.034 |  | 0.278 | 0.277 |  |  | 0.202 | 0.202 |  | 8.848 |  |  | 10.303 | 10.321 | 8.843 | 8.843 |  |  |  | 181.479 |  |  |  | 1.392 | 0 | 0 | 0 | 0 | 0 | 0 | 0.034 |  |  |  |  | NT | 0.278 | 0.277 | 0.202 | 0.202 | 0.337 | 0.338 | 0.198 | 0.197 |  |  | 20250721 | Y
2025.07.23 | 25072311 | S0E02968A00V10B2902000S | S0E02968 | SE02968B02000 | 0.331 | 0.331 | 0.192 | 0.192 | 28449 |  |  | 8.862 | 8.849 | 1319 | 1319 | 124.75 | 124.75 | 0.43 | 0.43 | 0.57 | 0.57 | 0.22 | 0.22 |  | 200.692 |  | 1.972 |  | 0.476 | 1314.454 | 0.085 | 2.61 | 2.153 | 1.309 | 16.479 | 0 | 0.041 |  | 0.277 | 0.278 |  |  | 0.202 | 0.202 |  | 8.862 |  |  | 10.313 | 10.306 | 8.88 | 8.88 |  |  |  | 181.636 |  |  |  | 1.358 | 0 | 0 | 0 | 0 | 0 | 0 | 0.041 |  |  |  |  | NT | 0.277 | 0.278 | 0.202 | 0.202 | 0.339 | 0.339 | 0.199 | 0.2 |  |  | 20250721 | Y
2025.07.23 | 25072311 | S0E02968A00V10B2902100S | S0E02968 | SE02968B02100 | 0.331 | 0.331 | 0.193 | 0.193 | 50495 |  |  | 8.842 | 8.862 | 1326 | 1326 | 124.82 | 124.82 | 0.41 | 0.41 | 1.04 | 1.04 | 0.08 | 0.08 |  | 200.861 |  | 1.856 |  | 0.468 | 1314.977 | 0.085 | 2.633 | 2.183 | 1.266 | 16.564 | 0 | 0.027 |  | 0.279 | 0.281 |  |  | 0.202 | 0.202 |  | 8.842 |  |  | 10.303 | 10.31 | 9 | 9 |  |  |  | 181.793 |  |  |  | 1.324 | 0 | 0 | 0 | 0 | 0 | 0 | 0.027 |  |  |  |  | NT | 0.279 | 0.281 | 0.202 | 0.202 | 0.344 | 0.34 | 0.201 | 0.199 |  |  | 20250721 | Y
2025.07.23 | 25072311 | S0E02968A00V10B2902200S | S0E02968 | SE02968B02200 | 0.331 | 0.331 | 0.193 | 0.193 | 30060 |  | G8 | 8.858 | 8.862 | 1301 | 1312 | 124.93 | 124.85 | 0.42 | 0.23 | 1.86 | 1.28 | 0.22 | 0.09 |  | 201.03 |  | 1.74 | 0 | 0.46 | 1314.708 | 0.085 | 2.608 | 2.159 | 1.289 | 16.608 | 0 | 0.028 | 11 | 0.277 | 0.277 |  |  | 0.202 | 0.202 |  | 8.858 |  |  | 10.307 | 10.313 | 8.87 | 8.81 | 0 | 0 | 0 | 181.95 | 0 | 0 | 0 | 1.29 | 0 | 0 | 0 | 0 | 0 | 0 | 0.028 |  |  |  |  | NT | 0.277 | 0.277 | 0.202 | 0.202 | 0.338 | 0.337 | 0.201 | 0.202 |  |  | 20250721 | Y
2025.07.22 | 25072206 | 20M25154A00W03A1600601S | 20M25154 | 2M25154A00601 | 0.325 | 0.323 | 0.186 | 0.185 | 40440 |  |  | 9.03 | 8.975 | 1255 | 1255 | 125.12 | 125.12 | 0.05 | 0.05 | 2.69 | 2.69 | 0.15 | 0.15 |  | 199.8 |  | 1.23 | 0 | 0.83 | 1316.783 | 0.086 | 2.808 | 2.356 | 1.122 | 16.608 | 0 | 0.032 |  | 0.282 | 0.283 |  |  | 0.194 | 0.195 |  | 9.03 |  |  | 10.525 | 10.487 | 8.41 | 8.41 | 0 | 0 | 0 | 181.05 | 0 | 0 | 0 | 1.31 | 0 | 0 | 0 | 0 | 0 | 0 | 0.032 |  |  |  |  | NT | 0.282 | 0.283 | 0.194 | 0.195 | 0.333 | 0.335 | 0.194 | 0.194 |  |  | 20250709 | Y
2025.07.22 | 25072206 | 20M25156A00W03A0600101E | 20M25156 | 2M25156A00101 | 0.326 | 0.328 | 0.186 | 0.188 | 42379 |  | O7 | 8.915 | 9.014 | 1314 | 1337 | 124.93 | 125.06 | 0.14 | 0.44 | 0.57 | 2.32 | 0.11 | 0.19 |  | 199.23 |  | 0 | 0 | 1.25 | 1312.38 | 0.087 | 2.434 | 1.981 | 1.505 | 17.019 | 0 | 0.019 |  | 0.274 | 0.272 |  |  | 0.195 | 0.194 |  | 8.915 |  |  | 10.349 | 10.445 | 9.31 | 9.55 | 0 | 0 | 0 | 182.38 | 0 | 0 | 0 | 0.26 | 0 | 0 | 0 | 0 | 0 | 0 | 0.019 |  |  |  |  | NT | 0.274 | 0.272 | 0.195 | 0.194 | 0.341 | 0.337 | 0.196 | 0.191 |  |  | 20250711 | N
2025.07.22 | 25072203 | A0LE0156A00W08B0600100E | A0LE0156 | ALE0156B00100 | 0.338 | 0.337 | 0.196 | 0.196 | 50244 |  |  | 8.475 | 8.469 | 1279 | 1279 | 124.86 | 124.79 | 0.17 | 0.07 | 1.14 | 0.4 | 0.19 | 0.23 |  | 240.46 |  | 7.09 | 0 | 1.3 | 1315.754 | 0.087 | 2.763 | 2.304 | 1.23 | 17.003 | 0 | 0.029 |  | 0.279 | 0.283 |  |  | 0.204 | 0.204 |  | 8.475 |  |  | 9.83 | 9.823 | 9.63 | 9.64 | 0 | 0 | 0 | 191.93 | 0 | 0 | 0 | 1.68 | 0 | 0 | 0 | 0 | 0 | 0 | 0.029 |  |  |  |  | NT | 0.279 | 0.283 | 0.204 | 0.204 | 0.347 | 0.346 | 0.202 | 0.205 |  |  | 20250717 | Y
2025.07.22 | 25072203 | A0LE0156A00W08B0600200S | A0LE0156 | ALE0156B00200 | 0.337 | 0.337 | 0.196 | 0.196 | 50243 |  |  | 8.464 | 8.47 | 1280 | 1280 | 124.872 | 124.82 | 0.15 | 0.075 | 0.975 | 0.42 | 0.168 | 0.198 |  | 240.472 |  | 6.92 |  | 1.562 | 1314.649 | 0.088 | 2.696 | 2.227 | 1.327 | 16.96 | 0 | 0.03 |  | 0.281 | 0.281 |  |  | 0.204 | 0.204 |  | 8.464 |  |  | 9.82 | 9.819 | 9.622 | 9.63 |  |  |  | 191.772 |  |  |  | 2.102 | 0 | 0 | 0 | 0 | 0 | 0 | 0.03 |  |  |  |  | NT | 0.281 | 0.281 | 0.204 | 0.204 | 0.345 | 0.347 | 0.203 | 0.202 |  |  | 20250717 | Y
2025.07.22 | 25072203 | A0LE0156A00W08B0600300S | A0LE0156 | ALE0156B00300 | 0.336 | 0.337 | 0.195 | 0.196 | 9158 |  | G8 | 8.467 | 8.474 | 1281 | 1281 | 124.885 | 124.85 | 0.13 | 0.08 | 0.81 | 0.44 | 0.145 | 0.165 |  | 240.485 |  | 6.75 |  | 1.825 | 1314.869 | 0.087 | 2.701 | 2.232 | 1.301 | 16.994 | 0 | 0.05 |  | 0.279 | 0.278 |  |  | 0.204 | 0.204 |  | 8.467 |  |  | 9.825 | 9.834 | 9.615 | 9.62 |  |  |  | 191.615 |  |  |  | 2.525 | 0 | 0 | 0 | 0 | 0 | 0 | 0.05 |  |  |  |  | NT | 0.279 | 0.278 | 0.204 | 0.204 | 0.345 | 0.342 | 0.201 | 0.202 |  |  | 20250717 | Y
2025.07.22 | 25072203 | A0LE0156A00W08B0600400S | A0LE0156 | ALE0156B00400 | 0.337 | 0.337 | 0.196 | 0.196 | 50244 |  |  | 8.476 | 8.464 | 1282 | 1282 | 124.898 | 124.88 | 0.11 | 0.085 | 0.645 | 0.46 | 0.122 | 0.132 |  | 240.498 |  | 6.58 |  | 2.088 | 1314.701 | 0.088 | 2.701 | 2.231 | 1.323 | 16.96 | 0 | 0.024 |  | 0.282 | 0.281 |  |  | 0.204 | 0.204 |  | 8.476 |  |  | 9.824 | 9.817 | 9.608 | 9.61 |  |  |  | 191.458 |  |  |  | 2.948 | 0 | 0 | 0 | 0 | 0 | 0 | 0.024 |  |  |  |  | NT | 0.282 | 0.281 | 0.204 | 0.204 | 0.349 | 0.345 | 0.205 | 0.203 |  |  | 20250717 | Y
2025.07.22 | 25072203 | A0LE0156A00W08B0600500S | A0LE0156 | ALE0156B00500 | 0.337 | 0.337 | 0.195 | 0.196 | 50251 |  |  | 8.47 | 8.474 | 1283 | 1283 | 124.91 | 124.91 | 0.09 | 0.09 | 0.48 | 0.48 | 0.1 | 0.1 |  | 240.51 |  | 6.41 | 0 | 2.35 | 1315.705 | 0.087 | 2.759 | 2.3 | 1.235 | 17.019 | 0 | 0.025 |  | 0.283 | 0.284 |  |  | 0.204 | 0.204 |  | 8.47 |  |  | 9.819 | 9.824 | 9.6 | 9.6 | 0 | 0 | 0 | 191.3 | 0 | 0 | 0 | 3.37 | 0 | 0 | 0 | 0 | 0 | 0 | 0.025 |  |  |  |  | NT | 0.283 | 0.284 | 0.204 | 0.204 | 0.346 | 0.343 | 0.204 | 0.201 |  |  | 20250717 | Y
2025.07.22 | 25072203 | A0LE0156A00W08B0600600S | A0LE0156 | ALE0156B00600 | 0.337 | 0.337 | 0.195 | 0.195 | 50245 |  |  | 8.47 | 8.47 | 1284 | 1283 | 125.015 | 124.95 | 0.082 | 0.078 | 0.528 | 0.455 | 0.132 | 0.095 |  | 240.485 |  | 6.402 |  | 2.51 | 1314.565 | 0.088 | 2.688 | 2.218 | 1.335 | 16.982 | 0 | 0.033 |  | 0.282 | 0.281 |  |  | 0.204 | 0.204 |  | 8.47 |  |  | 9.819 | 9.824 | 9.615 | 9.618 |  |  |  | 191.543 |  |  |  | 3.675 | 0 | 0 | 0 | 0 | 0 | 0 | 0.033 |  |  |  |  | NT | 0.282 | 0.281 | 0.204 | 0.204 | 0.344 | 0.348 | 0.202 | 0.202 |  |  | 20250717 | Y
2025.07.22 | 25072203 | A0LE0156A00W08B0600700S | A0LE0156 | ALE0156B00700 | 0.337 | 0.337 | 0.195 | 0.195 | 50242 |  |  | 8.469 | 8.474 | 1284 | 1284 | 125.12 | 124.99 | 0.075 | 0.065 | 0.575 | 0.43 | 0.165 | 0.09 |  | 240.46 |  | 6.395 |  | 2.67 | 1314.623 | 0.088 | 2.692 | 2.223 | 1.33 | 16.977 | 0 | 0.034 |  | 0.28 | 0.282 |  |  | 0.204 | 0.204 |  | 8.469 |  |  | 9.821 | 9.828 | 9.63 | 9.635 |  |  |  | 191.785 |  |  |  | 3.98 | 0 | 0 | 0 | 0 | 0 | 0 | 0.034 |  |  |  |  | NT | 0.28 | 0.282 | 0.204 | 0.204 | 0.348 | 0.344 | 0.203 | 0.202 |  |  | 20250717 | Y
2025.07.22 | 25072203 | A0LE0156A00W08B0600800S | A0LE0156 | ALE0156B00800 | 0.337 | 0.337 | 0.195 | 0.195 | 50243 |  |  | 8.47 | 8.48 | 1285 | 1284 | 125.225 | 125.03 | 0.068 | 0.052 | 0.622 | 0.405 | 0.198 | 0.085 |  | 240.435 |  | 6.388 |  | 2.83 | 1314.435 | 0.088 | 2.678 | 2.209 | 1.348 | 16.998 | 0 | 0.025 |  | 0.28 | 0.283 |  |  | 0.203 | 0.203 |  | 8.47 |  |  | 9.825 | 9.832 | 9.645 | 9.652 |  |  |  | 192.028 |  |  |  | 4.285 | 0 | 0 | 0 | 0 | 0 | 0 | 0.025 |  |  |  |  | NT | 0.28 | 0.283 | 0.203 | 0.203 | 0.343 | 0.344 | 0.204 | 0.202 |  |  | 20250717 | Y
2025.07.22 | 25072203 | A0LE0156A00W08B0600900S | A0LE0156 | ALE0156B00900 | 0.337 | 0.337 | 0.195 | 0.195 | 50249 |  |  | 8.479 | 8.482 | 1286 | 1284 | 125.33 | 125.07 | 0.06 | 0.04 | 0.67 | 0.38 | 0.23 | 0.08 |  | 240.41 |  | 6.38 | 0 | 2.99 | 1315.329 | 0.088 | 2.727 | 2.267 | 1.268 | 17.056 | 0 | 0.024 | 37 | 0.282 | 0.285 |  |  | 0.203 | 0.203 |  | 8.479 |  |  | 9.831 | 9.831 | 9.66 | 9.67 | 0 | 0 | 0 | 192.27 | 0 | 0 | 0 | 4.59 | 0 | 0 | 0 | 0 | 0 | 0 | 0.024 |  |  |  |  | NT | 0.282 | 0.285 | 0.203 | 0.203 | 0.345 | 0.345 | 0.204 | 0.2 |  |  | 20250717 | Y
2025.07.22 | 25072208 | A0LE0156A00W08C2900100E | A0LE0156 | ALE0156C00100 | 0.338 | 0.338 | 0.194 | 0.194 | 18042 |  |  | 8.481 | 8.479 | 1263 | 1264 | 125.04 | 124.98 | 0.08 | 0.11 | 0.19 | 0.3 | 0.15 | 0.13 |  | 240.31 |  | 4.59 | 0 | 0.57 | 1316.802 | 0.087 | 2.872 | 2.408 | 1.14 | 16.885 | 0 | 0.049 |  | 0.278 | 0.278 |  |  | 0.204 | 0.204 |  | 8.481 |  |  | 9.786 | 9.783 | 9.47 | 9.48 | 0 | 0 | 0 | 191.48 | 0 | 0 | 0 | 0.98 | 0 | 0 | 0 | 0 | 0 | 0 | 0.049 |  |  |  |  | NT | 0.278 | 0.278 | 0.204 | 0.204 | 0.348 | 0.348 | 0.203 | 0.199 |  |  | 20250717 | Y
2025.07.22 | 25072208 | A0LE0156A00W08C2900200S | A0LE0156 | ALE0156C00200 | 0.338 | 0.338 | 0.195 | 0.195 | 50214 |  |  | 8.477 | 8.489 | 1266 | 1266 | 124.87 | 124.87 | 0.16 | 0.16 | 2.31 | 2.31 | 0.21 | 0.21 |  | 240.308 |  | 4.827 |  | 0.747 | 1316.492 | 0.088 | 2.845 | 2.381 | 1.167 | 16.89 | 0 | 0.027 |  | 0.28 | 0.281 |  |  | 0.204 | 0.204 |  | 8.477 |  |  | 9.783 | 9.795 | 9.53 | 9.53 |  |  |  | 191.488 |  |  |  | 1.271 | 0 | 0 | 0 | 0 | 0 | 0 | 0.027 |  |  |  |  | NT | 0.28 | 0.281 | 0.204 | 0.204 | 0.346 | 0.346 | 0.201 | 0.2 |  |  | 20250717 | Y
2025.07.22 | 25072208 | A0LE0156A00W08C2900300S | A0LE0156 | ALE0156C00300 | 0.339 | 0.338 | 0.195 | 0.195 | 50213 |  |  | 8.49 | 8.481 | 1267 | 1267 | 124.88 | 124.88 | 0.15 | 0.15 | 2.182 | 2.182 | 0.208 | 0.208 |  | 240.307 |  | 5.063 |  | 0.923 | 1315.363 | 0.089 | 2.787 | 2.316 | 1.275 | 16.896 | 0 | 0.033 |  | 0.281 | 0.278 |  |  | 0.204 | 0.204 |  | 8.49 |  |  | 9.794 | 9.799 | 9.542 | 9.542 |  |  |  | 191.497 |  |  |  | 1.562 | 0 | 0 | 0 | 0 | 0 | 0 | 0.033 |  |  |  |  | NT | 0.281 | 0.278 | 0.204 | 0.204 | 0.346 | 0.346 | 0.202 | 0.2 |  |  | 20250717 | Y
2025.07.22 | 25072208 | A0LE0156A00W08C2900400S | A0LE0156 | ALE0156C00400 | 0.339 | 0.339 | 0.195 | 0.195 | 50213 |  |  | 8.49 | 8.488 | 1268 | 1268 | 124.89 | 124.89 | 0.14 | 0.14 | 2.054 | 2.054 | 0.206 | 0.206 |  | 240.305 |  | 5.3 |  | 1.1 | 1315.213 | 0.089 | 2.778 | 2.306 | 1.29 | 16.915 | 0 | 0.034 |  | 0.28 | 0.28 |  |  | 0.204 | 0.204 |  | 8.49 |  |  | 9.788 | 9.799 | 9.554 | 9.554 |  |  |  | 191.505 |  |  |  | 1.852 | 0 | 0 | 0 | 0 | 0 | 0 | 0.034 |  |  |  |  | NT | 0.28 | 0.28 | 0.204 | 0.204 | 0.347 | 0.349 | 0.204 | 0.202 |  |  | 20250717 | Y
2025.07.22 | 25072208 | A0LE0156A00W08C2900500S | A0LE0156 | ALE0156C00500 | 0.339 | 0.339 | 0.195 | 0.195 | 50207 |  |  | 8.497 | 8.496 | 1268 | 1268 | 124.9 | 124.9 | 0.13 | 0.13 | 1.926 | 1.926 | 0.204 | 0.204 |  | 240.303 |  | 5.537 |  | 1.277 | 1315.106 | 0.089 | 2.771 | 2.299 | 1.301 | 16.928 | 0 | 0.043 |  | 0.28 | 0.279 |  |  | 0.205 | 0.205 |  | 8.497 |  |  | 9.795 | 9.801 | 9.566 | 9.566 |  |  |  | 191.513 |  |  |  | 2.143 | 0 | 0 | 0 | 0 | 0 | 0 | 0.043 |  |  |  |  | NT | 0.28 | 0.279 | 0.205 | 0.205 | 0.347 | 0.346 | 0.201 | 0.201 |  |  | 20250717 | Y
2025.07.22 | 25072208 | A0LE0156A00W08C2900600S | A0LE0156 | ALE0156C00600 | 0.339 | 0.339 | 0.195 | 0.195 | 50211 |  |  | 8.504 | 8.495 | 1269 | 1269 | 124.91 | 124.91 | 0.12 | 0.12 | 1.798 | 1.798 | 0.202 | 0.202 |  | 240.302 |  | 5.773 |  | 1.453 | 1314.754 | 0.089 | 2.74 | 2.268 | 1.33 | 16.957 | 0 | 0.036 |  | 0.279 | 0.279 |  |  | 0.205 | 0.205 |  | 8.504 |  |  | 9.801 | 9.799 | 9.578 | 9.578 |  |  |  | 191.522 |  |  |  | 2.434 | 0 | 0 | 0 | 0 | 0 | 0 | 0.036 |  |  |  |  | NT | 0.279 | 0.279 | 0.205 | 0.205 | 0.351 | 0.347 | 0.206 | 0.203 |  |  | 20250717 | Y
2025.07.22 | 25072208 | A0LE0156A00W08C2900700S | A0LE0156 | ALE0156C00700 | 0.339 | 0.339 | 0.196 | 0.196 | 50212 |  |  | 8.511 | 8.484 | 1270 | 1270 | 124.92 | 124.92 | 0.11 | 0.11 | 1.67 | 1.67 | 0.2 | 0.2 |  | 240.3 |  | 6.01 |  | 1.63 | 1315.594 | 0.088 | 2.767 | 2.303 | 1.245 | 16.976 | 0 | 0.036 |  | 0.283 | 0.282 |  |  | 0.205 | 0.205 |  | 8.511 |  |  | 9.803 | 9.781 | 9.59 | 9.59 |  |  |  | 191.53 |  |  |  | 2.725 | 0 | 0 | 0 | 0 | 0 | 0 | 0.036 |  |  |  |  | NT | 0.283 | 0.282 | 0.205 | 0.205 | 0.348 | 0.349 | 0.202 | 0.202 |  |  | 20250717 | Y
2025.07.22 | 25072208 | A0LE0156A00W08C2900800S | A0LE0156 | ALE0156C00800 | 0.339 | 0.339 | 0.196 | 0.196 | 50214 |  |  | 8.489 | 8.484 | 1271 | 1271 | 124.923 | 124.923 | 0.097 | 0.097 | 1.572 | 1.572 | 0.2 | 0.2 |  | 240.298 |  | 6.247 |  | 1.807 | 1314.738 | 0.089 | 2.737 | 2.265 | 1.331 | 16.954 | 0 | 0.037 |  | 0.281 | 0.28 |  |  | 0.204 | 0.204 |  | 8.489 |  |  | 9.786 | 9.783 | 9.6 | 9.6 |  |  |  | 191.538 |  |  |  | 3.016 | 0 | 0 | 0 | 0 | 0 | 0 | 0.037 |  |  |  |  | NT | 0.281 | 0.28 | 0.204 | 0.204 | 0.347 | 0.346 | 0.203 | 0.202 |  |  | 20250717 | Y
2025.07.22 | 25072208 | A0LE0156A00W08C2900900S | A0LE0156 | ALE0156C00900 | 0.339 | 0.339 | 0.195 | 0.195 | 23660 |  |  | 8.486 | 8.485 | 1272 | 1272 | 124.927 | 124.927 | 0.083 | 0.083 | 1.473 | 1.473 | 0.2 | 0.2 |  | 240.297 |  | 6.483 |  | 1.983 | 1314.496 | 0.089 | 2.715 | 2.242 | 1.35 | 16.99 | 0 | 0.045 |  | 0.28 | 0.28 |  |  | 0.204 | 0.204 |  | 8.486 |  |  | 9.778 | 9.777 | 9.61 | 9.61 |  |  |  | 191.547 |  |  |  | 3.307 | 0 | 0 | 0 | 0 | 0 | 0 | 0.045 |  |  |  |  | NT | 0.28 | 0.28 | 0.204 | 0.204 | 0.348 | 0.345 | 0.202 | 0.2 |  |  | 20250717 | Y
2025.07.22 | 25072208 | A0LE0156A00W08C2901000S | A0LE0156 | ALE0156C01000 | 0.339 | 0.339 | 0.195 | 0.195 | 50211 |  |  | 8.48 | 8.477 | 1274 | 1274 | 124.93 | 124.93 | 0.07 | 0.07 | 1.375 | 1.375 | 0.2 | 0.2 |  | 240.295 |  | 6.72 |  | 2.16 | 1314.67 | 0.089 | 2.733 | 2.261 | 1.34 | 16.963 | 0 | 0.032 |  | 0.281 | 0.281 |  |  | 0.204 | 0.204 |  | 8.48 |  |  | 9.768 | 9.773 | 9.62 | 9.62 |  |  |  | 191.555 |  |  |  | 3.597 | 0 | 0 | 0 | 0 | 0 | 0 | 0.032 |  |  |  |  | NT | 0.281 | 0.281 | 0.204 | 0.204 | 0.347 | 0.346 | 0.203 | 0.202 |  |  | 20250717 | Y
2025.07.22 | 25072208 | A0LE0156A00W08C2901100S | A0LE0156 | ALE0156C01100 | 0.339 | 0.339 | 0.195 | 0.195 | 50215 |  |  | 8.482 | 8.491 | 1275 | 1275 | 124.933 | 124.933 | 0.057 | 0.057 | 1.277 | 1.277 | 0.2 | 0.2 |  | 240.293 |  | 6.957 |  | 2.337 | 1314.324 | 0.089 | 2.701 | 2.229 | 1.369 | 16.998 | 0 | 0.03 |  | 0.28 | 0.282 |  |  | 0.203 | 0.203 |  | 8.482 |  |  | 9.77 | 9.782 | 9.63 | 9.63 |  |  |  | 191.563 |  |  |  | 3.888 | 0 | 0 | 0 | 0 | 0 | 0 | 0.03 |  |  |  |  | NT | 0.28 | 0.282 | 0.203 | 0.203 | 0.347 | 0.348 | 0.201 | 0.201 |  |  | 20250717 | Y
2025.07.22 | 25072208 | A0LE0156A00W08C2901200S | A0LE0156 | ALE0156C01200 | 0.339 | 0.339 | 0.194 | 0.194 | 50214 |  |  | 8.495 | 8.48 | 1276 | 1276 | 124.937 | 124.937 | 0.043 | 0.043 | 1.178 | 1.178 | 0.2 | 0.2 |  | 240.292 |  | 7.193 |  | 2.513 | 1314.357 | 0.089 | 2.706 | 2.234 | 1.366 | 16.988 | 0 | 0.029 |  | 0.281 | 0.281 |  |  | 0.202 | 0.202 |  | 8.495 |  |  | 9.778 | 9.773 | 9.64 | 9.64 |  |  |  | 191.572 |  |  |  | 4.179 | 0 | 0 | 0 | 0 | 0 | 0 | 0.029 |  |  |  |  | NT | 0.281 | 0.281 | 0.202 | 0.202 | 0.348 | 0.348 | 0.204 | 0.201 |  |  | 20250717 | Y
2025.07.22 | 25072208 | A0LE0156A00W08C2901300S | A0LE0156 | ALE0156C01300 | 0.339 | 0.339 | 0.194 | 0.194 | 50215 |  |  | 8.49 | 8.48 | 1277 | 1277 | 124.94 | 124.94 | 0.03 | 0.03 | 1.08 | 1.08 | 0.2 | 0.2 |  | 240.29 |  | 7.43 | 0 | 2.69 | 1315.315 | 0.088 | 2.743 | 2.279 | 1.27 | 17.006 | 0 | 0.032 |  | 0.28 | 0.281 |  |  | 0.202 | 0.202 |  | 8.49 |  |  | 9.773 | 9.772 | 9.65 | 9.65 | 0 | 0 | 0 | 191.58 | 0 | 0 | 0 | 4.47 | 0 | 0 | 0 | 0 | 0 | 0 | 0.032 |  |  |  |  | NT | 0.28 | 0.281 | 0.202 | 0.202 | 0.347 | 0.348 | 0.2 | 0.2 |  |  | 20250717 | Y
2025.07.22 | 25072208 | A0LE0156A00W08C2901400S | A0LE0156 | ALE0156C01400 | 0.339 | 0.339 | 0.194 | 0.194 | 50216 |  |  | 8.48 | 8.471 | 1277 | 1277 | 124.93 | 124.93 | 0.035 | 0.035 | 1.073 | 1.073 | 0.187 | 0.187 |  | 240.343 |  | 7.223 |  | 2.583 | 1314.824 | 0.089 | 2.743 | 2.272 | 1.325 | 16.955 | 0 | 0.039 |  | 0.284 | 0.282 |  |  | 0.202 | 0.202 |  | 8.48 |  |  | 9.767 | 9.768 | 9.648 | 9.648 |  |  |  | 191.567 |  |  |  | 4.219 | 0 | 0 | 0 | 0 | 0 | 0 | 0.039 |  |  |  |  | NT | 0.284 | 0.282 | 0.202 | 0.202 | 0.351 | 0.346 | 0.201 | 0.201 |  |  | 20250717 | Y
2025.07.22 | 25072208 | A0LE0156A00W08C2901500S | A0LE0156 | ALE0156C01500 | 0.339 | 0.339 | 0.194 | 0.193 | 50217 |  |  | 8.473 | 8.462 | 1278 | 1278 | 124.92 | 124.92 | 0.04 | 0.04 | 1.067 | 1.067 | 0.173 | 0.173 |  | 240.396 |  | 7.016 |  | 2.476 | 1314.896 | 0.089 | 2.753 | 2.281 | 1.318 | 16.948 | 0 | 0.034 |  | 0.282 | 0.283 |  |  | 0.203 | 0.203 |  | 8.473 |  |  | 9.767 | 9.761 | 9.647 | 9.647 |  |  |  | 191.554 |  |  |  | 3.967 | 0 | 0 | 0 | 0 | 0 | 0 | 0.034 |  |  |  |  | NT | 0.282 | 0.283 | 0.203 | 0.203 | 0.347 | 0.347 | 0.202 | 0.2 |  |  | 20250717 | Y
2025.07.22 | 25072208 | A0LE0156A00W08C2901600S | A0LE0156 | ALE0156C01600 | 0.339 | 0.339 | 0.194 | 0.194 | 50217 |  |  | 8.472 | 8.461 | 1278 | 1278 | 124.91 | 124.91 | 0.045 | 0.045 | 1.06 | 1.06 | 0.16 | 0.16 |  | 240.449 |  | 6.809 |  | 2.369 | 1315.076 | 0.089 | 2.767 | 2.295 | 1.302 | 16.93 | 0 | 0.041 |  | 0.281 | 0.283 |  |  | 0.203 | 0.203 |  | 8.472 |  |  | 9.76 | 9.762 | 9.645 | 9.645 |  |  |  | 191.541 |  |  |  | 3.716 | 0 | 0 | 0 | 0 | 0 | 0 | 0.041 |  |  |  |  | NT | 0.281 | 0.283 | 0.203 | 0.203 | 0.346 | 0.349 | 0.201 | 0.201 |  |  | 20250717 | Y
2025.07.22 | 25072208 | A0LE0156A00W08C2901700S | A0LE0156 | ALE0156C01700 | 0.339 | 0.339 | 0.194 | 0.194 | 50214 |  |  | 8.468 | 8.409 | 1278 | 1278 | 124.9 | 124.9 | 0.05 | 0.05 | 1.053 | 1.053 | 0.147 | 0.147 |  | 240.501 |  | 6.601 |  | 2.261 | 1315.311 | 0.089 | 2.79 | 2.318 | 1.281 | 16.902 | 0 | 0.037 |  | 0.284 | 0.284 |  |  | 0.203 | 0.203 |  | 8.468 |  |  | 9.758 | 9.722 | 9.643 | 9.643 |  |  |  | 191.529 |  |  |  | 3.464 | 0 | 0 | 0 | 0 | 0 | 0 | 0.037 |  |  |  |  | NT | 0.284 | 0.284 | 0.203 | 0.203 | 0.346 | 0.347 | 0.201 | 0.201 |  |  | 20250717 | Y
2025.07.22 | 25072208 | A0LE0156A00W08C2901800S | A0LE0156 | ALE0156C01800 | 0.339 | 0.339 | 0.194 | 0.195 | 50215 |  |  | 8.454 | 8.469 | 1279 | 1279 | 124.89 | 124.89 | 0.055 | 0.055 | 1.047 | 1.047 | 0.133 | 0.133 |  | 240.554 |  | 6.394 |  | 2.154 | 1315.304 | 0.089 | 2.789 | 2.317 | 1.282 | 16.903 | 0 | 0.044 |  | 0.281 | 0.281 |  |  | 0.204 | 0.204 |  | 8.454 |  |  | 9.744 | 9.763 | 9.642 | 9.642 |  |  |  | 191.516 |  |  |  | 3.213 | 0 | 0 | 0 | 0 | 0 | 0 | 0.044 |  |  |  |  | NT | 0.281 | 0.281 | 0.204 | 0.204 | 0.349 | 0.348 | 0.203 | 0.202 |  |  | 20250717 | Y
2025.07.22 | 25072208 | A0LE0156A00W08C2901900S | A0LE0156 | ALE0156C01900 | 0.339 | 0.339 | 0.195 | 0.195 | 50217 |  |  | 8.47 | 8.477 | 1279 | 1279 | 124.88 | 124.88 | 0.06 | 0.06 | 1.04 | 1.04 | 0.12 | 0.12 |  | 240.607 |  | 6.187 |  | 2.047 | 1315.587 | 0.088 | 2.769 | 2.304 | 1.247 | 16.996 | 0 | 0.036 |  | 0.283 | 0.281 |  |  | 0.204 | 0.204 |  | 8.47 |  |  | 9.761 | 9.772 | 9.64 | 9.64 |  |  |  | 191.503 |  |  |  | 2.961 | 0 | 0 | 0 | 0 | 0 | 0 | 0.036 |  |  |  |  | NT | 0.283 | 0.281 | 0.204 | 0.204 | 0.348 | 0.35 | 0.202 | 0.203 |  |  | 20250717 | Y
2025.07.22 | 25072208 | A0LE0156A00W08C2902000S | A0LE0156 | ALE0156C02000 | 0.339 | 0.338 | 0.195 | 0.195 | 35598 |  |  | 8.477 | 8.461 | 1280 | 1274 | 125.04 | 125.06 | 0.12 | 0.08 | 1.12 | 0.98 | 0.1 | 0.06 |  | 240.66 |  | 5.98 | 0 | 1.94 | 1315.603 | 0.088 | 2.769 | 2.305 | 1.246 | 17.001 | 0 | 0.049 | 46 | 0.279 | 0.28 |  |  | 0.204 | 0.204 |  | 8.477 |  |  | 9.767 | 9.757 | 9.62 | 9.58 | 0 | 0 | 0 | 191.49 | 0 | 0 | 0 | 2.71 | 0 | 0 | 0 | 0 | 0 | 0 | 0.049 |  |  |  |  | NT | 0.279 | 0.28 | 0.204 | 0.204 | 0.346 | 0.348 | 0.203 | 0.201 |  |  | 20250717 | Y
2025.07.22 | 25072204 | A0LE0156A00W08D1800100E | A0LE0156 | ALE0156D00100 | 0.338 | 0.338 | 0.197 | 0.196 | 50219 |  |  | 8.436 | 8.428 | 1250 | 1246 | 124.97 | 124.9 | 0.14 | 0.16 | 2.24 | 2.76 | 0.24 | 0.12 |  | 240.44 |  | 7.41 | 0 | 0.51 | 1318.413 | 0.087 | 3.009 | 2.546 | 0.997 | 16.7 | 0 | 0.037 |  | 0.279 | 0.281 |  |  | 0.205 | 0.205 |  | 8.436 |  |  | 9.745 | 9.655 | 9.21 | 9.23 | 0 | 0 | 0 | 191.82 | 0 | 0 | 0 | 0.65 | 0 | 0 | 0 | 0 | 0 | 0 | 0.037 |  |  |  |  | NT | 0.279 | 0.281 | 0.205 | 0.205 | 0.349 | 0.348 | 0.203 | 0.201 |  |  | 20250717 | Y
2025.07.22 | 25072204 | A0LE0156A00W08D1800200S | A0LE0156 | ALE0156D00200 | 0.338 | 0.338 | 0.195 | 0.195 | 50216 |  |  | 8.434 | 8.424 | 1252 | 1250 | 124.985 | 124.95 | 0.14 | 0.15 | 1.73 | 1.99 | 0.185 | 0.125 |  | 240.494 |  | 6.73 |  | 1.266 | 1317.617 | 0.088 | 2.987 | 2.516 | 1.075 | 16.671 | 0 | 0.049 |  | 0.278 | 0.278 |  |  | 0.204 | 0.204 |  | 8.434 |  |  | 9.747 | 9.746 | 9.27 | 9.28 |  |  |  | 191.786 |  |  |  | 1.456 | 0 | 0 | 0 | 0 | 0 | 0 | 0.049 |  |  |  |  | NT | 0.278 | 0.278 | 0.204 | 0.204 | 0.344 | 0.344 | 0.202 | 0.2 |  |  | 20250717 | Y
2025.07.22 | 25072204 | A0LE0156A00W08D1800300S | A0LE0156 | ALE0156D00300 | 0.337 | 0.337 | 0.195 | 0.195 | 50208 |  |  | 8.432 | 8.436 | 1255 | 1255 | 125 | 125 | 0.14 | 0.14 | 1.22 | 1.22 | 0.13 | 0.13 |  | 240.548 |  | 6.05 |  | 2.022 | 1318.07 | 0.087 | 2.979 | 2.515 | 1.027 | 16.732 | 0 | 0.049 |  | 0.281 | 0.278 |  |  | 0.204 | 0.204 |  | 8.432 |  |  | 9.748 | 9.757 | 9.33 | 9.33 |  |  |  | 191.752 |  |  |  | 2.262 | 0 | 0 | 0 | 0 | 0 | 0 | 0.049 |  |  |  |  | NT | 0.281 | 0.278 | 0.204 | 0.204 | 0.348 | 0.346 | 0.201 | 0.201 |  |  | 20250717 | Y
2025.07.22 | 25072204 | A0LE0156A00W08D1800400S | A0LE0156 | ALE0156D00400 | 0.337 | 0.338 | 0.195 | 0.195 | 50216 |  |  | 8.444 | 8.444 | 1257 | 1258 | 124.97 | 124.977 | 0.14 | 0.12 | 1.457 | 1.163 | 0.14 | 0.16 |  | 240.602 |  | 5.37 |  | 2.778 | 1316.863 | 0.088 | 2.922 | 2.451 | 1.141 | 16.735 | 0 | 0.037 |  | 0.281 | 0.279 |  |  | 0.209 | 0.204 |  | 8.444 |  |  | 9.745 | 9.754 | 9.373 | 9.38 |  |  |  | 191.718 |  |  |  | 3.068 | 0 | 0 | 0 | 0 | 0 | 0 | 0.037 |  |  |  |  | NT | 0.281 | 0.279 | 0.209 | 0.204 | 0.352 | 0.345 | 0.205 | 0.202 |  |  | 20250717 | Y
2025.07.22 | 25072204 | A0LE0156A00W08D1800500S | A0LE0156 | ALE0156D00500 | 0.338 | 0.338 | 0.195 | 0.195 | 50216 |  |  | 8.442 | 8.462 | 1259 | 1260 | 124.94 | 124.953 | 0.14 | 0.1 | 1.693 | 1.107 | 0.15 | 0.19 |  | 240.656 |  | 4.69 |  | 3.534 | 1316.597 | 0.088 | 2.898 | 2.426 | 1.164 | 16.76 | 0 | 0.034 |  | 0.279 | 0.28 |  |  | 0.214 | 0.204 |  | 8.442 |  |  | 9.75 | 9.776 | 9.417 | 9.43 |  |  |  | 191.684 |  |  |  | 3.874 | 0 | 0 | 0 | 0 | 0 | 0 | 0.034 |  |  |  |  | NT | 0.279 | 0.28 | 0.214 | 0.204 | 0.345 | 0.345 | 0.202 | 0.201 |  |  | 20250717 | Y
2025.07.22 | 25072204 | A0LE0156A00W08D1800600S | A0LE0156 | ALE0156D00600 | 0.338 | 0.338 | 0.195 | 0.195 | 39208 |  |  | 8.46 | 8.465 | 1261 | 1263 | 124.91 | 124.93 | 0.14 | 0.08 | 1.93 | 1.05 | 0.16 | 0.22 |  | 240.71 |  | 4.01 | 0 | 4.29 | 1317.011 | 0.087 | 2.89 | 2.426 | 1.121 | 16.847 | 0 | 0.037 |  | 0.278 | 0.278 |  |  | 0.219 | 0.204 |  | 8.46 |  |  | 9.775 | 9.785 | 9.46 | 9.48 | 0 | 0 | 0 | 191.65 | 0 | 0 | 0 | 4.68 | 0 | 0 | 0 | 0 | 0 | 0 | 0.037 |  |  |  |  | NT | 0.278 | 0.278 | 0.219 | 0.204 | 0.346 | 0.352 | 0.203 | 0.204 |  |  | 20250717 | Y
2025.07.22 | 25072209 | A0LE0175A00W08A2500100E | A0LE0175 | ALE0175A00100 | 0.336 | 0.337 | 0.192 | 0.192 | 17504 |  |  | 8.481 | 8.479 | 1270 | 1269 | 125.16 | 125.14 | 0.22 | 0.19 | 2.84 | 2.08 | 0.17 | 0.09 |  | 240.49 |  | 3.9 | 0 | 0.56 | 1314.601 | 0.087 | 2.648 | 2.192 | 1.328 | 17.131 | 0 | 0.045 |  | 0.292 | 0.293 |  |  | 0.199 | 0.199 |  | 8.481 |  |  | 9.821 | 9.82 | 9.65 | 9.57 | 0 | 0 | 0 | 191.77 | 0 | 0 | 0 | 1.16 | 0 | 0 | 0 | 0 | 0 | 0 | 0.045 |  |  |  |  | NT | 0.292 | 0.293 | 0.199 | 0.199 | 0.346 | 0.345 | 0.2 | 0.199 |  |  | 20250721 | Y
2025.07.22 | 25072209 | A0LE0175A00W08A2500200S | A0LE0175 | ALE0175A00200 | 0.337 | 0.337 | 0.193 | 0.193 | 50241 |  |  | 8.473 | 8.475 | 1271 | 1271 | 125.15 | 125.137 | 0.193 | 0.173 | 2.23 | 1.723 | 0.14 | 0.087 |  | 240.24 |  | 4.883 |  | 0.503 | 1313.414 | 0.088 | 2.582 | 2.114 | 1.434 | 17.063 | 0 | 0.022 |  | 0.294 | 0.297 |  |  | 0.199 | 0.199 |  | 8.473 |  |  | 9.814 | 9.814 | 9.603 | 9.55 |  |  |  | 191.62 |  |  |  | 0.83 | 0 | 0 | 0 | 0 | 0 | 0 | 0.022 |  |  |  |  | NT | 0.294 | 0.297 | 0.199 | 0.199 | 0.345 | 0.345 | 0.199 | 0.199 |  |  | 20250721 | Y
2025.07.22 | 25072209 | A0LE0175A00W08A2500300S | A0LE0175 | ALE0175A00300 | 0.336 | 0.336 | 0.192 | 0.192 | 20544 |  |  | 8.479 | 8.479 | 1273 | 1272 | 125.14 | 125.133 | 0.167 | 0.157 | 1.62 | 1.367 | 0.11 | 0.083 |  | 239.99 |  | 5.867 |  | 0.447 | 1313.361 | 0.088 | 2.576 | 2.108 | 1.438 | 17.091 | 0 | 0.049 |  | 0.293 | 0.293 |  |  | 0.199 | 0.199 |  | 8.479 |  |  | 9.812 | 9.817 | 9.557 | 9.53 |  |  |  | 191.47 |  |  |  | 0.5 | 0 | 0 | 0 | 0 | 0 | 0 | 0.049 |  |  |  |  | NT | 0.293 | 0.293 | 0.199 | 0.199 | 0.347 | 0.344 | 0.201 | 0.199 |  |  | 20250721 | Y
2025.07.22 | 25072209 | A0LE0175A00W08A2500400S | A0LE0175 | ALE0175A00400 | 0.336 | 0.336 | 0.192 | 0.192 | 20771 |  |  | 8.482 | 8.487 | 1274 | 1274 | 125.13 | 125.13 | 0.14 | 0.14 | 1.01 | 1.01 | 0.08 | 0.08 |  | 239.74 |  | 6.85 | 0 | 0.39 | 1314.567 | 0.087 | 2.65 | 2.192 | 1.332 | 17.126 | 0 | 0.032 |  | 0.293 | 0.293 |  |  | 0.199 | 0.199 |  | 8.482 |  |  | 9.816 | 9.818 | 9.51 | 9.51 | 0 | 0 | 0 | 191.32 | 0 | 0 | 0 | 0.17 | 0 | 0 | 0 | 0 | 0 | 0 | 0.032 |  |  |  |  | NT | 0.293 | 0.293 | 0.199 | 0.199 | 0.344 | 0.344 | 0.201 | 0.198 |  |  | 20250721 | Y
2025.07.22 | 25072209 | A0LE0175A00W08A2500500S | A0LE0175 | ALE0175A00500 | 0.336 | 0.336 | 0.192 | 0.193 | 24903 |  |  | 8.476 | 8.498 | 1283 | 1283 | 125.117 | 125.077 | 0.13 | 0.147 | 1.03 | 1.323 | 0.083 | 0.083 |  | 240.25 |  | 6.43 |  | 0.313 | 1313.112 | 0.088 | 2.551 | 2.083 | 1.457 | 17.108 | 0 | 0.037 |  | 0.293 | 0.293 |  |  | 0.199 | 0.199 |  | 8.476 |  |  | 9.813 | 9.833 | 9.52 | 9.59 |  |  |  | 191.963 |  |  |  | 0.19 | 0 | 0 | 0 | 0 | 0 | 0 | 0.037 |  |  |  |  | NT | 0.293 | 0.293 | 0.199 | 0.199 | 0.348 | 0.342 | 0.2 | 0.198 |  |  | 20250721 | Y
2025.07.22 | 25072209 | A0LE0175A00W08A2500600S | A0LE0175 | ALE0175A00600 | 0.336 | 0.337 | 0.192 | 0.193 | 50242 |  |  | 8.502 | 8.562 | 1292 | 1291 | 125.103 | 125.023 | 0.12 | 0.153 | 1.05 | 1.637 | 0.087 | 0.087 |  | 240.76 |  | 6.01 |  | 0.237 | 1311.886 | 0.088 | 2.449 | 1.98 | 1.569 | 17.214 | 0 | 0.023 |  | 0.294 | 0.296 |  |  | 0.199 | 0.198 |  | 8.502 |  |  | 9.834 | 9.893 | 9.53 | 9.67 |  |  |  | 192.607 |  |  |  | 0.21 | 0 | 0 | 0 | 0 | 0 | 0 | 0.023 |  |  |  |  | NT | 0.294 | 0.296 | 0.199 | 0.198 | 0.347 | 0.345 | 0.203 | 0.198 |  |  | 20250721 | Y
2025.07.22 | 25072209 | A0LE0175A00W08A2500700S | A0LE0175 | ALE0175A00700 | 0.335 | 0.336 | 0.19 | 0.192 | 10429 |  |  | 8.561 | 8.567 | 1301 | 1300 | 125.09 | 124.97 | 0.11 | 0.16 | 1.07 | 1.95 | 0.09 | 0.09 |  | 241.27 |  | 5.59 | 0 | 0.16 | 1312.513 | 0.088 | 2.461 | 2.006 | 1.511 | 17.379 | 0 | 0.039 |  | 0.291 | 0.29 |  |  | 0.199 | 0.198 |  | 8.561 |  |  | 9.898 | 9.917 | 9.54 | 9.75 | 0 | 0 | 0 | 193.25 | 0 | 0 | 0 | 0.23 | 0 | 0 | 0 | 0 | 0 | 0 | 0.039 |  |  |  |  | NT | 0.291 | 0.29 | 0.199 | 0.198 | 0.341 | 0.34 | 0.201 | 0.194 |  |  | 20250721 | Y
2025.07.22 | 25072203 | AJF00240A00W02A0500100E | AJF00240 | AF00240A00100 | 0.332 | 0.33 | 0.196 | 0.196 | 50257 |  |  | 8.597 | 8.553 | 1276 | 1270 | 124.97 | 124.85 | 0.33 | 0.28 | 0.77 | 2.8 | 0.1 | 0.07 |  | 240.62 |  | 1.12 | 0 | 0.25 | 1313.232 | 0.087 | 2.516 | 2.061 | 1.437 | 17.069 | 0 | 0.029 |  | 0.287 | 0.289 |  |  | 0.207 | 0.208 |  | 8.597 |  |  | 9.924 | 9.88 | 9.17 | 9.12 | 0 | 0 | 0 | 193.11 | 0 | 0 | 0 | 0.97 | 0 | 0 | 0 | 0 | 0 | 0 | 0.029 |  |  |  |  | NT | 0.287 | 0.289 | 0.207 | 0.208 | 0.342 | 0.342 | 0.204 | 0.208 |  |  | 20250718 | Y
2025.07.22 | 25072203 | AJF00240A00W02A0500200S | AJF00240 | AF00240A00200 | 0.331 | 0.331 | 0.196 | 0.196 | 50248 |  |  | 8.547 | 8.576 | 1273 | 1273 | 124.88 | 124.88 | 0.22 | 0.22 | 2.12 | 2.12 | 0.13 | 0.13 |  | 240.56 |  | 1.358 |  | 0.612 | 1313.235 | 0.087 | 2.518 | 2.063 | 1.437 | 17.075 | 0 | 0.021 |  | 0.287 | 0.287 |  |  | 0.207 | 0.206 |  | 8.547 |  |  | 9.878 | 9.898 | 9.2 | 9.2 |  |  |  | 192.638 |  |  |  | 1.353 | 0 | 0 | 0 | 0 | 0 | 0 | 0.021 |  |  |  |  | NT | 0.287 | 0.287 | 0.207 | 0.206 | 0.341 | 0.34 | 0.204 | 0.202 |  |  | 20250718 | Y
2025.07.22 | 25072203 | AJF00240A00W02A0500300S | AJF00240 | AF00240A00300 | 0.331 | 0.331 | 0.195 | 0.195 | 19042 |  |  | 8.574 | 8.584 | 1273 | 1273 | 124.91 | 124.91 | 0.22 | 0.22 | 2.162 | 2.162 | 0.14 | 0.14 |  | 240.5 |  | 1.597 |  | 0.973 | 1312.205 | 0.088 | 2.458 | 1.994 | 1.531 | 17.052 | 0 | 0.036 |  | 0.287 | 0.287 |  |  | 0.207 | 0.206 |  | 8.574 |  |  | 9.898 | 9.901 | 9.19 | 9.19 |  |  |  | 192.167 |  |  |  | 1.737 | 0 | 0 | 0 | 0 | 0 | 0 | 0.036 |  |  |  |  | NT | 0.287 | 0.287 | 0.207 | 0.206 | 0.338 | 0.341 | 0.2 | 0.202 |  |  | 20250718 | Y
2025.07.22 | 25072203 | AJF00240A00W02A0500400S | AJF00240 | AF00240A00400 | 0.332 | 0.331 | 0.196 | 0.195 | 35876 |  |  | 8.583 | 8.564 | 1273 | 1273 | 124.94 | 124.94 | 0.22 | 0.22 | 2.204 | 2.204 | 0.15 | 0.15 |  | 240.44 |  | 1.835 |  | 1.335 | 1312.322 | 0.087 | 2.465 | 2.001 | 1.52 | 17.025 | 0 | 0.032 |  | 0.287 | 0.287 |  |  | 0.206 | 0.206 |  | 8.583 |  |  | 9.894 | 9.884 | 9.18 | 9.18 |  |  |  | 191.695 |  |  |  | 2.12 | 0 | 0 | 0 | 0 | 0 | 0 | 0.032 |  |  |  |  | NT | 0.287 | 0.287 | 0.206 | 0.206 | 0.341 | 0.342 | 0.202 | 0.203 |  |  | 20250718 | Y
2025.07.22 | 25072203 | AJF00240A00W02A0500500S | AJF00240 | AF00240A00500 | 0.332 | 0.332 | 0.195 | 0.195 | 50251 |  |  | 8.573 | 8.568 | 1273 | 1273 | 124.97 | 124.97 | 0.22 | 0.22 | 2.246 | 2.246 | 0.16 | 0.16 |  | 240.38 |  | 2.073 |  | 1.697 | 1312.532 | 0.087 | 2.481 | 2.017 | 1.497 | 16.995 | 0 | 0.023 |  | 0.287 | 0.288 |  |  | 0.206 | 0.205 |  | 8.573 |  |  | 9.885 | 9.886 | 9.17 | 9.17 |  |  |  | 191.223 |  |  |  | 2.503 | 0 | 0 | 0 | 0 | 0 | 0 | 0.023 |  |  |  |  | NT | 0.287 | 0.288 | 0.206 | 0.205 | 0.338 | 0.34 | 0.203 | 0.203 |  |  | 20250718 | Y
2025.07.22 | 25072203 | AJF00240A00W02A0500600S | AJF00240 | AF00240A00600 | 0.332 | 0.332 | 0.195 | 0.195 | 50252 |  |  | 8.565 | 8.566 | 1273 | 1273 | 125 | 125 | 0.22 | 0.22 | 2.288 | 2.288 | 0.17 | 0.17 |  | 240.32 |  | 2.312 |  | 2.058 | 1312.355 | 0.087 | 2.468 | 2.004 | 1.515 | 17.016 | 0 | 0.026 |  | 0.287 | 0.289 |  |  | 0.205 | 0.205 |  | 8.565 |  |  | 9.88 | 9.89 | 9.16 | 9.16 |  |  |  | 190.752 |  |  |  | 2.887 | 0 | 0 | 0 | 0 | 0 | 0 | 0.026 |  |  |  |  | NT | 0.287 | 0.289 | 0.205 | 0.205 | 0.339 | 0.342 | 0.203 | 0.201 |  |  | 20250718 | Y
2025.07.22 | 25072203 | AJF00240A00W02A0500700S | AJF00240 | AF00240A00700 | 0.332 | 0.332 | 0.195 | 0.195 | 50251 |  |  | 8.566 | 8.584 | 1273 | 1273 | 125.03 | 125.03 | 0.22 | 0.22 | 2.33 | 2.33 | 0.18 | 0.18 |  | 240.26 |  | 2.55 | 0 | 2.42 | 1312.95 | 0.087 | 2.494 | 2.039 | 1.462 | 17.101 | 0 | 0.024 |  | 0.289 | 0.288 |  |  | 0.205 | 0.205 |  | 8.566 |  |  | 9.888 | 9.902 | 9.15 | 9.15 | 0 | 0 | 0 | 190.28 | 0 | 0 | 0 | 3.27 | 0 | 0 | 0 | 0 | 0 | 0 | 0.024 |  |  |  |  | NT | 0.289 | 0.288 | 0.205 | 0.205 | 0.339 | 0.341 | 0.2 | 0.202 |  |  | 20250718 | Y
2025.07.22 | 25072203 | AJF00240A00W02A0500800S | AJF00240 | AF00240A00800 | 0.332 | 0.332 | 0.195 | 0.195 | 50246 |  |  | 8.584 | 8.58 | 1273 | 1273 | 124.99 | 124.99 | 0.236 | 0.236 | 2.436 | 2.436 | 0.172 | 0.172 |  | 240.26 |  | 2.433 |  | 2.092 | 1311.662 | 0.087 | 2.408 | 1.943 | 1.576 | 17.08 | 0 | 0.024 |  | 0.29 | 0.288 |  |  | 0.205 | 0.205 |  | 8.584 |  |  | 9.901 | 9.9 | 9.148 | 9.148 |  |  |  | 190.5 |  |  |  | 2.89 | 0 | 0 | 0 | 0 | 0 | 0 | 0.024 |  |  |  |  | NT | 0.29 | 0.288 | 0.205 | 0.205 | 0.34 | 0.34 | 0.199 | 0.201 |  |  | 20250718 | Y
2025.07.22 | 25072203 | AJF00240A00W02A0500900S | AJF00240 | AF00240A00900 | 0.332 | 0.332 | 0.195 | 0.195 | 50247 |  |  | 8.578 | 8.558 | 1273 | 1273 | 124.95 | 124.95 | 0.252 | 0.252 | 2.542 | 2.542 | 0.164 | 0.164 |  | 240.26 |  | 2.317 |  | 1.763 | 1312.099 | 0.087 | 2.444 | 1.98 | 1.536 | 17.038 | 0 | 0.03 |  | 0.289 | 0.288 |  |  | 0.205 | 0.205 |  | 8.578 |  |  | 9.898 | 9.875 | 9.146 | 9.146 |  |  |  | 190.72 |  |  |  | 2.51 | 0 | 0 | 0 | 0 | 0 | 0 | 0.03 |  |  |  |  | NT | 0.289 | 0.288 | 0.205 | 0.205 | 0.341 | 0.34 | 0.201 | 0.202 |  |  | 20250718 | Y
2025.07.22 | 25072203 | AJF00240A00W02A0501000S | AJF00240 | AF00240A01000 | 0.332 | 0.332 | 0.195 | 0.195 | 50251 |  |  | 8.564 | 8.563 | 1273 | 1273 | 124.91 | 124.91 | 0.268 | 0.268 | 2.648 | 2.648 | 0.156 | 0.156 |  | 240.26 |  | 2.2 |  | 1.435 | 1312.346 | 0.087 | 2.468 | 2.004 | 1.515 | 17.009 | 0 | 0.033 |  | 0.29 | 0.291 |  |  | 0.206 | 0.205 |  | 8.564 |  |  | 9.877 | 9.888 | 9.144 | 9.144 |  |  |  | 190.94 |  |  |  | 2.13 | 0 | 0 | 0 | 0 | 0 | 0 | 0.033 |  |  |  |  | NT | 0.29 | 0.291 | 0.206 | 0.205 | 0.344 | 0.339 | 0.201 | 0.201 |  |  | 20250718 | Y
2025.07.22 | 25072203 | AJF00240A00W02A0501100S | AJF00240 | AF00240A01100 | 0.331 | 0.331 | 0.194 | 0.195 | 12468 |  | G8 | 8.561 | 8.561 | 1273 | 1273 | 124.87 | 124.87 | 0.284 | 0.284 | 2.754 | 2.754 | 0.148 | 0.148 |  | 240.26 |  | 2.083 |  | 1.107 | 1312.333 | 0.087 | 2.466 | 2.001 | 1.518 | 17.046 | 0 | 0.041 |  | 0.288 | 0.288 |  |  | 0.206 | 0.205 |  | 8.561 |  |  | 9.884 | 9.889 | 9.142 | 9.142 |  |  |  | 191.16 |  |  |  | 1.75 | 0 | 0 | 0 | 0 | 0 | 0 | 0.041 |  |  |  |  | NT | 0.288 | 0.288 | 0.206 | 0.205 | 0.337 | 0.341 | 0.201 | 0.198 |  |  | 20250718 | Y
2025.07.22 | 25072203 | AJF00240A00W02A0501200S | AJF00240 | AF00240A01200 | 0.331 | 0.331 | 0.195 | 0.195 | 25586 |  |  | 8.563 | 8.572 | 1273 | 1273 | 124.83 | 124.83 | 0.3 | 0.3 | 2.86 | 2.86 | 0.14 | 0.14 |  | 240.26 |  | 1.967 |  | 0.778 | 1313.214 | 0.087 | 2.512 | 2.058 | 1.438 | 17.094 | 0 | 0.029 |  | 0.288 | 0.288 |  |  | 0.206 | 0.205 |  | 8.563 |  |  | 9.881 | 9.884 | 9.14 | 9.14 |  |  |  | 191.38 |  |  |  | 1.37 | 0 | 0 | 0 | 0 | 0 | 0 | 0.029 |  |  |  |  | NT | 0.288 | 0.288 | 0.206 | 0.205 | 0.337 | 0.339 | 0.201 | 0.202 |  |  | 20250718 | Y
2025.07.22 | 25072203 | AJF00240A00W02A0501300S | AJF00240 | AF00240A01300 | 0.332 | 0.332 | 0.195 | 0.195 | 36859 |  |  | 8.567 | 8.553 | 1269 | 1268 | 124.91 | 124.91 | 0.42 | 0.29 | 1.88 | 2.28 | 0.1 | 0.09 |  | 240.26 |  | 1.85 | 0 | 0.45 | 1313.175 | 0.087 | 2.51 | 2.055 | 1.442 | 17.084 | 0 | 0.022 |  | 0.288 | 0.288 |  |  | 0.206 | 0.206 |  | 8.567 |  |  | 9.887 | 9.876 | 9.14 | 9.12 | 0 | 0 | 0 | 191.6 | 0 | 0 | 0 | 0.99 | 0 | 0 | 0 | 0 | 0 | 0 | 0.022 |  |  |  |  | NT | 0.288 | 0.288 | 0.206 | 0.206 | 0.341 | 0.341 | 0.203 | 0.204 |  |  | 20250718 | Y
2025.07.22 | 25072208 | AJF00455A00W02A0300101E | AJF00455 | AF00455A00101 | 0.334 | 0.334 | 0.191 | 0.191 | 47218 |  |  | 8.569 | 8.552 | 1291 | 1284 | 124.96 | 125 | 0.2 | 0.41 | 0.95 | 2.54 | 0.33 | 0.06 |  | 240.09 |  | 1 | 0 | 0.45 | 1313.138 | 0.088 | 2.549 | 2.085 | 1.46 | 17.169 | 0 | 0.029 |  | 0.284 | 0.286 |  |  | 0.2 | 0.2 |  | 8.569 |  |  | 9.848 | 9.841 | 9.74 | 9.68 | 0 | 0 | 0 | 192.09 | 0 | 0 | 0 | 0.84 | 0 | 0 | 0 | 0 | 0 | 0 | 0.029 |  |  |  |  | NT | 0.284 | 0.286 | 0.2 | 0.2 | 0.346 | 0.346 | 0.208 | 0.201 |  |  | 20250715 | Y
2025.07.22 | 25072202 | AJF00461A00W02A0101901S | AJF00461 | AF00461A01901 | 0.333 | 0.333 | 0.188 | 0.188 | 15006 |  | G8 | 8.556 | 8.554 | 1270 | 1270 | 124.9 | 124.9 | 0.16 | 0.16 | 0.06 | 0.06 | 0.05 | 0.05 |  | 240.06 |  | 1.4 | 0 | 0.23 | 1315.237 | 0.088 | 2.731 | 2.268 | 1.276 | 17.035 | 0 | 0.049 |  | 0.279 | 0.279 |  |  | 0.196 | 0.197 |  | 8.556 |  |  | 9.859 | 9.857 | 9.47 | 9.47 | 0 | 0 | 0 | 191.47 | 0 | 0 | 0 | 0.34 | 0 | 0 | 0 | 0 | 0 | 0 | 0.049 |  |  |  |  | NT | 0.279 | 0.279 | 0.196 | 0.197 | 0.344 | 0.34 | 0.197 | 0.193 |  |  | 20250710 | Y
2025.07.22 | 25072204 | AJF00465A00W02A0900100E | AJF00465 | AF00465A00100 | 0.334 | 0.333 | 0.198 | 0.197 | 50316 |  |  | 8.55 | 8.487 | 1274 | 1268 | 125.05 | 124.81 | 0.44 | 0.7 | 1.26 | 4.59 | 0.19 | 0.03 |  | 240.84 |  | 1.58 | 0 | 0.55 | 1313.537 | 0.088 | 2.578 | 2.116 | 1.422 | 17.11 | 0 | 0.035 |  | 0.286 | 0.283 |  |  | 0.208 | 0.209 |  | 8.55 |  |  | 9.816 | 9.768 | 9.56 | 9.43 | 0 | 0 | 0 | 191.98 | 0 | 0 | 0 | 0.27 | 0 | 0 | 0 | 0 | 0 | 0 | 0.035 |  |  |  |  | NT | 0.286 | 0.283 | 0.208 | 0.209 | 0.343 | 0.346 | 0.204 | 0.205 |  |  | 20250718 | Y
2025.07.22 | 25072204 | AJF00465A00W02A0900200S | AJF00465 | AF00465A00200 | 0.334 | 0.334 | 0.197 | 0.197 | 50248 |  |  | 8.492 | 8.508 | 1269 | 1269 | 124.96 | 124.96 | 0.42 | 0.42 | 3.34 | 3.34 | 0.12 | 0.12 |  | 240.778 |  | 2.098 |  | 0.797 | 1313.805 | 0.088 | 2.603 | 2.14 | 1.399 | 17.083 | 0 | 0.032 |  | 0.285 | 0.287 |  |  | 0.209 | 0.208 |  | 8.492 |  |  | 9.767 | 9.797 | 9.42 | 9.42 |  |  |  | 191.813 |  |  |  | 0.57 | 0 | 0 | 0 | 0 | 0 | 0 | 0.032 |  |  |  |  | NT | 0.285 | 0.287 | 0.209 | 0.208 | 0.346 | 0.342 | 0.205 | 0.204 |  |  | 20250718 | Y
2025.07.22 | 25072204 | AJF00465A00W02A0900300S | AJF00465 | AF00465A00300 | 0.334 | 0.334 | 0.197 | 0.197 | 50245 |  |  | 8.546 | 8.516 | 1270 | 1270 | 124.956 | 124.956 | 0.402 | 0.402 | 3.198 | 3.198 | 0.118 | 0.118 |  | 240.717 |  | 2.617 |  | 1.043 | 1312.937 | 0.089 | 2.568 | 2.097 | 1.487 | 17.062 | 0 | 0.043 |  | 0.286 | 0.284 |  |  | 0.208 | 0.208 |  | 8.546 |  |  | 9.815 | 9.794 | 9.432 | 9.432 |  |  |  | 191.647 |  |  |  | 0.87 | 0 | 0 | 0 | 0 | 0 | 0 | 0.043 |  |  |  |  | NT | 0.286 | 0.284 | 0.208 | 0.208 | 0.343 | 0.345 | 0.204 | 0.202 |  |  | 20250718 | Y
2025.07.22 | 25072204 | AJF00465A00W02A0900400S | AJF00465 | AF00465A00400 | 0.334 | 0.334 | 0.197 | 0.197 | 50228 |  |  | 8.519 | 8.51 | 1271 | 1271 | 124.952 | 124.952 | 0.384 | 0.384 | 3.056 | 3.056 | 0.116 | 0.116 |  | 240.655 |  | 3.135 |  | 1.29 | 1313.023 | 0.089 | 2.577 | 2.106 | 1.481 | 17.052 | 0 | 0.038 |  | 0.287 | 0.286 |  |  | 0.208 | 0.208 |  | 8.519 |  |  | 9.791 | 9.789 | 9.444 | 9.444 |  |  |  | 191.48 |  |  |  | 1.17 | 0 | 0 | 0 | 0 | 0 | 0 | 0.038 |  |  |  |  | NT | 0.287 | 0.286 | 0.208 | 0.208 | 0.343 | 0.343 | 0.205 | 0.202 |  |  | 20250718 | Y
2025.07.22 | 25072204 | AJF00465A00W02A0900500S | AJF00465 | AF00465A00500 | 0.334 | 0.334 | 0.196 | 0.196 | 50234 |  |  | 8.51 | 8.513 | 1271 | 1271 | 124.948 | 124.948 | 0.366 | 0.366 | 2.914 | 2.914 | 0.114 | 0.114 |  | 240.593 |  | 3.653 |  | 1.537 | 1313.139 | 0.089 | 2.588 | 2.117 | 1.47 | 17.036 | 0 | 0.03 |  | 0.287 | 0.284 |  |  | 0.207 | 0.207 |  | 8.51 |  |  | 9.786 | 9.794 | 9.456 | 9.456 |  |  |  | 191.313 |  |  |  | 1.47 | 0 | 0 | 0 | 0 | 0 | 0 | 0.03 |  |  |  |  | NT | 0.287 | 0.284 | 0.207 | 0.207 | 0.342 | 0.344 | 0.203 | 0.202 |  |  | 20250718 | Y
2025.07.22 | 25072204 | AJF00465A00W02A0900600S | AJF00465 | AF00465A00600 | 0.334 | 0.334 | 0.196 | 0.196 | 50241 |  |  | 8.518 | 8.516 | 1272 | 1272 | 124.944 | 124.944 | 0.348 | 0.348 | 2.772 | 2.772 | 0.112 | 0.112 |  | 240.532 |  | 4.172 |  | 1.783 | 1312.769 | 0.089 | 2.554 | 2.083 | 1.502 | 17.073 | 0 | 0.03 |  | 0.284 | 0.283 |  |  | 0.207 | 0.207 |  | 8.518 |  |  | 9.79 | 9.803 | 9.468 | 9.468 |  |  |  | 191.147 |  |  |  | 1.77 | 0 | 0 | 0 | 0 | 0 | 0 | 0.03 |  |  |  |  | NT | 0.284 | 0.283 | 0.207 | 0.207 | 0.344 | 0.343 | 0.202 | 0.202 |  |  | 20250718 | Y
2025.07.22 | 25072204 | AJF00465A00W02A0900700S | AJF00465 | AF00465A00700 | 0.334 | 0.334 | 0.196 | 0.196 | 50244 |  |  | 8.523 | 8.51 | 1273 | 1273 | 124.94 | 124.94 | 0.33 | 0.33 | 2.63 | 2.63 | 0.11 | 0.11 |  | 240.47 |  | 4.69 | 0 | 2.03 | 1313.581 | 0.088 | 2.582 | 2.119 | 1.418 | 17.097 | 0 | 0.031 |  | 0.282 | 0.286 |  |  | 0.206 | 0.207 |  | 8.523 |  |  | 9.796 | 9.802 | 9.48 | 9.48 | 0 | 0 | 0 | 190.98 | 0 | 0 | 0 | 2.07 | 0 | 0 | 0 | 0 | 0 | 0 | 0.031 |  |  |  |  | NT | 0.282 | 0.286 | 0.206 | 0.207 | 0.344 | 0.345 | 0.207 | 0.204 |  |  | 20250718 | Y
2025.07.22 | 25072204 | AJF00465A00W02A0900800S | AJF00465 | AF00465A00800 | 0.334 | 0.334 | 0.196 | 0.205 | 50236 |  |  | 8.514 | 8.516 | 1272 | 1272 | 124.926 | 124.926 | 0.284 | 0.284 | 2.45 | 2.45 | 0.098 | 0.098 |  | 240.413 |  | 4.422 |  | 1.905 | 1312.825 | 0.089 | 2.562 | 2.091 | 1.498 | 17.06 | 0 | 0.026 |  | 0.286 | 0.286 |  |  | 0.206 | 0.207 |  | 8.514 |  |  | 9.79 | 10.331 | 9.466 | 9.466 |  |  |  | 191.035 |  |  |  | 2.037 | 0 | 0 | 0 | 0 | 0 | 0 | 0.026 |  |  |  |  | NT | 0.286 | 0.286 | 0.206 | 0.207 | 0.344 | 0.343 | 0.206 | 0.202 |  |  | 20250718 | Y
2025.07.22 | 25072204 | AJF00465A00W02A0900900S | AJF00465 | AF00465A00900 | 0.334 | 0.334 | 0.196 | 0.196 | 50241 |  |  | 8.521 | 8.52 | 1271 | 1271 | 124.912 | 124.912 | 0.238 | 0.238 | 2.27 | 2.27 | 0.086 | 0.086 |  | 240.357 |  | 4.153 |  | 1.78 | 1312.857 | 0.089 | 2.56 | 2.09 | 1.493 | 17.06 | 0 | 0.03 |  | 0.283 | 0.284 |  |  | 0.206 | 0.207 |  | 8.521 |  |  | 9.794 | 9.805 | 9.452 | 9.452 |  |  |  | 191.09 |  |  |  | 2.003 | 0 | 0 | 0 | 0 | 0 | 0 | 0.03 |  |  |  |  | NT | 0.283 | 0.284 | 0.206 | 0.207 | 0.342 | 0.342 | 0.202 | 0.202 |  |  | 20250718 | Y
2025.07.22 | 25072204 | AJF00465A00W02A0901000S | AJF00465 | AF00465A01000 | 0.334 | 0.334 | 0.196 | 0.196 | 50244 |  |  | 8.529 | 8.515 | 1271 | 1271 | 124.898 | 124.898 | 0.192 | 0.192 | 2.09 | 2.09 | 0.074 | 0.074 |  | 240.3 |  | 3.885 |  | 1.655 | 1312.857 | 0.089 | 2.563 | 2.092 | 1.495 | 17.057 | 0 | 0.033 |  | 0.283 | 0.282 |  |  | 0.207 | 0.208 |  | 8.529 |  |  | 9.798 | 9.8 | 9.438 | 9.438 |  |  |  | 191.145 |  |  |  | 1.97 | 0 | 0 | 0 | 0 | 0 | 0 | 0.033 |  |  |  |  | NT | 0.283 | 0.282 | 0.207 | 0.208 | 0.343 | 0.344 | 0.203 | 0.203 |  |  | 20250718 | Y
2025.07.22 | 25072204 | AJF00465A00W02A0901100S | AJF00465 | AF00465A01100 | 0.334 | 0.334 | 0.196 | 0.196 | 50236 |  |  | 8.524 | 8.519 | 1270 | 1270 | 124.884 | 124.884 | 0.146 | 0.146 | 1.91 | 1.91 | 0.062 | 0.062 |  | 240.243 |  | 3.617 |  | 1.53 | 1312.883 | 0.089 | 2.563 | 2.092 | 1.492 | 17.058 | 0 | 0.037 |  | 0.284 | 0.282 |  |  | 0.207 | 0.208 |  | 8.524 |  |  | 9.797 | 9.807 | 9.424 | 9.424 |  |  |  | 191.2 |  |  |  | 1.937 | 0 | 0 | 0 | 0 | 0 | 0 | 0.037 |  |  |  |  | NT | 0.284 | 0.282 | 0.207 | 0.208 | 0.342 | 0.342 | 0.202 | 0.201 |  |  | 20250718 | Y
2025.07.22 | 25072204 | AJF00465A00W02A0901200S | AJF00465 | AF00465A01200 | 0.334 | 0.334 | 0.196 | 0.196 | 50232 |  |  | 8.531 | 8.524 | 1269 | 1269 | 124.87 | 124.87 | 0.1 | 0.1 | 1.73 | 1.73 | 0.05 | 0.05 |  | 240.187 |  | 3.348 |  | 1.405 | 1313.564 | 0.088 | 2.581 | 2.118 | 1.419 | 17.09 | 0 | 0.035 |  | 0.283 | 0.283 |  |  | 0.207 | 0.208 |  | 8.531 |  |  | 9.805 | 9.803 | 9.41 | 9.41 |  |  |  | 191.255 |  |  |  | 1.903 | 0 | 0 | 0 | 0 | 0 | 0 | 0.035 |  |  |  |  | NT | 0.283 | 0.283 | 0.207 | 0.208 | 0.345 | 0.344 | 0.205 | 0.203 |  |  | 20250718 | Y
2025.07.22 | 25072204 | AJF00465A00W02A0901300S | AJF00465 | AF00465A01300 | 0.334 | 0.334 | 0.197 | 0.197 | 50252 |  |  | 8.52 | 8.516 | 1269 | 1265 | 124.93 | 124.85 | 0.07 | 0.27 | 0.57 | 1.93 | 0.04 | 0.03 |  | 240.13 |  | 3.08 | 0 | 1.28 | 1313.983 | 0.088 | 2.616 | 2.154 | 1.382 | 17.046 | 0 | 0.039 |  | 0.282 | 0.285 |  |  | 0.208 | 0.208 |  | 8.52 |  |  | 9.797 | 9.802 | 9.5 | 9.45 | 0 | 0 | 0 | 191.31 | 0 | 0 | 0 | 1.87 | 0 | 0 | 0 | 0 | 0 | 0 | 0.039 |  |  |  |  | NT | 0.282 | 0.285 | 0.208 | 0.208 | 0.348 | 0.344 | 0.207 | 0.205 |  |  | 20250718 | Y
2025.07.22 | 25072202 | AJF00474A00W01A0200100E | AJF00474 | AF00474A00100 | 0.332 | 0.334 | 0.192 | 0.193 | 50259 |  |  | 8.531 | 8.595 | 1233 | 1270 | 124.91 | 125.02 | 0.48 | 0.18 | 3.83 | 1.47 | 0.41 | 0.06 |  | 240.35 |  | 6.39 | 0 | 0.3 | 1312.68 | 0.088 | 2.5 | 2.038 | 1.496 | 17.155 | 0 | 0.032 |  | 0.284 | 0.286 |  |  | 0.202 | 0.201 |  | 8.531 |  |  | 9.815 | 9.874 | 9 | 9.39 | 0 | 0 | 0 | 191.76 | 0 | 0 | 0 | 1.29 | 0 | 0 | 0 | 0 | 0 | 0 | 0.032 |  |  |  |  | NT | 0.284 | 0.286 | 0.202 | 0.201 | 0.355 | 0.343 | 0.206 | 0.2 |  |  | 20250717 | Y
2025.07.22 | 25072202 | AJF00474A00W01A0200200S | AJF00474 | AF00474A00200 | 0.333 | 0.333 | 0.192 | 0.192 | 50257 |  |  | 8.589 | 8.584 | 1272 | 1272 | 125.03 | 125.03 | 0.32 | 0.32 | 0.91 | 0.91 | 0.09 | 0.09 |  | 240.389 |  | 6.288 |  | 0.406 | 1312.52 | 0.088 | 2.487 | 2.024 | 1.51 | 17.175 | 0 | 0.033 |  | 0.283 | 0.285 |  |  | 0.202 | 0.202 |  | 8.589 |  |  | 9.87 | 9.868 | 9.38 | 9.38 |  |  |  | 191.791 |  |  |  | 1.374 | 0 | 0 | 0 | 0 | 0 | 0 | 0.033 |  |  |  |  | NT | 0.283 | 0.285 | 0.202 | 0.202 | 0.344 | 0.346 | 0.204 | 0.2 |  |  | 20250717 | Y
2025.07.22 | 25072202 | AJF00474A00W01A0200300S | AJF00474 | AF00474A00300 | 0.333 | 0.333 | 0.192 | 0.192 | 50257 |  |  | 8.598 | 8.585 | 1272 | 1272 | 125.028 | 125.028 | 0.278 | 0.278 | 0.912 | 0.912 | 0.106 | 0.106 |  | 240.428 |  | 6.185 |  | 0.512 | 1311.668 | 0.089 | 2.451 | 1.981 | 1.597 | 17.162 | 0 | 0.042 |  | 0.285 | 0.284 |  |  | 0.202 | 0.202 |  | 8.598 |  |  | 9.871 | 9.869 | 9.374 | 9.374 |  |  |  | 191.822 |  |  |  | 1.458 | 0 | 0 | 0 | 0 | 0 | 0 | 0.042 |  |  |  |  | NT | 0.285 | 0.284 | 0.202 | 0.202 | 0.34 | 0.343 | 0.202 | 0.202 |  |  | 20250717 | Y
2025.07.22 | 25072202 | AJF00474A00W01A0200400S | AJF00474 | AF00474A00400 | 0.333 | 0.333 | 0.192 | 0.193 | 50256 |  |  | 8.595 | 8.589 | 1271 | 1271 | 125.026 | 125.026 | 0.236 | 0.236 | 0.914 | 0.914 | 0.122 | 0.122 |  | 240.468 |  | 6.082 |  | 0.617 | 1311.93 | 0.089 | 2.475 | 2.006 | 1.576 | 17.14 | 0 | 0.038 |  | 0.286 | 0.285 |  |  | 0.202 | 0.202 |  | 8.595 |  |  | 9.87 | 9.873 | 9.368 | 9.368 |  |  |  | 191.852 |  |  |  | 1.542 | 0 | 0 | 0 | 0 | 0 | 0 | 0.038 |  |  |  |  | NT | 0.286 | 0.285 | 0.202 | 0.202 | 0.344 | 0.342 | 0.2 | 0.197 |  |  | 20250717 | Y
2025.07.22 | 25072202 | AJF00474A00W01A0200500S | AJF00474 | AF00474A00500 | 0.334 | 0.333 | 0.192 | 0.192 | 50256 |  |  | 8.599 | 8.586 | 1271 | 1271 | 125.024 | 125.024 | 0.194 | 0.194 | 0.916 | 0.916 | 0.138 | 0.138 |  | 240.507 |  | 5.98 |  | 0.723 | 1312.038 | 0.089 | 2.482 | 2.013 | 1.565 | 17.125 | 0 | 0.038 |  | 0.285 | 0.284 |  |  | 0.202 | 0.202 |  | 8.599 |  |  | 9.868 | 9.858 | 9.362 | 9.362 |  |  |  | 191.883 |  |  |  | 1.627 | 0 | 0 | 0 | 0 | 0 | 0 | 0.038 |  |  |  |  | NT | 0.285 | 0.284 | 0.202 | 0.202 | 0.34 | 0.341 | 0.199 | 0.198 |  |  | 20250717 | Y
2025.07.22 | 25072202 | AJF00474A00W01A0200600S | AJF00474 | AF00474A00600 | 0.334 | 0.333 | 0.192 | 0.192 | 50258 |  |  | 8.583 | 8.57 | 1270 | 1270 | 125.022 | 125.022 | 0.152 | 0.152 | 0.918 | 0.918 | 0.154 | 0.154 |  | 240.546 |  | 5.877 |  | 0.829 | 1312.167 | 0.089 | 2.494 | 2.024 | 1.554 | 17.111 | 0 | 0.033 |  | 0.283 | 0.286 |  |  | 0.202 | 0.202 |  | 8.583 |  |  | 9.861 | 9.85 | 9.356 | 9.356 |  |  |  | 191.914 |  |  |  | 1.711 | 0 | 0 | 0 | 0 | 0 | 0 | 0.033 |  |  |  |  | NT | 0.283 | 0.286 | 0.202 | 0.202 | 0.344 | 0.343 | 0.199 | 0.201 |  |  | 20250717 | Y
2025.07.22 | 25072202 | AJF00474A00W01A0200700S | AJF00474 | AF00474A00700 | 0.334 | 0.333 | 0.192 | 0.192 | 50256 |  |  | 8.579 | 8.571 | 1270 | 1270 | 125.02 | 125.02 | 0.11 | 0.11 | 0.92 | 0.92 | 0.17 | 0.17 |  | 240.585 |  | 5.775 |  | 0.935 | 1312.833 | 0.088 | 2.513 | 2.051 | 1.482 | 17.147 | 0 | 0.035 |  | 0.284 | 0.285 |  |  | 0.202 | 0.202 |  | 8.579 |  |  | 9.846 | 9.85 | 9.35 | 9.35 |  |  |  | 191.945 |  |  |  | 1.795 | 0 | 0 | 0 | 0 | 0 | 0 | 0.035 |  |  |  |  | NT | 0.284 | 0.285 | 0.202 | 0.202 | 0.346 | 0.344 | 0.202 | 0.199 |  |  | 20250717 | Y
2025.07.22 | 25072202 | AJF00474A00W01A0200800S | AJF00474 | AF00474A00800 | 0.334 | 0.333 | 0.192 | 0.192 | 50256 |  |  | 8.581 | 8.557 | 1270 | 1270 | 125.02 | 125.02 | 0.098 | 0.098 | 0.855 | 0.855 | 0.163 | 0.163 |  | 240.624 |  | 5.672 |  | 1.041 | 1312.227 | 0.089 | 2.499 | 2.029 | 1.547 | 17.101 | 0 | 0.05 |  | 0.285 | 0.286 |  |  | 0.202 | 0.202 |  | 8.581 |  |  | 9.851 | 9.842 | 9.355 | 9.355 |  |  |  | 191.976 |  |  |  | 1.879 | 0 | 0 | 0 | 0 | 0 | 0 | 0.05 |  |  |  |  | NT | 0.285 | 0.286 | 0.202 | 0.202 | 0.341 | 0.342 | 0.199 | 0.199 |  |  | 20250717 | Y
2025.07.22 | 25072202 | AJF00474A00W01A0200900S | AJF00474 | AF00474A00900 | 0.333 | 0.333 | 0.192 | 0.192 | 50256 |  |  | 8.573 | 8.56 | 1270 | 1270 | 125.02 | 125.02 | 0.087 | 0.087 | 0.79 | 0.79 | 0.157 | 0.157 |  | 240.663 |  | 5.57 |  | 1.147 | 1312.33 | 0.089 | 2.509 | 2.039 | 1.538 | 17.089 | 0 | 0.043 |  | 0.287 | 0.287 |  |  | 0.202 | 0.202 |  | 8.573 |  |  | 9.838 | 9.845 | 9.36 | 9.36 |  |  |  | 192.007 |  |  |  | 1.963 | 0 | 0 | 0 | 0 | 0 | 0 | 0.043 |  |  |  |  | NT | 0.287 | 0.287 | 0.202 | 0.202 | 0.34 | 0.342 | 0.2 | 0.202 |  |  | 20250717 | Y
2025.07.22 | 25072202 | AJF00474A00W01A0201000S | AJF00474 | AF00474A01000 | 0.334 | 0.334 | 0.192 | 0.192 | 50256 |  |  | 8.571 | 8.572 | 1270 | 1270 | 125.02 | 125.02 | 0.075 | 0.075 | 0.725 | 0.725 | 0.15 | 0.15 |  | 240.702 |  | 5.468 |  | 1.252 | 1312.344 | 0.089 | 2.514 | 2.044 | 1.538 | 17.087 | 0 | 0.025 |  | 0.284 | 0.283 |  |  | 0.202 | 0.202 |  | 8.571 |  |  | 9.841 | 9.855 | 9.365 | 9.365 |  |  |  | 192.038 |  |  |  | 2.047 | 0 | 0 | 0 | 0 | 0 | 0 | 0.025 |  |  |  |  | NT | 0.284 | 0.283 | 0.202 | 0.202 | 0.342 | 0.34 | 0.199 | 0.197 |  |  | 20250717 | Y
2025.07.22 | 25072202 | AJF00474A00W01A0201100S | AJF00474 | AF00474A01100 | 0.333 | 0.334 | 0.192 | 0.192 | 50256 |  |  | 8.576 | 8.588 | 1269 | 1269 | 125.02 | 125.02 | 0.063 | 0.063 | 0.66 | 0.66 | 0.143 | 0.143 |  | 240.742 |  | 5.365 |  | 1.358 | 1312.009 | 0.089 | 2.483 | 2.013 | 1.567 | 17.119 | 0 | 0.038 |  | 0.285 | 0.282 |  |  | 0.202 | 0.203 |  | 8.576 |  |  | 9.851 | 9.867 | 9.37 | 9.37 |  |  |  | 192.068 |  |  |  | 2.132 | 0 | 0 | 0 | 0 | 0 | 0 | 0.038 |  |  |  |  | NT | 0.285 | 0.282 | 0.202 | 0.203 | 0.342 | 0.341 | 0.201 | 0.197 |  |  | 20250717 | Y
2025.07.22 | 25072202 | AJF00474A00W01A0201200S | AJF00474 | AF00474A01200 | 0.333 | 0.333 | 0.192 | 0.192 | 50256 |  |  | 8.597 | 8.579 | 1269 | 1269 | 125.02 | 125.02 | 0.052 | 0.052 | 0.595 | 0.595 | 0.137 | 0.137 |  | 240.781 |  | 5.262 |  | 1.464 | 1311.847 | 0.089 | 2.468 | 1.998 | 1.582 | 17.138 | 0 | 0.034 |  | 0.284 | 0.286 |  |  | 0.202 | 0.203 |  | 8.597 |  |  | 9.864 | 9.861 | 9.375 | 9.375 |  |  |  | 192.099 |  |  |  | 2.216 | 0 | 0 | 0 | 0 | 0 | 0 | 0.034 |  |  |  |  | NT | 0.284 | 0.286 | 0.202 | 0.203 | 0.342 | 0.341 | 0.201 | 0.199 |  |  | 20250717 | Y
2025.07.22 | 25072202 | AJF00474A00W01A0201300S | AJF00474 | AF00474A01300 | 0.333 | 0.333 | 0.193 | 0.193 | 50257 |  |  | 8.587 | 8.573 | 1269 | 1269 | 125.02 | 125.02 | 0.04 | 0.04 | 0.53 | 0.53 | 0.13 | 0.13 |  | 240.82 |  | 5.16 | 0 | 1.57 | 1312.858 | 0.088 | 2.514 | 2.052 | 1.48 | 17.143 | 0 | 0.036 |  | 0.283 | 0.285 |  |  | 0.202 | 0.203 |  | 8.587 |  |  | 9.854 | 9.857 | 9.38 | 9.38 | 0 | 0 | 0 | 192.13 | 0 | 0 | 0 | 2.3 | 0 | 0 | 0 | 0 | 0 | 0 | 0.036 |  |  |  |  | NT | 0.283 | 0.285 | 0.202 | 0.203 | 0.348 | 0.342 | 0.199 | 0.2 |  |  | 20250717 | Y
2025.07.22 | 25072202 | AJF00474A00W01A0201400S | AJF00474 | AF00474A01400 | 0.333 | 0.333 | 0.193 | 0.193 | 50255 |  |  | 8.586 | 8.573 | 1268 | 1268 | 125.017 | 125.017 | 0.043 | 0.043 | 0.52 | 0.52 | 0.148 | 0.148 |  | 240.589 |  | 4.944 |  | 1.56 | 1312.277 | 0.089 | 2.506 | 2.036 | 1.543 | 17.1 | 0 | 0.035 |  | 0.287 | 0.283 |  |  | 0.202 | 0.203 |  | 8.586 |  |  | 9.853 | 9.853 | 9.36 | 9.36 |  |  |  | 192.316 |  |  |  | 2.351 | 0 | 0 | 0 | 0 | 0 | 0 | 0.035 |  |  |  |  | NT | 0.287 | 0.283 | 0.202 | 0.203 | 0.342 | 0.347 | 0.202 | 0.199 |  |  | 20250717 | Y
2025.07.22 | 25072202 | AJF00474A00W01A0201500S | AJF00474 | AF00474A01500 | 0.333 | 0.333 | 0.193 | 0.193 | 50256 |  |  | 8.58 | 8.566 | 1267 | 1267 | 125.013 | 125.013 | 0.047 | 0.047 | 0.51 | 0.51 | 0.167 | 0.167 |  | 240.357 |  | 4.729 |  | 1.55 | 1312.309 | 0.089 | 2.509 | 2.039 | 1.54 | 17.089 | 0 | 0.03 |  | 0.286 | 0.284 |  |  | 0.202 | 0.203 |  | 8.58 |  |  | 9.851 | 9.848 | 9.34 | 9.34 |  |  |  | 192.501 |  |  |  | 2.403 | 0 | 0 | 0 | 0 | 0 | 0 | 0.03 |  |  |  |  | NT | 0.286 | 0.284 | 0.202 | 0.203 | 0.343 | 0.342 | 0.198 | 0.198 |  |  | 20250717 | Y
2025.07.22 | 25072202 | AJF00474A00W01A0201600S | AJF00474 | AF00474A01600 | 0.333 | 0.333 | 0.193 | 0.193 | 50255 |  |  | 8.57 | 8.558 | 1266 | 1266 | 125.01 | 125.01 | 0.05 | 0.05 | 0.5 | 0.5 | 0.185 | 0.185 |  | 240.126 |  | 4.513 |  | 1.54 | 1312.65 | 0.089 | 2.537 | 2.068 | 1.51 | 17.063 | 0 | 0.026 |  | 0.284 | 0.287 |  |  | 0.202 | 0.202 |  | 8.57 |  |  | 9.849 | 9.843 | 9.32 | 9.32 |  |  |  | 192.687 |  |  |  | 2.454 | 0 | 0 | 0 | 0 | 0 | 0 | 0.026 |  |  |  |  | NT | 0.284 | 0.287 | 0.202 | 0.202 | 0.341 | 0.341 | 0.202 | 0.202 |  |  | 20250717 | Y
2025.07.22 | 25072202 | AJF00474A00W01A0201700S | AJF00474 | AF00474A01700 | 0.333 | 0.333 | 0.193 | 0.193 | 50256 |  |  | 8.561 | 8.552 | 1265 | 1265 | 125.007 | 125.007 | 0.053 | 0.053 | 0.49 | 0.49 | 0.203 | 0.203 |  | 239.894 |  | 4.297 |  | 1.53 | 1313.034 | 0.089 | 2.572 | 2.103 | 1.476 | 17.018 | 0 | 0.035 |  | 0.286 | 0.284 |  |  | 0.202 | 0.202 |  | 8.561 |  |  | 9.838 | 9.852 | 9.3 | 9.3 |  |  |  | 192.873 |  |  |  | 2.506 | 0 | 0 | 0 | 0 | 0 | 0 | 0.035 |  |  |  |  | NT | 0.286 | 0.284 | 0.202 | 0.202 | 0.346 | 0.344 | 0.201 | 0.199 |  |  | 20250717 | Y
2025.07.22 | 25072202 | AJF00474A00W01A0201800S | AJF00474 | AF00474A01800 | 0.332 | 0.333 | 0.191 | 0.192 | 11470 |  |  | 8.558 | 8.559 | 1264 | 1264 | 125.003 | 125.003 | 0.057 | 0.057 | 0.48 | 0.48 | 0.222 | 0.222 |  | 239.663 |  | 4.081 |  | 1.52 | 1313.136 | 0.089 | 2.582 | 2.111 | 1.463 | 17.044 | 0 | 0.05 |  | 0.283 | 0.283 |  |  | 0.202 | 0.202 |  | 8.558 |  |  | 9.841 | 9.855 | 9.28 | 9.28 |  |  |  | 193.059 |  |  |  | 2.557 | 0 | 0 | 0 | 0 | 0 | 0 | 0.05 |  |  |  |  | NT | 0.283 | 0.283 | 0.202 | 0.202 | 0.34 | 0.338 | 0.199 | 0.198 |  |  | 20250717 | Y
2025.07.22 | 25072202 | AJF00474A00W01A0201900S | AJF00474 | AF00474A01900 | 0.333 | 0.333 | 0.192 | 0.192 | 50256 |  |  | 8.577 | 8.56 | 1263 | 1263 | 125 | 125 | 0.06 | 0.06 | 0.47 | 0.47 | 0.24 | 0.24 |  | 239.431 |  | 3.866 |  | 1.51 | 1313.436 | 0.088 | 2.564 | 2.103 | 1.428 | 17.084 | 0 | 0.025 |  | 0.285 | 0.286 |  |  | 0.202 | 0.202 |  | 8.577 |  |  | 9.85 | 9.852 | 9.26 | 9.26 |  |  |  | 193.244 |  |  |  | 2.609 | 0 | 0 | 0 | 0 | 0 | 0 | 0.025 |  |  |  |  | NT | 0.285 | 0.286 | 0.202 | 0.202 | 0.344 | 0.347 | 0.2 | 0.2 |  |  | 20250717 | Y
2025.07.22 | 25072202 | AJF00474A00W01A0202000S | AJF00474 | AF00474A02000 | 0.33 | 0.335 | 0.19 | 0.193 | 20109 |  |  | 8.574 | 8.65 | 1263 | 1273 | 125.06 | 125.17 | 0.18 | 0.14 | 0.21 | 0.4 | 0.31 | 0.19 |  | 239.2 |  | 3.65 | 0 | 1.5 | 1313.466 | 0.088 | 2.567 | 2.105 | 1.426 | 17.11 | 0 | 0.039 |  | 0.284 | 0.28 |  |  | 0.203 | 0.2 |  | 8.574 |  |  | 9.849 | 9.921 | 9.26 | 9.6 | 0 | 0 | 0 | 193.43 | 0 | 0 | 0 | 2.66 | 0 | 0 | 0 | 0 | 0 | 0 | 0.039 |  |  |  |  | NT | 0.284 | 0.28 | 0.203 | 0.2 | 0.347 | 0.344 | 0.204 | 0.198 |  |  | 20250717 | Y
2025.07.22 | 25072204 | AJF00476A00W01B0600100E | AJF00476 | AF00476B00100 | 0.334 | 0.333 | 0.189 | 0.189 | 50236 |  |  | 8.533 | 8.499 | 1292 | 1294 | 125 | 124.97 | 0.15 | 0.11 | 0.37 | 1.39 | 0.19 | 0.1 |  | 240.7 |  | 5.74 | 0 | 1.72 | 1313.297 | 0.088 | 2.565 | 2.101 | 1.448 | 17.171 | 0 | 0.031 |  | 0.285 | 0.285 |  |  | 0.197 | 0.197 |  | 8.533 |  |  | 9.801 | 9.784 | 9.72 | 9.65 | 0 | 0 | 0 | 191.91 | 0 | 0 | 0 | 1.66 | 0 | 0 | 0 | 0 | 0 | 0 | 0.031 |  |  |  |  | NT | 0.285 | 0.285 | 0.197 | 0.197 | 0.343 | 0.349 | 0.199 | 0.199 |  |  | 20250718 | Y
2025.07.22 | 25072204 | AJF00476A00W01B0600200S | AJF00476 | AF00476B00200 | 0.334 | 0.334 | 0.189 | 0.19 | 50240 |  |  | 8.514 | 8.511 | 1288 | 1282 | 124.965 | 125.03 | 0.205 | 0.135 | 0.815 | 1.165 | 0.13 | 0.095 |  | 240.36 |  | 4.115 |  | 1.4 | 1312.69 | 0.089 | 2.557 | 2.084 | 1.514 | 17.127 | 0 | 0.032 |  | 0.285 | 0.286 |  |  | 0.196 | 0.197 |  | 8.514 |  |  | 9.781 | 9.792 | 9.675 | 9.555 |  |  |  | 192.205 |  |  |  | 1.335 | 0 | 0 | 0 | 0 | 0 | 0 | 0.032 |  |  |  |  | NT | 0.285 | 0.286 | 0.196 | 0.197 | 0.346 | 0.344 | 0.197 | 0.196 |  |  | 20250718 | Y
2025.07.22 | 25072204 | AJF00476A00W01B0600300S | AJF00476 | AF00476B00300 | 0.335 | 0.334 | 0.19 | 0.189 | 44137 |  |  | 8.509 | 8.469 | 1285 | 1270 | 124.93 | 125.09 | 0.26 | 0.16 | 1.26 | 0.94 | 0.07 | 0.09 |  | 240.02 |  | 2.49 | 0 | 1.08 | 1313.484 | 0.088 | 2.582 | 2.117 | 1.431 | 17.163 | 0 | 0.039 |  | 0.282 | 0.282 |  |  | 0.196 | 0.197 |  | 8.509 |  |  | 9.791 | 9.763 | 9.63 | 9.46 | 0 | 0 | 0 | 192.5 | 0 | 0 | 0 | 1.01 | 0 | 0 | 0 | 0 | 0 | 0 | 0.039 |  |  |  |  | NT | 0.282 | 0.282 | 0.196 | 0.197 | 0.341 | 0.346 | 0.199 | 0.198 |  |  | 20250718 | Y
2025.07.22 | 25072207 | AJW06355A00W02A0300100E | AJW06355 | AW06355A00100 | 0.332 | 0.332 | 0.198 | 0.197 | 50285 |  |  | 8.531 | 8.515 | 1270 | 1278 | 124.85 | 124.86 | 0.48 | 0.26 | 2.91 | 1.02 | 0.12 | 0.12 |  | 240.91 |  | 1.65 | 0 | 0.34 | 1316.41 | 0.086 | 2.787 | 2.333 | 1.158 | 16.704 | 0 | 0.017 |  | 0.287 | 0.285 |  |  | 0.209 | 0.21 |  | 8.531 |  |  | 9.905 | 9.881 | 9.43 | 9.46 | 0 | 0 | 0 | 191.69 | 0 | 0 | 0 | 0.7 | 0 | 0 | 0 | 0 | 0 | 0 | 0.017 |  |  |  |  | NT | 0.287 | 0.285 | 0.209 | 0.21 | 0.346 | 0.343 | 0.205 | 0.208 |  |  | 20250718 | Y
2025.07.22 | 25072207 | AJW06355A00W02A0300200S | AJW06355 | AW06355A00200 | 0.332 | 0.332 | 0.197 | 0.197 | 50278 |  | G1 | 8.518 | 8.518 | 1267 | 1267 | 125.01 | 125.01 | 0.25 | 0.25 | 1.38 | 1.38 | 0.08 | 0.08 |  | 240.855 |  | 1.551 |  | 0.403 | 1316.447 | 0.086 | 2.79 | 2.335 | 1.155 | 16.707 | 0 | 0.026 |  | 0.284 | 0.286 |  |  | 0.209 | 0.209 |  | 8.518 |  |  | 9.886 | 9.887 | 9.4 | 9.4 |  |  |  | 191.595 |  |  |  | 0.877 | 0 | 0 | 0 | 0 | 0 | 0 | 0.026 |  |  |  |  | NT | 0.284 | 0.286 | 0.209 | 0.209 | 0.351 | 0.346 | 0.218 | 0.209 |  |  | 20250718 | Y
2025.07.22 | 25072207 | AJW06355A00W02A0300300S | AJW06355 | AW06355A00300 | 0.332 | 0.333 | 0.197 | 0.197 | 50285 |  |  | 8.51 | 8.513 | 1269 | 1269 | 124.968 | 124.968 | 0.242 | 0.242 | 1.31 | 1.31 | 0.094 | 0.094 |  | 240.801 |  | 1.452 |  | 0.465 | 1315.489 | 0.086 | 2.733 | 2.269 | 1.237 | 16.651 | 0 | 0.024 |  | 0.284 | 0.286 |  |  | 0.209 | 0.209 |  | 8.51 |  |  | 9.885 | 9.883 | 9.412 | 9.412 |  |  |  | 191.499 |  |  |  | 1.055 | 0 | 0 | 0 | 0 | 0 | 0 | 0.024 |  |  |  |  | NT | 0.284 | 0.286 | 0.209 | 0.209 | 0.341 | 0.34 | 0.204 | 0.205 |  |  | 20250718 | Y
2025.07.22 | 25072207 | AJW06355A00W02A0300400S | AJW06355 | AW06355A00400 | 0.333 | 0.333 | 0.197 | 0.197 | 50285 |  |  | 8.512 | 8.476 | 1270 | 1270 | 124.926 | 124.926 | 0.234 | 0.234 | 1.24 | 1.24 | 0.108 | 0.108 |  | 240.746 |  | 1.353 |  | 0.528 | 1315.655 | 0.086 | 2.749 | 2.285 | 1.224 | 16.632 | 0 | 0.026 |  | 0.284 | 0.285 |  |  | 0.208 | 0.208 |  | 8.512 |  |  | 9.886 | 9.864 | 9.424 | 9.424 |  |  |  | 191.404 |  |  |  | 1.232 | 0 | 0 | 0 | 0 | 0 | 0 | 0.026 |  |  |  |  | NT | 0.284 | 0.285 | 0.208 | 0.208 | 0.341 | 0.341 | 0.203 | 0.204 |  |  | 20250718 | Y
2025.07.22 | 25072207 | AJW06355A00W02A0300500S | AJW06355 | AW06355A00500 | 0.333 | 0.333 | 0.197 | 0.197 | 50290 |  |  | 8.515 | 8.495 | 1272 | 1272 | 124.884 | 124.884 | 0.226 | 0.226 | 1.17 | 1.17 | 0.122 | 0.122 |  | 240.692 |  | 1.254 |  | 0.591 | 1315.398 | 0.086 | 2.726 | 2.263 | 1.245 | 16.656 | 0 | 0.024 |  | 0.287 | 0.286 |  |  | 0.208 | 0.208 |  | 8.515 |  |  | 9.881 | 9.888 | 9.436 | 9.436 |  |  |  | 191.308 |  |  |  | 1.409 | 0 | 0 | 0 | 0 | 0 | 0 | 0.024 |  |  |  |  | NT | 0.287 | 0.286 | 0.208 | 0.208 | 0.341 | 0.342 | 0.202 | 0.204 |  |  | 20250718 | Y
2025.07.22 | 25072207 | AJW06355A00W02A0300600S | AJW06355 | AW06355A00600 | 0.333 | 0.333 | 0.196 | 0.197 | 50289 |  |  | 8.518 | 8.52 | 1273 | 1273 | 124.842 | 124.842 | 0.218 | 0.218 | 1.1 | 1.1 | 0.136 | 0.136 |  | 240.637 |  | 1.155 |  | 0.654 | 1315.058 | 0.087 | 2.697 | 2.233 | 1.276 | 16.692 | 0 | 0.025 |  | 0.284 | 0.284 |  |  | 0.207 | 0.207 |  | 8.518 |  |  | 9.889 | 9.891 | 9.448 | 9.448 |  |  |  | 191.213 |  |  |  | 1.586 | 0 | 0 | 0 | 0 | 0 | 0 | 0.025 |  |  |  |  | NT | 0.284 | 0.284 | 0.207 | 0.207 | 0.342 | 0.34 | 0.203 | 0.203 |  |  | 20250718 | Y
2025.07.22 | 25072207 | AJW06355A00W02A0300700S | AJW06355 | AW06355A00700 | 0.333 | 0.332 | 0.196 | 0.196 | 50282 |  |  | 8.525 | 8.527 | 1275 | 1275 | 124.8 | 124.8 | 0.21 | 0.21 | 1.03 | 1.03 | 0.15 | 0.15 |  | 240.583 |  | 1.055 |  | 0.716 | 1316.077 | 0.086 | 2.759 | 2.305 | 1.187 | 16.738 | 0 | 0.021 |  | 0.285 | 0.288 |  |  | 0.207 | 0.207 |  | 8.525 |  |  | 9.89 | 9.895 | 9.46 | 9.46 |  |  |  | 191.117 |  |  |  | 1.764 | 0 | 0 | 0 | 0 | 0 | 0 | 0.021 |  |  |  |  | NT | 0.285 | 0.288 | 0.207 | 0.207 | 0.341 | 0.342 | 0.205 | 0.202 |  |  | 20250718 | Y
2025.07.22 | 25072207 | AJW06355A00W02A0300800S | AJW06355 | AW06355A00800 | 0.333 | 0.333 | 0.196 | 0.196 | 50296 |  |  | 8.525 | 8.523 | 1275 | 1275 | 124.828 | 124.828 | 0.25 | 0.25 | 1.296 | 1.296 | 0.146 | 0.146 |  | 240.528 |  | 0.956 |  | 0.779 | 1314.742 | 0.087 | 2.67 | 2.207 | 1.303 | 16.72 | 0 | 0.028 |  | 0.285 | 0.287 |  |  | 0.207 | 0.207 |  | 8.525 |  |  | 9.897 | 9.894 | 9.48 | 9.48 |  |  |  | 191.022 |  |  |  | 1.941 | 0 | 0 | 0 | 0 | 0 | 0 | 0.028 |  |  |  |  | NT | 0.285 | 0.287 | 0.207 | 0.207 | 0.343 | 0.345 | 0.206 | 0.204 |  |  | 20250718 | Y
2025.07.22 | 25072207 | AJW06355A00W02A0300900S | AJW06355 | AW06355A00900 | 0.333 | 0.333 | 0.195 | 0.195 | 50284 |  |  | 8.525 | 8.525 | 1275 | 1275 | 124.856 | 124.856 | 0.29 | 0.29 | 1.562 | 1.562 | 0.142 | 0.142 |  | 240.474 |  | 0.857 |  | 0.842 | 1314.689 | 0.087 | 2.664 | 2.2 | 1.307 | 16.721 | 0 | 0.02 |  | 0.285 | 0.287 |  |  | 0.207 | 0.207 |  | 8.525 |  |  | 9.888 | 9.895 | 9.5 | 9.5 |  |  |  | 190.926 |  |  |  | 2.118 | 0 | 0 | 0 | 0 | 0 | 0 | 0.02 |  |  |  |  | NT | 0.285 | 0.287 | 0.207 | 0.207 | 0.341 | 0.339 | 0.206 | 0.2 |  |  | 20250718 | Y
2025.07.22 | 25072207 | AJW06355A00W02A0301000S | AJW06355 | AW06355A01000 | 0.333 | 0.333 | 0.196 | 0.195 | 50296 |  |  | 8.527 | 8.524 | 1274 | 1274 | 124.884 | 124.884 | 0.33 | 0.33 | 1.828 | 1.828 | 0.138 | 0.138 |  | 240.419 |  | 0.758 |  | 0.905 | 1314.781 | 0.087 | 2.672 | 2.208 | 1.298 | 16.71 | 0 | 0.027 |  | 0.284 | 0.285 |  |  | 0.207 | 0.207 |  | 8.527 |  |  | 9.89 | 9.887 | 9.52 | 9.52 |  |  |  | 190.831 |  |  |  | 2.295 | 0 | 0 | 0 | 0 | 0 | 0 | 0.027 |  |  |  |  | NT | 0.284 | 0.285 | 0.207 | 0.207 | 0.343 | 0.338 | 0.202 | 0.203 |  |  | 20250718 | Y
2025.07.22 | 25072207 | AJW06355A00W02A0301100S | AJW06355 | AW06355A01100 | 0.333 | 0.333 | 0.196 | 0.196 | 50286 |  |  | 8.523 | 8.514 | 1274 | 1274 | 124.912 | 124.912 | 0.37 | 0.37 | 2.094 | 2.094 | 0.134 | 0.134 |  | 240.365 |  | 0.659 |  | 0.967 | 1314.993 | 0.086 | 2.689 | 2.226 | 1.28 | 16.692 | 0 | 0.024 |  | 0.288 | 0.287 |  |  | 0.207 | 0.207 |  | 8.523 |  |  | 9.889 | 9.879 | 9.54 | 9.54 |  |  |  | 190.735 |  |  |  | 2.473 | 0 | 0 | 0 | 0 | 0 | 0 | 0.024 |  |  |  |  | NT | 0.288 | 0.287 | 0.207 | 0.207 | 0.34 | 0.339 | 0.203 | 0.203 |  |  | 20250718 | Y
2025.07.22 | 25072207 | AJW06355A00W02A0301200S | AJW06355 | AW06355A01200 | 0.333 | 0.333 | 0.196 | 0.196 | 50270 |  |  | 8.517 | 8.511 | 1274 | 1274 | 124.94 | 124.94 | 0.41 | 0.41 | 2.36 | 2.36 | 0.13 | 0.13 |  | 240.31 |  | 0.56 | 0 | 1.03 | 1316.125 | 0.086 | 2.762 | 2.308 | 1.183 | 16.729 | 0 | 0.018 |  | 0.284 | 0.286 |  |  | 0.207 | 0.207 |  | 8.517 |  |  | 9.89 | 9.875 | 9.56 | 9.56 | 0 | 0 | 0 | 190.64 | 0 | 0 | 0 | 2.65 | 0 | 0 | 0 | 0 | 0 | 0 | 0.018 |  |  |  |  | NT | 0.284 | 0.286 | 0.207 | 0.207 | 0.342 | 0.34 | 0.202 | 0.203 |  |  | 20250718 | Y
2025.07.22 | 25072207 | AJW06355A00W02A0301300S | AJW06355 | AW06355A01300 | 0.333 | 0.333 | 0.196 | 0.197 | 50295 |  |  | 8.508 | 8.511 | 1275 | 1275 | 124.942 | 124.942 | 0.38 | 0.38 | 2.146 | 2.146 | 0.192 | 0.192 |  | 240.267 |  | 0.578 |  | 1.05 | 1315.225 | 0.087 | 2.711 | 2.248 | 1.261 | 16.669 | 0 | 0.035 |  | 0.286 | 0.286 |  |  | 0.207 | 0.207 |  | 8.508 |  |  | 9.877 | 9.88 | 9.552 | 9.552 |  |  |  | 190.807 |  |  |  | 2.32 | 0 | 0 | 0 | 0 | 0 | 0 | 0.035 |  |  |  |  | NT | 0.286 | 0.286 | 0.207 | 0.207 | 0.344 | 0.34 | 0.204 | 0.203 |  |  | 20250718 | Y
2025.07.22 | 25072207 | AJW06355A00W02A0301400S | AJW06355 | AW06355A01400 | 0.333 | 0.333 | 0.197 | 0.197 | 50292 |  |  | 8.529 | 8.534 | 1276 | 1276 | 124.944 | 124.944 | 0.35 | 0.35 | 1.932 | 1.932 | 0.254 | 0.254 |  | 240.223 |  | 0.597 |  | 1.07 | 1314.714 | 0.087 | 2.669 | 2.205 | 1.305 | 16.715 | 0 | 0.026 |  | 0.285 | 0.283 |  |  | 0.207 | 0.208 |  | 8.529 |  |  | 9.882 | 9.896 | 9.544 | 9.544 |  |  |  | 190.973 |  |  |  | 1.99 | 0 | 0 | 0 | 0 | 0 | 0 | 0.026 |  |  |  |  | NT | 0.285 | 0.283 | 0.207 | 0.208 | 0.341 | 0.34 | 0.203 | 0.202 |  |  | 20250718 | Y
2025.07.22 | 25072207 | AJW06355A00W02A0301500S | AJW06355 | AW06355A01500 | 0.333 | 0.333 | 0.197 | 0.197 | 50267 |  |  | 8.526 | 8.521 | 1277 | 1277 | 124.946 | 124.946 | 0.32 | 0.32 | 1.718 | 1.718 | 0.316 | 0.316 |  | 240.18 |  | 0.615 |  | 1.09 | 1314.517 | 0.087 | 2.65 | 2.186 | 1.321 | 16.734 | 0 | 0.019 |  | 0.285 | 0.285 |  |  | 0.208 | 0.208 |  | 8.526 |  |  | 9.894 | 9.885 | 9.536 | 9.536 |  |  |  | 191.14 |  |  |  | 1.66 | 0 | 0 | 0 | 0 | 0 | 0 | 0.019 |  |  |  |  | NT | 0.285 | 0.285 | 0.208 | 0.208 | 0.342 | 0.342 | 0.204 | 0.203 |  |  | 20250718 | Y
2025.07.22 | 25072207 | AJW06355A00W02A0301600S | AJW06355 | AW06355A01600 | 0.333 | 0.333 | 0.197 | 0.197 | 50291 |  |  | 8.518 | 8.529 | 1278 | 1278 | 124.948 | 124.948 | 0.29 | 0.29 | 1.504 | 1.504 | 0.378 | 0.378 |  | 240.137 |  | 0.633 |  | 1.11 | 1314.398 | 0.087 | 2.64 | 2.176 | 1.332 | 16.744 | 0 | 0.031 |  | 0.285 | 0.286 |  |  | 0.208 | 0.209 |  | 8.518 |  |  | 9.886 | 9.895 | 9.528 | 9.528 |  |  |  | 191.307 |  |  |  | 1.33 | 0 | 0 | 0 | 0 | 0 | 0 | 0.031 |  |  |  |  | NT | 0.285 | 0.286 | 0.208 | 0.209 | 0.342 | 0.34 | 0.205 | 0.204 |  |  | 20250718 | Y
2025.07.22 | 25072207 | AJW06355A00W02A0301700S | AJW06355 | AW06355A01700 | 0.332 | 0.332 | 0.197 | 0.197 | 21920 |  |  | 8.541 | 8.522 | 1279 | 1279 | 124.95 | 124.95 | 0.26 | 0.26 | 1.29 | 1.29 | 0.44 | 0.44 |  | 240.093 |  | 0.652 |  | 1.13 | 1315.668 | 0.086 | 2.718 | 2.265 | 1.222 | 16.802 | 0 | 0.038 |  | 0.284 | 0.284 |  |  | 0.208 | 0.209 |  | 8.541 |  |  | 9.9 | 9.888 | 9.52 | 9.52 |  |  |  | 191.473 |  |  |  | 1 | 0 | 0 | 0 | 0 | 0 | 0 | 0.038 |  |  |  |  | NT | 0.284 | 0.284 | 0.208 | 0.209 | 0.341 | 0.34 | 0.204 | 0.204 |  |  | 20250718 | Y
2025.07.22 | 25072207 | AJW06355A00W02A0301800S | AJW06355 | AW06355A01800 | 0.333 | 0.332 | 0.198 | 0.197 | 12490 |  | G8 | 8.524 | 8.487 | 1281 | 1274 | 124.86 | 124.67 | 0.26 | 0.15 | 1.9 | 1.21 | 0.41 | 0.43 |  | 240.05 |  | 0.67 | 0 | 1.15 | 1316.66 | 0.086 | 2.794 | 2.343 | 1.134 | 16.737 | 0 | 0.032 | 42 | 0.283 | 0.285 |  |  | 0.208 | 0.209 |  | 8.524 |  |  | 9.892 | 9.865 | 9.45 | 9.47 | 0 | 0 | 0 | 191.64 | 0 | 0 | 0 | 0.67 | 0 | 0 | 0 | 0 | 0 | 0 | 0.032 |  |  |  |  | NT | 0.283 | 0.285 | 0.208 | 0.209 | 0.341 | 0.339 | 0.205 | 0.205 |  |  | 20250718 | Y
2025.07.22 | 25072202 | AJW06362A00W01A0600101E | AJW06362 | AW06362A00101 | 0.336 | 0.337 | 0.19 | 0.191 | 42071 |  |  | 8.575 | 8.619 | 1324 | 1325 | 124.95 | 125.01 | 0.2 | 0.23 | 0.96 | 0.33 | 0.11 | 0.21 |  | 239.54 |  | 2.89 | 0 | 0.59 | 1308.232 | 0.088 | 2.092 | 1.633 | 1.873 | 17.348 | 0 | 0.044 |  | 0.286 | 0.285 |  |  | 0.198 | 0.197 |  | 8.575 |  |  | 9.794 | 9.839 | 9.62 | 9.63 | 0 | 0 | 0 | 192.28 | 0 | 0 | 0 | 0.13 | 0 | 0 | 0 | 0 | 0 | 0 | 0.044 |  |  |  |  | NT | 0.286 | 0.285 | 0.198 | 0.197 | 0.352 | 0.347 | 0.199 | 0.202 |  |  | 20250714 | Y
2025.07.22 | 25072206 | L0E02204A00W12A0500100E | L0E02204 | LE02204A00100 | 0.332 | 0.332 | 0.192 | 0.192 | 14578 |  |  | 8.971 | 8.971 | 1274 | 1276 | 124.96 | 124.62 | 0.13 | 0.27 | 2.79 | 1.17 | 0.25 | 0.26 |  | 198.78 |  | 0 | 0 | 0.98 | 1316.054 | 0.085 | 2.698 | 2.254 | 1.167 | 16.453 | 0 | 0.046 |  | 0.278 | 0.278 |  |  | 0.201 | 0.201 |  | 8.971 |  |  | 10.446 | 10.447 | 8.44 | 8.56 | 0 | 0 | 0 | 180.06 | 0 | 0 | 0 | 3.64 | 0 | 0 | 0 | 0 | 0 | 0 | 0.046 |  |  |  |  | NT | 0.278 | 0.278 | 0.201 | 0.201 | 0.338 | 0.337 | 0.199 | 0.201 |  |  | 20250721 | Y
2025.07.22 | 25072206 | L0E02204A00W12A0500200S | L0E02204 | LE02204A00200 | 0.332 | 0.332 | 0.193 | 0.193 | 50517 |  | G1 | 8.977 | 9.006 | 1283 | 1284 | 124.933 | 124.707 | 0.147 | 0.24 | 2.857 | 1.777 | 0.31 | 0.317 |  | 198.578 |  |  |  | 0.952 | 1315.437 | 0.085 | 2.66 | 2.213 | 1.222 | 16.465 | 0 | 0.024 |  | 0.283 | 0.279 |  |  | 0.202 | 0.201 |  | 8.977 |  |  | 10.447 | 10.475 | 8.517 | 8.597 |  |  |  | 179.722 |  |  |  | 3.118 | 0 | 0 | 0 | 0 | 0 | 0 | 0.024 |  |  |  |  | NT | 0.283 | 0.279 | 0.202 | 0.201 | 0.352 | 0.352 | 0.206 | 0.211 |  |  | 20250721 | N
2025.07.22 | 25072206 | L0E02204A00W12A0500300S | L0E02204 | LE02204A00300 | 0.331 | 0.332 | 0.192 | 0.193 | 50523 |  |  | 9 | 9.059 | 1292 | 1293 | 124.907 | 124.793 | 0.163 | 0.21 | 2.923 | 2.383 | 0.37 | 0.373 |  | 198.375 |  |  |  | 0.925 | 1314.111 | 0.085 | 2.576 | 2.12 | 1.336 | 16.45 | 0 | 0.023 |  | 0.282 | 0.281 |  |  | 0.201 | 0.201 |  | 9 |  |  | 10.47 | 10.54 | 8.593 | 8.633 |  |  |  | 179.385 |  |  |  | 2.595 | 0 | 0 | 0 | 0 | 0 | 0 | 0.023 |  |  |  |  | NT | 0.282 | 0.281 | 0.201 | 0.201 | 0.344 | 0.344 | 0.202 | 0.2 |  |  | 20250721 | Y
2025.07.22 | 25072206 | L0E02204A00W12A0500400S | L0E02204 | LE02204A00400 | 0.331 | 0.33 | 0.192 | 0.191 | 42289 |  |  | 9.049 | 9.024 | 1301 | 1301 | 124.88 | 124.88 | 0.18 | 0.18 | 2.99 | 2.99 | 0.43 | 0.43 |  | 198.172 |  |  |  | 0.898 | 1314.679 | 0.085 | 2.598 | 2.15 | 1.288 | 16.559 | 0 | 0.029 |  | 0.276 | 0.277 |  |  | 0.2 | 0.201 |  | 9.049 |  |  | 10.529 | 10.482 | 8.67 | 8.67 |  |  |  | 179.048 |  |  |  | 2.073 | 0 | 0 | 0 | 0 | 0 | 0 | 0.029 |  |  |  |  | NT | 0.276 | 0.277 | 0.2 | 0.201 | 0.345 | 0.338 | 0.199 | 0.199 |  |  | 20250721 | Y
2025.07.22 | 25072206 | L0E02204A00W12A0500500S | L0E02204 | LE02204A00500 | 0.333 | 0.332 | 0.194 | 0.193 | 35109 |  | GA/O4 | 9.029 | 8.996 | 1295 | 1301 | 125.08 | 124.72 | 0.39 | 0.26 | 1.73 | 2.18 | 0.51 | 0.47 |  | 197.97 |  | 1.5 | 0 | 0.87 | 1314.068 | 0.085 | 2.545 | 2.098 | 1.34 | 16.614 | 0 | 0.033 |  | 0.277 | 0.278 |  |  | 0.202 | 0.202 |  | 9.029 |  |  | 10.484 | 10.462 | 8.86 | 8.73 | 0 | 0 | 0 | 178.71 | 0 | 0 | 0 | 1.55 | 0 | 0 | 0 | 0 | 0 | 0 | 0.033 |  |  |  |  | NT | 0.277 | 0.278 | 0.202 | 0.202 | 0.342 | 0.349 | 0.2 | 0.205 |  |  | 20250721 | N
2025.07.22 | 25072206 | L0E02204A00W12B0500100E | L0E02204 | LE02204B00100 | 0.332 | 0.332 | 0.193 | 0.193 | 50523 |  |  | 8.966 | 8.984 | 1274 | 1284 | 124.94 | 124.77 | 0.09 | 0.12 | 2.9 | 0.7 | 0.33 | 0.23 |  | 198.17 |  | 1.65 | 0 | 0.71 | 1315.72 | 0.085 | 2.683 | 2.236 | 1.197 | 16.432 | 0 | 0.036 |  | 0.282 | 0.279 |  |  | 0.201 | 0.201 |  | 8.966 |  |  | 10.43 | 10.446 | 8.49 | 8.54 | 0 | 0 | 0 | 181.08 | 0 | 0 | 0 | 4.11 | 0 | 0 | 0 | 0 | 0 | 0 | 0.036 |  |  |  |  | NT | 0.282 | 0.279 | 0.201 | 0.201 | 0.342 | 0.34 | 0.203 | 0.199 |  |  | 20250721 | Y
2025.07.22 | 25072206 | L0E02204A00W12B0500200S | L0E02204 | LE02204B00200 | 0.332 | 0.331 | 0.193 | 0.192 | 25186 |  |  | 8.975 | 8.966 | 1275 | 1284 | 124.945 | 124.79 | 0.075 | 0.09 | 2.72 | 1.71 | 0.275 | 0.29 |  | 198.17 |  |  |  | 0.755 | 1314.675 | 0.085 | 2.617 | 2.161 | 1.282 | 16.401 | 0 | 0.032 |  | 0.277 | 0.278 |  |  | 0.201 | 0.201 |  | 8.975 |  |  | 10.444 | 10.436 | 8.515 | 8.545 |  |  |  | 180.775 |  |  |  | 3.74 | 0 | 0 | 0 | 0 | 0 | 0 | 0.032 |  |  |  |  | NT | 0.277 | 0.278 | 0.201 | 0.201 | 0.336 | 0.339 | 0.203 | 0.198 |  |  | 20250721 | Y
2025.07.22 | 25072206 | L0E02204A00W12B0500300S | L0E02204 | LE02204B00300 | 0.332 | 0.332 | 0.193 | 0.193 | 34113 |  |  | 8.96 | 8.966 | 1276 | 1283 | 124.95 | 124.81 | 0.06 | 0.06 | 2.54 | 2.72 | 0.22 | 0.35 |  | 198.17 |  | 0 | 0 | 0.8 | 1315.82 | 0.085 | 2.689 | 2.243 | 1.189 | 16.436 | 0 | 0.026 |  | 0.278 | 0.278 |  |  | 0.201 | 0.201 |  | 8.96 |  |  | 10.431 | 10.44 | 8.54 | 8.55 | 0 | 0 | 0 | 180.47 | 0 | 0 | 0 | 3.37 | 0 | 0 | 0 | 0 | 0 | 0 | 0.026 |  |  |  |  | NT | 0.278 | 0.278 | 0.201 | 0.201 | 0.344 | 0.342 | 0.201 | 0.2 |  |  | 20250721 | Y
2025.07.22 | 25072206 | L0E02205A00W12E1800100E | L0E02205 | LE02205E00100 | 0.336 | 0.336 | 0.197 | 0.197 | 50485 |  |  | 8.743 | 8.733 | 1298 | 1294 | 124.98 | 124.78 | 0.06 | 0.13 | 1.41 | 2.17 | 0.14 | 0.13 |  | 197.81 |  | 0 | 0 | 1.11 | 1317.212 | 0.084 | 2.796 | 2.351 | 1.065 | 16.209 | 0 | 0.027 |  | 0.284 | 0.285 |  |  | 0.207 | 0.207 |  | 8.743 |  |  | 10.133 | 10.124 | 8.54 | 8.41 | 0 | 0 | 0 | 180.15 | 0 | 0 | 0 | 1.5 | 0 | 0 | 0 | 0 | 0 | 0 | 0.027 |  |  |  |  | NT | 0.284 | 0.285 | 0.207 | 0.207 | 0.344 | 0.342 | 0.206 | 0.205 |  |  | 20250717 | Y
2025.07.22 | 25072206 | L0E02205A00W12E1800200S | L0E02205 | LE02205E00200 | 0.337 | 0.337 | 0.197 | 0.198 | 50486 |  |  | 8.734 | 8.754 | 1290 | 1296 | 124.975 | 124.835 | 0.1 | 0.12 | 2.05 | 2.035 | 0.14 | 0.145 |  | 198.15 |  |  |  | 2.475 | 1317.161 | 0.084 | 2.792 | 2.347 | 1.07 | 16.211 | 0 | 0.034 |  | 0.283 | 0.285 |  |  | 0.208 | 0.207 |  | 8.734 |  |  | 10.118 | 10.147 | 8.42 | 8.435 |  |  |  | 181.235 |  |  |  | 2.535 | 0 | 0 | 0 | 0 | 0 | 0 | 0.034 |  |  |  |  | NT | 0.283 | 0.285 | 0.208 | 0.207 | 0.347 | 0.344 | 0.208 | 0.205 |  |  | 20250717 | Y
2025.07.22 | 25072206 | L0E02205A00W12E1800300S | L0E02205 | LE02205E00300 | 0.336 | 0.336 | 0.197 | 0.197 | 50484 |  |  | 8.747 | 8.76 | 1281 | 1297 | 124.97 | 124.89 | 0.14 | 0.11 | 2.69 | 1.9 | 0.14 | 0.16 |  | 198.49 |  | 4.04 | 0 | 3.84 | 1317.346 | 0.084 | 2.808 | 2.363 | 1.054 | 16.2 | 0 | 0.032 |  | 0.283 | 0.285 |  |  | 0.207 | 0.207 |  | 8.747 |  |  | 10.142 | 10.156 | 8.3 | 8.46 | 0 | 0 | 0 | 182.32 | 0 | 0 | 0 | 3.57 | 0 | 0 | 0 | 0 | 0 | 0 | 0.032 |  |  |  |  | NT | 0.283 | 0.285 | 0.207 | 0.207 | 0.347 | 0.344 | 0.203 | 0.204 |  |  | 20250717 | Y
2025.07.22 | 25072205 | L0E02207A00W12D2800100E | L0E02207 | LE02207D00100 | 0.331 | 0.332 | 0.198 | 0.199 | 38040 |  |  | 8.891 | 8.905 | 1276 | 1272 | 124.66 | 124.7 | 0.12 | 0.17 | 2.66 | 3.26 | 0.16 | 0.16 |  | 197.57 |  | 0 | 0 | 0.88 | 1318.166 | 0.085 | 2.907 | 2.455 | 0.99 | 16.187 | 0 | 0.042 |  | 0.279 | 0.278 |  |  | 0.212 | 0.212 |  | 8.891 |  |  | 10.294 | 10.333 | 8.44 | 8.4 | 0 | 0 | 0 | 181.63 | 0 | 0 | 0 | 5.85 | 0 | 0 | 0 | 0 | 0 | 0 | 0.042 |  |  |  |  | NT | 0.279 | 0.278 | 0.212 | 0.212 | 0.344 | 0.342 | 0.207 | 0.205 |  |  | 20250718 | Y
2025.07.22 | 25072205 | L0E02207A00W12D2800200S | L0E02207 | LE02207D00200 | 0.331 | 0.331 | 0.198 | 0.198 | 50479 |  |  | 8.916 | 8.91 | 1274 | 1274 | 124.86 | 124.86 | 0.15 | 0.15 | 2.83 | 2.83 | 0.09 | 0.09 |  | 197.734 |  |  |  | 0.847 | 1318.105 | 0.085 | 2.905 | 2.453 | 0.996 | 16.185 | 0 | 0.031 |  | 0.28 | 0.283 |  |  | 0.211 | 0.211 |  | 8.916 |  |  | 10.342 | 10.344 | 8.43 | 8.43 |  |  |  | 181.314 |  |  |  | 5.599 | 0 | 0 | 0 | 0 | 0 | 0 | 0.031 |  |  |  |  | NT | 0.28 | 0.283 | 0.211 | 0.211 | 0.34 | 0.341 | 0.204 | 0.204 |  |  | 20250718 | Y
2025.07.22 | 25072205 | L0E02207A00W12D2800300S | L0E02207 | LE02207D00300 | 0.332 | 0.332 | 0.198 | 0.198 | 50482 |  |  | 8.922 | 8.91 | 1273 | 1273 | 124.856 | 124.856 | 0.15 | 0.15 | 2.786 | 2.786 | 0.078 | 0.078 |  | 197.898 |  |  |  | 0.813 | 1317.227 | 0.086 | 2.873 | 2.414 | 1.077 | 16.167 | 0 | 0.029 |  | 0.28 | 0.28 |  |  | 0.21 | 0.21 |  | 8.922 |  |  | 10.339 | 10.332 | 8.422 | 8.422 |  |  |  | 180.998 |  |  |  | 5.348 | 0 | 0 | 0 | 0 | 0 | 0 | 0.029 |  |  |  |  | NT | 0.28 | 0.28 | 0.21 | 0.21 | 0.341 | 0.339 | 0.203 | 0.204 |  |  | 20250718 | Y
2025.07.22 | 25072205 | L0E02207A00W12D2800400S | L0E02207 | LE02207D00400 | 0.332 | 0.332 | 0.197 | 0.197 | 50483 |  |  | 8.923 | 8.909 | 1272 | 1272 | 124.852 | 124.852 | 0.15 | 0.15 | 2.742 | 2.742 | 0.066 | 0.066 |  | 198.062 |  |  |  | 0.78 | 1317.249 | 0.086 | 2.875 | 2.417 | 1.077 | 16.166 | 0 | 0.034 |  | 0.284 | 0.281 |  |  | 0.21 | 0.21 |  | 8.923 |  |  | 10.335 | 10.323 | 8.414 | 8.414 |  |  |  | 180.682 |  |  |  | 5.098 | 0 | 0 | 0 | 0 | 0 | 0 | 0.034 |  |  |  |  | NT | 0.284 | 0.281 | 0.21 | 0.21 | 0.338 | 0.34 | 0.203 | 0.203 |  |  | 20250718 | Y
2025.07.22 | 25072205 | L0E02207A00W12D2800500S | L0E02207 | LE02207D00500 | 0.332 | 0.332 | 0.197 | 0.197 | 50484 |  |  | 8.913 | 8.912 | 1271 | 1271 | 124.848 | 124.848 | 0.15 | 0.15 | 2.698 | 2.698 | 0.054 | 0.054 |  | 198.227 |  |  |  | 0.747 | 1317.351 | 0.086 | 2.881 | 2.423 | 1.068 | 16.155 | 0 | 0.044 |  | 0.28 | 0.282 |  |  | 0.209 | 0.209 |  | 8.913 |  |  | 10.328 | 10.339 | 8.406 | 8.406 |  |  |  | 180.367 |  |  |  | 4.847 | 0 | 0 | 0 | 0 | 0 | 0 | 0.044 |  |  |  |  | NT | 0.28 | 0.282 | 0.209 | 0.209 | 0.341 | 0.339 | 0.205 | 0.205 |  |  | 20250718 | Y
2025.07.22 | 25072205 | L0E02207A00W12D2800600S | L0E02207 | LE02207D00600 | 0.332 | 0.332 | 0.196 | 0.196 | 50485 |  |  | 8.912 | 8.904 | 1270 | 1270 | 124.844 | 124.844 | 0.15 | 0.15 | 2.654 | 2.654 | 0.042 | 0.042 |  | 198.391 |  |  |  | 0.713 | 1317.298 | 0.086 | 2.883 | 2.424 | 1.073 | 16.16 | 0 | 0.032 |  | 0.282 | 0.278 |  |  | 0.209 | 0.209 |  | 8.912 |  |  | 10.33 | 10.332 | 8.398 | 8.398 |  |  |  | 180.051 |  |  |  | 4.596 | 0 | 0 | 0 | 0 | 0 | 0 | 0.032 |  |  |  |  | NT | 0.282 | 0.278 | 0.209 | 0.209 | 0.339 | 0.342 | 0.202 | 0.205 |  |  | 20250718 | Y
2025.07.22 | 25072205 | L0E02207A00W12D2800700S | L0E02207 | LE02207D00700 | 0.332 | 0.332 | 0.196 | 0.196 | 50486 |  |  | 8.908 | 8.902 | 1269 | 1269 | 124.84 | 124.84 | 0.15 | 0.15 | 2.61 | 2.61 | 0.03 | 0.03 |  | 198.555 |  |  |  | 0.68 | 1318.001 | 0.085 | 2.895 | 2.443 | 1.005 | 16.194 | 0 | 0.026 |  | 0.281 | 0.278 |  |  | 0.208 | 0.208 |  | 8.908 |  |  | 10.333 | 10.319 | 8.39 | 8.39 |  |  |  | 179.735 |  |  |  | 4.345 | 0 | 0 | 0 | 0 | 0 | 0 | 0.026 |  |  |  |  | NT | 0.281 | 0.278 | 0.208 | 0.208 | 0.346 | 0.341 | 0.203 | 0.202 |  |  | 20250718 | Y
2025.07.22 | 25072205 | L0E02207A00W12D2800800S | L0E02207 | LE02207D00800 | 0.332 | 0.332 | 0.195 | 0.195 | 50486 |  |  | 8.906 | 8.913 | 1270 | 1270 | 124.867 | 124.867 | 0.16 | 0.16 | 2.8 | 2.8 | 0.033 | 0.033 |  | 198.719 |  |  |  | 0.647 | 1317.115 | 0.086 | 2.862 | 2.403 | 1.088 | 16.176 | 0 | 0.027 |  | 0.28 | 0.278 |  |  | 0.207 | 0.207 |  | 8.906 |  |  | 10.323 | 10.338 | 8.403 | 8.403 |  |  |  | 179.419 |  |  |  | 4.094 | 0 | 0 | 0 | 0 | 0 | 0 | 0.027 |  |  |  |  | NT | 0.28 | 0.278 | 0.207 | 0.207 | 0.339 | 0.342 | 0.202 | 0.204 |  |  | 20250718 | Y
2025.07.22 | 25072205 | L0E02207A00W12D2800900S | L0E02207 | LE02207D00900 | 0.332 | 0.332 | 0.194 | 0.195 | 50484 |  |  | 8.916 | 8.916 | 1270 | 1270 | 124.893 | 124.893 | 0.17 | 0.17 | 2.99 | 2.99 | 0.037 | 0.037 |  | 198.883 |  |  |  | 0.613 | 1316.827 | 0.086 | 2.841 | 2.382 | 1.113 | 16.209 | 0 | 0.032 |  | 0.282 | 0.279 |  |  | 0.206 | 0.206 |  | 8.916 |  |  | 10.329 | 10.344 | 8.417 | 8.417 |  |  |  | 179.103 |  |  |  | 3.843 | 0 | 0 | 0 | 0 | 0 | 0 | 0.032 |  |  |  |  | NT | 0.282 | 0.279 | 0.206 | 0.206 | 0.34 | 0.343 | 0.202 | 0.199 |  |  | 20250718 | Y
2025.07.22 | 25072205 | L0E02207A00W12D2801000S | L0E02207 | LE02207D01000 | 0.332 | 0.332 | 0.194 | 0.194 | 50486 |  |  | 8.922 | 8.925 | 1271 | 1271 | 124.92 | 124.92 | 0.18 | 0.18 | 3.18 | 3.18 | 0.04 | 0.04 |  | 199.047 |  |  |  | 0.58 | 1316.569 | 0.086 | 2.821 | 2.361 | 1.137 | 16.235 | 0 | 0.027 |  | 0.281 | 0.281 |  |  | 0.206 | 0.206 |  | 8.922 |  |  | 10.334 | 10.337 | 8.43 | 8.43 |  |  |  | 178.788 |  |  |  | 3.592 | 0 | 0 | 0 | 0 | 0 | 0 | 0.027 |  |  |  |  | NT | 0.281 | 0.281 | 0.206 | 0.206 | 0.34 | 0.339 | 0.201 | 0.2 |  |  | 20250718 | Y
2025.07.22 | 25072205 | L0E02207A00W12D2801100S | L0E02207 | LE02207D01100 | 0.332 | 0.332 | 0.193 | 0.193 | 50483 |  |  | 8.926 | 8.924 | 1272 | 1272 | 124.947 | 124.947 | 0.19 | 0.19 | 3.37 | 3.37 | 0.043 | 0.043 |  | 199.212 |  |  |  | 0.547 | 1316.505 | 0.086 | 2.817 | 2.357 | 1.141 | 16.239 | 0 | 0.032 |  | 0.279 | 0.279 |  |  | 0.205 | 0.205 |  | 8.926 |  |  | 10.337 | 10.344 | 8.443 | 8.443 |  |  |  | 178.472 |  |  |  | 3.342 | 0 | 0 | 0 | 0 | 0 | 0 | 0.032 |  |  |  |  | NT | 0.279 | 0.279 | 0.205 | 0.205 | 0.339 | 0.34 | 0.2 | 0.199 |  |  | 20250718 | Y
2025.07.22 | 25072205 | L0E02207A00W12D2801200S | L0E02207 | LE02207D01200 | 0.332 | 0.332 | 0.193 | 0.193 | 50483 |  |  | 8.929 | 8.918 | 1272 | 1272 | 124.973 | 124.973 | 0.2 | 0.2 | 3.56 | 3.56 | 0.047 | 0.047 |  | 199.376 |  |  |  | 0.513 | 1316.377 | 0.086 | 2.806 | 2.347 | 1.154 | 16.255 | 0 | 0.031 |  | 0.279 | 0.279 |  |  | 0.204 | 0.204 |  | 8.929 |  |  | 10.334 | 10.331 | 8.457 | 8.457 |  |  |  | 178.156 |  |  |  | 3.091 | 0 | 0 | 0 | 0 | 0 | 0 | 0.031 |  |  |  |  | NT | 0.279 | 0.279 | 0.204 | 0.204 | 0.341 | 0.343 | 0.198 | 0.201 |  |  | 20250718 | Y
2025.07.22 | 25072205 | L0E02207A00W12D2801300S | L0E02207 | LE02207D01300 | 0.332 | 0.332 | 0.192 | 0.192 | 50487 |  |  | 8.924 | 8.934 | 1273 | 1273 | 125 | 125 | 0.21 | 0.21 | 3.75 | 3.75 | 0.05 | 0.05 |  | 199.54 |  | 0 | 0 | 0.48 | 1316.859 | 0.085 | 2.8 | 2.348 | 1.103 | 16.31 | 0 | 0.024 |  | 0.279 | 0.282 |  |  | 0.203 | 0.203 |  | 8.924 |  |  | 10.325 | 10.339 | 8.47 | 8.47 | 0 | 0 | 0 | 177.84 | 0 | 0 | 0 | 2.84 | 0 | 0 | 0 | 0 | 0 | 0 | 0.024 |  |  |  |  | NT | 0.279 | 0.282 | 0.203 | 0.203 | 0.343 | 0.346 | 0.198 | 0.198 |  |  | 20250718 | Y
2025.07.22 | 25072205 | L0E02207A00W12D2801400S | L0E02207 | LE02207D01400 | 0.332 | 0.332 | 0.192 | 0.192 | 50483 |  |  | 8.935 | 8.94 | 1274 | 1274 | 124.953 | 124.953 | 0.198 | 0.198 | 3.31 | 3.31 | 0.05 | 0.05 |  | 199.274 |  |  |  | 0.65 | 1315.887 | 0.086 | 2.764 | 2.304 | 1.195 | 16.306 | 0 | 0.038 |  | 0.282 | 0.282 |  |  | 0.204 | 0.204 |  | 8.935 |  |  | 10.341 | 10.353 | 8.49 | 8.49 |  |  |  | 178.349 |  |  |  | 3.006 | 0 | 0 | 0 | 0 | 0 | 0 | 0.038 |  |  |  |  | NT | 0.282 | 0.282 | 0.204 | 0.204 | 0.341 | 0.341 | 0.199 | 0.199 |  |  | 20250718 | Y
2025.07.22 | 25072205 | L0E02207A00W12D2801500S | L0E02207 | LE02207D01500 | 0.332 | 0.332 | 0.193 | 0.192 | 50484 |  |  | 8.945 | 8.931 | 1275 | 1275 | 124.907 | 124.907 | 0.187 | 0.187 | 2.87 | 2.87 | 0.05 | 0.05 |  | 199.009 |  |  |  | 0.82 | 1315.843 | 0.087 | 2.767 | 2.306 | 1.2 | 16.307 | 0 | 0.024 |  | 0.282 | 0.278 |  |  | 0.204 | 0.204 |  | 8.945 |  |  | 10.353 | 10.346 | 8.51 | 8.51 |  |  |  | 178.857 |  |  |  | 3.171 | 0 | 0 | 0 | 0 | 0 | 0 | 0.024 |  |  |  |  | NT | 0.282 | 0.278 | 0.204 | 0.204 | 0.34 | 0.34 | 0.2 | 0.199 |  |  | 20250718 | Y
2025.07.22 | 25072205 | L0E02207A00W12D2801600S | L0E02207 | LE02207D01600 | 0.332 | 0.332 | 0.193 | 0.193 | 50482 |  |  | 8.937 | 8.935 | 1276 | 1276 | 124.86 | 124.86 | 0.175 | 0.175 | 2.43 | 2.43 | 0.05 | 0.05 |  | 198.743 |  |  |  | 0.99 | 1315.768 | 0.086 | 2.753 | 2.294 | 1.207 | 16.314 | 0 | 0.025 |  | 0.279 | 0.281 |  |  | 0.205 | 0.205 |  | 8.937 |  |  | 10.341 | 10.349 | 8.53 | 8.53 |  |  |  | 179.366 |  |  |  | 3.337 | 0 | 0 | 0 | 0 | 0 | 0 | 0.025 |  |  |  |  | NT | 0.279 | 0.281 | 0.205 | 0.205 | 0.342 | 0.339 | 0.203 | 0.2 |  |  | 20250718 | Y
2025.07.22 | 25072205 | L0E02207A00W12D2801700S | L0E02207 | LE02207D01700 | 0.332 | 0.332 | 0.194 | 0.193 | 50483 |  |  | 8.937 | 8.925 | 1276 | 1276 | 124.813 | 124.813 | 0.163 | 0.163 | 1.99 | 1.99 | 0.05 | 0.05 |  | 198.477 |  |  |  | 1.16 | 1315.912 | 0.086 | 2.764 | 2.304 | 1.192 | 16.302 | 0 | 0.032 |  | 0.278 | 0.279 |  |  | 0.205 | 0.205 |  | 8.937 |  |  | 10.342 | 10.327 | 8.55 | 8.55 |  |  |  | 179.874 |  |  |  | 3.503 | 0 | 0 | 0 | 0 | 0 | 0 | 0.032 |  |  |  |  | NT | 0.278 | 0.279 | 0.205 | 0.205 | 0.34 | 0.343 | 0.2 | 0.199 |  |  | 20250718 | Y
2025.07.22 | 25072205 | L0E02207A00W12D2801800S | L0E02207 | LE02207D01800 | 0.332 | 0.332 | 0.194 | 0.194 | 50484 |  |  | 8.925 | 8.946 | 1277 | 1277 | 124.767 | 124.767 | 0.152 | 0.152 | 1.55 | 1.55 | 0.05 | 0.05 |  | 198.211 |  |  |  | 1.33 | 1315.824 | 0.086 | 2.762 | 2.302 | 1.202 | 16.302 | 0 | 0.036 |  | 0.281 | 0.281 |  |  | 0.206 | 0.206 |  | 8.925 |  |  | 10.33 | 10.341 | 8.57 | 8.57 |  |  |  | 180.383 |  |  |  | 3.669 | 0 | 0 | 0 | 0 | 0 | 0 | 0.036 |  |  |  |  | NT | 0.281 | 0.281 | 0.206 | 0.206 | 0.34 | 0.339 | 0.201 | 0.201 |  |  | 20250718 | Y
2025.07.22 | 25072205 | L0E02207A00W12D2801900S | L0E02207 | LE02207D01900 | 0.332 | 0.332 | 0.195 | 0.195 | 50482 |  |  | 8.942 | 8.94 | 1278 | 1278 | 124.72 | 124.72 | 0.14 | 0.14 | 1.11 | 1.11 | 0.05 | 0.05 |  | 197.946 |  |  |  | 1.5 | 1316.387 | 0.085 | 2.762 | 2.31 | 1.143 | 16.356 | 0 | 0.034 |  | 0.281 | 0.28 |  |  | 0.206 | 0.206 |  | 8.942 |  |  | 10.34 | 10.363 | 8.59 | 8.59 |  |  |  | 180.891 |  |  |  | 3.834 | 0 | 0 | 0 | 0 | 0 | 0 | 0.034 |  |  |  |  | NT | 0.281 | 0.28 | 0.206 | 0.206 | 0.341 | 0.341 | 0.202 | 0.203 |  |  | 20250718 | Y
2025.07.22 | 25072205 | L0E02207A00W12D2802000S | L0E02207 | LE02207D02000 | 0.332 | 0.332 | 0.195 | 0.195 | 50486 |  |  | 8.953 | 8.927 | 1284 | 1277 | 124.75 | 124.74 | 0.12 | 0.07 | 3.85 | 2.74 | 0.23 | 0.12 |  | 197.68 |  | 0 | 0 | 1.67 | 1316.641 | 0.085 | 2.783 | 2.33 | 1.122 | 16.335 | 0 | 0.032 |  | 0.28 | 0.278 |  |  | 0.207 | 0.207 |  | 8.953 |  |  | 10.35 | 10.342 | 8.65 | 8.44 | 0 | 0 | 0 | 181.4 | 0 | 0 | 0 | 4 | 0 | 0 | 0 | 0 | 0 | 0 | 0.032 |  |  |  |  | NT | 0.28 | 0.278 | 0.207 | 0.207 | 0.341 | 0.339 | 0.201 | 0.202 |  |  | 20250718 | Y
2025.07.22 | 25072206 | L0E02207A00W12E1800100E | L0E02207 | LE02207E00100 | 0.332 | 0.333 | 0.191 | 0.192 | 50487 |  |  | 8.752 | 8.798 | 1280 | 1298 | 125.05 | 124.84 | 0.06 | 0.03 | 2.01 | 2.02 | 0.1 | 0.04 |  | 197.86 |  | 0 | 0 | 0.62 | 1317.455 | 0.084 | 2.822 | 2.376 | 1.047 | 16.235 | 0 | 0.032 |  | 0.281 | 0.282 |  |  | 0.2 | 0.199 |  | 8.752 |  |  | 10.178 | 10.244 | 8.5 | 8.49 | 0 | 0 | 0 | 179.32 | 0 | 0 | 0 | 1.73 | 0 | 0 | 0 | 0 | 0 | 0 | 0.032 |  |  |  |  | NT | 0.281 | 0.282 | 0.2 | 0.199 | 0.344 | 0.341 | 0.201 | 0.198 |  |  | 20250718 | Y
2025.07.22 | 25072206 | L0E02207A00W12E1800200S | L0E02207 | LE02207E00200 | 0.33 | 0.331 | 0.19 | 0.191 | 21719 |  |  | 8.805 | 8.819 | 1280 | 1292 | 125.077 | 124.91 | 0.077 | 0.053 | 2.233 | 2.76 | 0.123 | 0.06 |  | 198.137 |  |  |  | 0.667 | 1316.748 | 0.085 | 2.789 | 2.334 | 1.107 | 16.184 | 0 | 0.027 |  | 0.278 | 0.277 |  |  | 0.2 | 0.199 |  | 8.805 |  |  | 10.247 | 10.277 | 8.483 | 8.453 |  |  |  | 179.787 |  |  |  | 3.147 | 0 | 0 | 0 | 0 | 0 | 0 | 0.027 |  |  |  |  | NT | 0.278 | 0.277 | 0.2 | 0.199 | 0.34 | 0.336 | 0.201 | 0.197 |  |  | 20250718 | Y
2025.07.22 | 25072206 | L0E02207A00W12E1800300S | L0E02207 | LE02207E00300 | 0.331 | 0.331 | 0.19 | 0.191 | 50488 |  |  | 8.819 | 8.866 | 1280 | 1285 | 125.103 | 124.98 | 0.093 | 0.077 | 2.457 | 3.5 | 0.147 | 0.08 |  | 198.413 |  |  |  | 0.713 | 1316.892 | 0.085 | 2.802 | 2.347 | 1.097 | 16.162 | 0 | 0.023 |  | 0.28 | 0.281 |  |  | 0.199 | 0.198 |  | 8.819 |  |  | 10.273 | 10.334 | 8.467 | 8.417 |  |  |  | 180.253 |  |  |  | 4.563 | 0 | 0 | 0 | 0 | 0 | 0 | 0.023 |  |  |  |  | NT | 0.28 | 0.281 | 0.199 | 0.198 | 0.34 | 0.34 | 0.199 | 0.197 |  |  | 20250718 | Y
2025.07.22 | 25072206 | L0E02207A00W12E1800400S | L0E02207 | LE02207E00400 | 0.33 | 0.33 | 0.19 | 0.191 | 34489 |  |  | 8.86 | 8.885 | 1280 | 1279 | 125.13 | 125.05 | 0.11 | 0.1 | 2.68 | 4.24 | 0.17 | 0.1 |  | 198.69 |  | 2.68 | 0 | 0.76 | 1318.247 | 0.084 | 2.889 | 2.443 | 0.981 | 16.196 | 0 | 0.029 |  | 0.277 | 0.277 |  |  | 0.199 | 0.198 |  | 8.86 |  |  | 10.337 | 10.363 | 8.45 | 8.38 | 0 | 0 | 0 | 180.72 | 0 | 0 | 0 | 5.98 | 0 | 0 | 0 | 0 | 0 | 0 | 0.029 |  |  |  |  | NT | 0.277 | 0.277 | 0.199 | 0.198 | 0.34 | 0.338 | 0.199 | 0.198 |  |  | 20250718 | Y
2025.07.22 | 25072201 | S0E02918A00W06A0400100E | S0E02918 | SE02918A00100 | 0.332 | 0.332 | 0.193 | 0.193 | 49742 |  |  | 8.969 | 8.972 | 1284 | 1280 | 124.91 | 125.03 | 0.37 | 0.27 | 1.8 | 0.68 | 0.16 | 0.14 |  | 239.54 |  | 1.17 | 0 | 0.3 | 1314.852 | 0.085 | 2.599 | 2.154 | 1.266 | 16.426 | 0 | 0.043 |  | 0.283 | 0.283 |  |  | 0.202 | 0.201 |  | 8.969 |  |  | 10.404 | 10.418 | 8.7 | 8.71 | 0 | 0 | 0 | 189.42 | 0 | 0 | 0 | 0.24 | 0 | 0 | 0 | 0 | 0 | 0 | 0.043 |  |  |  |  | NT | 0.283 | 0.283 | 0.202 | 0.201 | 0.342 | 0.342 | 0.204 | 0.199 |  |  | 20250721 | Y
2025.07.22 | 25072201 | S0E02918A00W06A0400200S | S0E02918 | SE02918A00200 | 0.332 | 0.332 | 0.192 | 0.192 | 28936 |  |  | 8.971 | 8.984 | 1283 | 1277 | 124.958 | 125.055 | 0.36 | 0.328 | 1.668 | 0.915 | 0.162 | 0.222 |  | 240.632 |  | 2.005 |  | 0.277 | 1314.209 | 0.085 | 2.572 | 2.118 | 1.323 | 16.352 | 0 | 0.034 |  | 0.282 | 0.282 |  |  | 0.202 | 0.201 |  | 8.971 |  |  | 10.416 | 10.424 | 8.728 | 8.73 |  |  |  | 189.995 |  |  |  | 0.505 | 0 | 0 | 0 | 0 | 0 | 0 | 0.034 |  |  |  |  | NT | 0.282 | 0.282 | 0.202 | 0.201 | 0.341 | 0.342 | 0.205 | 0.2 |  |  | 20250721 | Y
2025.07.22 | 25072201 | S0E02918A00W06A0400300S | S0E02918 | SE02918A00300 | 0.332 | 0.332 | 0.192 | 0.192 | 49742 |  |  | 8.973 | 8.996 | 1282 | 1274 | 125.005 | 125.08 | 0.35 | 0.385 | 1.535 | 1.15 | 0.165 | 0.305 |  | 241.725 |  | 2.84 |  | 0.255 | 1313.971 | 0.085 | 2.552 | 2.097 | 1.34 | 16.367 | 0 | 0.034 |  | 0.284 | 0.284 |  |  | 0.202 | 0.201 |  | 8.973 |  |  | 10.419 | 10.44 | 8.755 | 8.75 |  |  |  | 190.57 |  |  |  | 0.77 | 0 | 0 | 0 | 0 | 0 | 0 | 0.034 |  |  |  |  | NT | 0.284 | 0.284 | 0.202 | 0.201 | 0.343 | 0.351 | 0.201 | 0.2 |  |  | 20250721 | Y
2025.07.22 | 25072201 | S0E02918A00W06A0400400S | S0E02918 | SE02918A00400 | 0.332 | 0.332 | 0.192 | 0.192 | 15729 |  |  | 8.997 | 8.994 | 1280 | 1272 | 125.052 | 125.105 | 0.34 | 0.442 | 1.402 | 1.385 | 0.168 | 0.387 |  | 242.818 |  | 3.675 |  | 0.232 | 1313.532 | 0.085 | 2.51 | 2.055 | 1.374 | 16.44 | 0 | 0.036 |  | 0.281 | 0.281 |  |  | 0.202 | 0.201 |  | 8.997 |  |  | 10.438 | 10.433 | 8.782 | 8.77 |  |  |  | 191.145 |  |  |  | 1.035 | 0 | 0 | 0 | 0 | 0 | 0 | 0.036 |  |  |  |  | NT | 0.281 | 0.281 | 0.202 | 0.201 | 0.341 | 0.338 | 0.2 | 0.198 |  |  | 20250721 | Y
2025.07.22 | 25072201 | S0E02918A00W06A0400500S | S0E02918 | SE02918A00500 | 0.331 | 0.332 | 0.191 | 0.193 | 45140 |  |  | 8.995 | 9.05 | 1279 | 1269 | 125.1 | 125.13 | 0.33 | 0.5 | 1.27 | 1.62 | 0.17 | 0.47 |  | 243.91 |  | 4.51 | 0 | 0.21 | 1314.119 | 0.085 | 2.538 | 2.092 | 1.329 | 16.506 | 0 | 0.035 |  | 0.282 | 0.283 |  |  | 0.202 | 0.201 |  | 8.995 |  |  | 10.436 | 10.505 | 8.81 | 8.79 | 0 | 0 | 0 | 191.72 | 0 | 0 | 0 | 1.3 | 0 | 0 | 0 | 0 | 0 | 0 | 0.035 |  |  |  |  | NT | 0.282 | 0.283 | 0.202 | 0.201 | 0.34 | 0.339 | 0.203 | 0.2 |  |  | 20250721 | Y
2025.07.22 | 25072212 | S0E02938A00W09F1801101S | S0E02938 | SE02938F01101 | 0.334 | 0.331 | 0.191 | 0.187 | 13938 |  | L2 | 9.139 | 9.091 | 1255 | 1270 | 124.79 | 124.84 | 0.85 | 0.84 | 1.84 | 3.12 | 0.16 | 0.1 |  | 243.19 |  | 1.05 | 0 | 1.84 | 1315.321 | 0.085 | 2.673 | 2.221 | 1.236 | 16.482 | 0 | 0.049 |  | 0.285 | 0.287 |  |  | 0.196 | 0.2 |  | 9.139 |  |  | 10.571 | 10.51 | 8.44 | 8.69 | 0 | 0 | 0 | 194.21 | 0 | 0 | 0 | 2.69 | 0 | 0 | 0 | 0 | 0 | 0 | 0.049 |  |  |  |  | NT | 0.285 | 0.287 | 0.196 | 0.2 | 0.337 | 0.342 | 0.194 | 0.197 |  |  | 20250708 | Y
2025.07.22 | 25072212 | S0E02941A00W06B2501901S | S0E02941 | SE02941B01901 | 0.336 | 0.336 | 0.193 | 0.193 | 23692 |  |  | 8.985 | 8.99 | 1309 | 1309 | 124.83 | 124.83 | 0.17 | 0.17 | 1.04 | 1.04 | 0.01 | 0.01 |  | 239.93 |  | 2.1 | 0 | 0.83 | 1314.218 | 0.086 | 2.583 | 2.13 | 1.333 | 16.6 | 0 | 0.049 |  | 0.278 | 0.278 |  |  | 0.203 | 0.204 |  | 8.985 |  |  | 10.352 | 10.356 | 8.81 | 8.81 | 0 | 0 | 0 | 189.81 | 0 | 0 | 0 | 2.62 | 0 | 0 | 0 | 0 | 0 | 0 | 0.049 |  |  |  |  | NT | 0.278 | 0.278 | 0.203 | 0.204 | 0.344 | 0.342 | 0.2 | 0.2 |  |  | 20250710 | Y
2025.07.22 | 25072212 | S0E02941A00W06B2501902S | S0E02941 | SE02941B01902 | 0.336 | 0.336 | 0.194 | 0.193 | 23989 |  |  | 8.984 | 8.982 | 1305 | 1305 | 124.75 | 124.75 | 0.31 | 0.31 | 2.03 | 2.03 | 0.11 | 0.11 |  | 240.01 |  | 1.28 | 0 | 1.33 | 1314.191 | 0.086 | 2.582 | 2.129 | 1.335 | 16.601 | 0 | 0.04 |  | 0.278 | 0.278 |  |  | 0.203 | 0.204 |  | 8.984 |  |  | 10.353 | 10.355 | 8.84 | 8.84 | 0 | 0 | 0 | 190.05 | 0 | 0 | 0 | 1.73 | 0 | 0 | 0 | 0 | 0 | 0 | 0.04 |  |  |  |  | NT | 0.278 | 0.278 | 0.203 | 0.204 | 0.343 | 0.344 | 0.204 | 0.2 |  |  | 20250710 | Y
2025.07.22 | 25072212 | S0E02941A00W06D2900901S | S0E02941 | SE02941D00901 | 0.335 | 0.336 | 0.192 | 0.193 | 18983 |  |  | 8.947 | 8.951 | 1286 | 1286 | 124.93 | 124.93 | 0.58 | 0.58 | 1.63 | 1.63 | 0.09 | 0.09 |  | 240.46 |  | 5.1 | 0 | 0.86 | 1316.668 | 0.085 | 2.787 | 2.334 | 1.12 | 16.355 | 0 | 0.049 |  | 0.28 | 0.28 |  |  | 0.202 | 0.202 |  | 8.947 |  |  | 10.335 | 10.346 | 8.48 | 8.48 | 0 | 0 | 0 | 189.22 | 0 | 0 | 0 | 0.78 | 0 | 0 | 0 | 0 | 0 | 0 | 0.049 |  |  |  |  | NT | 0.28 | 0.28 | 0.202 | 0.202 | 0.343 | 0.346 | 0.201 | 0.199 |  |  | 20250711 | Y
2025.07.22 | 25072212 | S0E02941A00W06D2900902S | S0E02941 | SE02941D00902 | 0.335 | 0.336 | 0.193 | 0.193 | 25165 |  |  | 8.929 | 8.929 | 1284 | 1284 | 124.93 | 124.93 | 0.53 | 0.53 | 1.58 | 1.58 | 0.08 | 0.08 |  | 239.97 |  | 2.05 | 0 | 0.51 | 1316.866 | 0.085 | 2.803 | 2.35 | 1.103 | 16.327 | 0 | 0.049 |  | 0.28 | 0.279 |  |  | 0.202 | 0.202 |  | 8.929 |  |  | 10.319 | 10.324 | 8.51 | 8.51 | 0 | 0 | 0 | 188.92 | 0 | 0 | 0 | 2.02 | 0 | 0 | 0 | 0 | 0 | 0 | 0.049 |  |  |  |  | NT | 0.28 | 0.279 | 0.202 | 0.202 | 0.345 | 0.343 | 0.199 | 0.203 |  |  | 20250711 | Y
2025.07.22 | 25072212 | S0E02941A00W06E0601101S | S0E02941 | SE02941E01101 | 0.335 | 0.335 | 0.193 | 0.193 | 39008 |  | R2 | 8.916 | 8.921 | 1273 | 1273 | 124.78 | 124.78 | 0.72 | 0.72 | 3.43 | 3.43 | 0.1 | 0.1 |  | 239.96 |  | 3 | 0 | 0.35 | 1317.361 | 0.085 | 2.841 | 2.389 | 1.06 | 16.264 | 0 | 0.04 |  | 0.28 | 0.279 |  |  | 0.202 | 0.202 |  | 8.916 |  |  | 10.31 | 10.321 | 8.48 | 8.48 | 0 | 0 | 0 | 189.15 | 0 | 0 | 0 | 0.39 | 0 | 0 | 0 | 0 | 0 | 0 | 0.04 |  |  |  |  | NT | 0.28 | 0.279 | 0.202 | 0.202 | 0.347 | 0.345 | 0.203 | 0.199 |  |  | 20250711 | Y
2025.07.22 | 25072211 | S0E02947A00W06A0400301S | S0E02947 | SE02947A00301 | 0.333 | 0.333 | 0.191 | 0.191 | 34021 |  |  | 8.989 | 8.965 | 1268 | 1268 | 124.84 | 124.84 | 0.5 | 0.5 | 1.94 | 1.94 | 0.12 | 0.12 |  | 241.4 |  | 0.8 | 0 | 0.14 | 1315.837 | 0.085 | 2.709 | 2.257 | 1.187 | 16.337 | 0 | 0.049 |  | 0.282 | 0.283 |  |  | 0.2 | 0.2 |  | 8.989 |  |  | 10.379 | 10.382 | 8.51 | 8.51 | 0 | 0 | 0 | 192.44 | 0 | 0 | 0 | 0.71 | 0 | 0 | 0 | 0 | 0 | 0 | 0.049 |  |  |  |  | NT | 0.282 | 0.283 | 0.2 | 0.2 | 0.342 | 0.343 | 0.197 | 0.2 |  |  | 20250709 | Y
2025.07.22 | 25072212 | S0E02947A00W06A0400302S | S0E02947 | SE02947A00302 | 0.333 | 0.333 | 0.19 | 0.19 | 14475 |  |  | 8.961 | 8.968 | 1266 | 1266 | 125.07 | 125.07 | 0.47 | 0.47 | 0.78 | 0.78 | 0.08 | 0.08 |  | 241.52 |  | 1.17 | 0 | 0.53 | 1316.622 | 0.085 | 2.773 | 2.322 | 1.12 | 16.285 | 0 | 0.049 |  | 0.282 | 0.283 |  |  | 0.2 | 0.2 |  | 8.961 |  |  | 10.376 | 10.373 | 8.52 | 8.52 | 0 | 0 | 0 | 192.34 | 0 | 0 | 0 | 0.77 | 0 | 0 | 0 | 0 | 0 | 0 | 0.049 |  |  |  |  | NT | 0.282 | 0.283 | 0.2 | 0.2 | 0.343 | 0.34 | 0.197 | 0.197 |  |  | 20250709 | Y
2025.07.22 | 25072212 | S0E02947A00W06D2501901S | S0E02947 | SE02947D01901 | 0.334 | 0.334 | 0.191 | 0.19 | 31999 |  |  | 8.977 | 8.957 | 1280 | 1280 | 124.91 | 124.91 | 0.53 | 0.53 | 0.17 | 0.17 | 0.08 | 0.08 |  | 239.92 |  | 4.59 | 0 | 0.31 | 1315.867 | 0.085 | 2.708 | 2.258 | 1.184 | 16.335 | 0 | 0.039 |  | 0.282 | 0.282 |  |  | 0.199 | 0.199 |  | 8.977 |  |  | 10.367 | 10.351 | 8.59 | 8.59 | 0 | 0 | 0 | 190.04 | 0 | 0 | 0 | 0.1 | 0 | 0 | 0 | 0 | 0 | 0 | 0.039 |  |  |  |  | NT | 0.282 | 0.282 | 0.199 | 0.199 | 0.345 | 0.342 | 0.198 | 0.2 |  |  | 20250710 | Y
2025.07.22 | 25072212 | S0E02947A00W06D2501902S | S0E02947 | SE02947D01902 | 0.334 | 0.334 | 0.19 | 0.19 | 16675 |  |  | 8.987 | 8.966 | 1279 | 1279 | 124.91 | 124.91 | 0.54 | 0.54 | 0.76 | 0.76 | 0.15 | 0.15 |  | 239.87 |  | 1.29 | 0 | 0.75 | 1316.123 | 0.085 | 2.729 | 2.279 | 1.162 | 16.332 | 0 | 0.045 |  | 0.282 | 0.281 |  |  | 0.199 | 0.199 |  | 8.987 |  |  | 10.338 | 10.348 | 8.61 | 8.61 | 0 | 0 | 0 | 189.89 | 0 | 0 | 0 | 0.61 | 0 | 0 | 0 | 0 | 0 | 0 | 0.045 |  |  |  |  | NT | 0.282 | 0.281 | 0.199 | 0.199 | 0.341 | 0.343 | 0.197 | 0.198 |  |  | 20250710 | Y
2025.07.22 | 25072211 | S0E02951A00W09A0600401S | S0E02951 | SE02951A00401 | 0.335 | 0.335 | 0.192 | 0.192 | 41571 |  | L2 | 9.005 | 8.995 | 1287 | 1287 | 124.75 | 124.75 | 1.01 | 1.01 | 1.82 | 1.82 | 0.38 | 0.38 |  | 240.34 |  | 3.66 | 0 | 0.77 | 1313.898 | 0.086 | 2.549 | 2.097 | 1.357 | 16.584 | 0 | 0.028 |  | 0.283 | 0.283 |  |  | 0.201 | 0.201 |  | 9.005 |  |  | 10.371 | 10.369 | 8.75 | 8.75 | 0 | 0 | 0 | 191.87 | 0 | 0 | 0 | 0.34 | 0 | 0 | 0 | 0 | 0 | 0 | 0.028 |  |  |  |  | NT | 0.283 | 0.283 | 0.201 | 0.201 | 0.347 | 0.345 | 0.201 | 0.198 |  |  | 20250716 | N
2025.07.22 | 25072211 | S0E02951A00W09A0600501S | S0E02951 | SE02951A00501 | 0.338 | 0.336 | 0.195 | 0.192 | 28051 |  | L2 | 9.003 | 8.93 | 1297 | 1297 | 124.89 | 124.89 | 1.01 | 1.01 | 1.32 | 1.32 | 0.46 | 0.46 |  | 240.61 |  | 2.35 | 0 | 0.91 | 1313.351 | 0.086 | 2.505 | 2.052 | 1.404 | 16.629 | 0 | 0.046 |  | 0.282 | 0.284 |  |  | 0.201 | 0.203 |  | 9.003 |  |  | 10.364 | 10.278 | 8.86 | 8.86 | 0 | 0 | 0 | 191.17 | 0 | 0 | 0 | 0.48 | 0 | 0 | 0 | 0 | 0 | 0 | 0.046 |  |  |  |  | NT | 0.282 | 0.284 | 0.201 | 0.203 | 0.344 | 0.346 | 0.198 | 0.202 |  |  | 20250716 | N
2025.07.22 | 25072201 | S0E02951A00W09E0400100E | S0E02951 | SE02951E00100 | 0.337 | 0.336 | 0.198 | 0.197 | 49743 |  |  | 9.043 | 9.008 | 1298 | 1309 | 124.91 | 125.13 | 0.64 | 0.46 | 1.07 | 1.24 | 0.18 | 0.15 |  | 240.26 |  | 1.72 | 0 | 1.04 | 1312.112 | 0.086 | 2.379 | 1.932 | 1.507 | 16.761 | 0 | 0.03 |  | 0.283 | 0.287 |  |  | 0.207 | 0.208 |  | 9.043 |  |  | 10.449 | 10.424 | 9.12 | 9.12 | 0 | 0 | 0 | 191.25 | 0 | 0 | 0 | 1.38 | 0 | 0 | 0 | 0 | 0 | 0 | 0.03 |  |  |  |  | NT | 0.283 | 0.287 | 0.207 | 0.208 | 0.347 | 0.348 | 0.203 | 0.204 |  |  | 20250717 | Y
2025.07.22 | 25072201 | S0E02951A00W09E0400200S | S0E02951 | SE02951E00200 | 0.337 | 0.336 | 0.198 | 0.198 | 49742 |  |  | 9.01 | 8.971 | 1290 | 1290 | 125.12 | 125.12 | 0.41 | 0.41 | 1.3 | 1.3 | 0.11 | 0.11 |  | 240.293 |  | 1.822 |  | 1.225 | 1313.29 | 0.085 | 2.476 | 2.029 | 1.404 | 16.64 | 0 | 0.022 |  | 0.286 | 0.289 |  |  | 0.208 | 0.208 |  | 9.01 |  |  | 10.429 | 10.402 | 8.84 | 8.84 |  |  |  | 191.28 |  |  |  | 1.39 | 0 | 0 | 0 | 0 | 0 | 0 | 0.022 |  |  |  |  | NT | 0.286 | 0.289 | 0.208 | 0.208 | 0.346 | 0.345 | 0.204 | 0.204 |  |  | 20250717 | Y
2025.07.22 | 25072201 | S0E02951A00W09E0400300S | S0E02951 | SE02951E00300 | 0.337 | 0.336 | 0.198 | 0.198 | 49740 |  |  | 8.974 | 8.962 | 1286 | 1286 | 125.11 | 125.11 | 0.41 | 0.41 | 1.344 | 1.344 | 0.116 | 0.116 |  | 240.327 |  | 1.923 |  | 1.41 | 1313.207 | 0.085 | 2.49 | 2.035 | 1.408 | 16.496 | 0 | 0.02 |  | 0.284 | 0.289 |  |  | 0.208 | 0.208 |  | 8.974 |  |  | 10.4 | 10.39 | 8.79 | 8.79 |  |  |  | 191.31 |  |  |  | 1.4 | 0 | 0 | 0 | 0 | 0 | 0 | 0.02 |  |  |  |  | NT | 0.284 | 0.289 | 0.208 | 0.208 | 0.346 | 0.344 | 0.206 | 0.206 |  |  | 20250717 | Y
2025.07.22 | 25072201 | S0E02951A00W09E0400400S | S0E02951 | SE02951E00400 | 0.336 | 0.336 | 0.198 | 0.198 | 49740 |  |  | 8.957 | 8.968 | 1282 | 1282 | 125.1 | 125.1 | 0.41 | 0.41 | 1.388 | 1.388 | 0.122 | 0.122 |  | 240.36 |  | 2.025 |  | 1.595 | 1313.577 | 0.085 | 2.524 | 2.068 | 1.379 | 16.459 | 0 | 0.027 |  | 0.288 | 0.289 |  |  | 0.208 | 0.208 |  | 8.957 |  |  | 10.393 | 10.409 | 8.74 | 8.74 |  |  |  | 191.34 |  |  |  | 1.41 | 0 | 0 | 0 | 0 | 0 | 0 | 0.027 |  |  |  |  | NT | 0.288 | 0.289 | 0.208 | 0.208 | 0.345 | 0.344 | 0.205 | 0.204 |  |  | 20250717 | Y
2025.07.22 | 25072201 | S0E02951A00W09E0400500S | S0E02951 | SE02951E00500 | 0.335 | 0.335 | 0.198 | 0.198 | 49738 |  | G2 | 8.974 | 8.983 | 1277 | 1277 | 125.09 | 125.09 | 0.41 | 0.41 | 1.432 | 1.432 | 0.128 | 0.128 |  | 240.393 |  | 2.127 |  | 1.78 | 1313.809 | 0.085 | 2.546 | 2.09 | 1.358 | 16.443 | 0 | 0.027 |  | 0.286 | 0.287 |  |  | 0.208 | 0.208 |  | 8.974 |  |  | 10.412 | 10.432 | 8.69 | 8.69 |  |  |  | 191.37 |  |  |  | 1.42 | 0 | 0 | 0 | 0 | 0 | 0 | 0.027 |  |  |  |  | NT | 0.286 | 0.287 | 0.208 | 0.208 | 0.345 | 0.345 | 0.208 | 0.205 |  |  | 20250717 | Y
2025.07.22 | 25072201 | S0E02951A00W09E0400600S | S0E02951 | SE02951E00600 | 0.335 | 0.335 | 0.198 | 0.198 | 34805 |  |  | 8.976 | 8.971 | 1273 | 1273 | 125.08 | 125.08 | 0.41 | 0.41 | 1.476 | 1.476 | 0.134 | 0.134 |  | 240.427 |  | 2.228 |  | 1.965 | 1314.346 | 0.085 | 2.591 | 2.135 | 1.312 | 16.4 | 0 | 0.027 |  | 0.284 | 0.284 |  |  | 0.208 | 0.208 |  | 8.976 |  |  | 10.432 | 10.422 | 8.64 | 8.64 |  |  |  | 191.4 |  |  |  | 1.43 | 0 | 0 | 0 | 0 | 0 | 0 | 0.027 |  |  |  |  | NT | 0.284 | 0.284 | 0.208 | 0.208 | 0.343 | 0.344 | 0.209 | 0.211 |  |  | 20250717 | Y
2025.07.22 | 25072201 | S0E02951A00W09E0400700S | S0E02951 | SE02951E00700 | 0.334 | 0.334 | 0.196 | 0.197 | 49738 |  |  | 8.99 | 9.015 | 1269 | 1269 | 125.07 | 125.07 | 0.41 | 0.41 | 1.52 | 1.52 | 0.14 | 0.14 |  | 240.46 |  | 2.33 | 0 | 2.15 | 1315.244 | 0.085 | 2.64 | 2.194 | 1.237 | 16.459 | 0 | 0.023 |  | 0.286 | 0.284 |  |  | 0.208 | 0.208 |  | 8.99 |  |  | 10.448 | 10.482 | 8.59 | 8.59 | 0 | 0 | 0 | 191.43 | 0 | 0 | 0 | 1.44 | 0 | 0 | 0 | 0 | 0 | 0 | 0.023 |  |  |  |  | NT | 0.286 | 0.284 | 0.208 | 0.208 | 0.342 | 0.344 | 0.208 | 0.209 |  |  | 20250717 | Y
2025.07.22 | 25072201 | S0E02951A00W09E0400800S | S0E02951 | SE02951E00800 | 0.333 | 0.333 | 0.195 | 0.195 | 49739 |  |  | 9.022 | 9.016 | 1269 | 1269 | 125.084 | 125.084 | 0.424 | 0.424 | 2.034 | 2.034 | 0.122 | 0.122 |  | 240.47 |  | 2.153 |  | 2.817 | 1314.614 | 0.085 | 2.612 | 2.156 | 1.289 | 16.379 | 0 | 0.031 |  | 0.285 | 0.285 |  |  | 0.208 | 0.208 |  | 9.022 |  |  | 10.479 | 10.481 | 8.572 | 8.572 |  |  |  | 191.44 |  |  |  | 2.13 | 0 | 0 | 0 | 0 | 0 | 0 | 0.031 |  |  |  |  | NT | 0.285 | 0.285 | 0.208 | 0.208 | 0.34 | 0.341 | 0.204 | 0.201 |  |  | 20250717 | Y
2025.07.22 | 25072201 | S0E02951A00W09E0400900S | S0E02951 | SE02951E00900 | 0.335 | 0.335 | 0.197 | 0.197 | 49738 |  |  | 8.975 | 8.988 | 1270 | 1270 | 125.098 | 125.098 | 0.438 | 0.438 | 2.548 | 2.548 | 0.104 | 0.104 |  | 240.48 |  | 1.977 |  | 3.483 | 1314.396 | 0.085 | 2.593 | 2.137 | 1.309 | 16.39 | 0 | 0.028 |  | 0.285 | 0.287 |  |  | 0.208 | 0.207 |  | 8.975 |  |  | 10.423 | 10.445 | 8.554 | 8.554 |  |  |  | 191.45 |  |  |  | 2.82 | 0 | 0 | 0 | 0 | 0 | 0 | 0.028 |  |  |  |  | NT | 0.285 | 0.287 | 0.208 | 0.207 | 0.343 | 0.342 | 0.207 | 0.205 |  |  | 20250717 | Y
2025.07.22 | 25072201 | S0E02951A00W09E0401000S | S0E02951 | SE02951E01000 | 0.335 | 0.334 | 0.196 | 0.195 | 49740 |  |  | 9.004 | 8.973 | 1270 | 1270 | 125.112 | 125.112 | 0.452 | 0.452 | 3.062 | 3.062 | 0.086 | 0.086 |  | 240.49 |  | 1.8 |  | 4.15 | 1314.786 | 0.085 | 2.625 | 2.17 | 1.276 | 16.353 | 0 | 0.03 |  | 0.283 | 0.289 |  |  | 0.207 | 0.207 |  | 9.004 |  |  | 10.476 | 10.426 | 8.536 | 8.536 |  |  |  | 191.46 |  |  |  | 3.51 | 0 | 0 | 0 | 0 | 0 | 0 | 0.03 |  |  |  |  | NT | 0.283 | 0.289 | 0.207 | 0.207 | 0.345 | 0.341 | 0.204 | 0.202 |  |  | 20250717 | Y
2025.07.22 | 25072201 | S0E02951A00W09E0401100S | S0E02951 | SE02951E01100 | 0.335 | 0.335 | 0.197 | 0.196 | 49737 |  |  | 8.965 | 8.97 | 1271 | 1271 | 125.126 | 125.126 | 0.466 | 0.466 | 3.576 | 3.576 | 0.068 | 0.068 |  | 240.5 |  | 1.623 |  | 4.817 | 1314.418 | 0.085 | 2.595 | 2.14 | 1.306 | 16.383 | 0 | 0.032 |  | 0.287 | 0.287 |  |  | 0.207 | 0.206 |  | 8.965 |  |  | 10.421 | 10.421 | 8.518 | 8.518 |  |  |  | 191.47 |  |  |  | 4.2 | 0 | 0 | 0 | 0 | 0 | 0 | 0.032 |  |  |  |  | NT | 0.287 | 0.287 | 0.207 | 0.206 | 0.345 | 0.341 | 0.204 | 0.201 |  |  | 20250717 | Y
2025.07.22 | 25072201 | S0E02951A00W09E0401200S | S0E02951 | SE02951E01200 | 0.335 | 0.335 | 0.196 | 0.196 | 41340 |  |  | 8.966 | 8.966 | 1271 | 1271 | 125.14 | 125.14 | 0.48 | 0.48 | 4.09 | 4.09 | 0.05 | 0.05 |  | 240.51 |  | 1.447 |  | 5.483 | 1315.748 | 0.085 | 2.681 | 2.234 | 1.193 | 16.408 | 0 | 0.026 |  | 0.284 | 0.284 |  |  | 0.207 | 0.206 |  | 8.966 |  |  | 10.424 | 10.423 | 8.5 | 8.5 |  |  |  | 191.48 |  |  |  | 4.89 | 0 | 0 | 0 | 0 | 0 | 0 | 0.026 |  |  |  |  | NT | 0.284 | 0.284 | 0.207 | 0.206 | 0.344 | 0.344 | 0.205 | 0.203 |  |  | 20250717 | Y
2025.07.22 | 25072201 | S0E02951A00W09E0401300S | S0E02951 | SE02951E01300 | 0.335 | 0.335 | 0.197 | 0.196 | 49742 |  |  | 8.965 | 8.961 | 1262 | 1269 | 125.1 | 125.24 | 0.5 | 0.48 | 3.08 | 2.5 | 0.13 | 0.05 |  | 240.52 |  | 1.27 | 0 | 6.15 | 1315.945 | 0.085 | 2.698 | 2.251 | 1.176 | 16.383 | 0 | 0.025 |  | 0.286 | 0.288 |  |  | 0.206 | 0.207 |  | 8.965 |  |  | 10.421 | 10.416 | 8.54 | 8.51 | 0 | 0 | 0 | 191.49 | 0 | 0 | 0 | 5.58 | 0 | 0 | 0 | 0 | 0 | 0 | 0.025 |  |  |  |  | NT | 0.286 | 0.288 | 0.206 | 0.207 | 0.343 | 0.342 | 0.205 | 0.203 |  |  | 20250717 | Y
2025.07.22 | 25072201 | S0E02952A00W09A0400100E | S0E02952 | SE02952A00100 | 0.335 | 0.334 | 0.194 | 0.193 | 49742 |  |  | 8.925 | 8.911 | 1276 | 1275 | 124.99 | 125.03 | 0.49 | 0.4 | 1.44 | 2.17 | 0.18 | 0.06 |  | 239.62 |  | 2 | 0 | 0.16 | 1316.142 | 0.085 | 2.715 | 2.269 | 1.16 | 16.373 | 0 | 0.028 |  | 0.282 | 0.287 |  |  | 0.202 | 0.202 |  | 8.925 |  |  | 10.373 | 10.357 | 8.54 | 8.57 | 0 | 0 | 0 | 191.23 | 0 | 0 | 0 | 0.39 | 0 | 0 | 0 | 0 | 0 | 0 | 0.028 |  |  |  |  | NT | 0.282 | 0.287 | 0.202 | 0.202 | 0.346 | 0.344 | 0.202 | 0.2 |  |  | 20250721 | Y
2025.07.22 | 25072201 | S0E02952A00W09A0400200S | S0E02952 | SE02952A00200 | 0.334 | 0.335 | 0.193 | 0.194 | 49744 |  |  | 8.911 | 8.933 | 1272 | 1272 | 124.96 | 124.983 | 0.503 | 0.513 | 1.523 | 2.143 | 0.22 | 0.177 |  | 239.91 |  | 1.947 |  | 0.603 | 1314.886 | 0.085 | 2.637 | 2.181 | 1.268 | 16.352 | 0 | 0.027 |  | 0.283 | 0.285 |  |  | 0.201 | 0.201 |  | 8.911 |  |  | 10.359 | 10.381 | 8.543 | 8.573 |  |  |  | 191.377 |  |  |  | 1.033 | 0 | 0 | 0 | 0 | 0 | 0 | 0.027 |  |  |  |  | NT | 0.283 | 0.285 | 0.201 | 0.201 | 0.343 | 0.342 | 0.203 | 0.201 |  |  | 20250721 | Y
2025.07.22 | 25072201 | S0E02952A00W09A0400300S | S0E02952 | SE02952A00300 | 0.331 | 0.334 | 0.191 | 0.194 | 49742 |  |  | 8.934 | 9.072 | 1267 | 1269 | 124.93 | 124.937 | 0.517 | 0.627 | 1.607 | 2.117 | 0.26 | 0.293 |  | 240.2 |  | 1.893 |  | 1.047 | 1314.801 | 0.085 | 2.633 | 2.177 | 1.277 | 16.385 | 0 | 0.021 |  | 0.285 | 0.282 |  |  | 0.201 | 0.2 |  | 8.934 |  |  | 10.378 | 10.559 | 8.547 | 8.577 |  |  |  | 191.523 |  |  |  | 1.677 | 0 | 0 | 0 | 0 | 0 | 0 | 0.021 |  |  |  |  | NT | 0.285 | 0.282 | 0.201 | 0.2 | 0.343 | 0.342 | 0.201 | 0.197 |  |  | 20250721 | Y
2025.07.22 | 25072201 | S0E02952A00W09A0400400S | S0E02952 | SE02952A00400 | 0.33 | 0.33 | 0.191 | 0.191 | 34266 |  |  | 9.074 | 9.101 | 1263 | 1266 | 124.9 | 124.89 | 0.53 | 0.74 | 1.69 | 2.09 | 0.3 | 0.41 |  | 240.49 |  | 1.84 | 0 | 1.49 | 1315.735 | 0.085 | 2.686 | 2.239 | 1.197 | 16.472 | 0 | 0.032 |  | 0.28 | 0.279 |  |  | 0.2 | 0.199 |  | 9.074 |  |  | 10.561 | 10.591 | 8.55 | 8.58 | 0 | 0 | 0 | 191.67 | 0 | 0 | 0 | 2.32 | 0 | 0 | 0 | 0 | 0 | 0 | 0.032 |  |  |  |  | NT | 0.28 | 0.279 | 0.2 | 0.199 | 0.338 | 0.34 | 0.198 | 0.198 |  |  | 20250721 | Y
2025.07.22 | 25072212 | S0E02953A00W09A1400301S | S0E02953 | SE02953A00301 | 0.334 | 0.336 | 0.192 | 0.194 | 41708 |  | G5 | 8.956 | 9.024 | [16 empty] | 1313.836 | 0.085 | 2.539 | 2.087 | 1.359 | 16.536 | 0 | 0.035 |  | 0.282 | 0.28 |  |  | 0.202 | 0.201 |  | 8.956 |  |  | 10.325 | 10.408 | [10 empty] | 0 | 0 | 0 | 0 | 0 | 0 | 0.035 |  |  |  |  | NT | 0.282 | 0.28 | 0.202 | 0.201 | 0.347 | 0.345 | 0.2 | 0.201 |  |  | 20250714 | N
2025.07.22 | 25072212 | S0E02953A00W09A1400501S | S0E02953 | SE02953A00501 | 0.335 | 0.33 | 0.194 | 0.187 | 12976 |  | C3 | 9.116 | 9.048 | 1267 | 1267 | 124.83 | 124.83 | 0.45 | 0.45 | 1.9 | 1.9 | 0.46 | 0.46 |  | 239.57 |  | 0.97 | 0 | 0.44 | 1316.078 | 0.085 | 2.735 | 2.283 | 1.17 | 16.384 | 0 | 0.049 |  | 0.279 | 0.284 |  |  | 0.196 | 0.204 |  | 9.116 |  |  | 10.573 | 10.465 | 8.47 | 8.47 | 0 | 0 | 0 | 191.65 | 0 | 0 | 0 | 0.27 | 0 | 0 | 0 | 0 | 0 | 0 | 0.049 |  |  |  |  | NT | 0.279 | 0.284 | 0.196 | 0.204 | 0.338 | 0.341 | 0.192 | 0.2 |  |  | 20250714 | Y
2025.07.22 | 25072211 | S0E02955A00W06F2900100E | S0E02955 | SE02955F00100 | 0.335 | 0.334 | 0.195 | 0.194 | 49690 |  |  | 9.097 | 9.054 | 1323 | 1317 | 124.69 | 124.98 | 0.45 | 0.43 | 0.5 | 1.8 | 0.07 | 0.15 |  | 240.41 |  | 3.15 | 0 | 0.73 | 1312.069 | 0.086 | 2.393 | 1.941 | 1.513 | 16.721 | 0 | 0.03 |  | 0.28 | 0.282 |  |  | 0.204 | 0.205 |  | 9.097 |  |  | 10.436 | 10.408 | 8.99 | 8.88 | 0 | 0 | 0 | 190.47 | 0 | 0 | 0 | 0.38 | 0 | 0 | 0 | 0 | 0 | 0 | 0.03 |  |  |  |  | NT | 0.28 | 0.282 | 0.204 | 0.205 | 0.345 | 0.346 | 0.203 | 0.201 |  |  | 20250717 | Y
2025.07.22 | 25072211 | S0E02955A00W06F2900200S | S0E02955 | SE02955F00200 | 0.335 | 0.334 | 0.195 | 0.195 | 44939 |  |  | 9.05 | 9.043 | 1312 | 1308 | 124.767 | 124.96 | 0.537 | 0.523 | 1.26 | 2.127 | 0.073 | 0.127 |  | 240.34 |  | 2.413 |  | 0.99 | 1312.223 | 0.087 | 2.442 | 1.983 | 1.51 | 16.605 | 0 | 0.035 |  | 0.281 | 0.281 |  |  | 0.204 | 0.205 |  | 9.05 |  |  | 10.411 | 10.402 | 8.917 | 8.843 |  |  |  | 190.253 |  |  |  | 0.99 | 0 | 0 | 0 | 0 | 0 | 0 | 0.035 |  |  |  |  | NT | 0.281 | 0.281 | 0.204 | 0.205 | 0.347 | 0.344 | 0.202 | 0.203 |  |  | 20250717 | Y
2025.07.22 | 25072211 | S0E02955A00W06F2900300S | S0E02955 | SE02955F00300 | 0.334 | 0.334 | 0.194 | 0.195 | 49690 |  |  | 9.052 | 9.043 | 1300 | 1298 | 124.843 | 124.94 | 0.623 | 0.617 | 2.02 | 2.453 | 0.077 | 0.103 |  | 240.27 |  | 1.677 |  | 1.25 | 1312.593 | 0.087 | 2.476 | 2.016 | 1.479 | 16.565 | 0 | 0.042 |  | 0.281 | 0.286 |  |  | 0.204 | 0.205 |  | 9.052 |  |  | 10.409 | 10.422 | 8.843 | 8.807 |  |  |  | 190.037 |  |  |  | 1.6 | 0 | 0 | 0 | 0 | 0 | 0 | 0.042 |  |  |  |  | NT | 0.281 | 0.286 | 0.204 | 0.205 | 0.345 | 0.344 | 0.202 | 0.201 |  |  | 20250717 | Y
2025.07.22 | 25072211 | S0E02955A00W06F2900400S | S0E02955 | SE02955F00400 | 0.335 | 0.334 | 0.195 | 0.194 | 49690 |  |  | 9.054 | 9.002 | 1289 | 1289 | 124.92 | 124.92 | 0.71 | 0.71 | 2.78 | 2.78 | 0.08 | 0.08 |  | 240.2 |  | 0.94 | 0 | 1.51 | 1313.832 | 0.085 | 2.538 | 2.087 | 1.359 | 16.544 | 0 | 0.031 |  | 0.282 | 0.282 |  |  | 0.204 | 0.205 |  | 9.054 |  |  | 10.416 | 10.366 | 8.77 | 8.77 | 0 | 0 | 0 | 189.82 | 0 | 0 | 0 | 2.21 | 0 | 0 | 0 | 0 | 0 | 0 | 0.031 |  |  |  |  | NT | 0.282 | 0.282 | 0.204 | 0.205 | 0.347 | 0.345 | 0.203 | 0.204 |  |  | 20250717 | Y
2025.07.22 | 25072211 | S0E02955A00W06F2900500S | S0E02955 | SE02955F00500 | 0.335 | 0.335 | 0.195 | 0.195 | 37392 |  |  | 9.008 | 8.999 | 1291 | 1288 | 124.937 | 124.887 | 0.683 | 0.703 | 2.383 | 2.447 | 0.063 | 0.08 |  | 240.197 |  | 2.017 |  | 1.083 | 1313.282 | 0.087 | 2.536 | 2.076 | 1.419 | 16.489 | 0 | 0.042 |  | 0.282 | 0.282 |  |  | 0.204 | 0.205 |  | 9.008 |  |  | 10.369 | 10.359 | 8.75 | 8.707 |  |  |  | 189.72 |  |  |  | 1.983 | 0 | 0 | 0 | 0 | 0 | 0 | 0.042 |  |  |  |  | NT | 0.282 | 0.282 | 0.204 | 0.205 | 0.342 | 0.345 | 0.203 | 0.203 |  |  | 20250717 | Y
2025.07.22 | 25072211 | S0E02955A00W06F2900600S | S0E02955 | SE02955F00600 | 0.335 | 0.335 | 0.195 | 0.195 | 49691 |  |  | 8.995 | 9.029 | 1293 | 1288 | 124.953 | 124.853 | 0.657 | 0.697 | 1.987 | 2.113 | 0.047 | 0.08 |  | 240.193 |  | 3.093 |  | 0.657 | 1313.997 | 0.085 | 2.553 | 2.101 | 1.345 | 16.526 | 0 | 0.046 |  | 0.282 | 0.285 |  |  | 0.205 | 0.205 |  | 8.995 |  |  | 10.359 | 10.394 | 8.73 | 8.643 |  |  |  | 189.62 |  |  |  | 1.757 | 0 | 0 | 0 | 0 | 0 | 0 | 0.046 |  |  |  |  | NT | 0.282 | 0.285 | 0.205 | 0.205 | 0.344 | 0.344 | 0.202 | 0.202 |  |  | 20250717 | Y
2025.07.22 | 25072211 | S0E02955A00W06F2900700S | S0E02955 | SE02955F00700 | 0.334 | 0.334 | 0.194 | 0.194 | 19360 |  |  | 9.025 | 9.026 | 1295 | 1287 | 124.97 | 124.82 | 0.63 | 0.69 | 1.59 | 1.78 | 0.03 | 0.08 |  | 240.19 |  | 4.17 | 0 | 0.23 | 1314.167 | 0.085 | 2.57 | 2.118 | 1.332 | 16.531 | 0 | 0.049 |  | 0.282 | 0.282 |  |  | 0.205 | 0.204 |  | 9.025 |  |  | 10.391 | 10.396 | 8.71 | 8.58 | 0 | 0 | 0 | 189.52 | 0 | 0 | 0 | 1.53 | 0 | 0 | 0 | 0 | 0 | 0 | 0.049 |  |  |  |  | NT | 0.282 | 0.282 | 0.205 | 0.204 | 0.343 | 0.342 | 0.202 | 0.202 |  |  | 20250717 | Y
2025.07.22 | 25072210 | S0E02962A00V11A1400100E | S0E02962 | SE02962A00100 | 0.331 | 0.332 | 0.192 | 0.193 | 50560 |  |  | 8.911 | 8.967 | 1282 | 1295 | 124.99 | 124.75 | 0.26 | 0.03 | 1.34 | 0.65 | 0.03 | 0.32 |  | 199.87 |  | 2.37 | 0 | 0.61 | 1314.109 | 0.085 | 2.541 | 2.095 | 1.332 | 16.522 | 0 | 0.023 |  | 0.284 | 0.285 |  |  | 0.201 | 0.2 |  | 8.911 |  |  | 10.333 | 10.388 | 8.71 | 8.87 | 0 | 0 | 0 | 181.66 | 0 | 0 | 0 | 0.22 | 0 | 0 | 0 | 0 | 0 | 0 | 0.023 |  |  |  |  | NT | 0.284 | 0.285 | 0.201 | 0.2 | 0.341 | 0.339 | 0.199 | 0.201 |  |  | 20250721 | Y
2025.07.22 | 25072210 | S0E02962A00V11A1400200S | S0E02962 | SE02962A00200 | 0.331 | 0.332 | 0.191 | 0.192 | 45168 |  |  | 8.96 | 9.01 | 1296 | 1289 | 124.88 | 125 | 0.13 | 0.54 | 1.84 | 0.77 | 0.17 | 0.26 |  | 202.18 |  | 1.94 | 0 | 0.17 | 1312.851 | 0.085 | 2.438 | 1.991 | 1.441 | 16.662 | 0 | 0.037 |  | 0.281 | 0.284 |  |  | 0.201 | 0.199 |  | 8.96 |  |  | 10.383 | 10.449 | 9.02 | 9.01 | 0 | 0 | 0 | 181.95 | 0 | 0 | 0 | 0.2 | 0 | 0 | 0 | 0 | 0 | 0 | 0.037 |  |  |  |  | NT | 0.281 | 0.284 | 0.201 | 0.199 | 0.342 | 0.339 | 0.2 | 0.198 |  |  | 20250721 | Y
2025.07.22 | 25072211 | S0E02964A00W06A1400501S | S0E02964 | SE02964A00501 | 0.336 | 0.337 | 0.193 | 0.193 | 17466 |  | O4 | 8.936 | 8.946 | 1318 | 1318 | 125.04 | 125.04 | 0.24 | 0.24 | 0.54 | 0.54 | 0.66 | 0.66 |  | 239.98 |  | 2.32 | 0 | 0.34 | 1313.172 | 0.086 | 2.491 | 2.038 | 1.42 | 16.636 | 0 | 0.05 |  | 0.286 | 0.285 |  |  | 0.202 | 0.202 |  | 8.936 |  |  | 10.268 | 10.28 | 9.03 | 9.03 | 0 | 0 | 0 | 189.65 | 0 | 0 | 0 | 0.37 | 0 | 0 | 0 | 0 | 0 | 0 | 0.05 |  |  |  |  | NT | 0.286 | 0.285 | 0.202 | 0.202 | 0.353 | 0.348 | 0.21 | 0.208 |  |  | 20250707 | N
2025.07.22 | 25072211 | S0E02965A00W09A2510401S | S0E02965 | SE02965A10401 | 0.334 | 0.333 | 0.193 | 0.192 | 31320 |  | O4 | 9.037 | 9.001 | 1285 | 1285 | 124.87 | 124.87 | 0.51 | 0.51 | 2.02 | 2.02 | 0.85 | 0.85 |  | 240.31 |  | 2.6 | 0 | 0.4 | 1314.869 | 0.086 | 2.639 | 2.185 | 1.276 | 16.528 | 0 | 0.027 |  | 0.278 | 0.279 |  |  | 0.201 | 0.202 |  | 9.037 |  |  | 10.46 | 10.412 | 8.65 | 8.65 | 0 | 0 | 0 | 192.21 | 0 | 0 | 0 | 0.69 | 0 | 0 | 0 | 0 | 0 | 0 | 0.027 |  |  |  |  | NT | 0.278 | 0.279 | 0.201 | 0.202 | 0.343 | 0.344 | 0.202 | 0.2 |  |  | 20250702 | N
2025.07.22 | 25072210 | S0E02968A00V10A2500100E | S0E02968 | SE02968A00100 | 0.332 | 0.331 | 0.192 | 0.191 | 50514 |  |  | 8.874 | 8.827 | 1333 | 1325 | 124.8 | 124.87 | 0.3 | 0.35 | 2.32 | 1.83 | 0.15 | 0.15 |  | 198.23 |  | 4.01 | 0 | 0.81 | 1314.958 | 0.085 | 2.63 | 2.181 | 1.268 | 16.567 | 0 | 0.037 |  | 0.278 | 0.279 |  |  | 0.199 | 0.2 |  | 8.874 |  |  | 10.319 | 10.281 | 9.39 | 9.23 | 0 | 0 | 0 | 180.6 | 0 | 0 | 0 | 2.13 | 0 | 0 | 0 | 0 | 0 | 0 | 0.037 |  |  |  |  | NT | 0.278 | 0.279 | 0.199 | 0.2 | 0.338 | 0.339 | 0.198 | 0.198 |  |  | 20250721 | Y
2025.07.22 | 25072210 | S0E02968A00V10A2500200S | S0E02968 | SE02968A00200 | 0.331 | 0.331 | 0.192 | 0.192 | 50514 |  |  | 8.83 | 8.84 | 1320 | 1316 | 124.96 | 124.995 | 0.23 | 0.255 | 1.27 | 1.025 | 0.245 | 0.245 |  | 198.65 |  | 3.765 |  | 0.66 | 1314.632 | 0.085 | 2.625 | 2.167 | 1.294 | 16.446 | 0 | 0.036 |  | 0.278 | 0.279 |  |  | 0.2 | 0.2 |  | 8.83 |  |  | 10.284 | 10.29 | 9.28 | 9.2 |  |  |  | 180.26 |  |  |  | 2.88 | 0 | 0 | 0 | 0 | 0 | 0 | 0.036 |  |  |  |  | NT | 0.278 | 0.279 | 0.2 | 0.2 | 0.341 | 0.342 | 0.201 | 0.198 |  |  | 20250721 | Y
2025.07.22 | 25072210 | S0E02968A00V10A2500300S | S0E02968 | SE02968A00300 | 0.331 | 0.331 | 0.192 | 0.192 | 50517 |  |  | 8.831 | 8.847 | 1306 | 1306 | 125.12 | 125.12 | 0.16 | 0.16 | 0.22 | 0.22 | 0.34 | 0.34 |  | 199.07 |  | 3.52 | 0 | 0.51 | 1315.116 | 0.085 | 2.643 | 2.194 | 1.254 | 16.544 | 0 | 0.022 |  | 0.281 | 0.278 |  |  | 0.2 | 0.2 |  | 8.831 |  |  | 10.281 | 10.285 | 9.17 | 9.17 | 0 | 0 | 0 | 179.92 | 0 | 0 | 0 | 3.63 | 0 | 0 | 0 | 0 | 0 | 0 | 0.022 |  |  |  |  | NT | 0.281 | 0.278 | 0.2 | 0.2 | 0.339 | 0.344 | 0.198 | 0.196 |  |  | 20250721 | Y
2025.07.22 | 25072210 | S0E02968A00V10A2500400S | S0E02968 | SE02968A00400 | 0.33 | 0.332 | 0.19 | 0.193 | 47995 |  | G5 | 8.85 | 8.942 | [16 empty] | 1314.498 | 0.086 | 2.592 | 2.143 | 1.308 | 16.615 | 0 | 0.034 |  | 0.278 | 0.281 |  |  | 0.201 | 0.198 |  | 8.85 |  |  | 10.283 | 10.433 | [10 empty] | 0 | 0 | 0 | 0 | 0 | 0 | 0.034 |  |  |  |  | NT | 0.278 | 0.281 | 0.201 | 0.198 | 0.34 | 0.34 | 0.202 | 0.198 |  |  | 20250721 | N
2025.07.21 | 25072108 | 20M25108A00W03A0410111E | 20M25108 | 2M25108A10111 | 0.324 | 0.328 | 0.183 | 0.186 | 13248 |  | O5 | 8.796 | 8.84 | 1268 | 1268 | 125.11 | 125.11 | 0.1 | 0.1 | 2.11 | 2.11 | 0.26 | 0.26 |  | 199.81 |  | 0 | 0 | 2.86 | 1321.291 | 0.084 | 3.153 | 2.707 | 0.729 | 16.134 | 0 | 0.049 |  | 0.29 | 0.286 |  |  | 0.194 | 0.192 |  | 8.796 |  |  | 10.298 | 10.346 | 8.25 | 8.25 | 0 | 0 | 0 | 181.04 | 0 | 0 | 0 | 1.93 | 0 | 0 | 0 | 0 | 0 | 0 | 0.049 |  |  |  |  | NT | 0.29 | 0.286 | 0.194 | 0.192 | 0.34 | 0.329 | 0.194 | 0.192 |  |  | 20250516 | Y
2025.07.21 | 25072108 | 20M25131A00W03A1610211S | 20M25131 | 2M25131A10211 | 0.325 | 0.324 | 0.184 | 0.184 | 28387 |  | GA/O5 | 8.832 | 8.818 | 1238 | 1238 | 124.92 | 124.92 | 0.42 | 0.42 | 3.08 | 3.08 | 0.07 | 0.07 |  | 199.46 |  | 0.56 | 0 | 0.81 | 1320.741 | 0.085 | 3.119 | 2.671 | 0.776 | 16.139 | 0 | 0.03 |  | 0.282 | 0.282 |  |  | 0.193 | 0.192 |  | 8.832 |  |  | 10.316 | 10.332 | 8.11 | 8.11 | 0 | 0 | 0 | 179.96 | 0 | 0 | 0 | 2.1 | 0 | 0 | 0 | 0 | 0 | 0 | 0.03 |  |  |  |  | NT | 0.282 | 0.282 | 0.193 | 0.192 | 0.34 | 0.334 | 0.197 | 0.189 |  |  | 20250618 | Y
2025.07.21 | 25072108 | 20M25131A00W03A1610311S | 20M25131 | 2M25131A10311 | 0.323 | 0.324 | 0.184 | 0.184 | 20039 |  | GA/O5 | 8.825 | 8.829 | 1229 | 1229 | 125.17 | 125.17 | 0.12 | 0.12 | 3.48 | 3.48 | 0.06 | 0.06 |  | 200.1 |  | 1.4 | 0 | 0.93 | 1321.906 | 0.084 | 3.211 | 2.764 | 0.677 | 16.048 | 0 | 0.028 |  | 0.287 | 0.286 |  |  | 0.192 | 0.192 |  | 8.825 |  |  | 10.341 | 10.345 | 8.14 | 8.14 | 0 | 0 | 0 | 181.78 | 0 | 0 | 0 | 2.16 | 0 | 0 | 0 | 0 | 0 | 0 | 0.028 |  |  |  |  | NT | 0.287 | 0.286 | 0.192 | 0.192 | 0.332 | 0.333 | 0.191 | 0.19 |  |  | 20250618 | Y
2025.07.21 | 25072108 | 20M25137A00W03A0202601S | 20M25137 | 2M25137A02601 | 0.324 | 0.324 | 0.184 | 0.184 | 23106 |  |  | 9.104 | 9.108 | 1278 | 1278 | 124.96 | 124.96 | 0.32 | 0.32 | 2.18 | 2.18 | 0.12 | 0.12 |  | 199.44 |  | 1.42 | 0 | 1.27 | 1315.711 | 0.086 | 2.698 | 2.249 | 1.207 | 16.637 | 0 | 0.026 |  | 0.278 | 0.278 |  |  | 0.193 | 0.193 |  | 9.104 |  |  | 10.598 | 10.6 | 8.56 | 8.56 | 0 | 0 | 0 | 180.47 | 0 | 0 | 0 | 0.72 | 0 | 0 | 0 | 0 | 0 | 0 | 0.026 |  |  |  |  | NT | 0.278 | 0.278 | 0.193 | 0.193 | 0.337 | 0.334 | 0.199 | 0.198 |  |  | 20250627 | Y
2025.07.21 | 25072107 | 20M25142A00W03A0600101E | 20M25142 | 2M25142A00101 | 0.326 | 0.323 | 0.187 | 0.185 | 42452 |  | O7 | 9.228 | 9.1 | 1331 | 1312 | 124.96 | 124.99 | 0.2 | 0.21 | 1.68 | 1.77 | 0.2 | 0.12 |  | 199.55 |  | 0 | 0 | 0.91 | 1312.839 | 0.087 | 2.472 | 2.019 | 1.465 | 16.985 | 0 | 0.025 |  | 0.27 | 0.272 |  |  | 0.193 | 0.195 |  | 9.228 |  |  | 10.676 | 10.557 | 9.36 | 9.12 | 0 | 0 | 0 | 182.11 | 0 | 0 | 0 | 0.62 | 0 | 0 | 0 | 0 | 0 | 0 | 0.025 |  |  |  |  | NT | 0.27 | 0.272 | 0.193 | 0.195 | 0.338 | 0.336 | 0.193 | 0.194 |  |  | 20250703 | N
2025.07.21 | 25072107 | 20M25142A00W03A0602101S | 20M25142 | 2M25142A02101 | 0.325 | 0.324 | 0.186 | 0.186 | 39460 |  |  | 9.079 | 9.079 | 1288 | 1288 | 124.98 | 124.98 | 0.26 | 0.26 | 3.78 | 3.78 | 0.06 | 0.06 |  | 200.87 |  | 1.48 | 0 | 0.35 | 1314.957 | 0.086 | 2.649 | 2.197 | 1.279 | 16.761 | 0 | 0.023 |  | 0.274 | 0.274 |  |  | 0.194 | 0.194 |  | 9.079 |  |  | 10.548 | 10.542 | 8.72 | 8.72 | 0 | 0 | 0 | 182.83 | 0 | 0 | 0 | 0.71 | 0 | 0 | 0 | 0 | 0 | 0 | 0.023 |  |  |  |  | NT | 0.274 | 0.274 | 0.194 | 0.194 | 0.334 | 0.339 | 0.191 | 0.192 |  |  | 20250703 | Y
2025.07.21 | 25072107 | 20M25144A00W03A0500201S | 20M25144 | 2M25144A00201 | 0.325 | 0.323 | 0.186 | 0.184 | 35018 |  |  | 8.981 | 8.918 | 1284 | 1284 | 125.11 | 125.11 | 0.09 | 0.09 | 2.19 | 2.19 | 0.16 | 0.16 |  | 199.08 |  | 1.17 | 0 | 1.21 | 1317.922 | 0.086 | 2.906 | 2.454 | 1.025 | 16.536 | 0 | 0.028 |  | 0.271 | 0.273 |  |  | 0.193 | 0.195 |  | 8.981 |  |  | 10.5 | 10.432 | 8.56 | 8.56 | 0 | 0 | 0 | 182.18 | 0 | 0 | 0 | 0.94 | 0 | 0 | 0 | 0 | 0 | 0 | 0.028 |  |  |  |  | NT | 0.271 | 0.273 | 0.193 | 0.195 | 0.331 | 0.332 | 0.19 | 0.199 |  |  | 20250702 | Y
2025.07.21 | 25072108 | 20M25147A00W03A1602001S | 20M25147 | 2M25147A02001 | 0.325 | 0.325 | 0.185 | 0.184 | 41078 |  |  | 8.979 | 8.963 | 1282 | 1282 | 124.92 | 124.92 | 0.26 | 0.26 | 1.27 | 1.27 | 0.14 | 0.14 |  | 199.88 |  | 0.39 | 0 | 0.67 | 1314.955 | 0.086 | 2.641 | 2.191 | 1.275 | 16.697 | 0 | 0.03 |  | 0.275 | 0.274 |  |  | 0.192 | 0.192 |  | 8.979 |  |  | 10.432 | 10.431 | 8.66 | 8.66 | 0 | 0 | 0 | 183.69 | 0 | 0 | 0 | 0.64 | 0 | 0 | 0 | 0 | 0 | 0 | 0.03 |  |  |  |  | NT | 0.275 | 0.274 | 0.192 | 0.192 | 0.337 | 0.335 | 0.195 | 0.193 |  |  | 20250702 | Y
2025.07.21 | 25072113 | 20M25148A00W03A0302301S | 20M25148 | 2M25148A02301 | 0.328 | 0.327 | 0.184 | 0.185 | 25881 |  |  | 8.891 | 8.89 | 1254 | 1254 | 125 | 125 | 0.29 | 0.29 | 2.11 | 2.11 | 0.12 | 0.12 |  | 202.66 |  | 3.19 | 0 | 0.87 | 1316.463 | 0.086 | 2.785 | 2.33 | 1.144 | 16.474 | 0 | 0.03 |  | 0.286 | 0.286 |  |  | 0.194 | 0.193 |  | 8.891 |  |  | 10.273 | 10.289 | 8.45 | 8.45 | 0 | 0 | 0 | 181.82 | 0 | 0 | 0 | 0.16 | 0 | 0 | 0 | 0 | 0 | 0 | 0.03 |  |  |  |  | NT | 0.286 | 0.286 | 0.194 | 0.193 | 0.337 | 0.334 | 0.192 | 0.193 |  |  | 20250704 | Y
2025.07.21 | 25072108 | 20M25152A00W03A1200101E | 20M25152 | 2M25152A00101 | 0.325 | 0.326 | 0.187 | 0.188 | 42386 |  |  | 8.861 | 8.917 | 1298 | 1315 | 125.09 | 125 | 0.14 | 0.09 | 1.54 | 0.77 | 0.04 | 0.11 |  | 200.62 |  | 1.94 | 0 | 0.73 | 1316.207 | 0.086 | 2.753 | 2.301 | 1.169 | 16.623 | 0 | 0.022 |  | 0.274 | 0.272 |  |  | 0.197 | 0.197 |  | 8.861 |  |  | 10.323 | 10.383 | 8.87 | 9.15 | 0 | 0 | 0 | 181.04 | 0 | 0 | 0 | 0.92 | 0 | 0 | 0 | 0 | 0 | 0 | 0.022 |  |  |  |  | NT | 0.274 | 0.272 | 0.197 | 0.197 | 0.339 | 0.335 | 0.195 | 0.194 |  |  | 20250711 | Y
2025.07.21 | 25072108 | 20M25158A00W03A0401901S | 20M25158 | 2M25158A01901 | 0.325 | 0.326 | 0.185 | 0.186 | 18895 |  |  | 9.065 | 9.076 | 1286 | 1286 | 125.06 | 125.06 | 0.11 | 0.11 | 0.83 | 0.83 | 0.05 | 0.05 |  | 199.86 |  | 1.97 | 0 | 1.57 | 1313.88 | 0.086 | 2.542 | 2.093 | 1.366 | 16.813 | 0 | 0.035 |  | 0.289 | 0.289 |  |  | 0.194 | 0.194 |  | 9.065 |  |  | 10.515 | 10.529 | 8.95 | 8.95 | 0 | 0 | 0 | 180.9 | 0 | 0 | 0 | 0.8 | 0 | 0 | 0 | 0 | 0 | 0 | 0.035 |  |  |  |  | NT | 0.289 | 0.289 | 0.194 | 0.194 | 0.335 | 0.334 | 0.192 | 0.189 |  |  | 20250708 | Y
2025.07.21 | 25072108 | 20M25158A00W03A0402201S | 20M25158 | 2M25158A02201 | 0.325 | 0.326 | 0.185 | 0.186 | 26042 |  |  | 9.054 | 9.066 | 1284 | 1284 | 124.96 | 124.96 | 0.08 | 0.08 | 1.25 | 1.25 | 0.08 | 0.08 |  | 199.73 |  | 0 | 0 | 0.54 | 1314.282 | 0.086 | 2.578 | 2.128 | 1.331 | 16.756 | 0 | 0.04 |  | 0.288 | 0.287 |  |  | 0.194 | 0.193 |  | 9.054 |  |  | 10.511 | 10.533 | 8.84 | 8.84 | 0 | 0 | 0 | 181.11 | 0 | 0 | 0 | 1.2 | 0 | 0 | 0 | 0 | 0 | 0 | 0.04 |  |  |  |  | NT | 0.288 | 0.287 | 0.194 | 0.193 | 0.335 | 0.334 | 0.195 | 0.192 |  |  | 20250708 | Y
2025.07.21 | 25072117 | 20M25160A00W03B0300101E | 20M25160 | 2M25160B00101 | 0.325 | 0.328 | 0.185 | 0.187 | 21448 |  | O7 | 8.862 | 8.926 | 1348 | 1364 | 124.93 | 124.97 | 0.23 | 0.16 | 0.81 | 0.51 | 0.16 | 0.18 |  | 200.22 |  | 1.92 | 0 | 0.81 | 1315.316 | 0.086 | 2.663 | 2.214 | 1.241 | 16.667 | 0 | 0.027 |  | 0.278 | 0.275 |  |  | 0.195 | 0.194 |  | 8.862 |  |  | 10.307 | 10.368 | 8.78 | 8.98 | 0 | 0 | 0 | 181.93 | 0 | 0 | 0 | 1.09 | 0 | 0 | 0 | 0 | 0 | 0 | 0.027 |  |  |  |  | NT | 0.278 | 0.275 | 0.195 | 0.194 | 0.336 | 0.334 | 0.196 | 0.192 |  |  | 20250715 | N
2025.07.21 | 25072107 | 20M25160A00W03B0300201S | 20M25160 | 2M25160B00201 | 0.325 | 0.324 | 0.187 | 0.184 | 26314 |  | G5 | 8.83 | 8.797 | [16 empty] | 1320.215 | 0.085 | 3.074 | 2.626 | 0.821 | 16.191 | 0 | 0.036 |  | 0.283 | 0.285 |  |  | 0.193 | 0.196 |  | 8.83 |  |  | 10.342 | 10.262 | [10 empty] | 0 | 0 | 0 | 0 | 0 | 0 | 0.036 |  |  |  |  | NT | 0.283 | 0.285 | 0.193 | 0.196 | 0.333 | 0.335 | 0.192 | 0.2 |  |  | 20250715 | N
2025.07.21 | 25072107 | 20M25160A00W03B0300202S | 20M25160 | 2M25160B00202 | 0.328 | 0.325 | 0.187 | 0.186 | 23242 |  |  | 8.862 | 8.786 | 1308 | 1308 | 125.14 | 125.14 | 0.19 | 0.19 | 1.14 | 1.14 | 0.14 | 0.14 |  | 200.07 |  | 2.77 | 0 | 0.62 | 1317.199 | 0.085 | 2.821 | 2.373 | 1.079 | 16.474 | 0 | 0.039 |  | 0.278 | 0.28 |  |  | 0.194 | 0.196 |  | 8.862 |  |  | 10.307 | 10.256 | 8.51 | 8.51 | 0 | 0 | 0 | 181.49 | 0 | 0 | 0 | 0.67 | 0 | 0 | 0 | 0 | 0 | 0 | 0.039 |  |  |  |  | NT | 0.278 | 0.28 | 0.194 | 0.196 | 0.334 | 0.334 | 0.194 | 0.196 |  |  | 20250715 | Y
2025.07.21 | 25072107 | 20M25160A00W03B0300301S | 20M25160 | 2M25160B00301 | 0.325 | 0.324 | 0.185 | 0.185 | 42430 |  | O5 | 8.848 | 8.8 | 1255 | 1255 | 124.83 | 124.83 | 0.18 | 0.18 | 1.48 | 1.48 | 0.02 | 0.02 |  | 199.69 |  | 2.88 | 0 | 1.82 | 1321.302 | 0.084 | 3.167 | 2.719 | 0.729 | 16.077 | 0 | 0.023 |  | 0.287 | 0.287 |  |  | 0.194 | 0.194 |  | 8.848 |  |  | 10.339 | 10.334 | 8.18 | 8.18 | 0 | 0 | 0 | 181.53 | 0 | 0 | 0 | 0.86 | 0 | 0 | 0 | 0 | 0 | 0 | 0.023 |  |  |  |  | NT | 0.287 | 0.287 | 0.194 | 0.194 | 0.333 | 0.332 | 0.193 | 0.193 |  |  | 20250715 | N
2025.07.21 | 25072109 | 20M25161A00W03A0100100E | 20M25161 | 2M25161A00100 | 0.328 | 0.327 | 0.19 | 0.189 | 50487 |  |  | 9.014 | 8.924 | 1289 | 1290 | 124.96 | 124.84 | 0.07 | 0.1 | 2.79 | 2.18 | 0.13 | 0.14 |  | 200.66 |  | 2.52 | 0 | 0.9 | 1316.018 | 0.086 | 2.757 | 2.301 | 1.187 | 16.593 | 0 | 0.038 |  | 0.281 | 0.283 |  |  | 0.2 | 0.201 |  | 9.014 |  |  | 10.431 | 10.343 | 8.43 | 8.49 | 0 | 0 | 0 | 181.68 | 0 | 0 | 0 | 0.5 | 0 | 0 | 0 | 0 | 0 | 0 | 0.038 |  |  |  |  | NT | 0.281 | 0.283 | 0.2 | 0.201 | 0.336 | 0.34 | 0.197 | 0.198 |  |  | 20250716 | Y
2025.07.21 | 25072109 | 20M25161A00W03A0100200S | 20M25161 | 2M25161A00200 | 0.327 | 0.327 | 0.189 | 0.189 | 23047 |  |  | 8.927 | 8.925 | 1269 | 1269 | 124.88 | 124.88 | 0.37 | 0.37 | 1.66 | 1.66 | 0.1 | 0.1 |  | 200.588 |  | 2.535 |  | 0.884 | 1317.181 | 0.086 | 2.857 | 2.4 | 1.087 | 16.491 | 0 | 0.044 |  | 0.283 | 0.283 |  |  | 0.201 | 0.201 |  | 8.927 |  |  | 10.343 | 10.35 | 8.52 | 8.52 |  |  |  | 181.524 |  |  |  | 0.555 | 0 | 0 | 0 | 0 | 0 | 0 | 0.044 |  |  |  |  | NT | 0.283 | 0.283 | 0.201 | 0.201 | 0.342 | 0.338 | 0.2 | 0.196 |  |  | 20250716 | Y
2025.07.21 | 25072109 | 20M25161A00W03A0100300S | 20M25161 | 2M25161A00300 | 0.326 | 0.327 | 0.189 | 0.19 | 50483 |  |  | 8.926 | 8.953 | 1271 | 1271 | 124.914 | 124.914 | 0.352 | 0.352 | 1.812 | 1.812 | 0.09 | 0.09 |  | 200.516 |  | 2.551 |  | 0.867 | 1316.459 | 0.087 | 2.844 | 2.379 | 1.158 | 16.445 | 0 | 0.038 |  | 0.285 | 0.284 |  |  | 0.201 | 0.201 |  | 8.926 |  |  | 10.353 | 10.403 | 8.518 | 8.518 |  |  |  | 181.367 |  |  |  | 0.609 | 0 | 0 | 0 | 0 | 0 | 0 | 0.038 |  |  |  |  | NT | 0.285 | 0.284 | 0.201 | 0.201 | 0.338 | 0.333 | 0.198 | 0.195 |  |  | 20250716 | Y
2025.07.21 | 25072109 | 20M25161A00W03A0100400S | 20M25161 | 2M25161A00400 | 0.327 | 0.327 | 0.189 | 0.189 | 50486 |  |  | 8.973 | 8.96 | 1273 | 1273 | 124.948 | 124.948 | 0.334 | 0.334 | 1.964 | 1.964 | 0.08 | 0.08 |  | 200.445 |  | 2.566 |  | 0.851 | 1316.266 | 0.087 | 2.824 | 2.36 | 1.176 | 16.465 | 0 | 0.029 |  | 0.286 | 0.284 |  |  | 0.2 | 0.2 |  | 8.973 |  |  | 10.406 | 10.401 | 8.516 | 8.516 |  |  |  | 181.211 |  |  |  | 0.664 | 0 | 0 | 0 | 0 | 0 | 0 | 0.029 |  |  |  |  | NT | 0.286 | 0.284 | 0.2 | 0.2 | 0.333 | 0.337 | 0.196 | 0.197 |  |  | 20250716 | Y
2025.07.21 | 25072109 | 20M25161A00W03A0100500S | 20M25161 | 2M25161A00500 | 0.327 | 0.327 | 0.189 | 0.189 | 50484 |  |  | 8.965 | 8.953 | 1276 | 1276 | 124.982 | 124.982 | 0.316 | 0.316 | 2.116 | 2.116 | 0.07 | 0.07 |  | 200.373 |  | 2.582 |  | 0.835 | 1315.981 | 0.087 | 2.801 | 2.336 | 1.2 | 16.49 | 0 | 0.041 |  | 0.283 | 0.284 |  |  | 0.2 | 0.2 |  | 8.965 |  |  | 10.394 | 10.393 | 8.514 | 8.514 |  |  |  | 181.055 |  |  |  | 0.718 | 0 | 0 | 0 | 0 | 0 | 0 | 0.041 |  |  |  |  | NT | 0.283 | 0.284 | 0.2 | 0.2 | 0.333 | 0.335 | 0.196 | 0.195 |  |  | 20250716 | Y
2025.07.21 | 25072109 | 20M25161A00W03A0100600S | 20M25161 | 2M25161A00600 | 0.327 | 0.327 | 0.189 | 0.189 | 50485 |  |  | 8.965 | 8.95 | 1278 | 1278 | 125.016 | 125.016 | 0.298 | 0.298 | 2.268 | 2.268 | 0.06 | 0.06 |  | 200.301 |  | 2.597 |  | 0.818 | 1315.938 | 0.087 | 2.792 | 2.328 | 1.202 | 16.495 | 0 | 0.035 |  | 0.286 | 0.284 |  |  | 0.199 | 0.199 |  | 8.965 |  |  | 10.391 | 10.384 | 8.512 | 8.512 |  |  |  | 180.898 |  |  |  | 0.773 | 0 | 0 | 0 | 0 | 0 | 0 | 0.035 |  |  |  |  | NT | 0.286 | 0.284 | 0.199 | 0.199 | 0.337 | 0.334 | 0.197 | 0.197 |  |  | 20250716 | Y
2025.07.21 | 25072109 | 20M25161A00W03A0100700S | 20M25161 | 2M25161A00700 | 0.327 | 0.327 | 0.189 | 0.189 | 50486 |  |  | 8.964 | 8.954 | 1280 | 1280 | 125.05 | 125.05 | 0.28 | 0.28 | 2.42 | 2.42 | 0.05 | 0.05 |  | 200.229 |  | 2.613 |  | 0.802 | 1316.606 | 0.086 | 2.806 | 2.35 | 1.136 | 16.531 | 0 | 0.028 |  | 0.283 | 0.283 |  |  | 0.199 | 0.199 |  | 8.964 |  |  | 10.384 | 10.379 | 8.51 | 8.51 |  |  |  | 180.742 |  |  |  | 0.827 | 0 | 0 | 0 | 0 | 0 | 0 | 0.028 |  |  |  |  | NT | 0.283 | 0.283 | 0.199 | 0.199 | 0.34 | 0.334 | 0.199 | 0.194 |  |  | 20250716 | Y
2025.07.21 | 25072109 | 20M25161A00W03A0100800S | 20M25161 | 2M25161A00800 | 0.327 | 0.327 | 0.188 | 0.188 | 50488 |  |  | 8.962 | 8.959 | 1282 | 1282 | 125.012 | 125.012 | 0.314 | 0.314 | 2.04 | 2.04 | 0.062 | 0.062 |  | 200.157 |  | 2.628 |  | 0.785 | 1315.581 | 0.087 | 2.768 | 2.303 | 1.234 | 16.515 | 0 | 0.038 |  | 0.284 | 0.283 |  |  | 0.198 | 0.199 |  | 8.962 |  |  | 10.381 | 10.384 | 8.518 | 8.518 |  |  |  | 180.585 |  |  |  | 0.882 | 0 | 0 | 0 | 0 | 0 | 0 | 0.038 |  |  |  |  | NT | 0.284 | 0.283 | 0.198 | 0.199 | 0.337 | 0.337 | 0.194 | 0.195 |  |  | 20250716 | Y
2025.07.21 | 25072109 | 20M25161A00W03A0100900S | 20M25161 | 2M25161A00900 | 0.327 | 0.327 | 0.187 | 0.187 | 14286 |  |  | 8.956 | 8.953 | 1283 | 1283 | 124.974 | 124.974 | 0.348 | 0.348 | 1.66 | 1.66 | 0.074 | 0.074 |  | 200.085 |  | 2.644 |  | 0.769 | 1315.605 | 0.087 | 2.771 | 2.306 | 1.229 | 16.54 | 0 | 0.046 |  | 0.282 | 0.282 |  |  | 0.198 | 0.198 |  | 8.956 |  |  | 10.385 | 10.379 | 8.526 | 8.526 |  |  |  | 180.429 |  |  |  | 0.936 | 0 | 0 | 0 | 0 | 0 | 0 | 0.046 |  |  |  |  | NT | 0.282 | 0.282 | 0.198 | 0.198 | 0.332 | 0.337 | 0.194 | 0.194 |  |  | 20250716 | Y
2025.07.21 | 25072109 | 20M25161A00W03A0101000S | 20M25161 | 2M25161A01000 | 0.327 | 0.327 | 0.187 | 0.187 | 34128 |  |  | 8.959 | 8.963 | 1285 | 1285 | 124.936 | 124.936 | 0.382 | 0.382 | 1.28 | 1.28 | 0.086 | 0.086 |  | 200.014 |  | 2.659 |  | 0.753 | 1315.249 | 0.087 | 2.735 | 2.27 | 1.258 | 16.549 | 0 | 0.04 |  | 0.282 | 0.282 |  |  | 0.197 | 0.198 |  | 8.959 |  |  | 10.376 | 10.379 | 8.534 | 8.534 |  |  |  | 180.273 |  |  |  | 0.991 | 0 | 0 | 0 | 0 | 0 | 0 | 0.04 |  |  |  |  | NT | 0.282 | 0.282 | 0.197 | 0.198 | 0.336 | 0.336 | 0.196 | 0.198 |  |  | 20250716 | Y
2025.07.21 | 25072109 | 20M25161A00W03A0101100S | 20M25161 | 2M25161A01100 | 0.327 | 0.327 | 0.191 | 0.191 | 50488 |  | G1 | 8.974 | 8.95 | 1286 | 1286 | 124.898 | 124.898 | 0.416 | 0.416 | 0.9 | 0.9 | 0.098 | 0.098 |  | 199.942 |  | 2.675 |  | 0.736 | 1315.164 | 0.087 | 2.728 | 2.264 | 1.269 | 16.561 | 0 | 0.036 |  | 0.283 | 0.284 |  |  | 0.197 | 0.197 |  | 8.974 |  |  | 10.388 | 10.37 | 8.542 | 8.542 |  |  |  | 180.116 |  |  |  | 1.045 | 0 | 0 | 0 | 0 | 0 | 0 | 0.036 |  |  |  |  | NT | 0.283 | 0.284 | 0.197 | 0.197 | 0.341 | 0.335 | 0.196 | 0.195 |  |  | 20250716 | Y
2025.07.21 | 25072109 | 20M25161A00W03A0101200S | 20M25161 | 2M25161A01200 | 0.327 | 0.326 | 0.186 | 0.187 | 10251 |  |  | 8.948 | 8.944 | 1288 | 1288 | 124.86 | 124.86 | 0.45 | 0.45 | 0.52 | 0.52 | 0.11 | 0.11 |  | 199.87 |  | 2.69 | 0 | 0.72 | 1316.399 | 0.086 | 2.792 | 2.335 | 1.155 | 16.581 | 0 | 0.049 |  | 0.282 | 0.282 |  |  | 0.196 | 0.197 |  | 8.948 |  |  | 10.369 | 10.372 | 8.55 | 8.55 | 0 | 0 | 0 | 179.96 | 0 | 0 | 0 | 1.1 | 0 | 0 | 0 | 0 | 0 | 0 | 0.049 |  |  |  |  | NT | 0.282 | 0.282 | 0.196 | 0.197 | 0.33 | 0.332 | 0.193 | 0.192 |  |  | 20250716 | Y
2025.07.21 | 25072110 | 20M25161A00W03A0101300S | 20M25161 | 2M25161A01300 | 0.327 | 0.327 | 0.187 | 0.187 | 50489 |  | R2 | 8.954 | 8.958 | 1288 | 1288 | 124.884 | 124.884 | 0.438 | 0.438 | 0.706 | 0.706 | 0.102 | 0.102 |  | 199.86 |  | 2.692 |  | 0.76 | 1315.253 | 0.087 | 2.737 | 2.272 | 1.26 | 16.544 | 0 | 0.031 |  | 0.286 | 0.284 |  |  | 0.197 | 0.197 |  | 8.954 |  |  | 10.363 | 10.373 | 8.566 | 8.566 |  |  |  | 180.092 |  |  |  | 1.108 | 0 | 0 | 0 | 0 | 0 | 0 | 0.031 |  |  |  |  | NT | 0.286 | 0.284 | 0.197 | 0.197 | 0.337 | 0.335 | 0.193 | 0.192 |  |  | 20250716 | Y
2025.07.21 | 25072110 | 20M25161A00W03A0101400S | 20M25161 | 2M25161A01400 | 0.327 | 0.326 | 0.187 | 0.187 | 25051 |  |  | 8.959 | 8.957 | 1288 | 1288 | 124.908 | 124.908 | 0.426 | 0.426 | 0.892 | 0.892 | 0.094 | 0.094 |  | 199.85 |  | 2.693 |  | 0.8 | 1315.061 | 0.087 | 2.723 | 2.258 | 1.278 | 16.569 | 0 | 0.049 |  | 0.283 | 0.283 |  |  | 0.197 | 0.198 |  | 8.959 |  |  | 10.372 | 10.369 | 8.582 | 8.582 |  |  |  | 180.225 |  |  |  | 1.115 | 0 | 0 | 0 | 0 | 0 | 0 | 0.049 |  |  |  |  | NT | 0.283 | 0.283 | 0.197 | 0.198 | 0.333 | 0.334 | 0.194 | 0.192 |  |  | 20250716 | Y
2025.07.21 | 25072110 | 20M25161A00W03A0101500S | 20M25161 | 2M25161A01500 | 0.327 | 0.327 | 0.188 | 0.188 | 50490 |  | G5 | 8.963 | 8.943 | 1287 | 1287 | 124.932 | 124.932 | 0.414 | 0.414 | 1.078 | 1.078 | 0.086 | 0.086 |  | 199.84 |  | 2.695 |  | 0.84 | 1314.992 | 0.087 | 2.71 | 2.246 | 1.285 | 16.569 | 0 | 0.033 |  | 0.285 | 0.284 |  |  | 0.198 | 0.198 |  | 8.963 |  |  | 10.371 | 10.364 | 8.598 | 8.598 |  |  |  | 180.358 |  |  |  | 1.122 | 0 | 0 | 0 | 0 | 0 | 0 | 0.033 |  |  |  |  | NT | 0.285 | 0.284 | 0.198 | 0.198 | 0.334 | 0.335 | 0.207 | 0.206 |  |  | 20250716 | Y
2025.07.21 | 25072110 | 20M25161A00W03A0101600S | 20M25161 | 2M25161A01600 | 0.327 | 0.327 | 0.188 | 0.188 | 50489 |  |  | 8.958 | 8.953 | 1287 | 1287 | 124.956 | 124.956 | 0.402 | 0.402 | 1.264 | 1.264 | 0.078 | 0.078 |  | 199.83 |  | 2.697 |  | 0.88 | 1315.009 | 0.087 | 2.712 | 2.248 | 1.282 | 16.56 | 0 | 0.03 |  | 0.283 | 0.283 |  |  | 0.198 | 0.199 |  | 8.958 |  |  | 10.363 | 10.366 | 8.614 | 8.614 |  |  |  | 180.49 |  |  |  | 1.13 | 0 | 0 | 0 | 0 | 0 | 0 | 0.03 |  |  |  |  | NT | 0.283 | 0.283 | 0.198 | 0.199 | 0.335 | 0.335 | 0.196 | 0.193 |  |  | 20250716 | Y
2025.07.21 | 25072110 | 20M25161A00W03A0101700S | 20M25161 | 2M25161A01700 | 0.327 | 0.327 | 0.189 | 0.189 | 50487 |  |  | 8.962 | 8.957 | 1287 | 1287 | 124.98 | 124.98 | 0.39 | 0.39 | 1.45 | 1.45 | 0.07 | 0.07 |  | 199.82 |  | 2.698 |  | 0.92 | 1315.502 | 0.086 | 2.71 | 2.254 | 1.231 | 16.615 | 0 | 0.043 |  | 0.283 | 0.283 |  |  | 0.199 | 0.199 |  | 8.962 |  |  | 10.365 | 10.358 | 8.63 | 8.63 |  |  |  | 180.622 |  |  |  | 1.138 | 0 | 0 | 0 | 0 | 0 | 0 | 0.043 |  |  |  |  | NT | 0.283 | 0.283 | 0.199 | 0.199 | 0.336 | 0.336 | 0.195 | 0.194 |  |  | 20250716 | Y
2025.07.21 | 25072110 | 20M25161A00W03A0101800S | 20M25161 | 2M25161A01800 | 0.327 | 0.327 | 0.189 | 0.189 | 50490 |  |  | 8.959 | 8.955 | 1288 | 1288 | 124.988 | 124.988 | 0.345 | 0.345 | 1.545 | 1.545 | 0.078 | 0.078 |  | 199.81 |  | 2.7 |  | 0.96 | 1314.657 | 0.087 | 2.683 | 2.218 | 1.312 | 16.59 | 0 | 0.03 |  | 0.282 | 0.282 |  |  | 0.199 | 0.199 |  | 8.959 |  |  | 10.36 | 10.364 | 8.662 | 8.662 |  |  |  | 180.755 |  |  |  | 1.145 | 0 | 0 | 0 | 0 | 0 | 0 | 0.03 |  |  |  |  | NT | 0.282 | 0.282 | 0.199 | 0.199 | 0.334 | 0.338 | 0.195 | 0.194 |  |  | 20250716 | Y
2025.07.21 | 25072110 | 20M25161A00W03A0101900S | 20M25161 | 2M25161A01900 | 0.328 | 0.327 | 0.19 | 0.189 | 45670 |  | G8 | 8.957 | 8.939 | 1288 | 1288 | 124.997 | 124.997 | 0.3 | 0.3 | 1.64 | 1.64 | 0.087 | 0.087 |  | 199.8 |  | 2.702 |  | 1 | 1314.77 | 0.087 | 2.691 | 2.227 | 1.302 | 16.578 | 0 | 0.033 |  | 0.281 | 0.282 |  |  | 0.199 | 0.2 |  | 8.957 |  |  | 10.357 | 10.331 | 8.693 | 8.693 |  |  |  | 180.888 |  |  |  | 1.152 | 0 | 0 | 0 | 0 | 0 | 0 | 0.033 |  |  |  |  | NT | 0.281 | 0.282 | 0.199 | 0.2 | 0.337 | 0.336 | 0.198 | 0.196 |  |  | 20250716 | Y
2025.07.21 | 25072110 | 20M25161A00W03A0102000S | 20M25161 | 2M25161A02000 | 0.328 | 0.327 | 0.189 | 0.189 | 14828 |  |  | 8.94 | 8.923 | 1288 | 1288 | 125.005 | 125.005 | 0.255 | 0.255 | 1.735 | 1.735 | 0.095 | 0.095 |  | 199.79 |  | 2.703 |  | 1.04 | 1314.777 | 0.087 | 2.694 | 2.229 | 1.297 | 16.584 | 0 | 0.049 |  | 0.28 | 0.281 |  |  | 0.2 | 0.2 |  | 8.94 |  |  | 10.334 | 10.318 | 8.725 | 8.725 |  |  |  | 181.02 |  |  |  | 1.16 | 0 | 0 | 0 | 0 | 0 | 0 | 0.049 |  |  |  |  | NT | 0.28 | 0.281 | 0.2 | 0.2 | 0.333 | 0.335 | 0.197 | 0.196 |  |  | 20250716 | Y
2025.07.21 | 25072110 | 20M25161A00W03A0102100S | 20M25161 | 2M25161A02100 | 0.328 | 0.328 | 0.19 | 0.19 | 50489 |  |  | 8.932 | 8.913 | 1289 | 1289 | 125.013 | 125.013 | 0.21 | 0.21 | 1.83 | 1.83 | 0.103 | 0.103 |  | 199.78 |  | 2.705 |  | 1.08 | 1314.581 | 0.087 | 2.675 | 2.211 | 1.32 | 16.597 | 0 | 0.03 |  | 0.285 | 0.28 |  |  | 0.2 | 0.2 |  | 8.932 |  |  | 10.321 | 10.305 | 8.757 | 8.757 |  |  |  | 181.152 |  |  |  | 1.168 | 0 | 0 | 0 | 0 | 0 | 0 | 0.03 |  |  |  |  | NT | 0.285 | 0.28 | 0.2 | 0.2 | 0.334 | 0.337 | 0.197 | 0.198 |  |  | 20250716 | Y
2025.07.21 | 25072110 | 20M25161A00W03A0102200S | 20M25161 | 2M25161A02200 | 0.328 | 0.328 | 0.19 | 0.19 | 47853 |  |  | 8.917 | 8.924 | 1290 | 1290 | 125.022 | 125.022 | 0.165 | 0.165 | 1.925 | 1.925 | 0.112 | 0.112 |  | 199.77 |  | 2.707 |  | 1.12 | 1314.793 | 0.087 | 2.695 | 2.23 | 1.301 | 16.573 | 0 | 0.035 |  | 0.284 | 0.282 |  |  | 0.2 | 0.201 |  | 8.917 |  |  | 10.309 | 10.319 | 8.788 | 8.788 |  |  |  | 181.285 |  |  |  | 1.175 | 0 | 0 | 0 | 0 | 0 | 0 | 0.035 |  |  |  |  | NT | 0.284 | 0.282 | 0.2 | 0.201 | 0.34 | 0.337 | 0.196 | 0.196 |  |  | 20250716 | Y
2025.07.21 | 25072110 | 20M25161A00W03A0102300S | 20M25161 | 2M25161A02300 | 0.328 | 0.327 | 0.19 | 0.189 | 22890 |  | G8 | 8.916 | 8.895 | 1290 | 1290 | 125.03 | 125.03 | 0.12 | 0.12 | 2.02 | 2.02 | 0.12 | 0.12 |  | 199.76 |  | 2.708 |  | 1.16 | 1315.387 | 0.086 | 2.701 | 2.245 | 1.241 | 16.632 | 0 | 0.044 |  | 0.28 | 0.281 |  |  | 0.2 | 0.201 |  | 8.916 |  |  | 10.308 | 10.286 | 8.82 | 8.82 |  |  |  | 181.418 |  |  |  | 1.182 | 0 | 0 | 0 | 0 | 0 | 0 | 0.044 |  |  |  |  | NT | 0.28 | 0.281 | 0.2 | 0.201 | 0.334 | 0.334 | 0.197 | 0.194 |  |  | 20250716 | Y
2025.07.21 | 25072110 | 20M25161A00W03A0102400S | 20M25161 | 2M25161A02400 | 0.327 | 0.327 | 0.188 | 0.189 | 11507 |  |  | 8.901 | 8.913 | 1287 | 1289 | 124.95 | 124.97 | 0.19 | 0.15 | 1.53 | 0.92 | 0.06 | 0.09 |  | 199.75 |  | 2.71 | 0 | 1.2 | 1316.183 | 0.086 | 2.768 | 2.313 | 1.173 | 16.589 | 0 | 0.049 |  | 0.281 | 0.281 |  |  | 0.2 | 0.199 |  | 8.901 |  |  | 10.301 | 10.33 | 8.74 | 8.72 | 0 | 0 | 0 | 181.55 | 0 | 0 | 0 | 1.19 | 0 | 0 | 0 | 0 | 0 | 0 | 0.049 |  |  |  |  | NT | 0.281 | 0.281 | 0.2 | 0.199 | 0.334 | 0.334 | 0.192 | 0.193 |  |  | 20250716 | Y
2025.07.21 | 25072112 | 20M25162A00W03A1500100E | 20M25162 | 2M25162A00100 | 0.329 | 0.326 | 0.191 | 0.189 | 16999 |  |  | 8.91 | 8.861 | 1260 | 1272 | 125 | 124.96 | 0.36 | 0.28 | 2.16 | 2.38 | 0.2 | 0.13 |  | 198.85 |  | 0 | 0 | 1 | 1319.62 | 0.085 | 2.99 | 2.604 | 0.876 | 16.248 | 0 | 0.05 |  | 0.282 | 0.285 |  |  | 0.201 | 0.203 |  | 8.91 |  |  | 10.31 | 10.269 | 8.21 | 8.16 | 0 | 0 | 0 | 180.85 | 0 | 0 | 0 | 0.44 | 0 | 0 | 0 | 0 | 0 | 0 | 0.05 |  |  |  |  | NT | 0.282 | 0.285 | 0.201 | 0.203 | 0.334 | 0.338 | 0.194 | 0.197 |  |  | 20250717 | Y
2025.07.21 | 25072112 | 20M25162A00W03A1500200S | 20M25162 | 2M25162A00200 | 0.328 | 0.328 | 0.191 | 0.191 | 50521 |  |  | 8.86 | 8.871 | 1269 | 1269 | 124.94 | 124.94 | 0.29 | 0.29 | 2.67 | 2.67 | 0.15 | 0.15 |  | 198.905 |  |  |  | 0.993 | 1319.918 | 0.085 | 2.99 | 2.626 | 0.849 | 16.181 | 0 | 0.029 |  | 0.284 | 0.284 |  |  | 0.202 | 0.202 |  | 8.86 |  |  | 10.261 | 10.29 | 8.13 | 8.13 |  |  |  | 180.911 |  |  |  | 0.529 | 0 | 0 | 0 | 0 | 0 | 0 | 0.029 |  |  |  |  | NT | 0.284 | 0.284 | 0.202 | 0.202 | 0.339 | 0.339 | 0.202 | 0.2 |  |  | 20250717 | Y
2025.07.21 | 25072112 | 20M25162A00W03A1500300S | 20M25162 | 2M25162A00300 | 0.327 | 0.327 | 0.19 | 0.19 | 50515 |  |  | 8.886 | 8.903 | 1268 | 1268 | 124.95 | 124.95 | 0.304 | 0.304 | 2.742 | 2.742 | 0.132 | 0.132 |  | 198.961 |  |  |  | 0.985 | 1319.22 | 0.086 | 2.99 | 2.615 | 0.917 | 16.157 | 0 | 0.027 |  | 0.288 | 0.285 |  |  | 0.202 | 0.202 |  | 8.886 |  |  | 10.303 | 10.324 | 8.172 | 8.172 |  |  |  | 180.972 |  |  |  | 0.618 | 0 | 0 | 0 | 0 | 0 | 0 | 0.027 |  |  |  |  | NT | 0.288 | 0.285 | 0.202 | 0.202 | 0.336 | 0.338 | 0.198 | 0.196 |  |  | 20250717 | Y
2025.07.21 | 25072112 | 20M25162A00W03A1500400S | 20M25162 | 2M25162A00400 | 0.327 | 0.328 | 0.19 | 0.19 | 50523 |  |  | 8.91 | 8.912 | 1267 | 1267 | 124.96 | 124.96 | 0.318 | 0.318 | 2.814 | 2.814 | 0.114 | 0.114 |  | 199.016 |  |  |  | 0.978 | 1318.217 | 0.087 | 2.99 | 2.527 | 1.004 | 16.253 | 0 | 0.026 |  | 0.284 | 0.284 |  |  | 0.201 | 0.201 |  | 8.91 |  |  | 10.321 | 10.332 | 8.214 | 8.214 |  |  |  | 181.033 |  |  |  | 0.707 | 0 | 0 | 0 | 0 | 0 | 0 | 0.026 |  |  |  |  | NT | 0.284 | 0.284 | 0.201 | 0.201 | 0.336 | 0.335 | 0.199 | 0.195 |  |  | 20250717 | Y
2025.07.21 | 25072112 | 20M25162A00W03A1500500S | 20M25162 | 2M25162A00500 | 0.327 | 0.328 | 0.19 | 0.19 | 50519 |  |  | 8.931 | 8.963 | 1266 | 1266 | 124.97 | 124.97 | 0.332 | 0.332 | 2.886 | 2.886 | 0.096 | 0.096 |  | 199.072 |  |  |  | 0.971 | 1317.105 | 0.087 | 2.896 | 2.432 | 1.1 | 16.374 | 0 | 0.035 |  | 0.284 | 0.282 |  |  | 0.201 | 0.201 |  | 8.931 |  |  | 10.331 | 10.36 | 8.256 | 8.256 |  |  |  | 181.094 |  |  |  | 0.796 | 0 | 0 | 0 | 0 | 0 | 0 | 0.035 |  |  |  |  | NT | 0.284 | 0.282 | 0.201 | 0.201 | 0.337 | 0.335 | 0.196 | 0.196 |  |  | 20250717 | Y
2025.07.21 | 25072112 | 20M25162A00W03A1500600S | 20M25162 | 2M25162A00600 | 0.327 | 0.327 | 0.19 | 0.19 | 50522 |  |  | 8.973 | 8.973 | 1265 | 1265 | 124.98 | 124.98 | 0.346 | 0.346 | 2.958 | 2.958 | 0.078 | 0.078 |  | 199.127 |  |  |  | 0.964 | 1316.315 | 0.087 | 2.826 | 2.362 | 1.168 | 16.446 | 0 | 0.031 |  | 0.281 | 0.281 |  |  | 0.2 | 0.2 |  | 8.973 |  |  | 10.362 | 10.375 | 8.298 | 8.298 |  |  |  | 181.155 |  |  |  | 0.885 | 0 | 0 | 0 | 0 | 0 | 0 | 0.031 |  |  |  |  | NT | 0.281 | 0.281 | 0.2 | 0.2 | 0.335 | 0.335 | 0.196 | 0.194 |  |  | 20250717 | Y
2025.07.21 | 25072112 | 20M25162A00W03A1500700S | 20M25162 | 2M25162A00700 | 0.327 | 0.327 | 0.189 | 0.189 | 50521 |  |  | 8.975 | 8.965 | 1264 | 1264 | 124.99 | 124.99 | 0.36 | 0.36 | 3.03 | 3.03 | 0.06 | 0.06 | 1193 | 199.183 |  |  |  | 0.956 | 1316.975 | 0.086 | 2.838 | 2.382 | 1.104 | 16.492 | 0 | 0.026 |  | 0.28 | 0.282 |  |  | 0.2 | 0.2 |  | 8.975 |  |  | 10.369 | 10.356 | 8.34 | 8.34 |  |  |  | 181.215 |  |  |  | 0.975 | 0 | 0 | 0 | 0 | 0 | 0 | 0.026 |  |  |  |  | NT | 0.28 | 0.282 | 0.2 | 0.2 | 0.335 | 0.336 | 0.195 | 0.197 |  |  | 20250717 | Y
2025.07.21 | 25072112 | 20M25162A00W03A1500800S | 20M25162 | 2M25162A00800 | 0.327 | 0.328 | 0.189 | 0.189 | 50522 |  |  | 8.968 | 8.974 | 1269 | 1269 | 124.976 | 124.976 | 0.378 | 0.378 | 2.832 | 2.832 | 0.06 | 0.06 |  | 199.238 |  |  |  | 0.949 | 1316.068 | 0.087 | 2.802 | 2.338 | 1.19 | 16.474 | 0 | 0.03 |  | 0.284 | 0.281 |  |  | 0.199 | 0.199 |  | 8.968 |  |  | 10.363 | 10.368 | 8.418 | 8.418 |  |  |  | 181.276 |  |  |  | 1.064 | 0 | 0 | 0 | 0 | 0 | 0 | 0.03 |  |  |  |  | NT | 0.284 | 0.281 | 0.199 | 0.199 | 0.336 | 0.334 | 0.196 | 0.193 |  |  | 20250717 | Y
2025.07.21 | 25072112 | 20M25162A00W03A1500900S | 20M25162 | 2M25162A00900 | 0.327 | 0.327 | 0.188 | 0.188 | 50521 |  |  | 8.985 | 8.994 | 1273 | 1273 | 124.962 | 124.962 | 0.396 | 0.396 | 2.634 | 2.634 | 0.06 | 0.06 |  | 199.294 |  |  |  | 0.942 | 1315.51 | 0.087 | 2.759 | 2.294 | 1.24 | 16.529 | 0 | 0.03 |  | 0.281 | 0.282 |  |  | 0.199 | 0.199 |  | 8.985 |  |  | 10.371 | 10.376 | 8.496 | 8.496 |  |  |  | 181.337 |  |  |  | 1.153 | 0 | 0 | 0 | 0 | 0 | 0 | 0.03 |  |  |  |  | NT | 0.281 | 0.282 | 0.199 | 0.199 | 0.334 | 0.336 | 0.195 | 0.197 |  |  | 20250717 | Y
2025.07.21 | 25072112 | 20M25162A00W03A1501000S | 20M25162 | 2M25162A01000 | 0.328 | 0.328 | 0.188 | 0.188 | 39230 |  |  | 8.994 | 8.993 | 1278 | 1278 | 124.948 | 124.948 | 0.414 | 0.414 | 2.436 | 2.436 | 0.06 | 0.06 |  | 199.349 |  |  |  | 0.935 | 1315.031 | 0.087 | 2.72 | 2.255 | 1.284 | 16.584 | 0 | 0.041 |  | 0.28 | 0.279 |  |  | 0.198 | 0.198 |  | 8.994 |  |  | 10.38 | 10.38 | 8.574 | 8.574 |  |  |  | 181.398 |  |  |  | 1.242 | 0 | 0 | 0 | 0 | 0 | 0 | 0.041 |  |  |  |  | NT | 0.28 | 0.279 | 0.198 | 0.198 | 0.337 | 0.339 | 0.196 | 0.195 |  |  | 20250717 | Y
2025.07.21 | 25072112 | 20M25162A00W03A1501100S | 20M25162 | 2M25162A01100 | 0.328 | 0.328 | 0.188 | 0.188 | 44924 |  |  | 9.005 | 9.009 | 1282 | 1282 | 124.934 | 124.934 | 0.432 | 0.432 | 2.238 | 2.238 | 0.06 | 0.06 |  | 199.405 |  |  |  | 0.927 | 1314.776 | 0.087 | 2.697 | 2.232 | 1.304 | 16.609 | 0 | 0.031 |  | 0.281 | 0.28 |  |  | 0.198 | 0.198 |  | 9.005 |  |  | 10.383 | 10.39 | 8.652 | 8.652 |  |  |  | 181.459 |  |  |  | 1.331 | 0 | 0 | 0 | 0 | 0 | 0 | 0.031 |  |  |  |  | NT | 0.281 | 0.28 | 0.198 | 0.198 | 0.335 | 0.34 | 0.197 | 0.195 |  |  | 20250717 | Y
2025.07.21 | 25072112 | 20M25162A00W03A1501200S | 20M25162 | 2M25162A01200 | 0.327 | 0.327 | 0.188 | 0.188 | 44029 |  |  | 9.015 | 9.014 | 1287 | 1287 | 124.92 | 124.92 | 0.45 | 0.45 | 2.04 | 2.04 | 0.06 | 0.06 |  | 199.46 |  | 0 | 0 | 0.92 | 1315.33 | 0.086 | 2.7 | 2.243 | 1.248 | 16.657 | 0 | 0.034 |  | 0.279 | 0.278 |  |  | 0.197 | 0.197 |  | 9.015 |  |  | 10.391 | 10.391 | 8.73 | 8.73 | 0 | 0 | 0 | 181.52 | 0 | 0 | 0 | 1.42 | 0 | 0 | 0 | 0 | 0 | 0 | 0.034 |  |  |  |  | NT | 0.279 | 0.278 | 0.197 | 0.197 | 0.337 | 0.339 | 0.197 | 0.196 |  |  | 20250717 | Y
2025.07.21 | 25072113 | 20M25162A00W03A1501300S | 20M25162 | 2M25162A01300 | 0.327 | 0.328 | 0.188 | 0.188 | 38317 |  |  | 9.013 | 9.035 | 1293 | 1293 | 124.94 | 124.94 | 0.42 | 0.42 | 1.944 | 1.944 | 0.07 | 0.07 |  | 199.321 |  |  |  | 0.977 | 1314.206 | 0.088 | 2.65 | 2.185 | 1.355 | 16.664 | 0 | 0.04 |  | 0.278 | 0.278 |  |  | 0.198 | 0.198 |  | 9.013 |  |  | 10.396 | 10.412 | 8.794 | 8.794 |  |  |  | 181.743 |  |  |  | 1.335 | 0 | 0 | 0 | 0 | 0 | 0 | 0.04 |  |  |  |  | NT | 0.278 | 0.278 | 0.198 | 0.198 | 0.336 | 0.338 | 0.198 | 0.194 |  |  | 20250717 | Y
2025.07.21 | 25072113 | 20M25162A00W03A1501400S | 20M25162 | 2M25162A01400 | 0.328 | 0.327 | 0.187 | 0.187 | 15362 |  |  | 9.046 | 9.04 | 1299 | 1299 | 124.96 | 124.96 | 0.39 | 0.39 | 1.848 | 1.848 | 0.08 | 0.08 |  | 199.182 |  |  |  | 1.034 | 1314.08 | 0.088 | 2.64 | 2.174 | 1.363 | 16.701 | 0 | 0.049 |  | 0.278 | 0.277 |  |  | 0.199 | 0.199 |  | 9.046 |  |  | 10.415 | 10.417 | 8.858 | 8.858 |  |  |  | 181.966 |  |  |  | 1.25 | 0 | 0 | 0 | 0 | 0 | 0 | 0.049 |  |  |  |  | NT | 0.278 | 0.277 | 0.199 | 0.199 | 0.336 | 0.335 | 0.194 | 0.192 |  |  | 20250717 | Y
2025.07.21 | 25072113 | 20M25162A00W03A1501500S | 20M25162 | 2M25162A01500 | 0.328 | 0.328 | 0.188 | 0.188 | 50518 |  |  | 9.04 | 9.053 | 1305 | 1305 | 124.98 | 124.98 | 0.36 | 0.36 | 1.752 | 1.752 | 0.09 | 0.09 |  | 199.043 |  |  |  | 1.091 | 1313.765 | 0.088 | 2.613 | 2.147 | 1.395 | 16.707 | 0 | 0.03 |  | 0.278 | 0.279 |  |  | 0.199 | 0.199 |  | 9.04 |  |  | 10.416 | 10.43 | 8.922 | 8.922 |  |  |  | 182.189 |  |  |  | 1.165 | 0 | 0 | 0 | 0 | 0 | 0 | 0.03 |  |  |  |  | NT | 0.278 | 0.279 | 0.199 | 0.199 | 0.339 | 0.334 | 0.197 | 0.194 |  |  | 20250717 | Y
2025.07.21 | 25072113 | 20M25162A00W03A1501600S | 20M25162 | 2M25162A01600 | 0.328 | 0.328 | 0.189 | 0.189 | 50520 |  |  | 9.055 | 9.057 | 1311 | 1311 | 125 | 125 | 0.33 | 0.33 | 1.656 | 1.656 | 0.1 | 0.1 |  | 198.904 |  |  |  | 1.148 | 1313.568 | 0.088 | 2.595 | 2.13 | 1.414 | 16.736 | 0 | 0.03 |  | 0.28 | 0.278 |  |  | 0.2 | 0.2 |  | 9.055 |  |  | 10.426 | 10.439 | 8.986 | 8.986 |  |  |  | 182.412 |  |  |  | 1.08 | 0 | 0 | 0 | 0 | 0 | 0 | 0.03 |  |  |  |  | NT | 0.28 | 0.278 | 0.2 | 0.2 | 0.337 | 0.335 | 0.207 | 0.206 |  |  | 20250717 | Y
2025.07.21 | 25072113 | 20M25162A00W03A1501700S | 20M25162 | 2M25162A01700 | 0.328 | 0.328 | 0.19 | 0.19 | 50521 |  |  | 9.069 | 9.059 | 1317 | 1317 | 125.02 | 125.02 | 0.3 | 0.3 | 1.56 | 1.56 | 0.11 | 0.11 |  | 198.765 |  |  |  | 1.205 | 1313.985 | 0.087 | 2.588 | 2.13 | 1.366 | 16.797 | 0 | 0.029 |  | 0.279 | 0.278 |  |  | 0.201 | 0.201 |  | 9.069 |  |  | 10.439 | 10.441 | 9.05 | 9.05 |  |  |  | 182.635 |  |  |  | 0.995 | 0 | 0 | 0 | 0 | 0 | 0 | 0.029 |  |  |  |  | NT | 0.279 | 0.278 | 0.201 | 0.201 | 0.336 | 0.338 | 0.198 | 0.198 |  |  | 20250717 | Y
2025.07.21 | 25072113 | 20M25162A00W03A1501800S | 20M25162 | 2M25162A01800 | 0.328 | 0.328 | 0.19 | 0.19 | 50522 |  |  | 9.075 | 9.059 | 1315 | 1315 | 125.01 | 125.01 | 0.272 | 0.272 | 1.502 | 1.502 | 0.12 | 0.12 |  | 198.626 |  |  |  | 1.262 | 1313.058 | 0.088 | 2.553 | 2.087 | 1.46 | 16.787 | 0 | 0.036 |  | 0.276 | 0.278 |  |  | 0.201 | 0.201 |  | 9.075 |  |  | 10.441 | 10.431 | 9.038 | 9.038 |  |  |  | 182.858 |  |  |  | 0.91 | 0 | 0 | 0 | 0 | 0 | 0 | 0.036 |  |  |  |  | NT | 0.276 | 0.278 | 0.201 | 0.201 | 0.34 | 0.337 | 0.197 | 0.196 |  |  | 20250717 | Y
2025.07.21 | 25072113 | 20M25162A00W03A1501900S | 20M25162 | 2M25162A01900 | 0.328 | 0.328 | 0.19 | 0.191 | 50521 |  |  | 9.075 | 9.079 | 1312 | 1312 | 125 | 125 | 0.244 | 0.244 | 1.444 | 1.444 | 0.13 | 0.13 |  | 198.487 |  |  |  | 1.319 | 1312.859 | 0.088 | 2.538 | 2.072 | 1.478 | 16.812 | 0 | 0.037 |  | 0.278 | 0.276 |  |  | 0.201 | 0.201 |  | 9.075 |  |  | 10.449 | 10.466 | 9.026 | 9.026 |  |  |  | 183.081 |  |  |  | 0.825 | 0 | 0 | 0 | 0 | 0 | 0 | 0.037 |  |  |  |  | NT | 0.278 | 0.276 | 0.201 | 0.201 | 0.338 | 0.338 | 0.199 | 0.199 |  |  | 20250717 | Y
2025.07.21 | 25072113 | 20M25162A00W03A1502000S | 20M25162 | 2M25162A02000 | 0.328 | 0.327 | 0.19 | 0.19 | 50521 |  |  | 9.09 | 9.079 | 1310 | 1310 | 124.99 | 124.99 | 0.216 | 0.216 | 1.386 | 1.386 | 0.14 | 0.14 |  | 198.348 |  |  |  | 1.376 | 1312.734 | 0.088 | 2.522 | 2.057 | 1.487 | 16.824 | 0 | 0.032 |  | 0.278 | 0.281 |  |  | 0.201 | 0.201 |  | 9.09 |  |  | 10.456 | 10.452 | 9.014 | 9.014 |  |  |  | 183.304 |  |  |  | 0.74 | 0 | 0 | 0 | 0 | 0 | 0 | 0.032 |  |  |  |  | NT | 0.278 | 0.281 | 0.201 | 0.201 | 0.336 | 0.337 | 0.2 | 0.196 |  |  | 20250717 | Y
2025.07.21 | 25072113 | 20M25162A00W03A1502100S | 20M25162 | 2M25162A02100 | 0.327 | 0.327 | 0.19 | 0.189 | 17057 |  |  | 9.087 | 9.081 | 1307 | 1307 | 124.98 | 124.98 | 0.188 | 0.188 | 1.328 | 1.328 | 0.15 | 0.15 |  | 198.209 |  |  |  | 1.433 | 1313.002 | 0.088 | 2.551 | 2.084 | 1.462 | 16.812 | 0 | 0.049 |  | 0.274 | 0.275 |  |  | 0.201 | 0.201 |  | 9.087 |  |  | 10.452 | 10.448 | 9.002 | 9.002 |  |  |  | 183.527 |  |  |  | 0.655 | 0 | 0 | 0 | 0 | 0 | 0 | 0.049 |  |  |  |  | NT | 0.274 | 0.275 | 0.201 | 0.201 | 0.335 | 0.336 | 0.197 | 0.194 |  |  | 20250717 | Y
2025.07.21 | 25072113 | 20M25162A00W03A1502200S | 20M25162 | 2M25162A02200 | 0.327 | 0.327 | 0.19 | 0.19 | 50520 |  |  | 9.083 | 9.101 | 1305 | 1305 | 124.97 | 124.97 | 0.16 | 0.16 | 1.27 | 1.27 | 0.16 | 0.16 |  | 198.07 |  | 1.93 | 0 | 1.49 | 1313.625 | 0.087 | 2.558 | 2.1 | 1.398 | 16.838 | 0 | 0.031 |  | 0.276 | 0.278 |  |  | 0.201 | 0.201 |  | 9.083 |  |  | 10.449 | 10.489 | 8.99 | 8.99 | 0 | 0 | 0 | 183.75 | 0 | 0 | 0 | 0.57 | 0 | 0 | 0 | 0 | 0 | 0 | 0.031 |  |  |  |  | NT | 0.276 | 0.278 | 0.201 | 0.201 | 0.335 | 0.336 | 0.197 | 0.196 |  |  | 20250717 | Y
2025.07.21 | 25072113 | 20M25162A00W03A1502300S | 20M25162 | 2M25162A02300 | 0.319 | 0.33 | 0.185 | 0.193 | 14494 |  | O1 | 9.109 | 9.266 | [16 empty] | 1313.8 | 0.086 | 2.542 | 2.092 | 1.378 | 16.913 | 0 | 0.033 |  | 0.277 | 0.268 |  |  | 0.203 | 0.197 |  | 9.109 |  |  | 10.557 | 10.692 | [10 empty] | 0 | 0 | 0 | 0 | 0 | 0 | 0.033 |  |  |  |  | NT | 0.277 | 0.268 | 0.203 | 0.197 | 0.346 | 0.331 | 0.203 | 0.194 |  |  | 20250717 | Y
2025.07.21 | 25072106 | 20M25165A00W03A1300100E | 20M25165 | 2M25165A00100 | 0.329 | 0.327 | 0.19 | 0.189 | 50493 |  |  | 9.043 | 8.948 | 1312 | 1294 | 125.1 | 125.01 | 0.15 | 0.14 | 0.44 | 0.68 | 0.15 | 0.07 |  | 200.69 |  | 0 | 0 | 1.14 | 1315.546 | 0.086 | 2.724 | 2.265 | 1.229 | 16.612 | 0 | 0.03 |  | 0.281 | 0.281 |  |  | 0.199 | 0.201 |  | 9.043 |  |  | 10.424 | 10.342 | 8.92 | 8.66 | 0 | 0 | 0 | 182.1 | 0 | 0 | 0 | 0.19 | 0 | 0 | 0 | 0 | 0 | 0 | 0.03 |  |  |  |  | NT | 0.281 | 0.281 | 0.199 | 0.201 | 0.336 | 0.344 | 0.195 | 0.196 |  |  | 20250716 | Y
2025.07.21 | 25072106 | 20M25165A00W03A1300200S | 20M25165 | 2M25165A00200 | 0.326 | 0.327 | 0.188 | 0.19 | 50488 |  | G5 | 8.962 | 9.03 | 1263 | 1263 | 124.86 | 124.86 | 0.16 | 0.16 | 1.79 | 1.79 | 0.1 | 0.1 |  | 200.565 |  |  |  | 1.171 | 1317.28 | 0.086 | 2.867 | 2.41 | 1.079 | 16.474 | 0 | 0.036 |  | 0.281 | 0.279 |  |  | 0.201 | 0.199 |  | 8.962 |  |  | 10.337 | 10.454 | 8.3 | 8.3 |  |  |  | 182.078 |  |  |  | 0.31 | 0 | 0 | 0 | 0 | 0 | 0 | 0.036 |  |  |  |  | NT | 0.281 | 0.279 | 0.201 | 0.199 | 0.34 | 0.333 | 0.199 | 0.196 |  |  | 20250716 | Y
2025.07.21 | 25072106 | 20M25165A00W03A1300300S | 20M25165 | 2M25165A00300 | 0.326 | 0.326 | 0.189 | 0.189 | 50492 |  |  | 9.034 | 9.02 | 1268 | 1268 | 124.868 | 124.868 | 0.182 | 0.182 | 1.556 | 1.556 | 0.086 | 0.086 |  | 200.441 |  |  |  | 1.202 | 1317.663 | 0.086 | 2.899 | 2.443 | 1.046 | 16.446 | 0 | 0.036 |  | 0.281 | 0.282 |  |  | 0.2 | 0.2 |  | 9.034 |  |  | 10.448 | 10.445 | 8.386 | 8.386 |  |  |  | 182.056 |  |  |  | 0.43 | 0 | 0 | 0 | 0 | 0 | 0 | 0.036 |  |  |  |  | NT | 0.281 | 0.282 | 0.2 | 0.2 | 0.336 | 0.336 | 0.195 | 0.194 |  |  | 20250716 | Y
2025.07.21 | 25072106 | 20M25165A00W03A1300400S | 20M25165 | 2M25165A00400 | 0.326 | 0.327 | 0.189 | 0.189 | 50489 |  |  | 9.033 | 9.048 | 1272 | 1272 | 124.876 | 124.876 | 0.204 | 0.204 | 1.322 | 1.322 | 0.072 | 0.072 |  | 200.316 |  |  |  | 1.233 | 1316.138 | 0.087 | 2.812 | 2.348 | 1.185 | 16.496 | 0 | 0.031 |  | 0.282 | 0.282 |  |  | 0.2 | 0.2 |  | 9.033 |  |  | 10.448 | 10.465 | 8.472 | 8.472 |  |  |  | 182.035 |  |  |  | 0.55 | 0 | 0 | 0 | 0 | 0 | 0 | 0.031 |  |  |  |  | NT | 0.282 | 0.282 | 0.2 | 0.2 | 0.337 | 0.332 | 0.195 | 0.195 |  |  | 20250716 | Y
2025.07.21 | 25072106 | 20M25165A00W03A1300500S | 20M25165 | 2M25165A00500 | 0.327 | 0.326 | 0.189 | 0.189 | 50492 |  |  | 9.053 | 9.059 | 1277 | 1277 | 124.884 | 124.884 | 0.226 | 0.226 | 1.088 | 1.088 | 0.058 | 0.058 |  | 200.192 |  |  |  | 1.264 | 1315.276 | 0.087 | 2.743 | 2.278 | 1.261 | 16.579 | 0 | 0.029 |  | 0.28 | 0.278 |  |  | 0.199 | 0.199 |  | 9.053 |  |  | 10.46 | 10.459 | 8.558 | 8.558 |  |  |  | 182.013 |  |  |  | 0.67 | 0 | 0 | 0 | 0 | 0 | 0 | 0.029 |  |  |  |  | NT | 0.28 | 0.278 | 0.199 | 0.199 | 0.334 | 0.333 | 0.195 | 0.194 |  |  | 20250716 | Y
2025.07.21 | 25072106 | 20M25165A00W03A1300600S | 20M25165 | 2M25165A00600 | 0.327 | 0.327 | 0.188 | 0.188 | 50491 |  |  | 9.063 | 9.063 | 1281 | 1281 | 124.892 | 124.892 | 0.248 | 0.248 | 0.854 | 0.854 | 0.044 | 0.044 |  | 200.067 |  |  |  | 1.295 | 1314.948 | 0.087 | 2.71 | 2.245 | 1.289 | 16.601 | 0 | 0.034 |  | 0.281 | 0.279 |  |  | 0.198 | 0.198 |  | 9.063 |  |  | 10.463 | 10.459 | 8.644 | 8.644 |  |  |  | 181.991 |  |  |  | 0.79 | 0 | 0 | 0 | 0 | 0 | 0 | 0.034 |  |  |  |  | NT | 0.281 | 0.279 | 0.198 | 0.198 | 0.334 | 0.334 | 0.195 | 0.198 |  |  | 20250716 | Y
2025.07.21 | 25072106 | 20M25165A00W03A1300700S | 20M25165 | 2M25165A00700 | 0.327 | 0.326 | 0.188 | 0.188 | 50493 |  |  | 9.074 | 9.065 | 1286 | 1286 | 124.9 | 124.9 | 0.27 | 0.27 | 0.62 | 0.62 | 0.03 | 0.03 |  | 199.943 |  |  |  | 1.325 | 1315.638 | 0.086 | 2.731 | 2.273 | 1.222 | 16.641 | 0 | 0.022 |  | 0.28 | 0.277 |  |  | 0.198 | 0.198 |  | 9.074 |  |  | 10.463 | 10.463 | 8.73 | 8.73 |  |  |  | 181.969 |  |  |  | 0.91 | 0 | 0 | 0 | 0 | 0 | 0 | 0.022 |  |  |  |  | NT | 0.28 | 0.277 | 0.198 | 0.198 | 0.343 | 0.338 | 0.196 | 0.194 |  |  | 20250716 | Y
2025.07.21 | 25072106 | 20M25165A00W03A1300800S | 20M25165 | 2M25165A00800 | 0.327 | 0.327 | 0.188 | 0.188 | 50492 |  |  | 9.067 | 9.073 | 1288 | 1288 | 124.936 | 124.936 | 0.272 | 0.272 | 0.706 | 0.706 | 0.04 | 0.04 |  | 199.818 |  |  |  | 1.356 | 1314.742 | 0.088 | 2.695 | 2.23 | 1.308 | 16.631 | 0 | 0.026 |  | 0.279 | 0.279 |  |  | 0.198 | 0.198 |  | 9.067 |  |  | 10.463 | 10.471 | 8.72 | 8.72 |  |  |  | 181.947 |  |  |  | 1.03 | 0 | 0 | 0 | 0 | 0 | 0 | 0.026 |  |  |  |  | NT | 0.279 | 0.279 | 0.198 | 0.198 | 0.335 | 0.334 | 0.194 | 0.196 |  |  | 20250716 | Y
2025.07.21 | 25072106 | 20M25165A00W03A1300900S | 20M25165 | 2M25165A00900 | 0.327 | 0.327 | 0.187 | 0.187 | 50493 |  |  | 9.077 | 9.076 | 1290 | 1290 | 124.972 | 124.972 | 0.274 | 0.274 | 0.792 | 0.792 | 0.05 | 0.05 |  | 199.694 |  |  |  | 1.387 | 1314.406 | 0.088 | 2.666 | 2.201 | 1.339 | 16.667 | 0 | 0.029 |  | 0.28 | 0.28 |  |  | 0.198 | 0.198 |  | 9.077 |  |  | 10.474 | 10.473 | 8.71 | 8.71 |  |  |  | 181.925 |  |  |  | 1.15 | 0 | 0 | 0 | 0 | 0 | 0 | 0.029 |  |  |  |  | NT | 0.28 | 0.28 | 0.198 | 0.198 | 0.336 | 0.334 | 0.195 | 0.196 |  |  | 20250716 | Y
2025.07.21 | 25072106 | 20M25165A00W03A1301000S | 20M25165 | 2M25165A01000 | 0.327 | 0.327 | 0.187 | 0.187 | 50494 |  |  | 9.078 | 9.07 | 1291 | 1291 | 125.008 | 125.008 | 0.276 | 0.276 | 0.878 | 0.878 | 0.06 | 0.06 |  | 199.569 |  |  |  | 1.418 | 1314.285 | 0.088 | 2.655 | 2.19 | 1.348 | 16.675 | 0 | 0.037 |  | 0.28 | 0.278 |  |  | 0.197 | 0.197 |  | 9.078 |  |  | 10.472 | 10.463 | 8.7 | 8.7 |  |  |  | 181.904 |  |  |  | 1.27 | 0 | 0 | 0 | 0 | 0 | 0 | 0.037 |  |  |  |  | NT | 0.28 | 0.278 | 0.197 | 0.197 | 0.337 | 0.334 | 0.193 | 0.194 |  |  | 20250716 | Y
2025.07.21 | 25072106 | 20M25165A00W03A1301100S | 20M25165 | 2M25165A01100 | 0.327 | 0.327 | 0.187 | 0.187 | 50495 |  |  | 9.074 | 9.074 | 1293 | 1293 | 125.044 | 125.044 | 0.278 | 0.278 | 0.964 | 0.964 | 0.07 | 0.07 |  | 199.445 |  |  |  | 1.449 | 1314.183 | 0.088 | 2.644 | 2.179 | 1.358 | 16.688 | 0 | 0.031 |  | 0.278 | 0.277 |  |  | 0.197 | 0.197 |  | 9.074 |  |  | 10.465 | 10.457 | 8.69 | 8.69 |  |  |  | 181.882 |  |  |  | 1.39 | 0 | 0 | 0 | 0 | 0 | 0 | 0.031 |  |  |  |  | NT | 0.278 | 0.277 | 0.197 | 0.197 | 0.34 | 0.334 | 0.194 | 0.194 |  |  | 20250716 | Y
2025.07.21 | 25072106 | 20M25165A00W03A1301200S | 20M25165 | 2M25165A01200 | 0.327 | 0.327 | 0.187 | 0.187 | 50491 |  |  | 9.076 | 9.077 | 1295 | 1295 | 125.08 | 125.08 | 0.28 | 0.28 | 1.05 | 1.05 | 0.08 | 0.08 |  | 199.32 |  | 0 | 0 | 1.48 | 1314.73 | 0.087 | 2.654 | 2.196 | 1.302 | 16.733 | 0 | 0.038 |  | 0.281 | 0.278 |  |  | 0.197 | 0.197 |  | 9.076 |  |  | 10.469 | 10.462 | 8.68 | 8.68 | 0 | 0 | 0 | 181.86 | 0 | 0 | 0 | 1.51 | 0 | 0 | 0 | 0 | 0 | 0 | 0.038 |  |  |  |  | NT | 0.281 | 0.278 | 0.197 | 0.197 | 0.339 | 0.343 | 0.195 | 0.193 |  |  | 20250716 | Y
2025.07.21 | 25072106 | 20M25165A00W03A1301300S | 20M25165 | 2M25165A01300 | 0.327 | 0.327 | 0.188 | 0.188 | 50492 |  |  | 9.081 | 9.078 | 1297 | 1297 | 125.082 | 125.082 | 0.272 | 0.272 | 1.188 | 1.188 | 0.08 | 0.08 |  | 199.526 |  |  |  | 1.479 | 1313.704 | 0.088 | 2.605 | 2.139 | 1.399 | 16.733 | 0 | 0.034 |  | 0.277 | 0.278 |  |  | 0.198 | 0.198 |  | 9.081 |  |  | 10.463 | 10.474 | 8.73 | 8.73 |  |  |  | 182.087 |  |  |  | 1.404 | 0 | 0 | 0 | 0 | 0 | 0 | 0.034 |  |  |  |  | NT | 0.277 | 0.278 | 0.198 | 0.198 | 0.334 | 0.333 | 0.195 | 0.194 |  |  | 20250716 | Y
2025.07.21 | 25072106 | 20M25165A00W03A1301400S | 20M25165 | 2M25165A01400 | 0.327 | 0.327 | 0.188 | 0.188 | 33942 |  |  | 9.083 | 9.081 | 1300 | 1300 | 125.085 | 125.085 | 0.265 | 0.265 | 1.325 | 1.325 | 0.08 | 0.08 |  | 199.731 |  |  |  | 1.478 | 1313.586 | 0.088 | 2.597 | 2.13 | 1.409 | 16.746 | 0 | 0.044 |  | 0.276 | 0.276 |  |  | 0.198 | 0.198 |  | 9.083 |  |  | 10.473 | 10.464 | 8.78 | 8.78 |  |  |  | 182.313 |  |  |  | 1.299 | 0 | 0 | 0 | 0 | 0 | 0 | 0.044 |  |  |  |  | NT | 0.276 | 0.276 | 0.198 | 0.198 | 0.334 | 0.338 | 0.197 | 0.197 |  |  | 20250716 | Y
2025.07.21 | 25072106 | 20M25165A00W03A1301500S | 20M25165 | 2M25165A01500 | 0.327 | 0.327 | 0.189 | 0.189 | 37375 |  |  | 9.094 | 9.088 | 1302 | 1302 | 125.088 | 125.088 | 0.258 | 0.258 | 1.463 | 1.463 | 0.08 | 0.08 |  | 199.937 |  |  |  | 1.477 | 1313.564 | 0.088 | 2.593 | 2.127 | 1.411 | 16.749 | 0 | 0.045 |  | 0.276 | 0.275 |  |  | 0.199 | 0.199 |  | 9.094 |  |  | 10.472 | 10.465 | 8.83 | 8.83 |  |  |  | 182.54 |  |  |  | 1.193 | 0 | 0 | 0 | 0 | 0 | 0 | 0.045 |  |  |  |  | NT | 0.276 | 0.275 | 0.199 | 0.199 | 0.334 | 0.334 | 0.197 | 0.195 |  |  | 20250716 | Y
2025.07.21 | 25072106 | 20M25165A00W03A1301600S | 20M25165 | 2M25165A01600 | 0.327 | 0.327 | 0.189 | 0.189 | 50491 |  |  | 9.092 | 9.092 | 1304 | 1304 | 125.09 | 125.09 | 0.25 | 0.25 | 1.6 | 1.6 | 0.08 | 0.08 |  | 200.142 |  |  |  | 1.476 | 1313.329 | 0.088 | 2.573 | 2.107 | 1.434 | 16.771 | 0 | 0.029 |  | 0.28 | 0.277 |  |  | 0.199 | 0.199 |  | 9.092 |  |  | 10.471 | 10.478 | 8.88 | 8.88 |  |  |  | 182.767 |  |  |  | 1.088 | 0 | 0 | 0 | 0 | 0 | 0 | 0.029 |  |  |  |  | NT | 0.28 | 0.277 | 0.199 | 0.199 | 0.336 | 0.335 | 0.196 | 0.195 |  |  | 20250716 | Y
2025.07.21 | 25072106 | 20M25165A00W03A1301700S | 20M25165 | 2M25165A01700 | 0.327 | 0.327 | 0.19 | 0.189 | 50490 |  |  | 9.099 | 9.098 | 1305 | 1305 | 125.038 | 125.038 | 0.208 | 0.208 | 1.352 | 1.352 | 0.105 | 0.105 |  | 200.348 |  |  |  | 1.474 | 1313.747 | 0.087 | 2.572 | 2.113 | 1.388 | 16.829 | 0 | 0.035 |  | 0.278 | 0.279 |  |  | 0.2 | 0.2 |  | 9.099 |  |  | 10.476 | 10.485 | 8.88 | 8.88 |  |  |  | 182.993 |  |  |  | 0.982 | 0 | 0 | 0 | 0 | 0 | 0 | 0.035 |  |  |  |  | NT | 0.278 | 0.279 | 0.2 | 0.2 | 0.337 | 0.336 | 0.197 | 0.196 |  |  | 20250716 | Y
2025.07.21 | 25072106 | 20M25165A00W03A1301800S | 20M25165 | 2M25165A01800 | 0.327 | 0.327 | 0.19 | 0.19 | 50493 |  |  | 9.104 | 9.097 | 1306 | 1306 | 124.985 | 124.985 | 0.165 | 0.165 | 1.105 | 1.105 | 0.13 | 0.13 |  | 200.553 |  |  |  | 1.473 | 1312.9 | 0.088 | 2.538 | 2.071 | 1.472 | 16.809 | 0 | 0.035 |  | 0.277 | 0.277 |  |  | 0.2 | 0.2 |  | 9.104 |  |  | 10.478 | 10.475 | 8.88 | 8.88 |  |  |  | 183.22 |  |  |  | 0.877 | 0 | 0 | 0 | 0 | 0 | 0 | 0.035 |  |  |  |  | NT | 0.277 | 0.277 | 0.2 | 0.2 | 0.336 | 0.337 | 0.197 | 0.196 |  |  | 20250716 | Y
2025.07.21 | 25072106 | 20M25165A00W03A1301900S | 20M25165 | 2M25165A01900 | 0.327 | 0.327 | 0.19 | 0.189 | 50494 |  |  | 9.103 | 9.089 | 1307 | 1307 | 124.932 | 124.932 | 0.122 | 0.122 | 0.858 | 0.858 | 0.155 | 0.155 |  | 200.759 |  |  |  | 1.472 | 1312.983 | 0.088 | 2.542 | 2.076 | 1.464 | 16.805 | 0 | 0.042 |  | 0.277 | 0.278 |  |  | 0.2 | 0.2 |  | 9.103 |  |  | 10.474 | 10.476 | 8.88 | 8.88 |  |  |  | 183.447 |  |  |  | 0.771 | 0 | 0 | 0 | 0 | 0 | 0 | 0.042 |  |  |  |  | NT | 0.277 | 0.278 | 0.2 | 0.2 | 0.338 | 0.338 | 0.197 | 0.196 |  |  | 20250716 | Y
2025.07.21 | 25072106 | 20M25165A00W03A1302000S | 20M25165 | 2M25165A02000 | 0.327 | 0.327 | 0.189 | 0.189 | 50495 |  |  | 9.097 | 9.075 | 1308 | 1308 | 124.88 | 124.88 | 0.08 | 0.08 | 0.61 | 0.61 | 0.18 | 0.18 |  | 200.964 |  |  |  | 1.471 | 1313.58 | 0.087 | 2.558 | 2.099 | 1.403 | 16.844 | 0 | 0.031 |  | 0.278 | 0.277 |  |  | 0.2 | 0.2 |  | 9.097 |  |  | 10.467 | 10.454 | 8.88 | 8.88 |  |  |  | 183.673 |  |  |  | 0.666 | 0 | 0 | 0 | 0 | 0 | 0 | 0.031 |  |  |  |  | NT | 0.278 | 0.277 | 0.2 | 0.2 | 0.336 | 0.335 | 0.196 | 0.196 |  |  | 20250716 | Y
2025.07.21 | 25072106 | 20M25165A00W03A1302100S | 20M25165 | 2M25165A02100 | 0.325 | 0.327 | 0.187 | 0.189 | 18953 |  |  | 9.081 | 9.114 | 1314 | 1299 | 124.94 | 124.86 | 0.16 | 0.26 | 1.2 | 0.77 | 0.1 | 0.19 |  | 201.17 |  | 0 | 0 | 1.47 | 1314.094 | 0.087 | 2.602 | 2.144 | 1.359 | 16.816 | 0 | 0.048 | 9 | 0.276 | 0.274 |  |  | 0.2 | 0.198 |  | 9.081 |  |  | 10.455 | 10.501 | 9.03 | 9.03 | 0 | 0 | 0 | 183.9 | 0 | 0 | 0 | 0.56 | 0 | 0 | 0 | 0 | 0 | 0 | 0.048 |  |  |  |  | NT | 0.276 | 0.274 | 0.2 | 0.198 | 0.337 | 0.332 | 0.198 | 0.193 |  |  | 20250716 | Y
2025.07.21 | 25072104 | A0LE0156A00W08A0500100E | A0LE0156 | ALE0156A00100 | 0.339 | 0.339 | 0.193 | 0.193 | 50247 |  |  | 8.473 | 8.434 | 1288 | 1284 | 125.13 | 125.11 | 0.06 | 0.11 | 0.99 | 1.29 | 0.14 | 0.12 |  | 240.71 |  | 6.85 | 0 | 0.5 | 1315.1 | 0.088 | 2.729 | 2.264 | 1.292 | 17.059 | 0 | 0.047 |  | 0.281 | 0.283 |  |  | 0.2 | 0.2 |  | 8.473 |  |  | 9.753 | 9.743 | 9.63 | 9.63 | 0 | 0 | 0 | 191.99 | 0 | 0 | 0 | 1.26 | 0 | 0 | 0 | 0 | 0 | 0 | 0.047 |  |  |  |  | NT | 0.281 | 0.283 | 0.2 | 0.2 | 0.349 | 0.349 | 0.2 | 0.199 |  |  | 20250717 | Y
2025.07.21 | 25072104 | A0LE0156A00W08A0500200S | A0LE0156 | ALE0156A00200 | 0.339 | 0.339 | 0.193 | 0.193 | 50252 |  |  | 8.479 | 8.469 | 1294 | 1295 | 125.17 | 125.05 | 0.043 | 0.097 | 0.977 | 2.047 | 0.16 | 0.163 |  | 240.65 |  | 5.85 |  | 0.493 | 1314.445 | 0.089 | 2.716 | 2.243 | 1.36 | 17.02 | 0 | 0.037 |  | 0.28 | 0.281 |  |  | 0.2 | 0.2 |  | 8.479 |  |  | 9.754 | 9.761 | 9.633 | 9.593 |  |  |  | 191.997 |  |  |  | 1.167 | 0 | 0 | 0 | 0 | 0 | 0 | 0.037 |  |  |  |  | NT | 0.28 | 0.281 | 0.2 | 0.2 | 0.347 | 0.348 | 0.201 | 0.198 |  |  | 20250717 | Y
2025.07.21 | 25072104 | A0LE0156A00W08A0500300S | A0LE0156 | ALE0156A00300 | 0.338 | 0.34 | 0.192 | 0.193 | 50248 |  |  | 8.475 | 8.535 | 1301 | 1306 | 125.21 | 124.99 | 0.027 | 0.083 | 0.963 | 2.803 | 0.18 | 0.207 |  | 240.59 |  | 4.85 |  | 0.487 | 1313.586 | 0.09 | 2.643 | 2.17 | 1.439 | 17.108 | 0 | 0.039 |  | 0.281 | 0.279 |  |  | 0.2 | 0.2 |  | 8.475 |  |  | 9.762 | 9.81 | 9.637 | 9.557 |  |  |  | 192.003 |  |  |  | 1.073 | 0 | 0 | 0 | 0 | 0 | 0 | 0.039 |  |  |  |  | NT | 0.281 | 0.279 | 0.2 | 0.2 | 0.348 | 0.346 | 0.2 | 0.198 |  |  | 20250717 | Y
2025.07.21 | 25072104 | A0LE0156A00W08A0500400S | A0LE0156 | ALE0156A00400 | 0.338 | 0.339 | 0.192 | 0.193 | 40975 |  |  | 8.538 | 8.561 | 1307 | 1317 | 125.25 | 124.93 | 0.01 | 0.07 | 0.95 | 3.56 | 0.2 | 0.25 | 1245 | 240.53 |  | 3.85 | 0 | 0.48 | 1312.684 | 0.089 | 2.521 | 2.055 | 1.508 | 17.312 | 0 | 0.036 |  | 0.28 | 0.279 |  |  | 0.2 | 0.2 |  | 8.538 |  |  | 9.809 | 9.847 | 9.64 | 9.52 | 0 | 0 | 0 | 192.01 | 0 | 0 | 0 | 0.98 | 0 | 0 | 0 | 0 | 0 | 0 | 0.036 |  |  |  |  | NT | 0.28 | 0.279 | 0.2 | 0.2 | 0.35 | 0.355 | 0.2 | 0.198 |  |  | 20250717 | Y
2025.07.21 | 25072116 | AJF00242A00W01A0311901S | AJF00242 | AF00242A11901 | 0.334 | 0.334 | 0.188 | 0.189 | 25620 |  | G8 | 8.524 | 8.522 | 1273 | 1273 | 124.98 | 124.98 | 0.11 | 0.11 | 3.41 | 3.41 | 0.09 | 0.09 |  | 240.44 |  | 2.49 | 0 | 1.5 | 1313.374 | 0.088 | 2.568 | 2.104 | 1.438 | 17.138 | 0 | 0.044 |  | 0.284 | 0.284 |  |  | 0.196 | 0.196 |  | 8.524 |  |  | 9.8 | 9.802 | 9.56 | 9.56 | 0 | 0 | 0 | 193.45 | 0 | 0 | 0 | 1.59 | 0 | 0 | 0 | 0 | 0 | 0 | 0.044 |  |  |  |  | NT | 0.284 | 0.284 | 0.196 | 0.196 | 0.345 | 0.341 | 0.195 | 0.197 |  |  | 20250703 | Y
2025.07.21 | 25072116 | AJF00244A00W01A0100801S | AJF00244 | AF00244A00801 | 0.335 | 0.336 | 0.189 | 0.189 | 42744 |  |  | 8.548 | 8.561 | 1271 | 1271 | 124.91 | 124.91 | 0.31 | 0.31 | 2.3 | 2.3 | 0.1 | 0.1 |  | 240.61 |  | 2.79 | 0 | 1.65 | 1313.257 | 0.088 | 2.555 | 2.092 | 1.447 | 17.126 | 0 | 0.047 |  | 0.29 | 0.29 |  |  | 0.197 | 0.197 |  | 8.548 |  |  | 9.828 | 9.85 | 9.52 | 9.52 | 0 | 0 | 0 | 192.36 | 0 | 0 | 0 | 2.13 | 0 | 0 | 0 | 0 | 0 | 0 | 0.047 |  |  |  |  | NT | 0.29 | 0.29 | 0.197 | 0.197 | 0.347 | 0.346 | 0.195 | 0.197 |  |  | 20250703 | Y
2025.07.21 | 25072118 | AJF00250A00W01A0500101E | AJF00250 | AF00250A00101 | 0.335 | 0.335 | 0.189 | 0.188 | 37536 |  |  | 8.531 | 8.521 | 1284 | 1279 | 125.01 | 124.97 | 0.09 | 0.29 | 0.9 | 1.91 | 0.29 | 0.29 |  | 240.01 |  | 3.9 | 0 | 0.94 | 1313.455 | 0.088 | 2.569 | 2.107 | 1.428 | 17.074 | 0 | 0.038 |  | 0.28 | 0.28 |  |  | 0.196 | 0.196 |  | 8.531 |  |  | 9.807 | 9.798 | 9.62 | 9.61 | 0 | 0 | 0 | 192.37 | 0 | 0 | 0 | 0.24 | 0 | 0 | 0 | 0 | 0 | 0 | 0.038 |  |  |  |  | NT | 0.28 | 0.28 | 0.196 | 0.196 | 0.345 | 0.345 | 0.201 | 0.199 |  |  | 20250708 | Y
2025.07.21 | 25072116 | AJF00251A00W02A0600101E | AJF00251 | AF00251A00101 | 0.332 | 0.334 | 0.189 | 0.19 | 45048 |  |  | 8.591 | 8.668 | 1299 | 1302 | 125 | 124.93 | 0.51 | 0.21 | 3.53 | 2.47 | 0.18 | 0.43 |  | 239.99 |  | 1.57 | 0 | 0.58 | 1313.198 | 0.089 | 2.574 | 2.107 | 1.467 | 17.331 | 0 | 0.034 |  | 0.301 | 0.297 |  |  | 0.198 | 0.197 |  | 8.591 |  |  | 9.901 | 9.986 | 9.47 | 9.54 | 0 | 0 | 0 | 191.7 | 0 | 0 | 0 | 0.68 | 0 | 0 | 0 | 0 | 0 | 0 | 0.034 |  |  |  |  | NT | 0.301 | 0.297 | 0.198 | 0.197 | 0.344 | 0.346 | 0.199 | 0.202 |  |  | 20250708 | Y
2025.07.21 | 25072116 | AJF00251A00W02A0602101S | AJF00251 | AF00251A02101 | 0.334 | 0.334 | 0.189 | 0.19 | 13912 |  |  | 8.483 | 8.481 | 1276 | 1276 | 124.86 | 124.86 | 0.41 | 0.41 | 2.85 | 2.85 | 0.09 | 0.09 |  | 240.61 |  | 1.62 | 0 | 1.61 | 1314.123 | 0.088 | 2.639 | 2.175 | 1.376 | 17.126 | 0 | 0.049 |  | 0.284 | 0.283 |  |  | 0.197 | 0.197 |  | 8.483 |  |  | 9.762 | 9.773 | 9.52 | 9.52 | 0 | 0 | 0 | 193.01 | 0 | 0 | 0 | 1.83 | 0 | 0 | 0 | 0 | 0 | 0 | 0.049 |  |  |  |  | NT | 0.284 | 0.283 | 0.197 | 0.197 | 0.343 | 0.34 | 0.2 | 0.195 |  |  | 20250708 | Y
2025.07.21 | 25072118 | AJF00456A00W01A0900101E | AJF00456 | AF00456A00101 | 0.333 | 0.334 | 0.188 | 0.189 | 42094 |  |  | 8.528 | 8.573 | 1255 | 1259 | 124.89 | 125.01 | 0.05 | 0.14 | 1.67 | 0.5 | 0.19 | 0.22 |  | 239.38 |  | 1.42 | 0 | 0.85 | 1312.834 | 0.087 | 2.504 | 2.044 | 1.477 | 17.092 | 0 | 0.032 |  | 0.281 | 0.281 |  |  | 0.196 | 0.196 |  | 8.528 |  |  | 9.8 | 9.839 | 9.18 | 9.35 | 0 | 0 | 0 | 191.79 | 0 | 0 | 0 | 1.02 | 0 | 0 | 0 | 0 | 0 | 0 | 0.032 |  |  |  |  | NT | 0.281 | 0.281 | 0.196 | 0.196 | 0.343 | 0.343 | 0.198 | 0.2 |  |  | 20250710 | Y
2025.07.21 | 25072103 | AJF00471A00W02A0500100E | AJF00471 | AF00471A00100 | 0.333 | 0.333 | 0.192 | 0.192 | 50245 |  |  | 8.607 | 8.59 | 1279 | 1275 | 125.17 | 125.19 | 0.39 | 0.38 | 1.47 | 2.21 | 0.21 | 0.04 |  | 240.03 | 0.98 | 2.08 | 0 | 0.43 | 1311.537 | 0.088 | 2.406 | 1.942 | 1.597 | 17.236 | 0 | 0.036 |  | 0.285 | 0.282 |  |  | 0.201 | 0.201 |  | 8.607 |  |  | 9.868 | 9.855 | 9.51 | 9.49 | 0 | 0 | 0 | 192.23 | 0 | 0 | 0 | 0.33 | 0 | 0 | 0 | 0 | 0 | 0 | 0.036 |  | 2.294 | 0.237 | 0.693 | NT | 0.285 | 0.282 | 0.201 | 0.201 | 0.344 | 0.343 | 0.201 | 0.198 | 0.004 | 0.005 | 20250717 | Y
2025.07.21 | 25072103 | AJF00471A00W02A0500200S | AJF00471 | AF00471A00200 | 0.334 | 0.333 | 0.192 | 0.192 | 50247 |  |  | 8.594 | 8.577 | 1273 | 1273 | 124.99 | 124.99 | 0.48 | 0.48 | 1.58 | 1.58 | 0.12 | 0.12 |  | 240.094 | 0.816 | 2.145 |  | 0.567 | 1311.735 | 0.088 | 2.422 | 1.959 | 1.58 | 17.23 | 0 | 0.031 |  | 0.282 | 0.282 |  |  | 0.201 | 0.201 |  | 8.594 |  |  | 9.85 | 9.853 | 9.44 | 9.44 |  |  |  | 192.254 |  |  |  | 0.554 | 0 | 0 | 0 | 0 | 0 | 0 | 0.031 |  | 2.174 | 0.223 | 0.766 | NT | 0.282 | 0.282 | 0.201 | 0.201 | 0.35 | 0.344 | 0.201 | 0.2 | -0.009 | -0.01 | 20250717 | Y
2025.07.21 | 25072103 | AJF00471A00W02A0500300S | AJF00471 | AF00471A00300 | 0.334 | 0.334 | 0.192 | 0.192 | 50245 |  |  | 8.59 | 8.577 | 1272 | 1272 | 124.998 | 124.998 | 0.476 | 0.476 | 1.576 | 1.576 | 0.116 | 0.116 |  | 240.158 | 0.858 | 2.21 |  | 0.703 | 1311.124 | 0.089 | 2.401 | 1.931 | 1.643 | 17.191 | 0 | 0.04 |  | 0.285 | 0.282 |  |  | 0.201 | 0.201 |  | 8.59 |  |  | 9.846 | 9.841 | 9.43 | 9.43 |  |  |  | 192.278 |  |  |  | 0.778 | 0 | 0 | 0 | 0 | 0 | 0 | 0.04 |  | 2.194 | 0.23 | 0.782 | NT | 0.285 | 0.282 | 0.201 | 0.201 | 0.344 | 0.341 | 0.199 | 0.199 |  |  | 20250717 | Y
2025.07.21 | 25072103 | AJF00471A00W02A0500400S | AJF00471 | AF00471A00400 | 0.334 | 0.334 | 0.192 | 0.192 | 50248 |  |  | 8.581 | 8.577 | 1271 | 1271 | 125.006 | 125.006 | 0.472 | 0.472 | 1.572 | 1.572 | 0.112 | 0.112 |  | 240.222 | 0.9 | 2.275 |  | 0.84 | 1311.309 | 0.089 | 2.417 | 1.947 | 1.628 | 17.174 | 0 | 0.031 |  | 0.285 | 0.282 |  |  | 0.2 | 0.201 |  | 8.581 |  |  | 9.846 | 9.841 | 9.42 | 9.42 |  |  |  | 192.302 |  |  |  | 1.002 | 0 | 0 | 0 | 0 | 0 | 0 | 0.031 |  | 2.214 | 0.237 | 0.799 | NT | 0.285 | 0.282 | 0.2 | 0.201 | 0.343 | 0.342 | 0.198 | 0.197 |  |  | 20250717 | Y
2025.07.21 | 25072103 | AJF00471A00W02A0500500S | AJF00471 | AF00471A00500 | 0.334 | 0.334 | 0.192 | 0.192 | 50246 |  |  | 8.583 | 8.575 | 1271 | 1271 | 125.014 | 125.014 | 0.468 | 0.468 | 1.568 | 1.568 | 0.108 | 0.108 |  | 240.287 | 0.942 | 2.34 |  | 0.977 | 1311.273 | 0.089 | 2.413 | 1.943 | 1.631 | 17.177 | 0 | 0.043 |  | 0.283 | 0.281 |  |  | 0.2 | 0.2 |  | 8.583 |  |  | 9.843 | 9.84 | 9.41 | 9.41 |  |  |  | 192.327 |  |  |  | 1.227 | 0 | 0 | 0 | 0 | 0 | 0 | 0.043 |  | 2.235 | 0.244 | 0.816 | NT | 0.283 | 0.281 | 0.2 | 0.2 | 0.342 | 0.341 | 0.202 | 0.198 |  |  | 20250717 | Y
2025.07.21 | 25072103 | AJF00471A00W02A0500600S | AJF00471 | AF00471A00600 | 0.334 | 0.334 | 0.191 | 0.191 | 50249 |  |  | 8.58 | 8.566 | 1270 | 1270 | 125.022 | 125.022 | 0.464 | 0.464 | 1.564 | 1.564 | 0.104 | 0.104 |  | 240.351 | 0.984 | 2.405 |  | 1.113 | 1311.441 | 0.089 | 2.429 | 1.959 | 1.617 | 17.167 | 0 | 0.034 |  | 0.285 | 0.282 |  |  | 0.199 | 0.2 |  | 8.58 |  |  | 9.841 | 9.836 | 9.4 | 9.4 |  |  |  | 192.351 |  |  |  | 1.451 | 0 | 0 | 0 | 0 | 0 | 0 | 0.034 |  | 2.255 | 0.25 | 0.832 | NT | 0.285 | 0.282 | 0.199 | 0.2 | 0.342 | 0.34 | 0.199 | 0.198 |  |  | 20250717 | Y
2025.07.21 | 25072103 | AJF00471A00W02A0500700S | AJF00471 | AF00471A00700 | 0.334 | 0.334 | 0.191 | 0.191 | 50248 |  |  | 8.574 | 8.564 | 1269 | 1269 | 125.03 | 125.03 | 0.46 | 0.46 | 1.56 | 1.56 | 0.1 | 0.1 |  | 240.415 | 1.027 | 2.47 |  | 1.25 | 1312.26 | 0.088 | 2.467 | 2.003 | 1.533 | 17.173 | 0 | 0.038 |  | 0.286 | 0.283 |  |  | 0.199 | 0.2 |  | 8.574 |  |  | 9.837 | 9.838 | 9.39 | 9.39 |  |  |  | 192.375 |  |  |  | 1.675 | 0 | 0 | 0 | 0 | 0 | 0 | 0.038 |  | 2.275 | 0.257 | 0.848 | NT | 0.286 | 0.283 | 0.199 | 0.2 | 0.347 | 0.344 | 0.198 | 0.197 |  |  | 20250717 | Y
2025.07.21 | 25072103 | AJF00471A00W02A0500800S | AJF00471 | AF00471A00800 | 0.333 | 0.333 | 0.189 | 0.191 | 9919 |  |  | 8.567 | 8.563 | 1268 | 1268 | 125.018 | 125.018 | 0.453 | 0.453 | 1.555 | 1.555 | 0.107 | 0.107 |  | 240.479 | 1.069 | 2.535 |  | 1.387 | 1311.895 | 0.089 | 2.471 | 1.999 | 1.569 | 17.148 | 0 | 0.049 |  | 0.281 | 0.281 |  |  | 0.199 | 0.2 |  | 8.567 |  |  | 9.837 | 9.843 | 9.37 | 9.37 |  |  |  | 192.399 |  |  |  | 1.899 | 0 | 0 | 0 | 0 | 0 | 0 | 0.049 |  | 2.295 | 0.264 | 0.865 | NT | 0.281 | 0.281 | 0.199 | 0.2 | 0.339 | 0.34 | 0.195 | 0.194 |  |  | 20250717 | Y
2025.07.21 | 25072103 | AJF00471A00W02A0500900S | AJF00471 | AF00471A00900 | 0.334 | 0.334 | 0.19 | 0.19 | 50250 |  |  | 8.573 | 8.559 | 1266 | 1266 | 125.007 | 125.007 | 0.447 | 0.447 | 1.55 | 1.55 | 0.113 | 0.113 |  | 240.543 | 1.111 | 2.6 |  | 1.523 | 1311.744 | 0.089 | 2.455 | 1.985 | 1.589 | 17.127 | 0 | 0.03 |  | 0.282 | 0.283 |  |  | 0.198 | 0.199 |  | 8.573 |  |  | 9.833 | 9.835 | 9.35 | 9.35 |  |  |  | 192.423 |  |  |  | 2.123 | 0 | 0 | 0 | 0 | 0 | 0 | 0.03 |  | 2.316 | 0.271 | 0.882 | NT | 0.282 | 0.283 | 0.198 | 0.199 | 0.34 | 0.343 | 0.198 | 0.196 |  |  | 20250717 | Y
2025.07.21 | 25072103 | AJF00471A00W02A0501000S | AJF00471 | AF00471A01000 | 0.334 | 0.334 | 0.19 | 0.19 | 50247 |  |  | 8.57 | 8.552 | 1264 | 1264 | 124.995 | 124.995 | 0.44 | 0.44 | 1.545 | 1.545 | 0.12 | 0.12 |  | 240.608 | 1.153 | 2.665 |  | 1.66 | 1311.888 | 0.089 | 2.467 | 1.998 | 1.576 | 17.111 | 0 | 0.04 |  | 0.282 | 0.283 |  |  | 0.198 | 0.199 |  | 8.57 |  |  | 9.835 | 9.831 | 9.33 | 9.33 |  |  |  | 192.448 |  |  |  | 2.348 | 0 | 0 | 0 | 0 | 0 | 0 | 0.04 |  | 2.336 | 0.278 | 0.898 | NT | 0.282 | 0.283 | 0.198 | 0.199 | 0.342 | 0.341 | 0.198 | 0.196 | 0 | -0.005 | 20250717 | Y
2025.07.21 | 25072103 | AJF00471A00W02A0501100S | AJF00471 | AF00471A01100 | 0.334 | 0.333 | 0.19 | 0.189 | 50245 |  |  | 8.566 | 8.536 | 1263 | 1263 | 124.983 | 124.983 | 0.433 | 0.433 | 1.54 | 1.54 | 0.127 | 0.127 |  | 240.672 | 1.159 | 2.73 |  | 1.797 | 1312.234 | 0.089 | 2.496 | 2.027 | 1.543 | 17.068 | 0 | 0.035 |  | 0.283 | 0.283 |  |  | 0.198 | 0.199 |  | 8.566 |  |  | 9.832 | 9.814 | 9.31 | 9.31 |  |  |  | 192.472 |  |  |  | 2.572 | 0 | 0 | 0 | 0 | 0 | 0 | 0.035 |  | 2.388 | 0.281 | 0.911 | NT | 0.283 | 0.283 | 0.198 | 0.199 | 0.342 | 0.341 | 0.196 | 0.197 |  |  | 20250717 | Y
2025.07.21 | 25072103 | AJF00471A00W02A0501200S | AJF00471 | AF00471A01200 | 0.334 | 0.333 | 0.189 | 0.189 | 50246 |  |  | 8.548 | 8.53 | 1262 | 1262 | 124.972 | 124.972 | 0.427 | 0.427 | 1.535 | 1.535 | 0.133 | 0.133 |  | 240.736 | 1.165 | 2.795 |  | 1.933 | 1312.659 | 0.089 | 2.532 | 2.063 | 1.506 | 17.028 | 0 | 0.028 |  | 0.283 | 0.283 |  |  | 0.197 | 0.198 |  | 8.548 |  |  | 9.819 | 9.807 | 9.29 | 9.29 |  |  |  | 192.496 |  |  |  | 2.796 | 0 | 0 | 0 | 0 | 0 | 0 | 0.028 |  | 2.441 | 0.284 | 0.924 | NT | 0.283 | 0.283 | 0.197 | 0.198 | 0.342 | 0.34 | 0.199 | 0.196 |  |  | 20250717 | Y
2025.07.21 | 25072104 | AJF00471A00W02A0501300S | AJF00471 | AF00471A01300 | 0.333 | 0.333 | 0.19 | 0.189 | 50243 |  |  | 8.539 | 8.527 | 1260 | 1260 | 124.96 | 124.96 | 0.42 | 0.42 | 1.53 | 1.53 | 0.14 | 0.14 |  | 240.8 | 1.17 | 2.86 | 0 | 2.07 | 1313.436 | 0.088 | 2.564 | 2.102 | 1.427 | 17.051 | 0 | 0.026 |  | 0.284 | 0.283 |  |  | 0.197 | 0.198 |  | 8.539 |  |  | 9.813 | 9.799 | 9.27 | 9.27 | 0 | 0 | 0 | 192.52 | 0 | 0 | 0 | 3.02 | 0 | 0 | 0 | 0 | 0 | 0 | 0.026 |  | 2.493 | 0.288 | 0.937 | NT | 0.284 | 0.283 | 0.197 | 0.198 | 0.343 | 0.342 | 0.198 | 0.196 |  |  | 20250717 | Y
2025.07.21 | 25072104 | AJF00471A00W02A0501400S | AJF00471 | AF00471A01400 | 0.334 | 0.333 | 0.19 | 0.19 | 50246 |  |  | 8.53 | 8.516 | 1256 | 1256 | 124.963 | 124.963 | 0.32 | 0.32 | 1.58 | 1.58 | 0.143 | 0.143 |  | 240.814 | 1.176 | 2.661 |  | 1.873 | 1313.249 | 0.089 | 2.585 | 2.116 | 1.453 | 16.961 | 0 | 0.036 |  | 0.282 | 0.282 |  |  | 0.198 | 0.199 |  | 8.53 |  |  | 9.803 | 9.795 | 9.237 | 9.237 |  |  |  | 192.497 |  |  |  | 2.713 | 0 | 0 | 0 | 0 | 0 | 0 | 0.036 |  | 2.546 | 0.291 | 0.95 | NT | 0.282 | 0.282 | 0.198 | 0.199 | 0.342 | 0.34 | 0.196 | 0.198 |  |  | 20250717 | Y
2025.07.21 | 25072104 | AJF00471A00W02A0501500S | AJF00471 | AF00471A01500 | 0.333 | 0.333 | 0.191 | 0.191 | 50246 |  |  | 8.52 | 8.509 | 1253 | 1253 | 124.967 | 124.967 | 0.22 | 0.22 | 1.63 | 1.63 | 0.147 | 0.147 |  | 240.829 | 1.182 | 2.463 |  | 1.676 | 1313.629 | 0.088 | 2.611 | 2.143 | 1.416 | 16.917 | 0 | 0.026 |  | 0.282 | 0.283 |  |  | 0.199 | 0.199 |  | 8.52 |  |  | 9.797 | 9.792 | 9.203 | 9.203 |  |  |  | 192.474 |  |  |  | 2.406 | 0 | 0 | 0 | 0 | 0 | 0 | 0.026 |  | 2.598 | 0.294 | 0.964 | NT | 0.282 | 0.283 | 0.199 | 0.199 | 0.341 | 0.341 | 0.196 | 0.196 |  |  | 20250717 | Y
2025.07.21 | 25072104 | AJF00471A00W02A0501600S | AJF00471 | AF00471A01600 | 0.333 | 0.333 | 0.191 | 0.191 | 50243 |  |  | 8.511 | 8.518 | 1249 | 1249 | 124.97 | 124.97 | 0.12 | 0.12 | 1.68 | 1.68 | 0.15 | 0.15 |  | 240.843 | 1.188 | 2.264 |  | 1.479 | 1314.56 | 0.087 | 2.66 | 2.199 | 1.327 | 16.931 | 0 | 0.033 |  | 0.283 | 0.283 |  |  | 0.2 | 0.2 |  | 8.511 |  |  | 9.794 | 9.804 | 9.17 | 9.17 |  |  |  | 192.451 |  |  |  | 2.099 | 0 | 0 | 0 | 0 | 0 | 0 | 0.033 |  | 2.651 | 0.297 | 0.977 | NT | 0.283 | 0.283 | 0.2 | 0.2 | 0.343 | 0.343 | 0.197 | 0.198 |  |  | 20250717 | Y
2025.07.21 | 25072104 | AJF00471A00W02A0501700S | AJF00471 | AF00471A01700 | 0.333 | 0.333 | 0.191 | 0.191 | 50244 |  |  | 8.531 | 8.541 | 1256 | 1256 | 124.95 | 124.95 | 0.18 | 0.18 | 1.787 | 1.787 | 0.17 | 0.17 |  | 240.857 | 1.193 | 2.066 |  | 1.281 | 1313.324 | 0.088 | 2.588 | 2.12 | 1.445 | 16.95 | 0 | 0.03 |  | 0.284 | 0.284 |  |  | 0.199 | 0.199 |  | 8.531 |  |  | 9.803 | 9.822 | 9.177 | 9.177 |  |  |  | 192.429 |  |  |  | 1.791 | 0 | 0 | 0 | 0 | 0 | 0 | 0.03 |  | 2.703 | 0.301 | 0.99 | NT | 0.284 | 0.284 | 0.199 | 0.199 | 0.344 | 0.342 | 0.199 | 0.197 |  |  | 20250717 | Y
2025.07.21 | 25072104 | AJF00471A00W02A0501800S | AJF00471 | AF00471A01800 | 0.333 | 0.333 | 0.19 | 0.191 | 17669 |  |  | 8.55 | 8.563 | 1264 | 1264 | 124.93 | 124.93 | 0.24 | 0.24 | 1.893 | 1.893 | 0.19 | 0.19 |  | 240.871 | 1.199 | 1.867 |  | 1.084 | 1312.927 | 0.088 | 2.554 | 2.085 | 1.476 | 17.001 | 0 | 0.049 |  | 0.282 | 0.282 |  |  | 0.199 | 0.199 |  | 8.55 |  |  | 9.822 | 9.828 | 9.183 | 9.183 |  |  |  | 192.406 |  |  |  | 1.484 | 0 | 0 | 0 | 0 | 0 | 0 | 0.049 |  | 2.756 | 0.304 | 1.003 | NT | 0.282 | 0.282 | 0.199 | 0.199 | 0.341 | 0.342 | 0.196 | 0.196 |  |  | 20250717 | Y
2025.07.21 | 25072104 | AJF00471A00W02A0501900S | AJF00471 | AF00471A01900 | 0.333 | 0.333 | 0.19 | 0.19 | 50249 |  |  | 8.533 | 8.519 | 1271 | 1271 | 124.91 | 124.91 | 0.3 | 0.3 | 2 | 2 | 0.21 | 0.21 |  | 240.886 | 1.205 | 1.669 |  | 0.887 | 1313.784 | 0.087 | 2.594 | 2.132 | 1.396 | 17.01 | 0 | 0.029 |  | 0.283 | 0.284 |  |  | 0.198 | 0.198 |  | 8.533 |  |  | 9.803 | 9.804 | 9.19 | 9.19 |  |  |  | 192.383 |  |  |  | 1.177 | 0 | 0 | 0 | 0 | 0 | 0 | 0.029 |  | 2.808 | 0.307 | 1.016 | NT | 0.283 | 0.284 | 0.198 | 0.198 | 0.342 | 0.34 | 0.197 | 0.197 | 0.001 | 0.027 | 20250717 | Y
2025.07.21 | 25072104 | AJF00471A00W02A0502000S | AJF00471 | AF00471A02000 | 0.333 | 0.333 | 0.191 | 0.191 | 43150 |  |  | 8.548 | 8.559 | 1258 | 1259 | 124.93 | 124.87 | 0.12 | 0.14 | 1.54 | 1.23 | 0.03 | 0.11 |  | 240.9 | 1.201 | 1.47 | 0 | 0.69 | 1313.106 | 0.088 | 2.534 | 2.072 | 1.455 | 17.069 | 0 | 0.039 | 41 | 0.282 | 0.282 |  |  | 0.2 | 0.2 |  | 8.548 |  |  | 9.824 | 9.837 | 9.28 | 9.35 | 0 | 0 | 0 | 192.36 | 0 | 0 | 0 | 0.87 | 0 | 0 | 0 | 0 | 0 | 0 | 0.039 |  | 2.922 | 0.271 | 0.887 | NT | 0.282 | 0.282 | 0.2 | 0.2 | 0.344 | 0.341 | 0.2 | 0.197 | -0.004 | 0.021 | 20250717 | Y
2025.07.21 | 25072116 | AJF00475A00W01A0100100E | AJF00475 | AF00475A00100 | 0.334 | 0.332 | 0.193 | 0.192 | 50222 |  |  | 8.633 | 8.539 | 1288 | 1272 | 124.95 | 124.82 | 0.06 | 0.3 | 1.95 | 1.8 | 0.3 | 0.09 |  | 240.2 |  | 4.51 | 0 | 0.31 | 1313.173 | 0.088 | 2.544 | 2.082 | 1.452 | 17.101 | 0 | 0.032 |  | 0.281 | 0.286 |  |  | 0.201 | 0.202 |  | 8.633 |  |  | 9.909 | 9.833 | 9.69 | 9.42 | 0 | 0 | 0 | 192.31 | 0 | 0 | 0 | 0.88 | 0 | 0 | 0 | 0 | 0 | 0 | 0.032 |  |  |  |  | NT | 0.281 | 0.286 | 0.201 | 0.202 | 0.342 | 0.345 | 0.198 | 0.203 |  |  | 20250717 | Y
2025.07.21 | 25072116 | AJF00475A00W01A0100200S | AJF00475 | AF00475A00200 | 0.332 | 0.333 | 0.191 | 0.192 | 14103 |  |  | 8.548 | 8.545 | 1270 | 1270 | 124.79 | 124.79 | 0.37 | 0.37 | 1.48 | 1.48 | 0.12 | 0.12 |  | 240.259 |  | 4.456 |  | 0.335 | 1313.657 | 0.088 | 2.586 | 2.124 | 1.41 | 17.082 | 0 | 0.049 |  | 0.281 | 0.281 |  |  | 0.202 | 0.201 |  | 8.548 |  |  | 9.835 | 9.844 | 9.44 | 9.44 |  |  |  | 192.265 |  |  |  | 0.876 | 0 | 0 | 0 | 0 | 0 | 0 | 0.049 |  |  |  |  | NT | 0.281 | 0.281 | 0.202 | 0.201 | 0.341 | 0.339 | 0.202 | 0.196 |  |  | 20250717 | Y
2025.07.21 | 25072116 | AJF00475A00W01A0100300S | AJF00475 | AF00475A00300 | 0.333 | 0.333 | 0.192 | 0.192 | 50219 |  |  | 8.576 | 8.552 | 1273 | 1273 | 124.79 | 124.79 | 0.358 | 0.358 | 1.238 | 1.238 | 0.11 | 0.11 |  | 240.318 |  | 4.403 |  | 0.359 | 1312.812 | 0.089 | 2.557 | 2.086 | 1.497 | 17.04 | 0 | 0.03 |  | 0.281 | 0.281 |  |  | 0.202 | 0.201 |  | 8.576 |  |  | 9.854 | 9.842 | 9.482 | 9.482 |  |  |  | 192.221 |  |  |  | 0.873 | 0 | 0 | 0 | 0 | 0 | 0 | 0.03 |  |  |  |  | NT | 0.281 | 0.281 | 0.202 | 0.201 | 0.342 | 0.342 | 0.201 | 0.197 |  |  | 20250717 | Y
2025.07.21 | 25072116 | AJF00475A00W01A0100400S | AJF00475 | AF00475A00400 | 0.333 | 0.333 | 0.193 | 0.193 | 50218 |  |  | 8.562 | 8.556 | 1276 | 1276 | 124.79 | 124.79 | 0.346 | 0.346 | 0.996 | 0.996 | 0.1 | 0.1 |  | 240.377 |  | 4.349 |  | 0.384 | 1312.9 | 0.089 | 2.562 | 2.092 | 1.489 | 17.032 | 0 | 0.036 |  | 0.282 | 0.283 |  |  | 0.202 | 0.202 |  | 8.562 |  |  | 9.846 | 9.845 | 9.524 | 9.524 |  |  |  | 192.176 |  |  |  | 0.869 | 0 | 0 | 0 | 0 | 0 | 0 | 0.036 |  |  |  |  | NT | 0.282 | 0.283 | 0.202 | 0.202 | 0.341 | 0.34 | 0.199 | 0.198 |  |  | 20250717 | Y
2025.07.21 | 25072116 | AJF00475A00W01A0100500S | AJF00475 | AF00475A00500 | 0.333 | 0.334 | 0.193 | 0.193 | 45059 |  |  | 8.568 | 8.575 | 1279 | 1279 | 124.79 | 124.79 | 0.334 | 0.334 | 0.754 | 0.754 | 0.09 | 0.09 |  | 240.436 |  | 4.295 |  | 0.408 | 1312.327 | 0.089 | 2.515 | 2.044 | 1.539 | 17.091 | 0 | 0.04 |  | 0.28 | 0.28 |  |  | 0.203 | 0.202 |  | 8.568 |  |  | 9.851 | 9.863 | 9.566 | 9.566 |  |  |  | 192.132 |  |  |  | 0.865 | 0 | 0 | 0 | 0 | 0 | 0 | 0.04 |  |  |  |  | NT | 0.28 | 0.28 | 0.203 | 0.202 | 0.342 | 0.344 | 0.201 | 0.197 |  |  | 20250717 | Y
2025.07.21 | 25072116 | AJF00475A00W01A0100600S | AJF00475 | AF00475A00600 | 0.333 | 0.334 | 0.193 | 0.193 | 50217 |  |  | 8.583 | 8.585 | 1282 | 1282 | 124.79 | 124.79 | 0.322 | 0.322 | 0.512 | 0.512 | 0.08 | 0.08 |  | 240.495 |  | 4.242 |  | 0.433 | 1312.046 | 0.089 | 2.489 | 2.018 | 1.566 | 17.128 | 0 | 0.031 |  | 0.28 | 0.282 |  |  | 0.203 | 0.203 |  | 8.583 |  |  | 9.869 | 9.875 | 9.608 | 9.608 |  |  |  | 192.087 |  |  |  | 0.862 | 0 | 0 | 0 | 0 | 0 | 0 | 0.031 |  |  |  |  | NT | 0.28 | 0.282 | 0.203 | 0.203 | 0.347 | 0.34 | 0.199 | 0.199 |  |  | 20250717 | Y
2025.07.21 | 25072116 | AJF00475A00W01A0100700S | AJF00475 | AF00475A00700 | 0.333 | 0.334 | 0.193 | 0.193 | 50215 |  |  | 8.595 | 8.608 | 1285 | 1285 | 124.79 | 124.79 | 0.31 | 0.31 | 0.27 | 0.27 | 0.07 | 0.07 |  | 240.555 |  | 4.188 |  | 0.457 | 1312.229 | 0.088 | 2.463 | 2 | 1.537 | 17.209 | 0 | 0.041 |  | 0.281 | 0.279 |  |  | 0.203 | 0.203 |  | 8.595 |  |  | 9.876 | 9.887 | 9.65 | 9.65 |  |  |  | 192.043 |  |  |  | 0.858 | 0 | 0 | 0 | 0 | 0 | 0 | 0.041 |  |  |  |  | NT | 0.281 | 0.279 | 0.203 | 0.203 | 0.341 | 0.34 | 0.201 | 0.2 |  |  | 20250717 | Y
2025.07.21 | 25072116 | AJF00475A00W01A0100800S | AJF00475 | AF00475A00800 | 0.334 | 0.334 | 0.193 | 0.193 | 50219 |  |  | 8.613 | 8.602 | 1288 | 1288 | 124.836 | 124.836 | 0.296 | 0.296 | 0.406 | 0.406 | 0.076 | 0.076 |  | 240.614 |  | 4.135 |  | 0.482 | 1311.047 | 0.089 | 2.398 | 1.928 | 1.654 | 17.226 | 0 | 0.047 |  | 0.28 | 0.281 |  |  | 0.203 | 0.203 |  | 8.613 |  |  | 9.888 | 9.884 | 9.654 | 9.654 |  |  |  | 191.998 |  |  |  | 0.855 | 0 | 0 | 0 | 0 | 0 | 0 | 0.047 |  |  |  |  | NT | 0.28 | 0.281 | 0.203 | 0.203 | 0.34 | 0.342 | 0.199 | 0.2 |  |  | 20250717 | Y
2025.07.21 | 25072116 | AJF00475A00W01A0100900S | AJF00475 | AF00475A00900 | 0.334 | 0.334 | 0.193 | 0.193 | 50218 |  |  | 8.614 | 8.614 | 1291 | 1291 | 124.882 | 124.882 | 0.282 | 0.282 | 0.542 | 0.542 | 0.082 | 0.082 |  | 240.673 |  | 4.081 |  | 0.506 | 1310.542 | 0.09 | 2.36 | 1.888 | 1.702 | 17.27 | 0 | 0.033 |  | 0.281 | 0.283 |  |  | 0.203 | 0.203 |  | 8.614 |  |  | 9.885 | 9.886 | 9.658 | 9.658 |  |  |  | 191.954 |  |  |  | 0.851 | 0 | 0 | 0 | 0 | 0 | 0 | 0.033 |  |  |  |  | NT | 0.281 | 0.283 | 0.203 | 0.203 | 0.343 | 0.34 | 0.201 | 0.199 |  |  | 20250717 | Y
2025.07.21 | 25072116 | AJF00475A00W01A0101000S | AJF00475 | AF00475A01000 | 0.334 | 0.334 | 0.193 | 0.193 | 50219 |  |  | 8.625 | 8.602 | 1295 | 1295 | 124.928 | 124.928 | 0.268 | 0.268 | 0.678 | 0.678 | 0.088 | 0.088 |  | 240.732 |  | 4.027 |  | 0.531 | 1310.298 | 0.09 | 2.334 | 1.863 | 1.723 | 17.294 | 0 | 0.035 |  | 0.28 | 0.28 |  |  | 0.203 | 0.203 |  | 8.625 |  |  | 9.891 | 9.876 | 9.662 | 9.662 |  |  |  | 191.909 |  |  |  | 0.847 | 0 | 0 | 0 | 0 | 0 | 0 | 0.035 |  |  |  |  | NT | 0.28 | 0.28 | 0.203 | 0.203 | 0.342 | 0.343 | 0.2 | 0.199 |  |  | 20250717 | Y
2025.07.21 | 25072116 | AJF00475A00W01A0101100S | AJF00475 | AF00475A01100 | 0.334 | 0.334 | 0.193 | 0.193 | 50219 |  |  | 8.613 | 8.611 | 1298 | 1298 | 124.974 | 124.974 | 0.254 | 0.254 | 0.814 | 0.814 | 0.094 | 0.094 |  | 240.791 |  | 3.974 |  | 0.555 | 1310.425 | 0.09 | 2.344 | 1.873 | 1.71 | 17.277 | 0 | 0.042 |  | 0.281 | 0.283 |  |  | 0.203 | 0.203 |  | 8.613 |  |  | 9.871 | 9.883 | 9.666 | 9.666 |  |  |  | 191.865 |  |  |  | 0.844 | 0 | 0 | 0 | 0 | 0 | 0 | 0.042 |  |  |  |  | NT | 0.281 | 0.283 | 0.203 | 0.203 | 0.342 | 0.341 | 0.202 | 0.199 |  |  | 20250717 | Y
2025.07.21 | 25072116 | AJF00475A00W01A0101200S | AJF00475 | AF00475A01200 | 0.334 | 0.334 | 0.194 | 0.193 | 50220 |  |  | 8.613 | 8.597 | 1301 | 1301 | 125.02 | 125.02 | 0.24 | 0.24 | 0.95 | 0.95 | 0.1 | 0.1 |  | 240.85 |  | 3.92 | 0 | 0.58 | 1310.999 | 0.088 | 2.355 | 1.892 | 1.646 | 17.323 | 0 | 0.042 |  | 0.28 | 0.282 |  |  | 0.203 | 0.203 |  | 8.613 |  |  | 9.881 | 9.866 | 9.67 | 9.67 | 0 | 0 | 0 | 191.82 | 0 | 0 | 0 | 0.84 | 0 | 0 | 0 | 0 | 0 | 0 | 0.042 |  |  |  |  | NT | 0.28 | 0.282 | 0.203 | 0.203 | 0.342 | 0.343 | 0.202 | 0.199 |  |  | 20250717 | Y
2025.07.21 | 25072116 | AJF00475A00W01A0101300S | AJF00475 | AF00475A01300 | 0.334 | 0.334 | 0.194 | 0.194 | 50221 |  |  | 8.6 | 8.605 | 1301 | 1301 | 125.004 | 125.004 | 0.242 | 0.242 | 0.848 | 0.848 | 0.088 | 0.088 |  | 240.467 |  | 3.873 |  | 0.632 | 1310.536 | 0.09 | 2.352 | 1.882 | 1.701 | 17.274 | 0 | 0.039 |  | 0.279 | 0.279 |  |  | 0.203 | 0.203 |  | 8.6 |  |  | 9.868 | 9.874 | 9.678 | 9.678 |  |  |  | 192.112 |  |  |  | 0.987 | 0 | 0 | 0 | 0 | 0 | 0 | 0.039 |  |  |  |  | NT | 0.279 | 0.279 | 0.203 | 0.203 | 0.344 | 0.342 | 0.199 | 0.201 |  |  | 20250717 | Y
2025.07.21 | 25072116 | AJF00475A00W01A0101400S | AJF00475 | AF00475A01400 | 0.334 | 0.334 | 0.194 | 0.194 | 50220 |  |  | 8.613 | 8.6 | 1301 | 1301 | 124.988 | 124.988 | 0.244 | 0.244 | 0.746 | 0.746 | 0.076 | 0.076 |  | 240.083 |  | 3.827 |  | 0.683 | 1310.487 | 0.09 | 2.355 | 1.883 | 1.709 | 17.276 | 0 | 0.032 |  | 0.28 | 0.281 |  |  | 0.203 | 0.203 |  | 8.613 |  |  | 9.874 | 9.87 | 9.686 | 9.686 |  |  |  | 192.403 |  |  |  | 1.133 | 0 | 0 | 0 | 0 | 0 | 0 | 0.032 |  |  |  |  | NT | 0.28 | 0.281 | 0.203 | 0.203 | 0.343 | 0.343 | 0.199 | 0.2 |  |  | 20250717 | Y
2025.07.21 | 25072116 | AJF00475A00W01A0101500S | AJF00475 | AF00475A01500 | 0.334 | 0.334 | 0.194 | 0.193 | 50218 |  |  | 8.605 | 8.603 | 1301 | 1301 | 124.972 | 124.972 | 0.246 | 0.246 | 0.644 | 0.644 | 0.064 | 0.064 |  | 239.7 |  | 3.78 |  | 0.735 | 1310.524 | 0.09 | 2.353 | 1.882 | 1.704 | 17.278 | 0 | 0.045 |  | 0.283 | 0.282 |  |  | 0.202 | 0.202 |  | 8.605 |  |  | 9.869 | 9.87 | 9.694 | 9.694 |  |  |  | 192.695 |  |  |  | 1.28 | 0 | 0 | 0 | 0 | 0 | 0 | 0.045 |  |  |  |  | NT | 0.283 | 0.282 | 0.202 | 0.202 | 0.342 | 0.341 | 0.202 | 0.201 |  |  | 20250717 | Y
2025.07.21 | 25072116 | AJF00475A00W01A0101600S | AJF00475 | AF00475A01600 | 0.334 | 0.334 | 0.193 | 0.193 | 50220 |  |  | 8.606 | 8.611 | 1301 | 1301 | 124.956 | 124.956 | 0.248 | 0.248 | 0.542 | 0.542 | 0.052 | 0.052 |  | 239.317 |  | 3.733 |  | 0.787 | 1310.285 | 0.09 | 2.334 | 1.863 | 1.725 | 17.297 | 0 | 0.033 |  | 0.28 | 0.283 |  |  | 0.202 | 0.202 |  | 8.606 |  |  | 9.872 | 9.873 | 9.702 | 9.702 |  |  |  | 192.987 |  |  |  | 1.427 | 0 | 0 | 0 | 0 | 0 | 0 | 0.033 |  |  |  |  | NT | 0.28 | 0.283 | 0.202 | 0.202 | 0.343 | 0.341 | 0.202 | 0.2 |  |  | 20250717 | Y
2025.07.21 | 25072116 | AJF00475A00W01A0101700S | AJF00475 | AF00475A01700 | 0.334 | 0.334 | 0.193 | 0.193 | 50220 |  |  | 8.615 | 8.611 | 1301 | 1301 | 124.94 | 124.94 | 0.25 | 0.25 | 0.44 | 0.44 | 0.04 | 0.04 |  | 238.933 |  | 3.687 |  | 0.838 | 1310.786 | 0.088 | 2.339 | 1.876 | 1.666 | 17.345 | 0 | 0.039 |  | 0.28 | 0.28 |  |  | 0.202 | 0.202 |  | 8.615 |  |  | 9.874 | 9.882 | 9.71 | 9.71 |  |  |  | 193.278 |  |  |  | 1.573 | 0 | 0 | 0 | 0 | 0 | 0 | 0.039 |  |  |  |  | NT | 0.28 | 0.28 | 0.202 | 0.202 | 0.344 | 0.344 | 0.2 | 0.199 |  |  | 20250717 | Y
2025.07.21 | 25072116 | AJF00475A00W01A0101800S | AJF00475 | AF00475A01800 | 0.333 | 0.335 | 0.191 | 0.193 | 23599 |  |  | 8.617 | 8.648 | 1302 | 1313 | 125.01 | 125.02 | 0.26 | 0.32 | 0.93 | 2.57 | 0.01 | 0.31 |  | 238.55 |  | 3.64 | 0 | 0.89 | 1311.106 | 0.088 | 2.366 | 1.903 | 1.638 | 17.345 | 0 | 0.049 | 33 | 0.281 | 0.279 |  |  | 0.203 | 0.201 |  | 8.617 |  |  | 9.879 | 9.919 | 9.66 | 9.71 | 0 | 0 | 0 | 193.57 | 0 | 0 | 0 | 1.72 | 0 | 0 | 0 | 0 | 0 | 0 | 0.049 |  |  |  |  | NT | 0.281 | 0.279 | 0.203 | 0.201 | 0.344 | 0.343 | 0.207 | 0.198 |  |  | 20250717 | Y
2025.07.21 | 25072118 | AJW06354A00W01A1601701S | AJW06354 | AW06354A01701 | 0.337 | 0.337 | 0.19 | 0.19 | 27047 |  |  | 8.534 | 8.509 | 1273 | 1273 | 124.96 | 124.96 | 0.48 | 0.48 | 1.89 | 1.89 | 0.04 | 0.04 |  | 240.67 |  | 4.44 | 0 | 1.89 | 1313.342 | 0.087 | 2.534 | 2.076 | 1.423 | 16.875 | 0 | 0.043 |  | 0.29 | 0.291 |  |  | 0.197 | 0.198 |  | 8.534 |  |  | 9.811 | 9.791 | 9.37 | 9.37 | 0 | 0 | 0 | 192.7 | 0 | 0 | 0 | 2.07 | 0 | 0 | 0 | 0 | 0 | 0 | 0.043 |  |  |  |  | NT | 0.29 | 0.291 | 0.197 | 0.198 | 0.347 | 0.345 | 0.199 | 0.198 |  |  | 20250710 | Y
2025.07.21 | 25072118 | AJW06357A00W02A0300100E | AJW06357 | AW06357A00100 | 0.335 | 0.334 | 0.193 | 0.193 | 50292 |  |  | 8.504 | 8.446 | 1269 | 1269 | 124.98 | 124.83 | 0.28 | 0.43 | 0.79 | 3.6 | 0.08 | 0.08 |  | 240.55 |  | 1.79 | 0 | 0.75 | 1316.529 | 0.086 | 2.815 | 2.357 | 1.149 | 16.654 | 0 | 0.035 |  | 0.286 | 0.285 |  |  | 0.202 | 0.203 |  | 8.504 |  |  | 9.806 | 9.765 | 9.46 | 9.38 | 0 | 0 | 0 | 192.86 | 0 | 0 | 0 | 1.13 | 0 | 0 | 0 | 0 | 0 | 0 | 0.035 |  |  |  |  | NT | 0.286 | 0.285 | 0.202 | 0.203 | 0.344 | 0.348 | 0.202 | 0.201 |  |  | 20250717 | Y
2025.07.21 | 25072118 | AJW06357A00W02A0300200S | AJW06357 | AW06357A00200 | 0.334 | 0.335 | 0.193 | 0.194 | 50272 |  |  | 8.457 | 8.486 | 1272 | 1272 | 124.93 | 124.93 | 0.5 | 0.5 | 2.79 | 2.79 | 0.11 | 0.11 |  | 240.533 |  | 1.917 |  | 0.706 | 1316.396 | 0.087 | 2.805 | 2.346 | 1.161 | 16.673 | 0 | 0.026 |  | 0.286 | 0.286 |  |  | 0.203 | 0.203 |  | 8.457 |  |  | 9.758 | 9.791 | 9.41 | 9.41 |  |  |  | 192.758 |  |  |  | 1.056 | 0 | 0 | 0 | 0 | 0 | 0 | 0.026 |  |  |  |  | NT | 0.286 | 0.286 | 0.203 | 0.203 | 0.346 | 0.343 | 0.201 | 0.2 |  |  | 20250717 | Y
2025.07.21 | 25072118 | AJW06357A00W02A0300300S | AJW06357 | AW06357A00300 | 0.335 | 0.335 | 0.193 | 0.193 | 50299 |  |  | 8.489 | 8.485 | 1273 | 1273 | 124.926 | 124.926 | 0.474 | 0.474 | 2.588 | 2.588 | 0.114 | 0.114 |  | 240.515 |  | 2.045 |  | 0.663 | 1315.694 | 0.088 | 2.787 | 2.32 | 1.231 | 16.643 | 0 | 0.029 |  | 0.286 | 0.288 |  |  | 0.203 | 0.203 |  | 8.489 |  |  | 9.791 | 9.79 | 9.422 | 9.422 |  |  |  | 192.656 |  |  |  | 0.983 | 0 | 0 | 0 | 0 | 0 | 0 | 0.029 |  |  |  |  | NT | 0.286 | 0.288 | 0.203 | 0.203 | 0.344 | 0.347 | 0.2 | 0.199 |  |  | 20250717 | Y
2025.07.21 | 25072118 | AJW06357A00W02A0300400S | AJW06357 | AW06357A00400 | 0.335 | 0.335 | 0.193 | 0.193 | 50285 |  |  | 8.489 | 8.483 | 1275 | 1275 | 124.922 | 124.922 | 0.448 | 0.448 | 2.386 | 2.386 | 0.118 | 0.118 |  | 240.498 |  | 2.172 |  | 0.619 | 1315.67 | 0.088 | 2.789 | 2.322 | 1.235 | 16.643 | 0 | 0.034 |  | 0.285 | 0.286 |  |  | 0.203 | 0.203 |  | 8.489 |  |  | 9.783 | 9.788 | 9.434 | 9.434 |  |  |  | 192.555 |  |  |  | 0.909 | 0 | 0 | 0 | 0 | 0 | 0 | 0.034 |  |  |  |  | NT | 0.285 | 0.286 | 0.203 | 0.203 | 0.345 | 0.344 | 0.199 | 0.199 |  |  | 20250717 | Y
2025.07.21 | 25072118 | AJW06357A00W02A0300500S | AJW06357 | AW06357A00500 | 0.334 | 0.335 | 0.193 | 0.193 | 37317 |  |  | 8.483 | 8.464 | 1276 | 1276 | 124.918 | 124.918 | 0.422 | 0.422 | 2.184 | 2.184 | 0.122 | 0.122 |  | 240.481 |  | 2.299 |  | 0.575 | 1315.501 | 0.088 | 2.777 | 2.31 | 1.251 | 16.662 | 0 | 0.03 |  | 0.285 | 0.285 |  |  | 0.202 | 0.202 |  | 8.483 |  |  | 9.783 | 9.779 | 9.446 | 9.446 |  |  |  | 192.453 |  |  |  | 0.835 | 0 | 0 | 0 | 0 | 0 | 0 | 0.03 |  |  |  |  | NT | 0.285 | 0.285 | 0.202 | 0.202 | 0.343 | 0.344 | 0.204 | 0.203 |  |  | 20250717 | Y
2025.07.21 | 25072118 | AJW06357A00W02A0300600S | AJW06357 | AW06357A00600 | 0.335 | 0.335 | 0.193 | 0.193 | 50293 |  |  | 8.487 | 8.484 | 1278 | 1278 | 124.914 | 124.914 | 0.396 | 0.396 | 1.982 | 1.982 | 0.126 | 0.126 |  | 240.464 |  | 2.426 |  | 0.532 | 1315.219 | 0.088 | 2.746 | 2.28 | 1.273 | 16.682 | 0 | 0.031 |  | 0.287 | 0.286 |  |  | 0.202 | 0.202 |  | 8.487 |  |  | 9.783 | 9.785 | 9.458 | 9.458 |  |  |  | 192.351 |  |  |  | 0.762 | 0 | 0 | 0 | 0 | 0 | 0 | 0.031 |  |  |  |  | NT | 0.287 | 0.286 | 0.202 | 0.202 | 0.343 | 0.341 | 0.201 | 0.199 |  |  | 20250717 | Y
2025.07.21 | 25072118 | AJW06357A00W02A0300700S | AJW06357 | AW06357A00700 | 0.335 | 0.335 | 0.193 | 0.193 | 50289 |  |  | 8.496 | 8.49 | 1279 | 1279 | 124.91 | 124.91 | 0.37 | 0.37 | 1.78 | 1.78 | 0.13 | 0.13 |  | 240.446 |  | 2.554 |  | 0.488 | 1315.815 | 0.087 | 2.755 | 2.296 | 1.212 | 16.726 | 0 | 0.022 |  | 0.284 | 0.286 |  |  | 0.202 | 0.202 |  | 8.496 |  |  | 9.791 | 9.788 | 9.47 | 9.47 |  |  |  | 192.249 |  |  |  | 0.688 | 0 | 0 | 0 | 0 | 0 | 0 | 0.022 |  |  |  |  | NT | 0.284 | 0.286 | 0.202 | 0.202 | 0.345 | 0.343 | 0.201 | 0.201 |  |  | 20250717 | Y
2025.07.21 | 25072118 | AJW06357A00W02A0300800S | AJW06357 | AW06357A00800 | 0.335 | 0.335 | 0.192 | 0.192 | 50283 |  |  | 8.496 | 8.483 | 1283 | 1283 | 124.918 | 124.918 | 0.34 | 0.34 | 1.65 | 1.65 | 0.122 | 0.122 |  | 240.429 |  | 2.681 |  | 0.445 | 1314.753 | 0.088 | 2.705 | 2.239 | 1.314 | 16.728 | 0 | 0.026 |  | 0.284 | 0.286 |  |  | 0.202 | 0.202 |  | 8.496 |  |  | 9.786 | 9.783 | 9.486 | 9.486 |  |  |  | 192.147 |  |  |  | 0.615 | 0 | 0 | 0 | 0 | 0 | 0 | 0.026 |  |  |  |  | NT | 0.284 | 0.286 | 0.202 | 0.202 | 0.343 | 0.342 | 0.199 | 0.198 |  |  | 20250717 | Y
2025.07.21 | 25072118 | AJW06357A00W02A0300900S | AJW06357 | AW06357A00900 | 0.335 | 0.335 | 0.192 | 0.192 | 50306 |  |  | 8.497 | 8.507 | 1287 | 1287 | 124.926 | 124.926 | 0.31 | 0.31 | 1.52 | 1.52 | 0.114 | 0.114 |  | 240.412 |  | 2.808 |  | 0.401 | 1314.317 | 0.088 | 2.672 | 2.204 | 1.353 | 16.763 | 0 | 0.029 |  | 0.284 | 0.284 |  |  | 0.202 | 0.202 |  | 8.497 |  |  | 9.783 | 9.804 | 9.502 | 9.502 |  |  |  | 192.045 |  |  |  | 0.541 | 0 | 0 | 0 | 0 | 0 | 0 | 0.029 |  |  |  |  | NT | 0.284 | 0.284 | 0.202 | 0.202 | 0.344 | 0.341 | 0.201 | 0.198 |  |  | 20250717 | Y
2025.07.21 | 25072118 | AJW06357A00W02A0301000S | AJW06357 | AW06357A01000 | 0.335 | 0.335 | 0.192 | 0.192 | 50304 |  |  | 8.513 | 8.517 | 1291 | 1291 | 124.934 | 124.934 | 0.28 | 0.28 | 1.39 | 1.39 | 0.106 | 0.106 |  | 240.395 |  | 2.935 |  | 0.357 | 1313.936 | 0.088 | 2.636 | 2.169 | 1.388 | 16.803 | 0 | 0.037 |  | 0.284 | 0.285 |  |  | 0.202 | 0.202 |  | 8.513 |  |  | 9.8 | 9.811 | 9.518 | 9.518 |  |  |  | 191.944 |  |  |  | 0.467 | 0 | 0 | 0 | 0 | 0 | 0 | 0.037 |  |  |  |  | NT | 0.284 | 0.285 | 0.202 | 0.202 | 0.341 | 0.345 | 0.2 | 0.199 |  |  | 20250717 | Y
2025.07.21 | 25072118 | AJW06357A00W02A0301100S | AJW06357 | AW06357A01100 | 0.335 | 0.335 | 0.192 | 0.193 | 50279 |  |  | 8.523 | 8.527 | 1295 | 1295 | 124.942 | 124.942 | 0.25 | 0.25 | 1.26 | 1.26 | 0.098 | 0.098 |  | 240.377 |  | 3.063 |  | 0.314 | 1313.466 | 0.088 | 2.596 | 2.129 | 1.431 | 16.853 | 0 | 0.036 |  | 0.284 | 0.284 |  |  | 0.202 | 0.202 |  | 8.523 |  |  | 9.807 | 9.816 | 9.534 | 9.534 |  |  |  | 191.842 |  |  |  | 0.394 | 0 | 0 | 0 | 0 | 0 | 0 | 0.036 |  |  |  |  | NT | 0.284 | 0.284 | 0.202 | 0.202 | 0.345 | 0.343 | 0.2 | 0.199 |  |  | 20250717 | Y
2025.07.21 | 25072118 | AJW06357A00W02A0301200S | AJW06357 | AW06357A01200 | 0.335 | 0.335 | 0.193 | 0.193 | 50276 |  |  | 8.533 | 8.514 | 1299 | 1299 | 124.95 | 124.95 | 0.22 | 0.22 | 1.13 | 1.13 | 0.09 | 0.09 |  | 240.36 |  | 3.19 | 0 | 0.27 | 1313.849 | 0.087 | 2.588 | 2.129 | 1.384 | 16.912 | 0 | 0.03 |  | 0.285 | 0.285 |  |  | 0.202 | 0.202 |  | 8.533 |  |  | 9.812 | 9.804 | 9.55 | 9.55 | 0 | 0 | 0 | 191.74 | 0 | 0 | 0 | 0.32 | 0 | 0 | 0 | 0 | 0 | 0 | 0.03 |  |  |  |  | NT | 0.285 | 0.285 | 0.202 | 0.202 | 0.345 | 0.346 | 0.2 | 0.2 |  |  | 20250717 | Y
2025.07.21 | 25072118 | AJW06357A00W02A0301300S | AJW06357 | AW06357A01300 | 0.335 | 0.335 | 0.193 | 0.193 | 50296 |  |  | 8.523 | 8.515 | 1296 | 1296 | 124.952 | 124.952 | 0.208 | 0.208 | 1.266 | 1.266 | 0.096 | 0.096 |  | 240.382 |  | 2.795 |  | 0.542 | 1313.31 | 0.088 | 2.583 | 2.116 | 1.443 | 16.866 | 0 | 0.04 |  | 0.284 | 0.284 |  |  | 0.202 | 0.202 |  | 8.523 |  |  | 9.808 | 9.799 | 9.544 | 9.544 |  |  |  | 192.125 |  |  |  | 0.682 | 0 | 0 | 0 | 0 | 0 | 0 | 0.04 |  |  |  |  | NT | 0.284 | 0.284 | 0.202 | 0.202 | 0.345 | 0.345 | 0.199 | 0.2 |  |  | 20250717 | Y
2025.07.21 | 25072118 | AJW06357A00W02A0301400S | AJW06357 | AW06357A01400 | 0.335 | 0.335 | 0.193 | 0.193 | 50298 |  |  | 8.523 | 8.512 | 1293 | 1293 | 124.954 | 124.954 | 0.196 | 0.196 | 1.402 | 1.402 | 0.102 | 0.102 |  | 240.403 |  | 2.4 |  | 0.813 | 1313.411 | 0.088 | 2.588 | 2.122 | 1.434 | 16.853 | 0 | 0.035 |  | 0.285 | 0.283 |  |  | 0.202 | 0.202 |  | 8.523 |  |  | 9.798 | 9.801 | 9.538 | 9.538 |  |  |  | 192.51 |  |  |  | 1.043 | 0 | 0 | 0 | 0 | 0 | 0 | 0.035 |  |  |  |  | NT | 0.285 | 0.283 | 0.202 | 0.202 | 0.344 | 0.346 | 0.201 | 0.199 |  |  | 20250717 | Y
2025.07.21 | 25072118 | AJW06357A00W02A0301500S | AJW06357 | AW06357A01500 | 0.335 | 0.335 | 0.193 | 0.193 | 50284 |  |  | 8.522 | 8.497 | 1291 | 1291 | 124.956 | 124.956 | 0.184 | 0.184 | 1.538 | 1.538 | 0.108 | 0.108 |  | 240.425 |  | 2.005 |  | 1.085 | 1313.309 | 0.088 | 2.583 | 2.116 | 1.444 | 16.861 | 0 | 0.03 |  | 0.283 | 0.285 |  |  | 0.202 | 0.202 |  | 8.522 |  |  | 9.794 | 9.787 | 9.532 | 9.532 |  |  |  | 192.895 |  |  |  | 1.405 | 0 | 0 | 0 | 0 | 0 | 0 | 0.03 |  |  |  |  | NT | 0.283 | 0.285 | 0.202 | 0.202 | 0.341 | 0.344 | 0.201 | 0.198 |  |  | 20250717 | Y
2025.07.21 | 25072118 | AJW06357A00W02A0301600S | AJW06357 | AW06357A01600 | 0.335 | 0.335 | 0.193 | 0.193 | 50271 |  |  | 8.512 | 8.493 | 1288 | 1288 | 124.958 | 124.958 | 0.172 | 0.172 | 1.674 | 1.674 | 0.114 | 0.114 |  | 240.447 |  | 1.61 |  | 1.357 | 1313.548 | 0.088 | 2.604 | 2.136 | 1.42 | 16.827 | 0 | 0.038 |  | 0.284 | 0.283 |  |  | 0.202 | 0.202 |  | 8.512 |  |  | 9.787 | 9.776 | 9.526 | 9.526 |  |  |  | 193.28 |  |  |  | 1.767 | 0 | 0 | 0 | 0 | 0 | 0 | 0.038 |  |  |  |  | NT | 0.284 | 0.283 | 0.202 | 0.202 | 0.344 | 0.344 | 0.199 | 0.201 |  |  | 20250717 | Y
2025.07.21 | 25072118 | AJW06357A00W02A0301700S | AJW06357 | AW06357A01700 | 0.335 | 0.335 | 0.193 | 0.193 | 50281 |  |  | 8.506 | 8.487 | 1285 | 1285 | 124.96 | 124.96 | 0.16 | 0.16 | 1.81 | 1.81 | 0.12 | 0.12 |  | 240.468 |  | 1.215 |  | 1.628 | 1314.24 | 0.087 | 2.622 | 2.162 | 1.349 | 16.861 | 0 | 0.03 |  | 0.283 | 0.283 |  |  | 0.202 | 0.202 |  | 8.506 |  |  | 9.777 | 9.772 | 9.52 | 9.52 |  |  |  | 193.665 |  |  |  | 2.128 | 0 | 0 | 0 | 0 | 0 | 0 | 0.03 |  |  |  |  | NT | 0.283 | 0.283 | 0.202 | 0.202 | 0.346 | 0.344 | 0.199 | 0.199 |  |  | 20250717 | Y
2025.07.21 | 25072118 | AJW06357A00W02A0301800S | AJW06357 | AW06357A01800 | 0.333 | 0.337 | 0.191 | 0.194 | 38161 |  | O7 | 8.492 | 8.612 | 1291 | 1334 | 125.01 | 124.88 | 0.13 | 0.29 | 0.49 | 0.42 | 0.11 | 0.05 |  | 240.49 |  | 0.82 | 0 | 1.9 | 1314.192 | 0.087 | 2.616 | 2.157 | 1.354 | 16.879 | 0 | 0.034 |  | 0.284 | 0.281 |  |  | 0.203 | 0.201 |  | 8.492 |  |  | 9.773 | 9.886 | 9.53 | 9.69 | 0 | 0 | 0 | 194.05 | 0 | 0 | 0 | 2.49 | 0 | 0 | 0 | 0 | 0 | 0 | 0.034 |  |  |  |  | NT | 0.284 | 0.281 | 0.203 | 0.201 | 0.354 | 0.345 | 0.209 | 0.199 |  |  | 20250717 | Y
2025.07.21 | 25072118 | AJW06361A00W02A0202001S | AJW06361 | AW06361A02001 | 0.336 | 0.336 | 0.19 | 0.19 | 41208 |  | GA | 8.339 | 8.345 | 1276 | 1276 | 124.89 | 124.89 | 0.18 | 0.18 | 0.68 | 0.68 | 0.1 | 0.1 |  | 240.15 |  | 1.23 | 0 | 1.03 | 1318.631 | 0.088 | 3.06 | 2.591 | 0.988 | 16.797 | 0 | 0.034 |  | 0.291 | 0.29 |  |  | 0.197 | 0.197 |  | 8.339 |  |  | 9.654 | 9.66 | 9.49 | 9.49 | 0 | 0 | 0 | 193.19 | 0 | 0 | 0 | 1.45 | 0 | 0 | 0 | 0 | 0 | 0 | 0.034 |  |  |  |  | NT | 0.291 | 0.29 | 0.197 | 0.197 | 0.352 | 0.351 | 0.199 | 0.198 |  |  | 20250711 | Y
2025.07.21 | 25072108 | L0E02189A00W12C0401201S | L0E02189 | LE02189C01201 | 0 | 0 | 0 | 0 | 14250 | [29 empty] | 0 | 0 |  |  | 0 | 0 | [27 empty] | NT | 0 | 0 | 0 | 0 | 0 | 0 | 0 | 0 |  |  | 20250627 | Y
2025.07.21 | 25072108 | L0E02194A00W12B2702101S | L0E02194 | LE02194B02101 | 0.335 | 0.33 | 0.193 | 0.187 | 28063 |  | G5 | 8.955 | 8.802 | [16 empty] | 1315.493 | 0.085 | 2.655 | 2.21 | 1.214 | 16.434 | 0 | 0.033 |  | 0.275 | 0.28 |  |  | 0.195 | 0.201 |  | 8.955 |  |  | 10.409 | 10.212 | [10 empty] | 0 | 0 | 0 | 0 | 0 | 0 | 0.033 |  |  |  |  | NT | 0.275 | 0.28 | 0.195 | 0.201 | 0.343 | 0.345 | 0.206 | 0.203 |  |  | 20250626 | Y
2025.07.21 | 25072108 | L0E02196A00W12C1600101E | L0E02196 | LE02196C00101 | 0.335 | 0.335 | 0.193 | 0.191 | 37698 |  | GA/O3 | 8.874 | 8.851 | 1285 | 1295 | 124.76 | 128.96 | 0.12 | 0.04 | 1.05 | 0.85 | 0.12 | 0.1 |  | 197.75 |  | 0 | 0 | 1.05 | 1315.318 | 0.085 | 2.639 | 2.193 | 1.227 | 16.382 | 0 | 0.035 |  | 0.285 | 0.286 |  |  | 0.199 | 0.2 |  | 8.874 |  |  | 10.277 | 10.223 | 8.53 | 8.89 | 0 | 0 | 0 | 183.97 | 0 | 0 | 0 | 2.65 | 0 | 0 | 0 | 0 | 0 | 0 | 0.035 |  |  |  |  | NT | 0.285 | 0.286 | 0.199 | 0.2 | 0.345 | 0.344 | 0.2 | 0.199 |  |  | 20250702 | Y
2025.07.21 | 25072119 | L0E02197A00W12A1600401S | L0E02197 | LE02197A00401 | 0.328 | 0.326 | 0.19 | 0.187 | 22506 |  |  | 9.07 | 9.021 | 1295 | 1295 | 124.78 | 124.78 | 0.13 | 0.13 | 1.53 | 1.53 | 0.11 | 0.11 |  | 198.91 |  | 3.46 | 0 | 1.68 | 1314.834 | 0.085 | 2.611 | 2.164 | 1.276 | 16.588 | 0 | 0.049 |  | 0.277 | 0.28 |  |  | 0.195 | 0.199 |  | 9.07 |  |  | 10.567 | 10.486 | 8.7 | 8.7 | 0 | 0 | 0 | 179.4 | 0 | 0 | 0 | 0.43 | 0 | 0 | 0 | 0 | 0 | 0 | 0.049 |  |  |  |  | NT | 0.277 | 0.28 | 0.195 | 0.199 | 0.333 | 0.335 | 0.195 | 0.196 |  |  | 20250709 | Y
2025.07.21 | 25072119 | L0E02197A00W12A1600402S | L0E02197 | LE02197A00402 | 0.329 | 0.331 | 0.19 | 0.191 | 23578 |  |  | 8.974 | 9.019 | 1314 | 1314 | 125.04 | 125.04 | 0.04 | 0.04 | 0.45 | 0.45 | 0.06 | 0.06 |  | 199.26 |  | 1.76 | 0 | 0.25 | 1314.489 | 0.085 | 2.58 | 2.133 | 1.305 | 16.61 | 0 | 0.036 |  | 0.28 | 0.278 |  |  | 0.2 | 0.199 |  | 8.974 |  |  | 10.431 | 10.48 | 8.98 | 8.98 | 0 | 0 | 0 | 179.26 | 0 | 0 | 0 | 0.6 | 0 | 0 | 0 | 0 | 0 | 0 | 0.036 |  |  |  |  | NT | 0.28 | 0.278 | 0.2 | 0.199 | 0.339 | 0.337 | 0.198 | 0.196 |  |  | 20250709 | Y
2025.07.21 | 25072115 | L0E02197A00W12E2500101E | L0E02197 | LE02197E00101 | 0.336 | 0.336 | 0.194 | 0.194 | 42463 |  | O7 | 8.778 | 8.77 | 1350 | 1311 | 125.25 | 125.07 | 0.04 | 0.11 | 0.75 | 0.83 | 0.14 | 0.17 |  | 200.25 |  | 0 | 0 | 1.37 | 1313.957 | 0.085 | 2.536 | 2.088 | 1.349 | 16.596 | 0 | 0.023 |  | 0.283 | 0.282 |  |  | 0.202 | 0.201 |  | 8.778 |  |  | 10.162 | 10.168 | 9.12 | 8.8 | 0 | 0 | 0 | 180.73 | 0 | 0 | 0 | 5.24 | 0 | 0 | 0 | 0 | 0 | 0 | 0.023 |  |  |  |  | NT | 0.283 | 0.282 | 0.202 | 0.201 | 0.348 | 0.346 | 0.202 | 0.202 |  |  | 20250709 | Y
2025.07.21 | 25072114 | L0E02197A00W12E2500501S | L0E02197 | LE02197E00501 | 0.335 | 0.334 | 0.193 | 0.192 | 30500 |  |  | 8.799 | 8.779 | 1309 | 1309 | 124.92 | 124.92 | 0.15 | 0.15 | 1.79 | 1.79 | 0.03 | 0.03 |  | 199.82 |  | 0 | 0 | 0.74 | 1315.382 | 0.085 | 2.65 | 2.204 | 1.225 | 16.468 | 0 | 0.024 |  | 0.282 | 0.283 |  |  | 0.2 | 0.201 |  | 8.799 |  |  | 10.218 | 10.19 | 8.64 | 8.64 | 0 | 0 | 0 | 180.83 | 0 | 0 | 0 | 3.65 | 0 | 0 | 0 | 0 | 0 | 0 | 0.024 |  |  |  |  | NT | 0.282 | 0.283 | 0.2 | 0.201 | 0.344 | 0.348 | 0.2 | 0.205 |  |  | 20250709 | Y
2025.07.21 | 25072107 | L0E02199A00W12A1400101E | L0E02199 | LE02199A00101 | 0.331 | 0.33 | 0.191 | 0.191 | 42367 |  |  | 8.972 | 8.946 | 1276 | 1287 | 124.98 | 124.87 | 0.39 | 0.13 | 2.19 | 3.21 | 0.12 | 0.06 |  | 200.47 |  | 0.61 | 0 | 0.98 | 1316.486 | 0.084 | 2.737 | 2.292 | 1.128 | 16.321 | 0 | 0.029 |  | 0.287 | 0.287 |  |  | 0.199 | 0.2 |  | 8.972 |  |  | 10.429 | 10.405 | 8.51 | 8.48 | 0 | 0 | 0 | 178 | 0 | 0 | 0 | 0.66 | 0 | 0 | 0 | 0 | 0 | 0 | 0.029 |  |  |  |  | NT | 0.287 | 0.287 | 0.199 | 0.2 | 0.342 | 0.341 | 0.2 | 0.203 |  |  | 20250710 | Y
2025.07.21 | 25072119 | L0E02205A00W12D2600100E | L0E02205 | LE02205D00100 | 0.334 | 0.335 | 0.195 | 0.197 | 50510 |  |  | 8.778 | 8.837 | 1283 | 1281 | 124.93 | 124.97 | 0.14 | 0.13 | 1.1 | 2.25 | 0.08 | 0.03 |  | 198.49 |  | 0.73 | 0 | 0.26 | 1317.43 | 0.084 | 2.816 | 2.371 | 1.047 | 16.205 | 0 | 0.023 |  | 0.283 | 0.284 |  |  | 0.206 | 0.205 |  | 8.778 |  |  | 10.178 | 10.262 | 8.44 | 8.42 | 0 | 0 | 0 | 178.77 | 0 | 0 | 0 | 1.36 | 0 | 0 | 0 | 0 | 0 | 0 | 0.023 |  |  |  |  | NT | 0.283 | 0.284 | 0.206 | 0.205 | 0.348 | 0.344 | 0.204 | 0.203 |  |  | 20250717 | Y
2025.07.21 | 25072119 | L0E02205A00W12D2600200S | L0E02205 | LE02205D00200 | 0.333 | 0.334 | 0.195 | 0.196 | 50513 |  |  | 8.838 | 8.875 | 1276 | 1276 | 125.05 | 125.05 | 0.19 | 0.19 | 1.66 | 1.66 | 0.13 | 0.13 |  | 198.533 |  | 0.926 |  | 0.334 | 1317.687 | 0.084 | 2.84 | 2.394 | 1.026 | 16.191 | 0 | 0.019 |  | 0.281 | 0.283 |  |  | 0.206 | 0.205 |  | 8.838 |  |  | 10.254 | 10.308 | 8.35 | 8.35 |  |  |  | 178.734 |  |  |  | 1.426 | 0 | 0 | 0 | 0 | 0 | 0 | 0.019 |  |  |  |  | NT | 0.281 | 0.283 | 0.206 | 0.205 | 0.343 | 0.341 | 0.201 | 0.202 |  |  | 20250717 | Y
2025.07.21 | 25072119 | L0E02205A00W12D2600300S | L0E02205 | LE02205D00300 | 0.332 | 0.333 | 0.194 | 0.195 | 50513 |  |  | 8.865 | 8.922 | 1275 | 1275 | 125.042 | 125.042 | 0.162 | 0.162 | 1.712 | 1.712 | 0.114 | 0.114 |  | 198.577 |  | 1.122 |  | 0.408 | 1316.934 | 0.085 | 2.804 | 2.349 | 1.091 | 16.128 | 0 | 0.018 |  | 0.283 | 0.28 |  |  | 0.206 | 0.205 |  | 8.865 |  |  | 10.301 | 10.377 | 8.374 | 8.374 |  |  |  | 178.698 |  |  |  | 1.492 | 0 | 0 | 0 | 0 | 0 | 0 | 0.018 |  |  |  |  | NT | 0.283 | 0.28 | 0.206 | 0.205 | 0.339 | 0.343 | 0.202 | 0.2 |  |  | 20250717 | Y
2025.07.21 | 25072119 | L0E02205A00W12D2600400S | L0E02205 | LE02205D00400 | 0.331 | 0.332 | 0.194 | 0.195 | 50514 |  |  | 8.923 | 8.965 | 1275 | 1275 | 125.034 | 125.034 | 0.134 | 0.134 | 1.764 | 1.764 | 0.098 | 0.098 |  | 198.62 |  | 1.318 |  | 0.483 | 1317.215 | 0.084 | 2.825 | 2.371 | 1.067 | 16.112 | 0 | 0.018 |  | 0.282 | 0.281 |  |  | 0.205 | 0.205 |  | 8.923 |  |  | 10.375 | 10.436 | 8.398 | 8.398 |  |  |  | 178.663 |  |  |  | 1.558 | 0 | 0 | 0 | 0 | 0 | 0 | 0.018 |  |  |  |  | NT | 0.282 | 0.281 | 0.205 | 0.205 | 0.34 | 0.338 | 0.2 | 0.202 |  |  | 20250717 | Y
2025.07.21 | 25072119 | L0E02205A00W12D2600500S | L0E02205 | LE02205D00500 | 0.331 | 0.331 | 0.194 | 0.194 | 50514 |  |  | 8.962 | 8.996 | 1274 | 1274 | 125.026 | 125.026 | 0.106 | 0.106 | 1.816 | 1.816 | 0.082 | 0.082 |  | 198.663 |  | 1.513 |  | 0.557 | 1316.759 | 0.085 | 2.791 | 2.336 | 1.106 | 16.166 | 0 | 0.024 |  | 0.28 | 0.281 |  |  | 0.205 | 0.204 |  | 8.962 |  |  | 10.429 | 10.466 | 8.422 | 8.422 |  |  |  | 178.627 |  |  |  | 1.623 | 0 | 0 | 0 | 0 | 0 | 0 | 0.024 |  |  |  |  | NT | 0.28 | 0.281 | 0.205 | 0.204 | 0.34 | 0.338 | 0.204 | 0.201 |  |  | 20250717 | Y
2025.07.21 | 25072119 | L0E02205A00W12D2600600S | L0E02205 | LE02205D00600 | 0.331 | 0.331 | 0.194 | 0.194 | 50515 |  |  | 8.994 | 9 | 1274 | 1274 | 125.018 | 125.018 | 0.078 | 0.078 | 1.868 | 1.868 | 0.066 | 0.066 |  | 198.707 |  | 1.709 |  | 0.631 | 1316.065 | 0.085 | 2.735 | 2.279 | 1.165 | 16.235 | 0 | 0.029 |  | 0.278 | 0.279 |  |  | 0.204 | 0.204 |  | 8.994 |  |  | 10.466 | 10.465 | 8.446 | 8.446 |  |  |  | 178.591 |  |  |  | 1.689 | 0 | 0 | 0 | 0 | 0 | 0 | 0.029 |  |  |  |  | NT | 0.278 | 0.279 | 0.204 | 0.204 | 0.34 | 0.34 | 0.204 | 0.201 |  |  | 20250717 | Y
2025.07.21 | 25072119 | L0E02205A00W12D2600700S | L0E02205 | LE02205D00700 | 0.331 | 0.331 | 0.194 | 0.194 | 50512 |  |  | 9.002 | 9.005 | 1273 | 1273 | 125.01 | 125.01 | 0.05 | 0.05 | 1.92 | 1.92 | 0.05 | 0.05 |  | 198.75 |  | 1.905 |  | 0.705 | 1316.821 | 0.085 | 2.773 | 2.326 | 1.102 | 16.311 | 0 | 0.019 |  | 0.28 | 0.281 |  |  | 0.204 | 0.204 |  | 9.002 |  |  | 10.462 | 10.468 | 8.47 | 8.47 |  |  |  | 178.555 |  |  |  | 1.755 | 0 | 0 | 0 | 0 | 0 | 0 | 0.019 |  |  |  |  | NT | 0.28 | 0.281 | 0.204 | 0.204 | 0.342 | 0.338 | 0.202 | 0.202 |  |  | 20250717 | Y
2025.07.21 | 25072119 | L0E02205A00W12D2600800S | L0E02205 | LE02205D00800 | 0.331 | 0.331 | 0.193 | 0.194 | 50515 |  |  | 9.006 | 9.011 | 1273 | 1273 | 125.013 | 125.013 | 0.052 | 0.052 | 1.75 | 1.75 | 0.06 | 0.06 |  | 198.793 |  | 2.101 |  | 0.779 | 1315.367 | 0.085 | 2.677 | 2.221 | 1.225 | 16.307 | 0 | 0.025 |  | 0.279 | 0.282 |  |  | 0.204 | 0.204 |  | 9.006 |  |  | 10.46 | 10.467 | 8.478 | 8.478 |  |  |  | 178.519 |  |  |  | 1.821 | 0 | 0 | 0 | 0 | 0 | 0 | 0.025 |  |  |  |  | NT | 0.279 | 0.282 | 0.204 | 0.204 | 0.338 | 0.338 | 0.202 | 0.202 |  |  | 20250717 | Y
2025.07.21 | 25072119 | L0E02205A00W12D2600900S | L0E02205 | LE02205D00900 | 0.331 | 0.331 | 0.193 | 0.193 | 50515 |  |  | 9.012 | 9.011 | 1273 | 1273 | 125.017 | 125.017 | 0.053 | 0.053 | 1.58 | 1.58 | 0.07 | 0.07 |  | 198.837 |  | 2.297 |  | 0.853 | 1315.34 | 0.085 | 2.671 | 2.216 | 1.227 | 16.309 | 0 | 0.019 |  | 0.281 | 0.279 |  |  | 0.203 | 0.203 |  | 9.012 |  |  | 10.465 | 10.47 | 8.487 | 8.487 |  |  |  | 178.483 |  |  |  | 1.887 | 0 | 0 | 0 | 0 | 0 | 0 | 0.019 |  |  |  |  | NT | 0.281 | 0.279 | 0.203 | 0.203 | 0.34 | 0.34 | 0.2 | 0.2 |  |  | 20250717 | Y
2025.07.21 | 25072119 | L0E02205A00W12D2601000S | L0E02205 | LE02205D01000 | 0.331 | 0.331 | 0.193 | 0.193 | 50506 |  |  | 9.011 | 9.009 | 1274 | 1274 | 125.02 | 125.02 | 0.055 | 0.055 | 1.41 | 1.41 | 0.08 | 0.08 |  | 198.88 |  | 2.492 |  | 0.928 | 1315.74 | 0.085 | 2.707 | 2.251 | 1.193 | 16.27 | 0 | 0.026 |  | 0.282 | 0.278 |  |  | 0.203 | 0.203 |  | 9.011 |  |  | 10.463 | 10.474 | 8.495 | 8.495 |  |  |  | 178.448 |  |  |  | 1.953 | 0 | 0 | 0 | 0 | 0 | 0 | 0.026 |  |  |  |  | NT | 0.282 | 0.278 | 0.203 | 0.203 | 0.34 | 0.341 | 0.205 | 0.201 |  |  | 20250717 | Y
2025.07.21 | 25072119 | L0E02205A00W12D2601100S | L0E02205 | LE02205D01100 | 0.331 | 0.331 | 0.193 | 0.193 | 50508 |  |  | 9.008 | 8.996 | 1274 | 1274 | 125.023 | 125.023 | 0.057 | 0.057 | 1.24 | 1.24 | 0.09 | 0.09 |  | 198.923 |  | 2.688 |  | 1.002 | 1315.787 | 0.085 | 2.712 | 2.256 | 1.189 | 16.265 | 0 | 0.026 |  | 0.279 | 0.279 |  |  | 0.203 | 0.203 |  | 9.008 |  |  | 10.467 | 10.454 | 8.503 | 8.503 |  |  |  | 178.412 |  |  |  | 2.018 | 0 | 0 | 0 | 0 | 0 | 0 | 0.026 |  |  |  |  | NT | 0.279 | 0.279 | 0.203 | 0.203 | 0.344 | 0.343 | 0.199 | 0.201 |  |  | 20250717 | Y
2025.07.21 | 25072119 | L0E02205A00W12D2601200S | L0E02205 | LE02205D01200 | 0.331 | 0.331 | 0.192 | 0.193 | 50510 |  |  | 8.998 | 9.017 | 1274 | 1274 | 125.027 | 125.027 | 0.058 | 0.058 | 1.07 | 1.07 | 0.1 | 0.1 |  | 198.967 |  | 2.884 |  | 1.076 | 1315.686 | 0.085 | 2.701 | 2.246 | 1.197 | 16.274 | 0 | 0.021 |  | 0.28 | 0.282 |  |  | 0.202 | 0.202 |  | 8.998 |  |  | 10.456 | 10.481 | 8.512 | 8.512 |  |  |  | 178.376 |  |  |  | 2.084 | 0 | 0 | 0 | 0 | 0 | 0 | 0.021 |  |  |  |  | NT | 0.28 | 0.282 | 0.202 | 0.202 | 0.34 | 0.34 | 0.202 | 0.199 |  |  | 20250717 | Y
2025.07.21 | 25072119 | L0E02205A00W12D2601300S | L0E02205 | LE02205D01300 | 0.331 | 0.331 | 0.193 | 0.193 | 50510 |  |  | 9.022 | 9.012 | 1274 | 1274 | 125.03 | 125.03 | 0.06 | 0.06 | 0.9 | 0.9 | 0.11 | 0.11 |  | 199.01 |  | 3.08 | 0 | 1.15 | 1316.663 | 0.085 | 2.759 | 2.313 | 1.116 | 16.329 | 0 | 0.021 |  | 0.279 | 0.281 |  |  | 0.202 | 0.202 |  | 9.022 |  |  | 10.467 | 10.46 | 8.52 | 8.52 | 0 | 0 | 0 | 178.34 | 0 | 0 | 0 | 2.15 | 0 | 0 | 0 | 0 | 0 | 0 | 0.021 |  |  |  |  | NT | 0.279 | 0.281 | 0.202 | 0.202 | 0.34 | 0.34 | 0.2 | 0.2 |  |  | 20250717 | Y
2025.07.21 | 25072119 | L0E02205A00W12D2601400S | L0E02205 | LE02205D01400 | 0.331 | 0.331 | 0.193 | 0.193 | 50508 |  |  | 9.005 | 9.014 | 1274 | 1274 | 125.002 | 125.002 | 0.095 | 0.095 | 0.993 | 0.993 | 0.113 | 0.113 |  | 199.307 |  | 3.209 |  | 1.274 | 1315.397 | 0.085 | 2.682 | 2.225 | 1.224 | 16.303 | 0 | 0.021 |  | 0.282 | 0.28 |  |  | 0.202 | 0.202 |  | 9.005 |  |  | 10.459 | 10.471 | 8.517 | 8.517 |  |  |  | 178.8 |  |  |  | 2.103 | 0 | 0 | 0 | 0 | 0 | 0 | 0.021 |  |  |  |  | NT | 0.282 | 0.28 | 0.202 | 0.202 | 0.346 | 0.343 | 0.201 | 0.199 |  |  | 20250717 | Y
2025.07.21 | 25072119 | L0E02205A00W12D2601500S | L0E02205 | LE02205D01500 | 0.331 | 0.331 | 0.193 | 0.193 | 50511 |  |  | 9.01 | 9.016 | 1275 | 1275 | 124.973 | 124.973 | 0.13 | 0.13 | 1.087 | 1.087 | 0.117 | 0.117 |  | 199.604 |  | 3.337 |  | 1.399 | 1315.329 | 0.085 | 2.675 | 2.219 | 1.229 | 16.311 | 0 | 0.024 |  | 0.279 | 0.283 |  |  | 0.203 | 0.203 |  | 9.01 |  |  | 10.473 | 10.476 | 8.513 | 8.513 |  |  |  | 179.26 |  |  |  | 2.056 | 0 | 0 | 0 | 0 | 0 | 0 | 0.024 |  |  |  |  | NT | 0.279 | 0.283 | 0.203 | 0.203 | 0.34 | 0.341 | 0.201 | 0.2 |  |  | 20250717 | Y
2025.07.21 | 25072119 | L0E02205A00W12D2601600S | L0E02205 | LE02205D01600 | 0.331 | 0.331 | 0.194 | 0.194 | 50513 |  |  | 9.02 | 9.017 | 1276 | 1276 | 124.945 | 124.945 | 0.165 | 0.165 | 1.18 | 1.18 | 0.12 | 0.12 |  | 199.901 |  | 3.466 |  | 1.523 | 1315.31 | 0.085 | 2.67 | 2.214 | 1.23 | 16.315 | 0 | 0.023 |  | 0.278 | 0.282 |  |  | 0.203 | 0.203 |  | 9.02 |  |  | 10.476 | 10.475 | 8.51 | 8.51 |  |  |  | 179.72 |  |  |  | 2.009 | 0 | 0 | 0 | 0 | 0 | 0 | 0.023 |  |  |  |  | NT | 0.278 | 0.282 | 0.203 | 0.203 | 0.342 | 0.338 | 0.202 | 0.201 |  |  | 20250717 | Y
2025.07.21 | 25072119 | L0E02205A00W12D2601700S | L0E02205 | LE02205D01700 | 0.332 | 0.332 | 0.195 | 0.195 | 50510 |  | G2 | 9.017 | 9.017 | 1276 | 1276 | 124.917 | 124.917 | 0.2 | 0.2 | 1.273 | 1.273 | 0.123 | 0.123 |  | 200.199 |  | 3.594 |  | 1.647 | 1315.202 | 0.085 | 2.661 | 2.205 | 1.24 | 16.325 | 0 | 0.026 |  | 0.279 | 0.28 |  |  | 0.203 | 0.203 |  | 9.017 |  |  | 10.492 | 10.479 | 8.507 | 8.507 |  |  |  | 180.18 |  |  |  | 1.961 | 0 | 0 | 0 | 0 | 0 | 0 | 0.026 |  |  |  |  | NT | 0.279 | 0.28 | 0.203 | 0.203 | 0.35 | 0.347 | 0.22 | 0.218 |  |  | 20250717 | Y
2025.07.21 | 25072119 | L0E02205A00W12D2601800S | L0E02205 | LE02205D01800 | 0.332 | 0.331 | 0.194 | 0.194 | 50512 |  |  | 9.025 | 9.015 | 1276 | 1276 | 124.888 | 124.888 | 0.235 | 0.235 | 1.367 | 1.367 | 0.127 | 0.127 |  | 200.496 |  | 3.723 |  | 1.771 | 1315.232 | 0.085 | 2.664 | 2.208 | 1.237 | 16.323 | 0 | 0.02 |  | 0.279 | 0.281 |  |  | 0.204 | 0.204 |  | 9.025 |  |  | 10.479 | 10.468 | 8.503 | 8.503 |  |  |  | 180.64 |  |  |  | 1.914 | 0 | 0 | 0 | 0 | 0 | 0 | 0.02 |  |  |  |  | NT | 0.279 | 0.281 | 0.204 | 0.204 | 0.34 | 0.342 | 0.201 | 0.203 |  |  | 20250717 | Y
2025.07.21 | 25072119 | L0E02205A00W12D2601900S | L0E02205 | LE02205D01900 | 0.331 | 0.332 | 0.194 | 0.194 | 50513 |  |  | 9.012 | 9.022 | 1277 | 1277 | 124.86 | 124.86 | 0.27 | 0.27 | 1.46 | 1.46 | 0.13 | 0.13 |  | 200.793 |  | 3.851 |  | 1.896 | 1316.126 | 0.085 | 2.715 | 2.268 | 1.162 | 16.385 | 0 | 0.016 |  | 0.279 | 0.279 |  |  | 0.204 | 0.204 |  | 9.012 |  |  | 10.464 | 10.478 | 8.5 | 8.5 |  |  |  | 181.1 |  |  |  | 1.867 | 0 | 0 | 0 | 0 | 0 | 0 | 0.016 |  |  |  |  | NT | 0.279 | 0.279 | 0.204 | 0.204 | 0.341 | 0.341 | 0.206 | 0.202 |  |  | 20250717 | Y
2025.07.21 | 25072119 | L0E02205A00W12D2602000S | L0E02205 | LE02205D02000 | 0.331 | 0.331 | 0.194 | 0.194 | 43262 |  |  | 9.021 | 9.019 | 1277 | 1272 | 124.87 | 124.86 | 0.11 | 0.24 | 2.54 | 2.79 | 0.06 | 0.11 |  | 201.09 |  | 3.98 | 0 | 2.02 | 1316.084 | 0.085 | 2.711 | 2.265 | 1.165 | 16.392 | 0 | 0.032 | 6 | 0.277 | 0.277 |  |  | 0.204 | 0.204 |  | 9.021 |  |  | 10.477 | 10.484 | 8.49 | 8.44 | 0 | 0 | 0 | 181.56 | 0 | 0 | 0 | 1.82 | 0 | 0 | 0 | 0 | 0 | 0 | 0.032 |  |  |  |  | NT | 0.277 | 0.277 | 0.204 | 0.204 | 0.341 | 0.341 | 0.202 | 0.2 |  |  | 20250717 | Y
2025.07.21 | 25072107 | L0E02209A00W12A0500301S | L0E02209 | LE02209A00301 | 0.331 | 0.327 | 0.192 | 0.187 | 24011 |  |  | 9.111 | 9.009 | 1284 | 1284 | 124.79 | 124.79 | 0.19 | 0.19 | 2.51 | 2.51 | 0.02 | 0.02 |  | 197.56 |  | 0 | 0 | 0.15 | 1314.994 | 0.085 | 2.614 | 2.169 | 1.257 | 16.498 | 0 | 0.049 |  | 0.275 | 0.279 |  |  | 0.196 | 0.201 |  | 9.111 |  |  | 10.574 | 10.452 | 8.49 | 8.49 | 0 | 0 | 0 | 181.78 | 0 | 0 | 0 | 4.69 | 0 | 0 | 0 | 0 | 0 | 0 | 0.049 |  |  |  |  | NT | 0.275 | 0.279 | 0.196 | 0.201 | 0.334 | 0.343 | 0.194 | 0.202 |  |  | 20250714 | Y
2025.07.21 | 25072107 | L0E02209A00W12A0500302S | L0E02209 | LE02209A00302 | 0.331 | 0.331 | 0.191 | 0.191 | 24476 |  |  | 8.991 | 9.009 | 1292 | 1292 | 124.7 | 124.7 | 0.03 | 0.03 | 1.5 | 1.5 | 0.1 | 0.1 |  | 197.28 |  | 0 | 0 | 0.69 | 1315.366 | 0.085 | 2.645 | 2.199 | 1.225 | 16.449 | 0 | 0.032 |  | 0.279 | 0.278 |  |  | 0.2 | 0.2 |  | 8.991 |  |  | 10.434 | 10.447 | 8.48 | 8.48 | 0 | 0 | 0 | 179.9 | 0 | 0 | 0 | 1.94 | 0 | 0 | 0 | 0 | 0 | 0 | 0.032 |  |  |  |  | NT | 0.279 | 0.278 | 0.2 | 0.2 | 0.35 | 0.343 | 0.207 | 0.204 |  |  | 20250714 | Y
2025.07.21 | 25072111 | S0E02938A00W09G2700101E | S0E02938 | SE02938G00101 | 0.333 | 0.333 | 0.191 | 0.191 | 49043 |  |  | 9.012 | 9.019 | 1288 | 1277 | 124.73 | 124.69 | 0.67 | 0.6 | 2.6 | 1.77 | 0.15 | 0.18 |  | 240.49 |  | 3.15 | 0 | 0.5 | 1316.05 | 0.085 | 2.707 | 2.261 | 1.167 | 16.384 | 0 | 0.025 |  | 0.287 | 0.287 |  |  | 0.199 | 0.199 |  | 9.012 |  |  | 10.487 | 10.49 | 8.56 | 8.59 | 0 | 0 | 0 | 190.88 | 0 | 0 | 0 | 1.87 | 0 | 0 | 0 | 0 | 0 | 0 | 0.025 |  |  |  |  | NT | 0.287 | 0.287 | 0.199 | 0.199 | 0.345 | 0.341 | 0.199 | 0.197 |  |  | 20250708 | Y
2025.07.21 | 25072114 | S0E02942A00V10C1200100E | S0E02942 | SE02942C00100 | 0.331 | 0.332 | 0.195 | 0.195 | 50591 |  |  | 8.975 | 8.975 | 1285 | 1287 | 124.94 | 124.95 | 0.42 | 0.35 | 2.26 | 2.25 | 0.02 | 0.05 |  | 198.9 |  | 2.2 | 0 | 0.27 | 1314.717 | 0.085 | 2.594 | 2.148 | 1.28 | 16.481 | 0 | 0.024 |  | 0.281 | 0.281 |  |  | 0.205 | 0.205 |  | 8.975 |  |  | 10.419 | 10.42 | 8.53 | 8.69 | 0 | 0 | 0 | 180.33 | 0 | 0 | 0 | 3.94 | 0 | 0 | 0 | 0 | 0 | 0 | 0.024 |  |  |  |  | NT | 0.281 | 0.281 | 0.205 | 0.205 | 0.341 | 0.345 | 0.202 | 0.2 |  |  | 20250716 | Y
2025.07.21 | 25072114 | S0E02942A00V10C1200200S | S0E02942 | SE02942C00200 | 0.332 | 0.332 | 0.195 | 0.195 | 50588 |  |  | 8.976 | 8.964 | 1284 | 1284 | 124.91 | 124.91 | 0.42 | 0.42 | 3.28 | 3.28 | 0.07 | 0.07 |  | 198.896 |  | 2.254 |  | 0.367 | 1314.585 | 0.085 | 2.582 | 2.136 | 1.291 | 16.491 | 0 | 0.033 |  | 0.284 | 0.283 |  |  | 0.206 | 0.206 |  | 8.976 |  |  | 10.415 | 10.407 | 8.64 | 8.64 |  |  |  | 180.146 |  |  |  | 3.961 | 0 | 0 | 0 | 0 | 0 | 0 | 0.033 |  |  |  |  | NT | 0.284 | 0.283 | 0.206 | 0.206 | 0.342 | 0.342 | 0.204 | 0.202 |  |  | 20250716 | Y
2025.07.21 | 25072114 | S0E02942A00V10C1200300S | S0E02942 | SE02942C00300 | 0.332 | 0.332 | 0.195 | 0.195 | 50589 |  |  | 8.966 | 8.968 | 1289 | 1289 | 124.902 | 124.902 | 0.444 | 0.444 | 3.232 | 3.232 | 0.058 | 0.058 |  | 198.892 |  | 2.308 |  | 0.463 | 1313.488 | 0.085 | 2.515 | 2.059 | 1.385 | 16.45 | 0 | 0.043 |  | 0.282 | 0.283 |  |  | 0.206 | 0.206 |  | 8.966 |  |  | 10.402 | 10.413 | 8.642 | 8.642 |  |  |  | 179.962 |  |  |  | 3.982 | 0 | 0 | 0 | 0 | 0 | 0 | 0.043 |  |  |  |  | NT | 0.282 | 0.283 | 0.206 | 0.206 | 0.343 | 0.339 | 0.202 | 0.201 |  |  | 20250716 | Y
2025.07.21 | 25072114 | S0E02942A00V10C1200400S | S0E02942 | SE02942C00400 | 0.332 | 0.332 | 0.195 | 0.195 | 50591 |  |  | 8.968 | 8.962 | 1294 | 1294 | 124.894 | 124.894 | 0.468 | 0.468 | 3.184 | 3.184 | 0.046 | 0.046 |  | 198.888 |  | 2.363 |  | 0.56 | 1313.345 | 0.085 | 2.503 | 2.048 | 1.396 | 16.463 | 0 | 0.028 |  | 0.281 | 0.281 |  |  | 0.206 | 0.206 |  | 8.968 |  |  | 10.412 | 10.4 | 8.644 | 8.644 |  |  |  | 179.778 |  |  |  | 4.003 | 0 | 0 | 0 | 0 | 0 | 0 | 0.028 |  |  |  |  | NT | 0.281 | 0.281 | 0.206 | 0.206 | 0.338 | 0.339 | 0.202 | 0.203 |  |  | 20250716 | Y
2025.07.21 | 25072114 | S0E02942A00V10C1200500S | S0E02942 | SE02942C00500 | 0.332 | 0.332 | 0.195 | 0.195 | 50586 |  |  | 8.958 | 8.97 | 1299 | 1299 | 124.886 | 124.886 | 0.492 | 0.492 | 3.136 | 3.136 | 0.034 | 0.034 |  | 198.883 |  | 2.417 |  | 0.657 | 1313.314 | 0.085 | 2.5 | 2.045 | 1.4 | 16.467 | 0 | 0.02 |  | 0.285 | 0.284 |  |  | 0.205 | 0.205 |  | 8.958 |  |  | 10.397 | 10.407 | 8.646 | 8.646 |  |  |  | 179.593 |  |  |  | 4.023 | 0 | 0 | 0 | 0 | 0 | 0 | 0.02 |  |  |  |  | NT | 0.285 | 0.284 | 0.205 | 0.205 | 0.339 | 0.339 | 0.202 | 0.201 |  |  | 20250716 | Y
2025.07.21 | 25072114 | S0E02942A00V10C1200600S | S0E02942 | SE02942C00600 | 0.332 | 0.332 | 0.195 | 0.195 | 50587 |  |  | 8.967 | 8.977 | 1304 | 1304 | 124.878 | 124.878 | 0.516 | 0.516 | 3.088 | 3.088 | 0.022 | 0.022 |  | 198.879 |  | 2.471 |  | 0.753 | 1313.24 | 0.085 | 2.494 | 2.039 | 1.406 | 16.476 | 0 | 0.03 |  | 0.283 | 0.283 |  |  | 0.205 | 0.205 |  | 8.967 |  |  | 10.403 | 10.42 | 8.648 | 8.648 |  |  |  | 179.409 |  |  |  | 4.044 | 0 | 0 | 0 | 0 | 0 | 0 | 0.03 |  |  |  |  | NT | 0.283 | 0.283 | 0.205 | 0.205 | 0.339 | 0.339 | 0.2 | 0.202 |  |  | 20250716 | Y
2025.07.21 | 25072114 | S0E02942A00V10C1200700S | S0E02942 | SE02942C00700 | 0.332 | 0.332 | 0.195 | 0.195 | 50589 |  |  | 8.975 | 8.975 | 1309 | 1309 | 124.87 | 124.87 | 0.54 | 0.54 | 3.04 | 3.04 | 0.01 | 0.01 |  | 198.875 |  | 2.525 |  | 0.85 | 1314.25 | 0.085 | 2.554 | 2.108 | 1.32 | 16.526 | 0 | 0.034 |  | 0.281 | 0.281 |  |  | 0.205 | 0.205 |  | 8.975 |  |  | 10.416 | 10.419 | 8.65 | 8.65 |  |  |  | 179.225 |  |  |  | 4.065 | 0 | 0 | 0 | 0 | 0 | 0 | 0.034 |  |  |  |  | NT | 0.281 | 0.281 | 0.205 | 0.205 | 0.34 | 0.34 | 0.202 | 0.202 |  |  | 20250716 | Y
2025.07.21 | 25072114 | S0E02942A00V10C1200800S | S0E02942 | SE02942C00800 | 0.332 | 0.332 | 0.195 | 0.195 | 50587 |  |  | 8.978 | 8.985 | 1309 | 1309 | 124.85 | 124.85 | 0.517 | 0.517 | 2.74 | 2.74 | 0.02 | 0.02 |  | 198.871 |  | 2.579 |  | 0.947 | 1313.117 | 0.085 | 2.486 | 2.03 | 1.417 | 16.487 | 0 | 0.027 |  | 0.283 | 0.284 |  |  | 0.205 | 0.205 |  | 8.978 |  |  | 10.415 | 10.422 | 8.67 | 8.67 |  |  |  | 179.041 |  |  |  | 4.086 | 0 | 0 | 0 | 0 | 0 | 0 | 0.027 |  |  |  |  | NT | 0.283 | 0.284 | 0.205 | 0.205 | 0.344 | 0.341 | 0.201 | 0.201 |  |  | 20250716 | Y
2025.07.21 | 25072114 | S0E02942A00V10C1200900S | S0E02942 | SE02942C00900 | 0.332 | 0.332 | 0.194 | 0.195 | 50587 |  |  | 8.976 | 8.975 | 1310 | 1310 | 124.83 | 124.83 | 0.493 | 0.493 | 2.44 | 2.44 | 0.03 | 0.03 |  | 198.867 |  | 2.633 |  | 1.043 | 1313.121 | 0.085 | 2.487 | 2.031 | 1.417 | 16.487 | 0 | 0.034 |  | 0.281 | 0.281 |  |  | 0.204 | 0.204 |  | 8.976 |  |  | 10.416 | 10.417 | 8.69 | 8.69 |  |  |  | 178.857 |  |  |  | 4.107 | 0 | 0 | 0 | 0 | 0 | 0 | 0.034 |  |  |  |  | NT | 0.281 | 0.281 | 0.204 | 0.204 | 0.342 | 0.34 | 0.202 | 0.201 |  |  | 20250716 | Y
2025.07.21 | 25072114 | S0E02942A00V10C1201000S | S0E02942 | SE02942C01000 | 0.332 | 0.332 | 0.194 | 0.194 | 50590 |  |  | 8.973 | 8.976 | 1310 | 1310 | 124.81 | 124.81 | 0.47 | 0.47 | 2.14 | 2.14 | 0.04 | 0.04 |  | 198.862 |  | 2.688 |  | 1.14 | 1313.054 | 0.085 | 2.478 | 2.022 | 1.421 | 16.49 | 0 | 0.032 |  | 0.28 | 0.28 |  |  | 0.204 | 0.204 |  | 8.973 |  |  | 10.417 | 10.421 | 8.71 | 8.71 |  |  |  | 178.672 |  |  |  | 4.128 | 0 | 0 | 0 | 0 | 0 | 0 | 0.032 |  |  |  |  | NT | 0.28 | 0.28 | 0.204 | 0.204 | 0.343 | 0.341 | 0.2 | 0.201 |  |  | 20250716 | Y
2025.07.21 | 25072114 | S0E02942A00V10C1201100S | S0E02942 | SE02942C01100 | 0.332 | 0.332 | 0.194 | 0.194 | 50590 |  |  | 8.983 | 8.987 | 1310 | 1310 | 124.79 | 124.79 | 0.447 | 0.447 | 1.84 | 1.84 | 0.05 | 0.05 |  | 198.858 |  | 2.742 |  | 1.237 | 1313.013 | 0.085 | 2.479 | 2.023 | 1.427 | 16.498 | 0 | 0.039 |  | 0.281 | 0.281 |  |  | 0.204 | 0.204 |  | 8.983 |  |  | 10.417 | 10.423 | 8.73 | 8.73 |  |  |  | 178.488 |  |  |  | 4.148 | 0 | 0 | 0 | 0 | 0 | 0 | 0.039 |  |  |  |  | NT | 0.281 | 0.281 | 0.204 | 0.204 | 0.34 | 0.34 | 0.203 | 0.2 |  |  | 20250716 | Y
2025.07.21 | 25072114 | S0E02942A00V10C1201200S | S0E02942 | SE02942C01200 | 0.332 | 0.332 | 0.194 | 0.193 | 50587 |  |  | 8.984 | 8.982 | 1311 | 1311 | 124.77 | 124.77 | 0.423 | 0.423 | 1.54 | 1.54 | 0.06 | 0.06 |  | 198.854 |  | 2.796 |  | 1.333 | 1313.108 | 0.085 | 2.485 | 2.029 | 1.419 | 16.488 | 0 | 0.029 |  | 0.281 | 0.284 |  |  | 0.203 | 0.203 |  | 8.984 |  |  | 10.422 | 10.42 | 8.75 | 8.75 |  |  |  | 178.304 |  |  |  | 4.169 | 0 | 0 | 0 | 0 | 0 | 0 | 0.029 |  |  |  |  | NT | 0.281 | 0.284 | 0.203 | 0.203 | 0.341 | 0.345 | 0.204 | 0.201 |  |  | 20250716 | Y
2025.07.21 | 25072114 | S0E02942A00V10C1201300S | S0E02942 | SE02942C01300 | 0.332 | 0.332 | 0.193 | 0.193 | 50589 |  |  | 8.985 | 8.976 | 1311 | 1311 | 124.75 | 124.75 | 0.4 | 0.4 | 1.24 | 1.24 | 0.07 | 0.07 |  | 198.85 |  | 2.85 | 0 | 1.43 | 1314.3 | 0.085 | 2.558 | 2.112 | 1.316 | 16.52 | 0 | 0.029 |  | 0.281 | 0.282 |  |  | 0.203 | 0.203 |  | 8.985 |  |  | 10.421 | 10.419 | 8.77 | 8.77 | 0 | 0 | 0 | 178.12 | 0 | 0 | 0 | 4.19 | 0 | 0 | 0 | 0 | 0 | 0 | 0.029 |  |  |  |  | NT | 0.281 | 0.282 | 0.203 | 0.203 | 0.342 | 0.342 | 0.201 | 0.199 |  |  | 20250716 | Y
2025.07.21 | 25072114 | S0E02942A00V10C1201400S | S0E02942 | SE02942C01400 | 0.332 | 0.332 | 0.193 | 0.193 | 50591 |  |  | 8.977 | 8.965 | 1310 | 1310 | 124.763 | 124.763 | 0.413 | 0.413 | 1.628 | 1.628 | 0.08 | 0.08 |  | 199.074 |  | 2.876 |  | 1.344 | 1313.241 | 0.085 | 2.494 | 2.038 | 1.406 | 16.473 | 0 | 0.021 |  | 0.282 | 0.283 |  |  | 0.204 | 0.204 |  | 8.977 |  |  | 10.422 | 10.403 | 8.762 | 8.762 |  |  |  | 178.706 |  |  |  | 3.994 | 0 | 0 | 0 | 0 | 0 | 0 | 0.021 |  |  |  |  | NT | 0.282 | 0.283 | 0.204 | 0.204 | 0.343 | 0.341 | 0.198 | 0.2 |  |  | 20250716 | Y
2025.07.21 | 25072114 | S0E02942A00V10C1201500S | S0E02942 | SE02942C01500 | 0.332 | 0.332 | 0.193 | 0.194 | 50589 |  |  | 8.964 | 8.981 | 1308 | 1308 | 124.777 | 124.777 | 0.427 | 0.427 | 2.017 | 2.017 | 0.09 | 0.09 |  | 199.299 |  | 2.901 |  | 1.259 | 1313.161 | 0.085 | 2.49 | 2.035 | 1.414 | 16.478 | 0 | 0.028 |  | 0.283 | 0.281 |  |  | 0.204 | 0.204 |  | 8.964 |  |  | 10.398 | 10.423 | 8.753 | 8.753 |  |  |  | 179.291 |  |  |  | 3.799 | 0 | 0 | 0 | 0 | 0 | 0 | 0.028 |  |  |  |  | NT | 0.283 | 0.281 | 0.204 | 0.204 | 0.341 | 0.343 | 0.2 | 0.215 |  |  | 20250716 | Y
2025.07.21 | 25072114 | S0E02942A00V10C1201600S | S0E02942 | SE02942C01600 | 0.332 | 0.331 | 0.193 | 0.193 | 50590 |  |  | 8.978 | 8.977 | 1306 | 1306 | 124.79 | 124.79 | 0.44 | 0.44 | 2.405 | 2.405 | 0.1 | 0.1 |  | 199.523 |  | 2.927 |  | 1.173 | 1313.182 | 0.085 | 2.489 | 2.033 | 1.41 | 16.475 | 0 | 0.022 |  | 0.284 | 0.284 |  |  | 0.205 | 0.205 |  | 8.978 |  |  | 10.42 | 10.413 | 8.745 | 8.745 |  |  |  | 179.877 |  |  |  | 3.603 | 0 | 0 | 0 | 0 | 0 | 0 | 0.022 |  |  |  |  | NT | 0.284 | 0.284 | 0.205 | 0.205 | 0.348 | 0.342 | 0.199 | 0.2 |  |  | 20250716 | Y
2025.07.21 | 25072114 | S0E02942A00V10C1201700S | S0E02942 | SE02942C01700 | 0.331 | 0.332 | 0.194 | 0.194 | 50588 |  |  | 8.973 | 8.979 | 1305 | 1305 | 124.803 | 124.803 | 0.453 | 0.453 | 2.793 | 2.793 | 0.11 | 0.11 |  | 199.747 |  | 2.953 |  | 1.087 | 1313.27 | 0.085 | 2.498 | 2.042 | 1.404 | 16.47 | 0 | 0.034 |  | 0.281 | 0.283 |  |  | 0.206 | 0.206 |  | 8.973 |  |  | 10.416 | 10.423 | 8.737 | 8.737 |  |  |  | 180.463 |  |  |  | 3.407 | 0 | 0 | 0 | 0 | 0 | 0 | 0.034 |  |  |  |  | NT | 0.281 | 0.283 | 0.206 | 0.206 | 0.341 | 0.34 | 0.199 | 0.201 |  |  | 20250716 | Y
2025.07.21 | 25072114 | S0E02942A00V10C1201800S | S0E02942 | SE02942C01800 | 0.332 | 0.332 | 0.194 | 0.194 | 50586 |  |  | 8.975 | 8.98 | 1304 | 1304 | 124.817 | 124.817 | 0.467 | 0.467 | 3.182 | 3.182 | 0.12 | 0.12 |  | 199.971 |  | 2.979 |  | 1.001 | 1313.042 | 0.085 | 2.477 | 2.022 | 1.422 | 16.488 | 0 | 0.034 |  | 0.283 | 0.282 |  |  | 0.206 | 0.206 |  | 8.975 |  |  | 10.418 | 10.413 | 8.728 | 8.728 |  |  |  | 181.049 |  |  |  | 3.211 | 0 | 0 | 0 | 0 | 0 | 0 | 0.034 |  |  |  |  | NT | 0.283 | 0.282 | 0.206 | 0.206 | 0.341 | 0.34 | 0.203 | 0.201 |  |  | 20250716 | Y
2025.07.21 | 25072114 | S0E02942A00V10C1201900S | S0E02942 | SE02942C01900 | 0.332 | 0.332 | 0.195 | 0.195 | 50588 |  | R2 | 8.971 | 8.979 | 1302 | 1302 | 124.83 | 124.83 | 0.48 | 0.48 | 3.57 | 3.57 | 0.13 | 0.13 |  | 200.196 |  | 3.004 |  | 0.916 | 1314.013 | 0.085 | 2.534 | 2.088 | 1.34 | 16.544 | 0 | 0.033 |  | 0.283 | 0.281 |  |  | 0.207 | 0.207 |  | 8.971 |  |  | 10.412 | 10.417 | 8.72 | 8.72 |  |  |  | 181.634 |  |  |  | 3.016 | 0 | 0 | 0 | 0 | 0 | 0 | 0.033 |  |  |  |  | NT | 0.283 | 0.281 | 0.207 | 0.207 | 0.34 | 0.339 | 0.205 | 0.202 |  |  | 20250716 | Y
2025.07.21 | 25072114 | S0E02942A00V10C1202000S | S0E02942 | SE02942C02000 | 0.332 | 0.332 | 0.198 | 0.198 | 39163 |  | R2/G2 | 8.979 | 8.981 | 1284 | 1313 | 124.84 | 124.93 | 0.41 | 0.45 | 2.18 | 2.25 | 0.12 | 0.13 |  | 200.42 |  | 3.03 | 0 | 0.83 | 1314.041 | 0.085 | 2.535 | 2.089 | 1.337 | 16.546 | 0 | 0.027 | 13 | 0.281 | 0.281 |  |  | 0.215 | 0.216 |  | 8.979 |  |  | 10.413 | 10.412 | 8.59 | 8.83 | 0 | 0 | 0 | 182.22 | 0 | 0 | 0 | 2.82 | 0 | 0 | 0 | 0 | 0 | 0 | 0.027 |  |  |  |  | NT | 0.281 | 0.281 | 0.215 | 0.216 | 0.345 | 0.344 | 0.207 | 0.206 |  |  | 20250716 | Y
2025.07.21 | 25072117 | S0E02942A00V10D2700100E | S0E02942 | SE02942D00100 | 0.332 | 0.332 | 0.194 | 0.193 | 50554 |  |  | 8.98 | 8.972 | 1301 | 1279 | 125.05 | 124.92 | 0.61 | 0.43 | 3.52 | 2.95 | 0.15 | 0.14 |  | 198.32 |  | 1.46 | 0 | 1.02 | 1314.568 | 0.085 | 2.581 | 2.135 | 1.293 | 16.493 | 0 | 0.023 |  | 0.28 | 0.282 |  |  | 0.203 | 0.203 |  | 8.98 |  |  | 10.426 | 10.415 | 8.73 | 8.5 | 0 | 0 | 0 | 180.74 | 0 | 0 | 0 | 4.67 | 0 | 0 | 0 | 0 | 0 | 0 | 0.023 |  |  |  |  | NT | 0.28 | 0.282 | 0.203 | 0.203 | 0.34 | 0.34 | 0.2 | 0.204 |  |  | 20250717 | Y
2025.07.21 | 25072117 | S0E02942A00V10D2700200S | S0E02942 | SE02942D00200 | 0.332 | 0.332 | 0.194 | 0.194 | 50555 |  |  | 8.975 | 8.967 | 1294 | 1294 | 124.96 | 124.96 | 0.56 | 0.56 | 1.5 | 1.5 | 0.12 | 0.12 |  | 198.333 |  | 1.618 |  | 0.948 | 1314.514 | 0.085 | 2.576 | 2.129 | 1.297 | 16.496 | 0 | 0.026 |  | 0.282 | 0.283 |  |  | 0.203 | 0.203 |  | 8.975 |  |  | 10.414 | 10.416 | 8.73 | 8.73 |  |  |  | 180.691 |  |  |  | 4.765 | 0 | 0 | 0 | 0 | 0 | 0 | 0.026 |  |  |  |  | NT | 0.282 | 0.283 | 0.203 | 0.203 | 0.339 | 0.339 | 0.2 | 0.2 |  |  | 20250717 | Y
2025.07.21 | 25072117 | S0E02942A00V10D2700300S | S0E02942 | SE02942D00300 | 0.332 | 0.332 | 0.194 | 0.194 | 50558 |  |  | 8.973 | 8.968 | 1291 | 1291 | 124.966 | 124.966 | 0.528 | 0.528 | 1.412 | 1.412 | 0.124 | 0.124 |  | 198.345 |  | 1.776 |  | 0.876 | 1313.22 | 0.085 | 2.494 | 2.039 | 1.408 | 16.474 | 0 | 0.016 |  | 0.28 | 0.282 |  |  | 0.203 | 0.203 |  | 8.973 |  |  | 10.412 | 10.411 | 8.72 | 8.72 |  |  |  | 180.642 |  |  |  | 4.861 | 0 | 0 | 0 | 0 | 0 | 0 | 0.016 |  |  |  |  | NT | 0.28 | 0.282 | 0.203 | 0.203 | 0.342 | 0.34 | 0.202 | 0.202 |  |  | 20250717 | Y
2025.07.21 | 25072117 | S0E02942A00V10D2700400S | S0E02942 | SE02942D00400 | 0.332 | 0.332 | 0.194 | 0.194 | 50558 |  |  | 8.971 | 8.968 | 1288 | 1288 | 124.972 | 124.972 | 0.496 | 0.496 | 1.324 | 1.324 | 0.128 | 0.128 |  | 198.358 |  | 1.935 |  | 0.805 | 1313.165 | 0.085 | 2.49 | 2.034 | 1.413 | 16.483 | 0 | 0.02 |  | 0.283 | 0.281 |  |  | 0.203 | 0.203 |  | 8.971 |  |  | 10.409 | 10.407 | 8.71 | 8.71 |  |  |  | 180.593 |  |  |  | 4.956 | 0 | 0 | 0 | 0 | 0 | 0 | 0.02 |  |  |  |  | NT | 0.283 | 0.281 | 0.203 | 0.203 | 0.344 | 0.341 | 0.201 | 0.199 |  |  | 20250717 | Y
2025.07.21 | 25072117 | S0E02942A00V10D2700500S | S0E02942 | SE02942D00500 | 0.332 | 0.332 | 0.194 | 0.194 | 50557 |  |  | 8.966 | 8.973 | 1285 | 1285 | 124.978 | 124.978 | 0.464 | 0.464 | 1.236 | 1.236 | 0.132 | 0.132 |  | 198.371 |  | 2.093 |  | 0.733 | 1313.037 | 0.085 | 2.479 | 2.023 | 1.424 | 16.493 | 0 | 0.016 |  | 0.282 | 0.28 |  |  | 0.203 | 0.203 |  | 8.966 |  |  | 10.409 | 10.403 | 8.7 | 8.7 |  |  |  | 180.544 |  |  |  | 5.052 | 0 | 0 | 0 | 0 | 0 | 0 | 0.016 |  |  |  |  | NT | 0.282 | 0.28 | 0.203 | 0.203 | 0.339 | 0.34 | 0.201 | 0.202 |  |  | 20250717 | Y
2025.07.21 | 25072117 | S0E02942A00V10D2700600S | S0E02942 | SE02942D00600 | 0.332 | 0.332 | 0.194 | 0.194 | 50558 |  |  | 8.973 | 8.964 | 1282 | 1282 | 124.984 | 124.984 | 0.432 | 0.432 | 1.148 | 1.148 | 0.136 | 0.136 |  | 198.384 |  | 2.251 |  | 0.661 | 1312.942 | 0.085 | 2.468 | 2.012 | 1.432 | 16.503 | 0 | 0.023 |  | 0.28 | 0.28 |  |  | 0.203 | 0.203 |  | 8.973 |  |  | 10.407 | 10.407 | 8.69 | 8.69 |  |  |  | 180.495 |  |  |  | 5.147 | 0 | 0 | 0 | 0 | 0 | 0 | 0.023 |  |  |  |  | NT | 0.28 | 0.28 | 0.203 | 0.203 | 0.349 | 0.341 | 0.201 | 0.202 |  |  | 20250717 | Y
2025.07.21 | 25072117 | S0E02942A00V10D2700700S | S0E02942 | SE02942D00700 | 0.332 | 0.332 | 0.193 | 0.194 | 50559 |  |  | 8.974 | 8.98 | 1279 | 1279 | 124.99 | 124.99 | 0.4 | 0.4 | 1.06 | 1.06 | 0.14 | 0.14 |  | 198.396 |  | 2.409 |  | 0.589 | 1314.053 | 0.085 | 2.538 | 2.092 | 1.337 | 16.541 | 0 | 0.023 |  | 0.28 | 0.281 |  |  | 0.203 | 0.203 |  | 8.974 |  |  | 10.407 | 10.416 | 8.68 | 8.68 |  |  |  | 180.445 |  |  |  | 5.243 | 0 | 0 | 0 | 0 | 0 | 0 | 0.023 |  |  |  |  | NT | 0.28 | 0.281 | 0.203 | 0.203 | 0.341 | 0.34 | 0.201 | 0.199 |  |  | 20250717 | Y
2025.07.21 | 25072117 | S0E02942A00V10D2700800S | S0E02942 | SE02942D00800 | 0.332 | 0.332 | 0.193 | 0.193 | 50557 |  |  | 8.977 | 8.964 | 1280 | 1280 | 124.996 | 124.996 | 0.41 | 0.41 | 1.124 | 1.124 | 0.134 | 0.134 |  | 198.409 |  | 2.567 |  | 0.517 | 1312.992 | 0.085 | 2.475 | 2.019 | 1.429 | 16.499 | 0 | 0.027 |  | 0.28 | 0.282 |  |  | 0.202 | 0.202 |  | 8.977 |  |  | 10.409 | 10.402 | 8.686 | 8.686 |  |  |  | 180.396 |  |  |  | 5.338 | 0 | 0 | 0 | 0 | 0 | 0 | 0.027 |  |  |  |  | NT | 0.28 | 0.282 | 0.202 | 0.202 | 0.341 | 0.34 | 0.203 | 0.2 |  |  | 20250717 | Y
2025.07.21 | 25072117 | S0E02942A00V10D2700900S | S0E02942 | SE02942D00900 | 0.332 | 0.332 | 0.193 | 0.193 | 50559 |  |  | 8.966 | 8.97 | 1281 | 1281 | 125.002 | 125.002 | 0.42 | 0.42 | 1.188 | 1.188 | 0.128 | 0.128 |  | 198.422 |  | 2.725 |  | 0.445 | 1313.008 | 0.085 | 2.477 | 2.021 | 1.426 | 16.496 | 0 | 0.026 |  | 0.282 | 0.281 |  |  | 0.202 | 0.202 |  | 8.966 |  |  | 10.399 | 10.407 | 8.692 | 8.692 |  |  |  | 180.347 |  |  |  | 5.434 | 0 | 0 | 0 | 0 | 0 | 0 | 0.026 |  |  |  |  | NT | 0.282 | 0.281 | 0.202 | 0.202 | 0.34 | 0.342 | 0.2 | 0.2 |  |  | 20250717 | Y
2025.07.21 | 25072117 | S0E02942A00V10D2701000S | S0E02942 | SE02942D01000 | 0.332 | 0.332 | 0.193 | 0.193 | 50559 |  |  | 8.969 | 8.96 | 1282 | 1282 | 125.008 | 125.008 | 0.43 | 0.43 | 1.252 | 1.252 | 0.122 | 0.122 |  | 198.435 |  | 2.884 |  | 0.374 | 1313.086 | 0.085 | 2.484 | 2.028 | 1.421 | 16.489 | 0 | 0.027 |  | 0.281 | 0.283 |  |  | 0.201 | 0.201 |  | 8.969 |  |  | 10.4 | 10.402 | 8.698 | 8.698 |  |  |  | 180.298 |  |  |  | 5.529 | 0 | 0 | 0 | 0 | 0 | 0 | 0.027 |  |  |  |  | NT | 0.281 | 0.283 | 0.201 | 0.201 | 0.342 | 0.34 | 0.2 | 0.2 |  |  | 20250717 | Y
2025.07.21 | 25072117 | S0E02942A00V10D2701100S | S0E02942 | SE02942D01100 | 0.332 | 0.332 | 0.192 | 0.192 | 50559 |  |  | 8.965 | 8.975 | 1283 | 1283 | 125.014 | 125.014 | 0.44 | 0.44 | 1.316 | 1.316 | 0.116 | 0.116 |  | 198.447 |  | 3.042 |  | 0.302 | 1313.153 | 0.085 | 2.487 | 2.031 | 1.413 | 16.484 | 0 | 0.02 |  | 0.282 | 0.28 |  |  | 0.201 | 0.201 |  | 8.965 |  |  | 10.397 | 10.418 | 8.704 | 8.704 |  |  |  | 180.249 |  |  |  | 5.625 | 0 | 0 | 0 | 0 | 0 | 0 | 0.02 |  |  |  |  | NT | 0.282 | 0.28 | 0.201 | 0.201 | 0.342 | 0.34 | 0.198 | 0.199 |  |  | 20250717 | Y
2025.07.21 | 25072117 | S0E02942A00V10D2701200S | S0E02942 | SE02942D01200 | 0.332 | 0.332 | 0.192 | 0.192 | 50558 |  |  | 8.975 | 8.976 | 1284 | 1284 | 125.02 | 125.02 | 0.45 | 0.45 | 1.38 | 1.38 | 0.11 | 0.11 |  | 198.46 |  | 3.2 | 0 | 0.23 | 1314.235 | 0.085 | 2.553 | 2.107 | 1.322 | 16.527 | 0 | 0.029 |  | 0.283 | 0.28 |  |  | 0.2 | 0.2 |  | 8.975 |  |  | 10.41 | 10.425 | 8.71 | 8.71 | 0 | 0 | 0 | 180.2 | 0 | 0 | 0 | 5.72 | 0 | 0 | 0 | 0 | 0 | 0 | 0.029 |  |  |  |  | NT | 0.283 | 0.28 | 0.2 | 0.2 | 0.344 | 0.341 | 0.2 | 0.198 |  |  | 20250717 | Y
2025.07.21 | 25072117 | S0E02942A00V10D2701300S | S0E02942 | SE02942D01300 | 0.331 | 0.331 | 0.191 | 0.191 | 24363 |  |  | 8.979 | 8.981 | 1282 | 1282 | 124.998 | 124.998 | 0.442 | 0.442 | 1.39 | 1.39 | 0.088 | 0.088 |  | 198.49 |  | 3.102 |  | 0.406 | 1313.288 | 0.085 | 2.5 | 2.045 | 1.405 | 16.489 | 0 | 0.028 |  | 0.279 | 0.279 |  |  | 0.2 | 0.2 |  | 8.979 |  |  | 10.418 | 10.425 | 8.692 | 8.692 |  |  |  | 180.383 |  |  |  | 5.476 | 0 | 0 | 0 | 0 | 0 | 0 | 0.028 |  |  |  |  | NT | 0.279 | 0.279 | 0.2 | 0.2 | 0.339 | 0.338 | 0.198 | 0.2 |  |  | 20250717 | Y
2025.07.21 | 25072117 | S0E02942A00V10D2701400S | S0E02942 | SE02942D01400 | 0.332 | 0.331 | 0.192 | 0.191 | 50555 |  |  | 8.98 | 8.974 | 1281 | 1281 | 124.975 | 124.975 | 0.435 | 0.435 | 1.4 | 1.4 | 0.065 | 0.065 |  | 198.52 |  | 3.004 |  | 0.581 | 1313.346 | 0.085 | 2.506 | 2.05 | 1.398 | 16.467 | 0 | 0.025 |  | 0.281 | 0.283 |  |  | 0.2 | 0.2 |  | 8.98 |  |  | 10.419 | 10.418 | 8.675 | 8.675 |  |  |  | 180.567 |  |  |  | 5.231 | 0 | 0 | 0 | 0 | 0 | 0 | 0.025 |  |  |  |  | NT | 0.281 | 0.283 | 0.2 | 0.2 | 0.341 | 0.342 | 0.199 | 0.2 |  |  | 20250717 | Y
2025.07.21 | 25072117 | S0E02942A00V10D2701500S | S0E02942 | SE02942D01500 | 0.331 | 0.331 | 0.191 | 0.191 | 22331 |  |  | 8.964 | 8.965 | 1280 | 1280 | 124.952 | 124.952 | 0.428 | 0.428 | 1.41 | 1.41 | 0.042 | 0.042 |  | 198.55 |  | 2.907 |  | 0.757 | 1313.537 | 0.085 | 2.519 | 2.063 | 1.381 | 16.461 | 0 | 0.037 |  | 0.28 | 0.28 |  |  | 0.2 | 0.2 |  | 8.964 |  |  | 10.405 | 10.406 | 8.658 | 8.658 |  |  |  | 180.75 |  |  |  | 4.987 | 0 | 0 | 0 | 0 | 0 | 0 | 0.037 |  |  |  |  | NT | 0.28 | 0.28 | 0.2 | 0.2 | 0.34 | 0.343 | 0.198 | 0.197 |  |  | 20250717 | Y
2025.07.21 | 25072117 | S0E02942A00V10D2701600S | S0E02942 | SE02942D01600 | 0.332 | 0.332 | 0.192 | 0.192 | 50551 |  |  | 8.97 | 8.964 | 1278 | 1278 | 124.93 | 124.93 | 0.42 | 0.42 | 1.42 | 1.42 | 0.02 | 0.02 |  | 198.58 |  | 2.809 |  | 0.932 | 1314.498 | 0.085 | 2.575 | 2.129 | 1.299 | 16.499 | 0 | 0.028 |  | 0.281 | 0.28 |  |  | 0.2 | 0.2 |  | 8.97 |  |  | 10.41 | 10.403 | 8.64 | 8.64 |  |  |  | 180.933 |  |  |  | 4.742 | 0 | 0 | 0 | 0 | 0 | 0 | 0.028 |  |  |  |  | NT | 0.281 | 0.28 | 0.2 | 0.2 | 0.342 | 0.342 | 0.201 | 0.198 |  |  | 20250717 | Y
2025.07.21 | 25072117 | S0E02942A00V10D2701700S | S0E02942 | SE02942D01700 | 0.332 | 0.332 | 0.192 | 0.192 | 50556 |  |  | 8.962 | 8.973 | 1284 | 1284 | 124.945 | 124.945 | 0.46 | 0.46 | 1.557 | 1.557 | 0.032 | 0.032 |  | 198.61 |  | 2.711 |  | 1.108 | 1313.522 | 0.085 | 2.516 | 2.061 | 1.382 | 16.447 | 0 | 0.023 |  | 0.281 | 0.281 |  |  | 0.2 | 0.2 |  | 8.962 |  |  | 10.406 | 10.415 | 8.67 | 8.67 |  |  |  | 181.117 |  |  |  | 4.498 | 0 | 0 | 0 | 0 | 0 | 0 | 0.023 |  |  |  |  | NT | 0.281 | 0.281 | 0.2 | 0.2 | 0.34 | 0.34 | 0.201 | 0.198 |  |  | 20250717 | Y
2025.07.21 | 25072117 | S0E02942A00V10D2701800S | S0E02942 | SE02942D01800 | 0.332 | 0.331 | 0.192 | 0.192 | 50557 |  |  | 8.971 | 8.974 | 1291 | 1291 | 124.96 | 124.96 | 0.5 | 0.5 | 1.695 | 1.695 | 0.045 | 0.045 |  | 198.64 |  | 2.613 |  | 1.283 | 1313.604 | 0.085 | 2.528 | 2.072 | 1.375 | 16.441 | 0 | 0.025 |  | 0.283 | 0.281 |  |  | 0.2 | 0.2 |  | 8.971 |  |  | 10.415 | 10.414 | 8.7 | 8.7 |  |  |  | 181.3 |  |  |  | 4.253 | 0 | 0 | 0 | 0 | 0 | 0 | 0.025 |  |  |  |  | NT | 0.283 | 0.281 | 0.2 | 0.2 | 0.346 | 0.34 | 0.199 | 0.198 |  |  | 20250717 | Y
2025.07.21 | 25072117 | S0E02942A00V10D2701900S | S0E02942 | SE02942D01900 | 0.331 | 0.331 | 0.192 | 0.192 | 31020 |  |  | 8.966 | 8.96 | 1298 | 1298 | 124.975 | 124.975 | 0.54 | 0.54 | 1.832 | 1.832 | 0.058 | 0.058 |  | 198.67 |  | 2.516 |  | 1.459 | 1313.754 | 0.085 | 2.535 | 2.08 | 1.36 | 16.436 | 0 | 0.034 |  | 0.28 | 0.28 |  |  | 0.201 | 0.201 |  | 8.966 |  |  | 10.409 | 10.411 | 8.73 | 8.73 |  |  |  | 181.483 |  |  |  | 4.009 | 0 | 0 | 0 | 0 | 0 | 0 | 0.034 |  |  |  |  | NT | 0.28 | 0.28 | 0.201 | 0.201 | 0.34 | 0.338 | 0.199 | 0.199 |  |  | 20250717 | Y
2025.07.21 | 25072117 | S0E02942A00V10D2702000S | S0E02942 | SE02942D02000 | 0.332 | 0.332 | 0.192 | 0.192 | 50555 |  |  | 8.966 | 8.966 | 1304 | 1304 | 124.99 | 124.99 | 0.58 | 0.58 | 1.97 | 1.97 | 0.07 | 0.07 |  | 198.7 |  | 2.418 |  | 1.634 | 1314.606 | 0.085 | 2.584 | 2.138 | 1.29 | 16.487 | 0 | 0.023 |  | 0.28 | 0.284 |  |  | 0.201 | 0.201 |  | 8.966 |  |  | 10.411 | 10.407 | 8.76 | 8.76 |  |  |  | 181.667 |  |  |  | 3.764 | 0 | 0 | 0 | 0 | 0 | 0 | 0.023 |  |  |  |  | NT | 0.28 | 0.284 | 0.201 | 0.201 | 0.339 | 0.341 | 0.198 | 0.198 |  |  | 20250717 | Y
2025.07.21 | 25072117 | S0E02942A00V10D2702100S | S0E02942 | SE02942D02100 | 0.332 | 0.332 | 0.193 | 0.193 | 29633 |  |  | 8.961 | 8.973 | 1270 | 1272 | 124.97 | 125.03 | 0.46 | 0.5 | 2.16 | 2.9 | 0.08 | 0.1 |  | 198.73 |  | 2.32 | 0 | 1.81 | 1314.701 | 0.085 | 2.59 | 2.144 | 1.281 | 16.496 | 0 | 0.021 |  | 0.281 | 0.281 |  |  | 0.203 | 0.203 |  | 8.961 |  |  | 10.406 | 10.425 | 8.52 | 8.51 | 0 | 0 | 0 | 181.85 | 0 | 0 | 0 | 3.52 | 0 | 0 | 0 | 0 | 0 | 0 | 0.021 |  |  |  |  | NT | 0.281 | 0.281 | 0.203 | 0.203 | 0.341 | 0.341 | 0.213 | 0.209 |  |  | 20250717 | Y
2025.07.21 | 25072115 | S0E02942A00V10E0600100E | S0E02942 | SE02942E00100 | 0.331 | 0.331 | 0.195 | 0.195 | 50509 |  |  | 8.969 | 8.968 | 1276 | 1274 | 124.8 | 125 | 0.37 | 0.51 | 2.48 | 1.33 | 0.07 | 0.12 |  | 199.04 |  | 1.49 | 0 | 0.1 | 1315.263 | 0.085 | 2.639 | 2.192 | 1.233 | 16.426 | 0 | 0.025 |  | 0.281 | 0.282 |  |  | 0.205 | 0.205 |  | 8.969 |  |  | 10.429 | 10.423 | 8.47 | 8.55 | 0 | 0 | 0 | 181.52 | 0 | 0 | 0 | 3.78 | 0 | 0 | 0 | 0 | 0 | 0 | 0.025 |  |  |  |  | NT | 0.281 | 0.282 | 0.205 | 0.205 | 0.342 | 0.342 | 0.202 | 0.201 |  |  | 20250717 | Y
2025.07.21 | 25072115 | S0E02942A00V10E0600200S | S0E02942 | SE02942E00200 | 0.332 | 0.331 | 0.195 | 0.195 | 50512 |  |  | 8.971 | 8.963 | 1282 | 1281 | 124.905 | 125.005 | 0.49 | 0.56 | 2.52 | 1.945 | 0.1 | 0.125 |  | 198.905 |  | 2.245 |  | 0.545 | 1314.227 | 0.085 | 2.578 | 2.122 | 1.32 | 16.38 | 0 | 0.029 |  | 0.283 | 0.282 |  |  | 0.205 | 0.205 |  | 8.971 |  |  | 10.421 | 10.42 | 8.575 | 8.615 |  |  |  | 179.945 |  |  |  | 3.05 | 0 | 0 | 0 | 0 | 0 | 0 | 0.029 |  |  |  |  | NT | 0.283 | 0.282 | 0.205 | 0.205 | 0.343 | 0.341 | 0.203 | 0.204 |  |  | 20250717 | Y
2025.07.21 | 25072115 | S0E02942A00V10E0600300S | S0E02942 | SE02942E00300 | 0.331 | 0.331 | 0.195 | 0.195 | 50512 |  |  | 8.964 | 8.97 | 1288 | 1288 | 125.01 | 125.01 | 0.61 | 0.61 | 2.56 | 2.56 | 0.13 | 0.13 |  | 198.77 |  | 3 | 0 | 0.99 | 1315.26 | 0.085 | 2.639 | 2.193 | 1.234 | 16.424 | 0 | 0.023 |  | 0.283 | 0.285 |  |  | 0.205 | 0.205 |  | 8.964 |  |  | 10.415 | 10.42 | 8.68 | 8.68 | 0 | 0 | 0 | 178.37 | 0 | 0 | 0 | 2.32 | 0 | 0 | 0 | 0 | 0 | 0 | 0.023 |  |  |  |  | NT | 0.283 | 0.285 | 0.205 | 0.205 | 0.34 | 0.342 | 0.202 | 0.201 |  |  | 20250717 | Y
2025.07.21 | 25072115 | S0E02942A00V10E0600400S | S0E02942 | SE02942E00400 | 0.331 | 0.332 | 0.195 | 0.195 | 50513 |  |  | 8.971 | 8.995 | 1287 | 1285 | 124.99 | 125.003 | 0.567 | 0.59 | 2.113 | 2.813 | 0.147 | 0.13 |  | 198.823 |  | 3.05 |  | 0.92 | 1313.91 | 0.085 | 2.549 | 2.094 | 1.349 | 16.411 | 0 | 0.028 |  | 0.281 | 0.281 |  |  | 0.205 | 0.205 |  | 8.971 |  |  | 10.42 | 10.441 | 8.66 | 8.643 |  |  |  | 178.613 |  |  |  | 2.087 | 0 | 0 | 0 | 0 | 0 | 0 | 0.028 |  |  |  |  | NT | 0.281 | 0.281 | 0.205 | 0.205 | 0.339 | 0.341 | 0.203 | 0.203 |  |  | 20250717 | Y
2025.07.21 | 25072115 | S0E02942A00V10E0600500S | S0E02942 | SE02942E00500 | 0.331 | 0.331 | 0.195 | 0.195 | 50207 |  |  | 8.992 | 8.985 | 1285 | 1281 | 124.97 | 124.997 | 0.523 | 0.57 | 1.667 | 3.067 | 0.163 | 0.13 |  | 198.877 |  | 3.1 |  | 0.85 | 1313.958 | 0.085 | 2.554 | 2.099 | 1.344 | 16.409 | 0 | 0.031 |  | 0.284 | 0.284 |  |  | 0.205 | 0.205 |  | 8.992 |  |  | 10.442 | 10.433 | 8.64 | 8.607 |  |  |  | 178.857 |  |  |  | 1.853 | 0 | 0 | 0 | 0 | 0 | 0 | 0.031 |  |  |  |  | NT | 0.284 | 0.284 | 0.205 | 0.205 | 0.341 | 0.344 | 0.204 | 0.203 |  |  | 20250717 | Y
2025.07.21 | 25072115 | S0E02942A00V10E0600600S | S0E02942 | SE02942E00600 | 0.331 | 0.332 | 0.195 | 0.195 | 50509 |  |  | 8.989 | 8.995 | 1284 | 1278 | 124.95 | 124.99 | 0.48 | 0.55 | 1.22 | 3.32 | 0.18 | 0.13 |  | 198.93 |  | 3.15 | 0 | 0.78 | 1314.568 | 0.085 | 2.581 | 2.135 | 1.293 | 16.497 | 0 | 0.027 |  | 0.282 | 0.28 |  |  | 0.205 | 0.205 |  | 8.989 |  |  | 10.434 | 10.44 | 8.62 | 8.57 | 0 | 0 | 0 | 179.1 | 0 | 0 | 0 | 1.62 | 0 | 0 | 0 | 0 | 0 | 0 | 0.027 |  |  |  |  | NT | 0.282 | 0.28 | 0.205 | 0.205 | 0.341 | 0.34 | 0.202 | 0.201 |  |  | 20250717 | Y
2025.07.21 | 25072115 | S0E02942A00V10F1600100E | S0E02942 | SE02942F00100 | 0.333 | 0.333 | 0.197 | 0.196 | 13148 |  |  | 9 | 8.988 | 1318 | 1350 | 125.01 | 125.23 | 0.42 | 0.49 | 2.02 | 1.81 | 0.21 | 0.19 |  | 199.38 |  | 1.93 | 0 | 0.66 | 1311.546 | 0.085 | 2.315 | 1.871 | 1.551 | 16.846 | 0 | 0.042 |  | 0.278 | 0.278 |  |  | 0.207 | 0.208 |  | 9 |  |  | 10.401 | 10.391 | 9.02 | 9.12 | 0 | 0 | 0 | 180.45 | 0 | 0 | 0 | 1.15 | 0 | 0 | 0 | 0 | 0 | 0 | 0.042 |  |  |  |  | NT | 0.278 | 0.278 | 0.207 | 0.208 | 0.34 | 0.338 | 0.201 | 0.202 |  |  | 20250717 | Y
2025.07.21 | 25072115 | S0E02942A00V10F1600200S | S0E02942 | SE02942F00200 | 0.334 | 0.333 | 0.197 | 0.197 | 50504 |  |  | 8.994 | 8.967 | 1345 | 1278 | 125.41 | 125.05 | 0.26 | 0.47 | 1.41 | 1.89 | 0.21 | 0.18 |  | 199.307 |  | 1.987 |  | 0.53 | 1310.81 | 0.086 | 2.293 | 1.836 | 1.618 | 16.71 | 0 | 0.021 |  | 0.28 | 0.28 |  |  | 0.207 | 0.208 |  | 8.994 |  |  | 10.391 | 10.374 | 9.24 | 8.71 |  |  |  | 180.617 |  |  |  | 2.27 | 0 | 0 | 0 | 0 | 0 | 0 | 0.021 |  |  |  |  | NT | 0.28 | 0.28 | 0.207 | 0.208 | 0.342 | 0.342 | 0.204 | 0.208 |  |  | 20250717 | Y
2025.07.21 | 25072115 | S0E02942A00V10F1600300S | S0E02942 | SE02942F00300 | 0.333 | 0.333 | 0.197 | 0.197 | 50509 |  |  | 8.969 | 8.965 | 1318 | 1284 | 125.3 | 125.12 | 0.36 | 0.465 | 1.71 | 1.95 | 0.205 | 0.19 |  | 199.233 |  | 2.043 |  | 0.4 | 1311.775 | 0.086 | 2.375 | 1.919 | 1.533 | 16.61 | 0 | 0.027 |  | 0.28 | 0.281 |  |  | 0.207 | 0.207 |  | 8.969 |  |  | 10.375 | 10.391 | 8.955 | 8.69 |  |  |  | 180.783 |  |  |  | 3.39 | 0 | 0 | 0 | 0 | 0 | 0 | 0.027 |  |  |  |  | NT | 0.28 | 0.281 | 0.207 | 0.207 | 0.342 | 0.34 | 0.206 | 0.202 |  |  | 20250717 | Y
2025.07.21 | 25072115 | S0E02942A00V10F1600400S | S0E02942 | SE02942F00400 | 0.333 | 0.333 | 0.196 | 0.196 | 50510 |  |  | 8.963 | 8.949 | 1290 | 1290 | 125.19 | 125.19 | 0.46 | 0.46 | 2.01 | 2.01 | 0.2 | 0.2 |  | 199.16 |  | 2.1 | 0 | 0.27 | 1313.503 | 0.085 | 2.492 | 2.045 | 1.384 | 16.59 | 0 | 0.035 |  | 0.284 | 0.282 |  |  | 0.207 | 0.207 |  | 8.963 |  |  | 10.382 | 10.371 | 8.67 | 8.67 | 0 | 0 | 0 | 180.95 | 0 | 0 | 0 | 4.51 | 0 | 0 | 0 | 0 | 0 | 0 | 0.035 |  |  |  |  | NT | 0.284 | 0.282 | 0.207 | 0.207 | 0.341 | 0.343 | 0.205 | 0.202 |  |  | 20250717 | Y
2025.07.21 | 25072115 | S0E02942A00V10F1600500S | S0E02942 | SE02942F00500 | 0.333 | 0.333 | 0.196 | 0.196 | 28163 |  |  | 8.947 | 8.944 | 1288 | 1284 | 125.155 | 125.197 | 0.452 | 0.483 | 1.972 | 2.28 | 0.2 | 0.19 |  | 199.632 |  | 2.158 |  | 0.8 | 1312.894 | 0.085 | 2.466 | 2.01 | 1.436 | 16.51 | 0 | 0.034 |  | 0.281 | 0.281 |  |  | 0.207 | 0.207 |  | 8.947 |  |  | 10.372 | 10.371 | 8.648 | 8.62 |  |  |  | 181.305 |  |  |  | 3.722 | 0 | 0 | 0 | 0 | 0 | 0 | 0.034 |  |  |  |  | NT | 0.281 | 0.281 | 0.207 | 0.207 | 0.346 | 0.34 | 0.203 | 0.202 |  |  | 20250717 | Y
2025.07.21 | 25072115 | S0E02942A00V10F1600600S | S0E02942 | SE02942F00600 | 0.332 | 0.333 | 0.196 | 0.196 | 50503 |  |  | 8.942 | 8.968 | 1285 | 1278 | 125.12 | 125.205 | 0.445 | 0.505 | 1.935 | 2.55 | 0.2 | 0.18 |  | 200.105 |  | 2.215 |  | 1.33 | 1313.313 | 0.085 | 2.504 | 2.048 | 1.4 | 16.462 | 0 | 0.028 |  | 0.284 | 0.281 |  |  | 0.207 | 0.206 |  | 8.942 |  |  | 10.372 | 10.41 | 8.625 | 8.57 |  |  |  | 181.66 |  |  |  | 2.935 | 0 | 0 | 0 | 0 | 0 | 0 | 0.028 |  |  |  |  | NT | 0.284 | 0.281 | 0.207 | 0.206 | 0.34 | 0.341 | 0.203 | 0.204 |  |  | 20250717 | Y
2025.07.21 | 25072115 | S0E02942A00V10F1600700S | S0E02942 | SE02942F00700 | 0.331 | 0.331 | 0.195 | 0.195 | 50508 |  |  | 8.964 | 8.972 | 1282 | 1272 | 125.085 | 125.212 | 0.438 | 0.528 | 1.898 | 2.82 | 0.2 | 0.17 |  | 200.578 |  | 2.272 |  | 1.86 | 1313.932 | 0.085 | 2.551 | 2.096 | 1.346 | 16.408 | 0 | 0.033 |  | 0.282 | 0.282 |  |  | 0.207 | 0.206 |  | 8.964 |  |  | 10.412 | 10.431 | 8.602 | 8.52 |  |  |  | 182.015 |  |  |  | 2.148 | 0 | 0 | 0 | 0 | 0 | 0 | 0.033 |  |  |  |  | NT | 0.282 | 0.282 | 0.207 | 0.206 | 0.339 | 0.339 | 0.203 | 0.201 |  |  | 20250717 | Y
2025.07.21 | 25072115 | S0E02942A00V10F1600800S | S0E02942 | SE02942F00800 | 0.33 | 0.33 | 0.194 | 0.196 | 30496 |  |  | 8.974 | 9.008 | 1280 | 1270 | 125.05 | 125.22 | 0.43 | 0.55 | 1.86 | 3.09 | 0.2 | 0.16 |  | 201.05 |  | 2.33 | 0 | 2.39 | 1315.887 | 0.085 | 2.687 | 2.242 | 1.179 | 16.383 | 0 | 0.05 |  | 0.281 | 0.28 |  |  | 0.207 | 0.206 |  | 8.974 |  |  | 10.428 | 10.488 | 8.58 | 8.47 | 0 | 0 | 0 | 182.37 | 0 | 0 | 0 | 1.36 | 0 | 0 | 0 | 0 | 0 | 0 | 0.05 |  |  |  |  | NT | 0.281 | 0.28 | 0.207 | 0.206 | 0.339 | 0.34 | 0.204 | 0.2 |  |  | 20250717 | Y
2025.07.21 | 25072105 | S0E02951A00W09B2600100E | S0E02951 | SE02951B00100 | 0.334 | 0.334 | 0.195 | 0.195 | 49717 |  |  | 9.023 | 9.01 | 1272 | 1269 | 125 | 125.01 | 0.41 | 0.49 | 1.95 | 2.51 | 0.07 | 0.13 |  | 240.91 |  | 0.75 | 0 | 0.48 | 1315.454 | 0.085 | 2.659 | 2.212 | 1.219 | 16.447 | 0 | 0.027 |  | 0.285 | 0.285 |  |  | 0.204 | 0.204 |  | 9.023 |  |  | 10.483 | 10.471 | 8.65 | 8.57 | 0 | 0 | 0 | 192.4 | 0 | 0 | 0 | 0.31 | 0 | 0 | 0 | 0 | 0 | 0 | 0.027 |  |  |  |  | NT | 0.285 | 0.285 | 0.204 | 0.204 | 0.343 | 0.343 | 0.201 | 0.202 |  |  | 20250716 | Y
2025.07.21 | 25072105 | S0E02951A00W09B2600200S | S0E02951 | SE02951B00200 | 0.334 | 0.334 | 0.195 | 0.195 | 49720 |  |  | 9.013 | 9.005 | 1269 | 1269 | 125.01 | 125.01 | 0.48 | 0.48 | 0.88 | 0.88 | 0.05 | 0.05 |  | 240.853 |  | 0.875 |  | 0.592 | 1315.621 | 0.085 | 2.672 | 2.225 | 1.204 | 16.429 | 0 | 0.021 |  | 0.286 | 0.288 |  |  | 0.205 | 0.205 |  | 9.013 |  |  | 10.473 | 10.47 | 8.51 | 8.51 |  |  |  | 192.251 |  |  |  | 0.545 | 0 | 0 | 0 | 0 | 0 | 0 | 0.021 |  |  |  |  | NT | 0.286 | 0.288 | 0.205 | 0.205 | 0.343 | 0.342 | 0.202 | 0.201 |  |  | 20250716 | Y
2025.07.21 | 25072105 | S0E02951A00W09B2600300S | S0E02951 | SE02951B00300 | 0.334 | 0.334 | 0.195 | 0.195 | 49720 |  |  | 8.998 | 9.005 | 1268 | 1268 | 125.026 | 125.026 | 0.472 | 0.472 | 0.908 | 0.908 | 0.044 | 0.044 |  | 240.795 |  | 1.001 |  | 0.704 | 1314.498 | 0.085 | 2.602 | 2.147 | 1.3 | 16.393 | 0 | 0.015 |  | 0.289 | 0.285 |  |  | 0.205 | 0.205 |  | 8.998 |  |  | 10.461 | 10.475 | 8.492 | 8.492 |  |  |  | 192.102 |  |  |  | 0.779 | 0 | 0 | 0 | 0 | 0 | 0 | 0.015 |  |  |  |  | NT | 0.289 | 0.285 | 0.205 | 0.205 | 0.341 | 0.343 | 0.205 | 0.203 |  |  | 20250716 | Y
2025.07.21 | 25072105 | S0E02951A00W09B2600400S | S0E02951 | SE02951B00400 | 0.334 | 0.334 | 0.196 | 0.195 | 49721 |  |  | 9.005 | 8.999 | 1268 | 1268 | 125.042 | 125.042 | 0.464 | 0.464 | 0.936 | 0.936 | 0.038 | 0.038 |  | 240.738 |  | 1.126 |  | 0.815 | 1314.503 | 0.085 | 2.602 | 2.146 | 1.298 | 16.39 | 0 | 0.021 |  | 0.287 | 0.289 |  |  | 0.205 | 0.205 |  | 9.005 |  |  | 10.468 | 10.461 | 8.474 | 8.474 |  |  |  | 191.953 |  |  |  | 1.014 | 0 | 0 | 0 | 0 | 0 | 0 | 0.021 |  |  |  |  | NT | 0.287 | 0.289 | 0.205 | 0.205 | 0.343 | 0.341 | 0.204 | 0.202 |  |  | 20250716 | Y
2025.07.21 | 25072105 | S0E02951A00W09B2600500S | S0E02951 | SE02951B00500 | 0.335 | 0.334 | 0.196 | 0.196 | 49722 |  |  | 9 | 8.987 | 1267 | 1267 | 125.058 | 125.058 | 0.456 | 0.456 | 0.964 | 0.964 | 0.032 | 0.032 |  | 240.681 |  | 1.252 |  | 0.927 | 1314.461 | 0.085 | 2.599 | 2.144 | 1.302 | 16.392 | 0 | 0.032 |  | 0.286 | 0.288 |  |  | 0.205 | 0.205 |  | 9 |  |  | 10.457 | 10.451 | 8.456 | 8.456 |  |  |  | 191.804 |  |  |  | 1.248 | 0 | 0 | 0 | 0 | 0 | 0 | 0.032 |  |  |  |  | NT | 0.286 | 0.288 | 0.205 | 0.205 | 0.343 | 0.348 | 0.203 | 0.202 |  |  | 20250716 | Y
2025.07.21 | 25072105 | S0E02951A00W09B2600600S | S0E02951 | SE02951B00600 | 0.335 | 0.336 | 0.198 | 0.198 | 49722 |  | G5 | 8.994 | 8.997 | 1267 | 1267 | 125.074 | 125.074 | 0.448 | 0.448 | 0.992 | 0.992 | 0.026 | 0.026 |  | 240.624 |  | 1.377 |  | 1.039 | 1314.238 | 0.085 | 2.581 | 2.125 | 1.321 | 16.413 | 0 | 0.021 |  | 0.29 | 0.287 |  |  | 0.205 | 0.205 |  | 8.994 |  |  | 10.447 | 10.459 | 8.438 | 8.438 |  |  |  | 191.655 |  |  |  | 1.483 | 0 | 0 | 0 | 0 | 0 | 0 | 0.021 |  |  |  |  | NT | 0.29 | 0.287 | 0.205 | 0.205 | 0.346 | 0.345 | 0.206 | 0.207 |  |  | 20250716 | Y
2025.07.21 | 25072105 | S0E02951A00W09B2600700S | S0E02951 | SE02951B00700 | 0.334 | 0.334 | 0.196 | 0.196 | 49722 |  |  | 8.998 | 8.995 | 1266 | 1266 | 125.09 | 125.09 | 0.44 | 0.44 | 1.02 | 1.02 | 0.02 | 0.02 |  | 240.566 |  | 1.503 |  | 1.151 | 1315.369 | 0.085 | 2.651 | 2.204 | 1.226 | 16.456 | 0 | 0.023 |  | 0.289 | 0.289 |  |  | 0.205 | 0.205 |  | 8.998 |  |  | 10.456 | 10.45 | 8.42 | 8.42 |  |  |  | 191.505 |  |  |  | 1.717 | 0 | 0 | 0 | 0 | 0 | 0 | 0.023 |  |  |  |  | NT | 0.289 | 0.289 | 0.205 | 0.205 | 0.343 | 0.348 | 0.205 | 0.202 |  |  | 20250716 | Y
2025.07.21 | 25072105 | S0E02951A00W09B2600800S | S0E02951 | SE02951B00800 | 0.334 | 0.334 | 0.195 | 0.195 | 49722 |  |  | 9.001 | 8.985 | 1271 | 1271 | 125.09 | 125.09 | 0.448 | 0.448 | 1.094 | 1.094 | 0.054 | 0.054 |  | 240.509 |  | 1.628 |  | 1.263 | 1314.598 | 0.085 | 2.612 | 2.157 | 1.292 | 16.38 | 0 | 0.02 |  | 0.285 | 0.286 |  |  | 0.204 | 0.204 |  | 9.001 |  |  | 10.457 | 10.446 | 8.466 | 8.466 |  |  |  | 191.356 |  |  |  | 1.952 | 0 | 0 | 0 | 0 | 0 | 0 | 0.02 |  |  |  |  | NT | 0.285 | 0.286 | 0.204 | 0.204 | 0.345 | 0.343 | 0.202 | 0.202 |  |  | 20250716 | Y
2025.07.21 | 25072105 | S0E02951A00W09B2600900S | S0E02951 | SE02951B00900 | 0.334 | 0.334 | 0.194 | 0.195 | 49722 |  |  | 8.986 | 8.997 | 1276 | 1276 | 125.09 | 125.09 | 0.456 | 0.456 | 1.168 | 1.168 | 0.088 | 0.088 |  | 240.452 |  | 1.754 |  | 1.375 | 1314.445 | 0.085 | 2.599 | 2.143 | 1.305 | 16.395 | 0 | 0.02 |  | 0.289 | 0.286 |  |  | 0.204 | 0.204 |  | 8.986 |  |  | 10.444 | 10.453 | 8.512 | 8.512 |  |  |  | 191.207 |  |  |  | 2.186 | 0 | 0 | 0 | 0 | 0 | 0 | 0.02 |  |  |  |  | NT | 0.289 | 0.286 | 0.204 | 0.204 | 0.342 | 0.343 | 0.202 | 0.202 |  |  | 20250716 | Y
2025.07.21 | 25072105 | S0E02951A00W09B2601000S | S0E02951 | SE02951B01000 | 0.334 | 0.334 | 0.194 | 0.194 | 49723 |  |  | 8.995 | 8.996 | 1282 | 1282 | 125.09 | 125.09 | 0.464 | 0.464 | 1.242 | 1.242 | 0.122 | 0.122 |  | 240.395 |  | 1.879 |  | 1.486 | 1314.378 | 0.085 | 2.593 | 2.137 | 1.309 | 16.402 | 0 | 0.022 |  | 0.285 | 0.286 |  |  | 0.203 | 0.203 |  | 8.995 |  |  | 10.454 | 10.451 | 8.558 | 8.558 |  |  |  | 191.058 |  |  |  | 2.421 | 0 | 0 | 0 | 0 | 0 | 0 | 0.022 |  |  |  |  | NT | 0.285 | 0.286 | 0.203 | 0.203 | 0.344 | 0.345 | 0.202 | 0.205 |  |  | 20250716 | Y
2025.07.21 | 25072105 | S0E02951A00W09B2601100S | S0E02951 | SE02951B01100 | 0.334 | 0.334 | 0.194 | 0.193 | 49723 |  |  | 8.992 | 8.965 | 1287 | 1287 | 125.09 | 125.09 | 0.472 | 0.472 | 1.316 | 1.316 | 0.156 | 0.156 |  | 240.337 |  | 2.005 |  | 1.598 | 1314.591 | 0.085 | 2.61 | 2.154 | 1.29 | 16.377 | 0 | 0.022 |  | 0.287 | 0.288 |  |  | 0.203 | 0.203 |  | 8.992 |  |  | 10.443 | 10.431 | 8.604 | 8.604 |  |  |  | 190.909 |  |  |  | 2.655 | 0 | 0 | 0 | 0 | 0 | 0 | 0.022 |  |  |  |  | NT | 0.287 | 0.288 | 0.203 | 0.203 | 0.343 | 0.342 | 0.202 | 0.2 |  |  | 20250716 | Y
2025.07.21 | 25072105 | S0E02951A00W09B2601200S | S0E02951 | SE02951B01200 | 0.334 | 0.334 | 0.193 | 0.193 | 49723 |  |  | 8.976 | 8.99 | 1292 | 1292 | 125.09 | 125.09 | 0.48 | 0.48 | 1.39 | 1.39 | 0.19 | 0.19 |  | 240.28 |  | 2.13 | 0 | 1.71 | 1315.273 | 0.085 | 2.642 | 2.196 | 1.234 | 16.464 | 0 | 0.025 |  | 0.284 | 0.286 |  |  | 0.202 | 0.202 |  | 8.976 |  |  | 10.431 | 10.444 | 8.65 | 8.65 | 0 | 0 | 0 | 190.76 | 0 | 0 | 0 | 2.89 | 0 | 0 | 0 | 0 | 0 | 0 | 0.025 |  |  |  |  | NT | 0.284 | 0.286 | 0.202 | 0.202 | 0.345 | 0.342 | 0.202 | 0.199 |  |  | 20250716 | Y
2025.07.21 | 25072105 | S0E02951A00W09B2601300S | S0E02951 | SE02951B01300 | 0.334 | 0.334 | 0.193 | 0.193 | 49723 |  |  | 8.999 | 8.997 | 1291 | 1291 | 125.08 | 125.08 | 0.498 | 0.498 | 1.592 | 1.592 | 0.152 | 0.152 |  | 240.376 |  | 2.016 |  | 1.856 | 1313.862 | 0.085 | 2.551 | 2.095 | 1.353 | 16.453 | 0 | 0.018 |  | 0.285 | 0.283 |  |  | 0.202 | 0.202 |  | 8.999 |  |  | 10.448 | 10.445 | 8.658 | 8.658 |  |  |  | 190.887 |  |  |  | 2.994 | 0 | 0 | 0 | 0 | 0 | 0 | 0.018 |  |  |  |  | NT | 0.285 | 0.283 | 0.202 | 0.202 | 0.342 | 0.341 | 0.199 | 0.2 |  |  | 20250716 | Y
2025.07.21 | 25072105 | S0E02951A00W09B2601400S | S0E02951 | SE02951B01400 | 0.334 | 0.334 | 0.193 | 0.193 | 49723 |  |  | 9 | 8.995 | 1290 | 1290 | 125.07 | 125.07 | 0.515 | 0.515 | 1.795 | 1.795 | 0.115 | 0.115 |  | 240.471 |  | 1.901 |  | 2.001 | 1313.651 | 0.085 | 2.536 | 2.079 | 1.373 | 16.472 | 0 | 0.03 |  | 0.283 | 0.286 |  |  | 0.202 | 0.202 |  | 9 |  |  | 10.449 | 10.443 | 8.665 | 8.665 |  |  |  | 191.013 |  |  |  | 3.099 | 0 | 0 | 0 | 0 | 0 | 0 | 0.03 |  |  |  |  | NT | 0.283 | 0.286 | 0.202 | 0.202 | 0.343 | 0.342 | 0.201 | 0.2 |  |  | 20250716 | Y
2025.07.21 | 25072105 | S0E02951A00W09B2601500S | S0E02951 | SE02951B01500 | 0.334 | 0.335 | 0.193 | 0.194 | 49723 |  |  | 8.992 | 9.003 | 1288 | 1288 | 125.06 | 125.06 | 0.532 | 0.532 | 1.998 | 1.998 | 0.078 | 0.078 |  | 240.567 |  | 1.787 |  | 2.147 | 1313.234 | 0.086 | 2.5 | 2.044 | 1.41 | 16.515 | 0 | 0.023 |  | 0.285 | 0.285 |  |  | 0.203 | 0.203 |  | 8.992 |  |  | 10.434 | 10.448 | 8.672 | 8.672 |  |  |  | 191.14 |  |  |  | 3.203 | 0 | 0 | 0 | 0 | 0 | 0 | 0.023 |  |  |  |  | NT | 0.285 | 0.285 | 0.203 | 0.203 | 0.342 | 0.342 | 0.199 | 0.198 |  |  | 20250716 | Y
2025.07.21 | 25072105 | S0E02951A00W09B2601600S | S0E02951 | SE02951B01600 | 0.334 | 0.334 | 0.194 | 0.194 | 49724 |  |  | 9.008 | 9.011 | 1287 | 1287 | 125.05 | 125.05 | 0.55 | 0.55 | 2.2 | 2.2 | 0.04 | 0.04 |  | 240.662 |  | 1.672 |  | 2.292 | 1314.227 | 0.085 | 2.557 | 2.109 | 1.325 | 16.57 | 0 | 0.025 |  | 0.286 | 0.283 |  |  | 0.203 | 0.203 |  | 9.008 |  |  | 10.449 | 10.454 | 8.68 | 8.68 |  |  |  | 191.267 |  |  |  | 3.308 | 0 | 0 | 0 | 0 | 0 | 0 | 0.025 |  |  |  |  | NT | 0.286 | 0.283 | 0.203 | 0.203 | 0.343 | 0.342 | 0.202 | 0.201 |  |  | 20250716 | Y
2025.07.21 | 25072105 | S0E02951A00W09B2601700S | S0E02951 | SE02951B01700 | 0.335 | 0.334 | 0.195 | 0.194 | 49723 |  |  | 9.008 | 9.005 | 1284 | 1284 | 125.058 | 125.058 | 0.56 | 0.56 | 1.715 | 1.715 | 0.082 | 0.082 |  | 240.758 |  | 1.558 |  | 2.438 | 1313.224 | 0.085 | 2.497 | 2.041 | 1.41 | 16.519 | 0 | 0.025 |  | 0.283 | 0.285 |  |  | 0.204 | 0.204 |  | 9.008 |  |  | 10.45 | 10.442 | 8.652 | 8.652 |  |  |  | 191.393 |  |  |  | 3.412 | 0 | 0 | 0 | 0 | 0 | 0 | 0.025 |  |  |  |  | NT | 0.283 | 0.285 | 0.204 | 0.204 | 0.344 | 0.344 | 0.205 | 0.202 |  |  | 20250716 | Y
2025.07.21 | 25072105 | S0E02951A00W09B2601800S | S0E02951 | SE02951B01800 | 0.335 | 0.335 | 0.195 | 0.195 | 49724 |  |  | 9.009 | 9.013 | 1282 | 1282 | 125.065 | 125.065 | 0.57 | 0.57 | 1.23 | 1.23 | 0.125 | 0.125 |  | 240.853 |  | 1.443 |  | 2.583 | 1312.798 | 0.086 | 2.465 | 2.008 | 1.447 | 16.559 | 0 | 0.023 |  | 0.284 | 0.283 |  |  | 0.204 | 0.204 |  | 9.009 |  |  | 10.445 | 10.45 | 8.625 | 8.625 |  |  |  | 191.52 |  |  |  | 3.517 | 0 | 0 | 0 | 0 | 0 | 0 | 0.023 |  |  |  |  | NT | 0.284 | 0.283 | 0.204 | 0.204 | 0.348 | 0.342 | 0.204 | 0.202 |  |  | 20250716 | Y
2025.07.21 | 25072105 | S0E02951A00W09B2601900S | S0E02951 | SE02951B01900 | 0.335 | 0.334 | 0.195 | 0.195 | 49724 |  |  | 9.008 | 8.978 | 1280 | 1280 | 125.072 | 125.072 | 0.58 | 0.58 | 0.745 | 0.745 | 0.168 | 0.168 |  | 240.949 |  | 1.329 |  | 2.729 | 1313.069 | 0.086 | 2.484 | 2.028 | 1.424 | 16.534 | 0 | 0.024 |  | 0.283 | 0.284 |  |  | 0.204 | 0.204 |  | 9.008 |  |  | 10.447 | 10.431 | 8.598 | 8.598 |  |  |  | 191.647 |  |  |  | 3.621 | 0 | 0 | 0 | 0 | 0 | 0 | 0.024 |  |  |  |  | NT | 0.283 | 0.284 | 0.204 | 0.204 | 0.345 | 0.344 | 0.203 | 0.202 |  |  | 20250716 | Y
2025.07.21 | 25072105 | S0E02951A00W09B2602000S | S0E02951 | SE02951B02000 | 0.335 | 0.335 | 0.195 | 0.195 | 49723 |  |  | 8.992 | 8.984 | 1277 | 1277 | 125.08 | 125.08 | 0.59 | 0.59 | 0.26 | 0.26 | 0.21 | 0.21 |  | 241.044 |  | 1.214 |  | 2.874 | 1314.88 | 0.085 | 2.611 | 2.164 | 1.268 | 16.503 | 0 | 0.023 |  | 0.284 | 0.285 |  |  | 0.205 | 0.205 |  | 8.992 |  |  | 10.436 | 10.439 | 8.57 | 8.57 |  |  |  | 191.773 |  |  |  | 3.726 | 0 | 0 | 0 | 0 | 0 | 0 | 0.023 |  |  |  |  | NT | 0.284 | 0.285 | 0.205 | 0.205 | 0.343 | 0.345 | 0.203 | 0.203 |  |  | 20250716 | Y
2025.07.21 | 25072105 | S0E02951A00W09B2602100S | S0E02951 | SE02951B02100 | 0.334 | 0.334 | 0.194 | 0.194 | 9881 |  |  | 8.987 | 8.96 | 1280 | 1279 | 125 | 125.17 | 0.57 | 0.56 | 1.12 | 0.18 | 0.21 | 0.15 |  | 241.14 |  | 1.1 | 0 | 3.02 | 1315.533 | 0.085 | 2.644 | 2.203 | 1.209 | 16.517 | 0 | 0.044 | 11 | 0.283 | 0.283 |  |  | 0.204 | 0.204 |  | 8.987 |  |  | 10.439 | 10.426 | 8.57 | 8.61 | 0 | 0 | 0 | 191.9 | 0 | 0 | 0 | 3.83 | 0 | 0 | 0 | 0 | 0 | 0 | 0.044 |  |  |  |  | NT | 0.283 | 0.283 | 0.204 | 0.204 | 0.338 | 0.34 | 0.199 | 0.198 |  |  | 20250716 | Y
2025.07.21 | 25072102 | S0E02951A00W09C0200100E | S0E02951 | SE02951C00100 | 0.334 | 0.334 | 0.197 | 0.197 | 49734 |  |  | 9.076 | 9.072 | 1289 | 1268 | 124.99 | 125.06 | 0.46 | 0.45 | 2.51 | 2.61 | 0.04 | 0.09 |  | 240.57 |  | 1.85 | 0 | 0.08 | 1313.932 | 0.085 | 2.531 | 2.084 | 1.35 | 16.599 | 0 | 0.026 |  | 0.284 | 0.285 |  |  | 0.207 | 0.208 |  | 9.076 |  |  | 9.814 | 10.521 | 8.75 | 8.78 | 0 | 0 | 0 | 190.73 | 0 | 0 | 0 | 0.66 | 0 | 0 | 0 | 0 | 0 | 0 | 0.026 |  |  |  |  | NT | 0.284 | 0.285 | 0.207 | 0.208 | 0.343 | 0.341 | 0.208 | 0.203 |  |  | 20250716 | Y
2025.07.21 | 25072102 | S0E02951A00W09C0200200S | S0E02951 | SE02951C00200 | 0.334 | 0.334 | 0.197 | 0.197 | 49735 |  |  | 9.069 | 9.059 | 1285 | 1285 | 124.97 | 124.97 | 0.29 | 0.29 | 0.94 | 0.94 | 0.04 | 0.04 |  | 240.575 |  | 1.782 |  | 0.242 | 1313.757 | 0.085 | 2.516 | 2.069 | 1.365 | 16.617 | 0 | 0.027 |  | 0.283 | 0.286 |  |  | 0.207 | 0.208 |  | 9.069 |  |  | 10.52 | 10.506 | 8.77 | 8.77 |  |  |  | 190.845 |  |  |  | 0.886 | 0 | 0 | 0 | 0 | 0 | 0 | 0.027 |  |  |  |  | NT | 0.283 | 0.286 | 0.207 | 0.208 | 0.342 | 0.343 | 0.205 | 0.206 |  |  | 20250716 | Y
2025.07.21 | 25072102 | S0E02951A00W09C0200300S | S0E02951 | SE02951C00300 | 0.335 | 0.335 | 0.196 | 0.196 | 49736 |  |  | 9.052 | 9.072 | 1283 | 1283 | 125.004 | 125.004 | 0.358 | 0.358 | 0.8 | 0.8 | 0.06 | 0.06 |  | 240.581 |  | 1.714 |  | 0.404 | 1312.459 | 0.085 | 2.43 | 1.974 | 1.474 | 16.596 | 0 | 0.024 |  | 0.284 | 0.285 |  |  | 0.207 | 0.208 |  | 9.052 |  |  | 10.504 | 10.516 | 8.776 | 8.776 |  |  |  | 190.959 |  |  |  | 1.113 | 0 | 0 | 0 | 0 | 0 | 0 | 0.024 |  |  |  |  | NT | 0.284 | 0.285 | 0.207 | 0.208 | 0.343 | 0.343 | 0.203 | 0.203 |  |  | 20250716 | Y
2025.07.21 | 25072102 | S0E02951A00W09C0200400S | S0E02951 | SE02951C00400 | 0.335 | 0.334 | 0.196 | 0.196 | 49733 |  |  | 9.062 | 9.053 | 1281 | 1281 | 125.038 | 125.038 | 0.426 | 0.426 | 0.66 | 0.66 | 0.08 | 0.08 |  | 240.586 |  | 1.645 |  | 0.565 | 1312.471 | 0.086 | 2.432 | 1.976 | 1.474 | 16.592 | 0 | 0.026 |  | 0.283 | 0.286 |  |  | 0.207 | 0.208 |  | 9.062 |  |  | 10.507 | 10.495 | 8.782 | 8.782 |  |  |  | 191.074 |  |  |  | 1.339 | 0 | 0 | 0 | 0 | 0 | 0 | 0.026 |  |  |  |  | NT | 0.283 | 0.286 | 0.207 | 0.208 | 0.343 | 0.346 | 0.204 | 0.202 |  |  | 20250716 | Y
2025.07.21 | 25072102 | S0E02951A00W09C0200500S | S0E02951 | SE02951C00500 | 0.335 | 0.335 | 0.196 | 0.196 | 49737 |  |  | 9.047 | 9.047 | 1278 | 1278 | 125.072 | 125.072 | 0.494 | 0.494 | 0.52 | 0.52 | 0.1 | 0.1 |  | 240.592 |  | 1.577 |  | 0.727 | 1312.626 | 0.086 | 2.447 | 1.99 | 1.461 | 16.576 | 0 | 0.031 |  | 0.284 | 0.284 |  |  | 0.207 | 0.207 |  | 9.047 |  |  | 10.49 | 10.506 | 8.788 | 8.788 |  |  |  | 191.188 |  |  |  | 1.565 | 0 | 0 | 0 | 0 | 0 | 0 | 0.031 |  |  |  |  | NT | 0.284 | 0.284 | 0.207 | 0.207 | 0.345 | 0.34 | 0.205 | 0.203 |  |  | 20250716 | Y
2025.07.21 | 25072102 | S0E02951A00W09C0200600S | S0E02951 | SE02951C00600 | 0.335 | 0.334 | 0.196 | 0.196 | 49739 |  |  | 9.052 | 9.051 | 1276 | 1276 | 125.106 | 125.106 | 0.562 | 0.562 | 0.38 | 0.38 | 0.12 | 0.12 |  | 240.597 |  | 1.509 |  | 0.889 | 1312.813 | 0.086 | 2.464 | 2.007 | 1.446 | 16.558 | 0 | 0.028 |  | 0.287 | 0.285 |  |  | 0.207 | 0.207 |  | 9.052 |  |  | 10.497 | 10.496 | 8.794 | 8.794 |  |  |  | 191.303 |  |  |  | 1.792 | 0 | 0 | 0 | 0 | 0 | 0 | 0.028 |  |  |  |  | NT | 0.287 | 0.285 | 0.207 | 0.207 | 0.343 | 0.343 | 0.204 | 0.205 |  |  | 20250716 | Y
2025.07.21 | 25072102 | S0E02951A00W09C0200700S | S0E02951 | SE02951C00700 | 0.334 | 0.334 | 0.197 | 0.196 | 49734 |  |  | 9.045 | 9.055 | 1274 | 1274 | 125.14 | 125.14 | 0.63 | 0.63 | 0.24 | 0.24 | 0.14 | 0.14 |  | 240.603 |  | 1.441 |  | 1.051 | 1313.725 | 0.085 | 2.514 | 2.067 | 1.368 | 16.616 | 0 | 0.032 |  | 0.286 | 0.283 |  |  | 0.207 | 0.207 |  | 9.045 |  |  | 10.493 | 10.5 | 8.8 | 8.8 |  |  |  | 191.417 |  |  |  | 2.018 | 0 | 0 | 0 | 0 | 0 | 0 | 0.032 |  |  |  |  | NT | 0.286 | 0.283 | 0.207 | 0.207 | 0.343 | 0.342 | 0.204 | 0.203 |  |  | 20250716 | Y
2025.07.21 | 25072102 | S0E02951A00W09C0200800S | S0E02951 | SE02951C00800 | 0.334 | 0.334 | 0.196 | 0.196 | 49740 |  |  | 9.056 | 9.05 | 1275 | 1275 | 125.13 | 125.13 | 0.592 | 0.592 | 0.504 | 0.504 | 0.122 | 0.122 |  | 240.608 |  | 1.373 |  | 1.213 | 1312.45 | 0.086 | 2.432 | 1.975 | 1.477 | 16.595 | 0 | 0.029 |  | 0.283 | 0.283 |  |  | 0.206 | 0.206 |  | 9.056 |  |  | 10.498 | 10.496 | 8.79 | 8.79 |  |  |  | 191.532 |  |  |  | 2.245 | 0 | 0 | 0 | 0 | 0 | 0 | 0.029 |  |  |  |  | NT | 0.283 | 0.283 | 0.206 | 0.206 | 0.345 | 0.343 | 0.203 | 0.204 |  |  | 20250716 | Y
2025.07.21 | 25072102 | S0E02951A00W09C0200900S | S0E02951 | SE02951C00900 | 0.334 | 0.334 | 0.195 | 0.195 | 49737 |  |  | 9.048 | 9.051 | 1276 | 1276 | 125.12 | 125.12 | 0.554 | 0.554 | 0.768 | 0.768 | 0.104 | 0.104 |  | 240.614 |  | 1.305 |  | 1.375 | 1312.591 | 0.086 | 2.443 | 1.986 | 1.465 | 16.581 | 0 | 0.023 |  | 0.288 | 0.284 |  |  | 0.205 | 0.205 |  | 9.048 |  |  | 10.498 | 10.5 | 8.78 | 8.78 |  |  |  | 191.646 |  |  |  | 2.471 | 0 | 0 | 0 | 0 | 0 | 0 | 0.023 |  |  |  |  | NT | 0.288 | 0.284 | 0.205 | 0.205 | 0.344 | 0.342 | 0.204 | 0.203 |  |  | 20250716 | Y
2025.07.21 | 25072102 | S0E02951A00W09C0201000S | S0E02951 | SE02951C01000 | 0.334 | 0.334 | 0.194 | 0.194 | 49736 |  |  | 9.05 | 9.045 | 1277 | 1277 | 125.11 | 125.11 | 0.516 | 0.516 | 1.032 | 1.032 | 0.086 | 0.086 |  | 240.619 |  | 1.236 |  | 1.536 | 1312.706 | 0.085 | 2.452 | 1.996 | 1.453 | 16.57 | 0 | 0.02 |  | 0.285 | 0.286 |  |  | 0.203 | 0.203 |  | 9.05 |  |  | 10.494 | 10.489 | 8.77 | 8.77 |  |  |  | 191.761 |  |  |  | 2.697 | 0 | 0 | 0 | 0 | 0 | 0 | 0.02 |  |  |  |  | NT | 0.285 | 0.286 | 0.203 | 0.203 | 0.344 | 0.341 | 0.202 | 0.201 |  |  | 20250716 | Y
2025.07.21 | 25072102 | S0E02951A00W09C0201100S | S0E02951 | SE02951C01100 | 0.334 | 0.334 | 0.194 | 0.198 | 49739 |  |  | 9.05 | 9.041 | 1278 | 1278 | 125.1 | 125.1 | 0.478 | 0.478 | 1.296 | 1.296 | 0.068 | 0.068 |  | 240.625 |  | 1.168 |  | 1.698 | 1312.876 | 0.086 | 2.467 | 2.011 | 1.44 | 16.554 | 0 | 0.031 |  | 0.287 | 0.285 |  |  | 0.202 | 0.202 |  | 9.05 |  |  | 10.493 | 10.796 | 8.76 | 8.76 |  |  |  | 191.875 |  |  |  | 2.924 | 0 | 0 | 0 | 0 | 0 | 0 | 0.031 |  |  |  |  | NT | 0.287 | 0.285 | 0.202 | 0.202 | 0.344 | 0.344 | 0.2 | 0.203 |  |  | 20250716 | Y
2025.07.21 | 25072102 | S0E02951A00W09C0201200S | S0E02951 | SE02951C01200 | 0.334 | 0.334 | 0.193 | 0.193 | 49737 |  |  | 9.041 | 9.049 | 1279 | 1279 | 125.09 | 125.09 | 0.44 | 0.44 | 1.56 | 1.56 | 0.05 | 0.05 |  | 240.63 |  | 1.1 | 0 | 1.86 | 1314.113 | 0.085 | 2.545 | 2.099 | 1.334 | 16.578 | 0 | 0.027 |  | 0.285 | 0.286 |  |  | 0.201 | 0.201 |  | 9.041 |  |  | 10.488 | 10.5 | 8.75 | 8.75 | 0 | 0 | 0 | 191.99 | 0 | 0 | 0 | 3.15 | 0 | 0 | 0 | 0 | 0 | 0 | 0.027 |  |  |  |  | NT | 0.285 | 0.286 | 0.201 | 0.201 | 0.343 | 0.344 | 0.201 | 0.199 |  |  | 20250716 | Y
2025.07.21 | 25072102 | S0E02951A00W09C0201300S | S0E02951 | SE02951C01300 | 0.334 | 0.334 | 0.193 | 0.193 | 49736 |  |  | 9.049 | 9.055 | 1276 | 1276 | 125.092 | 125.092 | 0.47 | 0.47 | 1.445 | 1.445 | 0.06 | 0.06 |  | 240.749 |  | 1.173 |  | 2.296 | 1313.057 | 0.085 | 2.483 | 2.027 | 1.423 | 16.536 | 0 | 0.021 |  | 0.284 | 0.284 |  |  | 0.201 | 0.201 |  | 9.049 |  |  | 10.499 | 10.504 | 8.728 | 8.728 |  |  |  | 192.226 |  |  |  | 3.418 | 0 | 0 | 0 | 0 | 0 | 0 | 0.021 |  |  |  |  | NT | 0.284 | 0.284 | 0.201 | 0.201 | 0.343 | 0.344 | 0.2 | 0.199 |  |  | 20250716 | Y
2025.07.21 | 25072102 | S0E02951A00W09C0201400S | S0E02951 | SE02951C01400 | 0.334 | 0.334 | 0.194 | 0.192 | 49738 |  |  | 9.052 | 9.036 | 1273 | 1273 | 125.095 | 125.095 | 0.5 | 0.5 | 1.33 | 1.33 | 0.07 | 0.07 |  | 240.868 |  | 1.247 |  | 2.731 | 1313.215 | 0.085 | 2.495 | 2.038 | 1.41 | 16.519 | 0 | 0.017 |  | 0.284 | 0.287 |  |  | 0.202 | 0.202 |  | 9.052 |  |  | 10.505 | 10.452 | 8.705 | 8.705 |  |  |  | 192.461 |  |  |  | 3.686 | 0 | 0 | 0 | 0 | 0 | 0 | 0.017 |  |  |  |  | NT | 0.284 | 0.287 | 0.202 | 0.202 | 0.342 | 0.344 | 0.199 | 0.199 |  |  | 20250716 | Y
2025.07.21 | 25072102 | S0E02951A00W09C0201500S | S0E02951 | SE02951C01500 | 0.334 | 0.334 | 0.193 | 0.193 | 49734 |  |  | 9.039 | 9.031 | 1270 | 1270 | 125.098 | 125.098 | 0.53 | 0.53 | 1.215 | 1.215 | 0.08 | 0.08 |  | 240.987 |  | 1.32 |  | 3.167 | 1313.355 | 0.085 | 2.506 | 2.049 | 1.397 | 16.505 | 0 | 0.027 |  | 0.285 | 0.284 |  |  | 0.202 | 0.202 |  | 9.039 |  |  | 10.492 | 10.484 | 8.683 | 8.683 |  |  |  | 192.697 |  |  |  | 3.953 | 0 | 0 | 0 | 0 | 0 | 0 | 0.027 |  |  |  |  | NT | 0.285 | 0.284 | 0.202 | 0.202 | 0.343 | 0.342 | 0.2 | 0.201 |  |  | 20250716 | Y
2025.07.21 | 25072102 | S0E02951A00W09C0201600S | S0E02951 | SE02951C01600 | 0.334 | 0.334 | 0.194 | 0.194 | 49736 |  |  | 9.027 | 9.035 | 1267 | 1267 | 125.1 | 125.1 | 0.56 | 0.56 | 1.1 | 1.1 | 0.09 | 0.09 |  | 241.106 |  | 1.393 |  | 3.602 | 1314.431 | 0.085 | 2.572 | 2.125 | 1.307 | 16.547 | 0 | 0.022 |  | 0.284 | 0.284 |  |  | 0.202 | 0.202 |  | 9.027 |  |  | 10.483 | 10.483 | 8.66 | 8.66 |  |  |  | 192.932 |  |  |  | 4.221 | 0 | 0 | 0 | 0 | 0 | 0 | 0.022 |  |  |  |  | NT | 0.284 | 0.284 | 0.202 | 0.202 | 0.342 | 0.344 | 0.2 | 0.203 |  |  | 20250716 | Y
2025.07.21 | 25072102 | S0E02951A00W09C0201700S | S0E02951 | SE02951C01700 | 0.334 | 0.334 | 0.194 | 0.194 | 49737 |  |  | 9.031 | 9.025 | 1269 | 1269 | 125.09 | 125.09 | 0.528 | 0.528 | 1.455 | 1.455 | 0.082 | 0.082 |  | 241.224 |  | 1.467 |  | 4.038 | 1313.384 | 0.085 | 2.508 | 2.052 | 1.394 | 16.506 | 0 | 0.027 |  | 0.284 | 0.287 |  |  | 0.203 | 0.203 |  | 9.031 |  |  | 10.482 | 10.486 | 8.63 | 8.63 |  |  |  | 193.168 |  |  |  | 4.489 | 0 | 0 | 0 | 0 | 0 | 0 | 0.027 |  |  |  |  | NT | 0.284 | 0.287 | 0.203 | 0.203 | 0.343 | 0.343 | 0.2 | 0.202 |  |  | 20250716 | Y
2025.07.21 | 25072102 | S0E02951A00W09C0201800S | S0E02951 | SE02951C01800 | 0.334 | 0.334 | 0.194 | 0.194 | 49737 |  |  | 9.036 | 9.018 | 1272 | 1272 | 125.08 | 125.08 | 0.495 | 0.495 | 1.81 | 1.81 | 0.075 | 0.075 |  | 241.343 |  | 1.54 |  | 4.473 | 1313.604 | 0.085 | 2.523 | 2.067 | 1.374 | 16.483 | 0 | 0.023 |  | 0.284 | 0.287 |  |  | 0.204 | 0.204 |  | 9.036 |  |  | 10.487 | 10.479 | 8.6 | 8.6 |  |  |  | 193.403 |  |  |  | 4.757 | 0 | 0 | 0 | 0 | 0 | 0 | 0.023 |  |  |  |  | NT | 0.284 | 0.287 | 0.204 | 0.204 | 0.347 | 0.342 | 0.201 | 0.201 |  |  | 20250716 | Y
2025.07.21 | 25072102 | S0E02951A00W09C0201900S | S0E02951 | SE02951C01900 | 0.334 | 0.334 | 0.195 | 0.194 | 49737 |  |  | 9.019 | 9.005 | 1274 | 1274 | 125.07 | 125.07 | 0.462 | 0.462 | 2.165 | 2.165 | 0.068 | 0.068 |  | 241.462 |  | 1.613 |  | 4.909 | 1314.09 | 0.085 | 2.563 | 2.107 | 1.333 | 16.442 | 0 | 0.028 |  | 0.285 | 0.287 |  |  | 0.204 | 0.204 |  | 9.019 |  |  | 10.474 | 10.475 | 8.57 | 8.57 |  |  |  | 193.639 |  |  |  | 5.024 | 0 | 0 | 0 | 0 | 0 | 0 | 0.028 |  |  |  |  | NT | 0.285 | 0.287 | 0.204 | 0.204 | 0.345 | 0.342 | 0.202 | 0.2 |  |  | 20250716 | Y
2025.07.21 | 25072102 | S0E02951A00W09C0202000S | S0E02951 | SE02951C02000 | 0.334 | 0.334 | 0.195 | 0.195 | 49737 |  |  | 9.01 | 9.019 | 1276 | 1276 | 125.06 | 125.06 | 0.43 | 0.43 | 2.52 | 2.52 | 0.06 | 0.06 |  | 241.581 |  | 1.687 |  | 5.344 | 1315.234 | 0.085 | 2.639 | 2.193 | 1.238 | 16.468 | 0 | 0.028 |  | 0.285 | 0.287 |  |  | 0.205 | 0.205 |  | 9.01 |  |  | 10.47 | 10.481 | 8.54 | 8.54 |  |  |  | 193.874 |  |  |  | 5.292 | 0 | 0 | 0 | 0 | 0 | 0 | 0.028 |  |  |  |  | NT | 0.285 | 0.287 | 0.205 | 0.205 | 0.342 | 0.343 | 0.2 | 0.201 |  |  | 20250716 | Y
2025.07.21 | 25072102 | S0E02951A00W09C0202100S | S0E02951 | SE02951C02100 | 0.334 | 0.333 | 0.195 | 0.195 | 12428 |  |  | 9.013 | 9.013 | 1266 | 1272 | 125.13 | 125.08 | 0.43 | 0.51 | 2.16 | 1.37 | 0.04 | 0.03 |  | 241.7 |  | 1.76 | 0 | 5.78 | 1315.707 | 0.085 | 2.662 | 2.22 | 1.195 | 16.482 | 0 | 0.038 |  | 0.284 | 0.284 |  |  | 0.205 | 0.205 |  | 9.013 |  |  | 10.476 | 10.478 | 8.58 | 8.56 | 0 | 0 | 0 | 194.11 | 0 | 0 | 0 | 5.56 | 0 | 0 | 0 | 0 | 0 | 0 | 0.038 |  |  |  |  | NT | 0.284 | 0.284 | 0.205 | 0.205 | 0.339 | 0.339 | 0.201 | 0.201 |  |  | 20250716 | Y
2025.07.21 | 25072111 | S0E02951A00W09D2500100E | S0E02951 | SE02951D00100 | 0.334 | 0.335 | 0.196 | 0.196 | 49714 |  |  | 8.969 | 8.979 | 1259 | 1263 | 125.14 | 125.13 | 0.46 | 0.49 | 0.46 | 2.35 | 0.12 | 0.13 |  | 240.22 |  | 2.56 | 0 | 0.75 | 1315.728 | 0.085 | 2.679 | 2.233 | 1.195 | 16.412 | 0 | 0.03 |  | 0.285 | 0.283 |  |  | 0.206 | 0.206 |  | 8.969 |  |  | 10.436 | 10.443 | 8.52 | 8.5 | 0 | 0 | 0 | 190.64 | 0 | 0 | 0 | 1.76 | 0 | 0 | 0 | 0 | 0 | 0 | 0.03 |  |  |  |  | NT | 0.285 | 0.283 | 0.206 | 0.206 | 0.344 | 0.347 | 0.203 | 0.206 |  |  | 20250717 | Y
2025.07.21 | 25072111 | S0E02951A00W09D2500200S | S0E02951 | SE02951D00200 | 0.334 | 0.334 | 0.196 | 0.196 | 49714 |  |  | 8.987 | 8.97 | 1265 | 1265 | 125.12 | 125.12 | 0.57 | 0.57 | 3.02 | 3.02 | 0.06 | 0.06 |  | 240.265 |  | 2.462 |  | 0.877 | 1315.934 | 0.085 | 2.696 | 2.25 | 1.177 | 16.393 | 0 | 0.021 |  | 0.285 | 0.285 |  |  | 0.206 | 0.206 |  | 8.987 |  |  | 10.439 | 10.437 | 8.49 | 8.49 |  |  |  | 190.71 |  |  |  | 1.88 | 0 | 0 | 0 | 0 | 0 | 0 | 0.021 |  |  |  |  | NT | 0.285 | 0.285 | 0.206 | 0.206 | 0.343 | 0.343 | 0.205 | 0.202 |  |  | 20250717 | Y
2025.07.21 | 25072111 | S0E02951A00W09D2500300S | S0E02951 | SE02951D00300 | 0.335 | 0.334 | 0.197 | 0.196 | 49716 |  |  | 8.97 | 8.939 | 1268 | 1268 | 125.112 | 125.112 | 0.548 | 0.548 | 3.092 | 3.092 | 0.068 | 0.068 |  | 240.309 |  | 2.364 |  | 1.005 | 1315.106 | 0.085 | 2.652 | 2.196 | 1.247 | 16.32 | 0 | 0.026 |  | 0.285 | 0.286 |  |  | 0.206 | 0.206 |  | 8.97 |  |  | 10.434 | 10.397 | 8.508 | 8.508 |  |  |  | 190.78 |  |  |  | 2 | 0 | 0 | 0 | 0 | 0 | 0 | 0.026 |  |  |  |  | NT | 0.285 | 0.286 | 0.206 | 0.206 | 0.345 | 0.344 | 0.204 | 0.203 |  |  | 20250717 | Y
2025.07.21 | 25072111 | S0E02951A00W09D2500400S | S0E02951 | SE02951D00400 | 0.335 | 0.336 | 0.197 | 0.197 | 49717 |  |  | 8.94 | 8.952 | 1271 | 1271 | 125.104 | 125.104 | 0.526 | 0.526 | 3.164 | 3.164 | 0.076 | 0.076 |  | 240.354 |  | 2.265 |  | 1.132 | 1314.64 | 0.085 | 2.614 | 2.158 | 1.287 | 16.363 | 0 | 0.019 |  | 0.288 | 0.288 |  |  | 0.206 | 0.206 |  | 8.94 |  |  | 10.394 | 10.399 | 8.526 | 8.526 |  |  |  | 190.85 |  |  |  | 2.12 | 0 | 0 | 0 | 0 | 0 | 0 | 0.019 |  |  |  |  | NT | 0.288 | 0.288 | 0.206 | 0.206 | 0.344 | 0.344 | 0.206 | 0.203 |  |  | 20250717 | Y
2025.07.21 | 25072111 | S0E02951A00W09D2500500S | S0E02951 | SE02951D00500 | 0.335 | 0.335 | 0.197 | 0.197 | 49717 |  |  | 8.951 | 8.959 | 1273 | 1273 | 125.096 | 125.096 | 0.504 | 0.504 | 3.236 | 3.236 | 0.084 | 0.084 |  | 240.398 |  | 2.167 |  | 1.259 | 1314.414 | 0.085 | 2.598 | 2.142 | 1.307 | 16.385 | 0 | 0.016 |  | 0.285 | 0.287 |  |  | 0.206 | 0.206 |  | 8.951 |  |  | 10.398 | 10.404 | 8.544 | 8.544 |  |  |  | 190.92 |  |  |  | 2.24 | 0 | 0 | 0 | 0 | 0 | 0 | 0.016 |  |  |  |  | NT | 0.285 | 0.287 | 0.206 | 0.206 | 0.348 | 0.342 | 0.206 | 0.204 |  |  | 20250717 | Y
2025.07.21 | 25072111 | S0E02951A00W09D2500600S | S0E02951 | SE02951D00600 | 0.335 | 0.335 | 0.197 | 0.197 | 49717 |  |  | 8.953 | 8.959 | 1276 | 1276 | 125.088 | 125.088 | 0.482 | 0.482 | 3.308 | 3.308 | 0.092 | 0.092 |  | 240.443 |  | 2.069 |  | 1.386 | 1314.414 | 0.085 | 2.597 | 2.142 | 1.307 | 16.384 | 0 | 0.017 |  | 0.287 | 0.285 |  |  | 0.206 | 0.206 |  | 8.953 |  |  | 10.396 | 10.41 | 8.562 | 8.562 |  |  |  | 190.99 |  |  |  | 2.36 | 0 | 0 | 0 | 0 | 0 | 0 | 0.017 |  |  |  |  | NT | 0.287 | 0.285 | 0.206 | 0.206 | 0.344 | 0.346 | 0.207 | 0.203 |  |  | 20250717 | Y
2025.07.21 | 25072111 | S0E02951A00W09D2500700S | S0E02951 | SE02951D00700 | 0.335 | 0.335 | 0.197 | 0.197 | 49715 |  |  | 8.961 | 8.957 | 1279 | 1279 | 125.08 | 125.08 | 0.46 | 0.46 | 3.38 | 3.38 | 0.1 | 0.1 | 1193 | 240.487 |  | 1.971 |  | 1.514 | 1315.187 | 0.085 | 2.634 | 2.187 | 1.241 | 16.458 | 0 | 0.021 |  | 0.289 | 0.285 |  |  | 0.206 | 0.206 |  | 8.961 |  |  | 10.406 | 10.405 | 8.58 | 8.58 |  |  |  | 191.06 |  |  |  | 2.48 | 0 | 0 | 0 | 0 | 0 | 0 | 0.021 |  |  |  |  | NT | 0.289 | 0.285 | 0.206 | 0.206 | 0.344 | 0.346 | 0.206 | 0.204 |  |  | 20250717 | Y
2025.07.21 | 25072111 | S0E02951A00W09D2500800S | S0E02951 | SE02951D00800 | 0.335 | 0.336 | 0.196 | 0.196 | 49715 |  |  | 8.959 | 8.978 | 1279 | 1279 | 125.05 | 125.05 | 0.474 | 0.474 | 3.154 | 3.154 | 0.1 | 0.1 |  | 240.532 |  | 1.873 |  | 1.641 | 1313.826 | 0.085 | 2.55 | 2.093 | 1.358 | 16.443 | 0 | 0.02 |  | 0.288 | 0.285 |  |  | 0.205 | 0.205 |  | 8.959 |  |  | 10.399 | 10.425 | 8.6 | 8.6 |  |  |  | 191.13 |  |  |  | 2.6 | 0 | 0 | 0 | 0 | 0 | 0 | 0.02 |  |  |  |  | NT | 0.288 | 0.285 | 0.205 | 0.205 | 0.343 | 0.345 | 0.203 | 0.201 |  |  | 20250717 | Y
2025.07.21 | 25072111 | S0E02951A00W09D2500900S | S0E02951 | SE02951D00900 | 0.335 | 0.335 | 0.195 | 0.195 | 49714 |  |  | 8.978 | 8.977 | 1279 | 1279 | 125.02 | 125.02 | 0.488 | 0.488 | 2.928 | 2.928 | 0.1 | 0.1 |  | 240.576 |  | 1.775 |  | 1.768 | 1314.082 | 0.085 | 2.567 | 2.111 | 1.334 | 16.421 | 0 | 0.02 |  | 0.286 | 0.286 |  |  | 0.204 | 0.204 |  | 8.978 |  |  | 10.427 | 10.421 | 8.62 | 8.62 |  |  |  | 191.2 |  |  |  | 2.72 | 0 | 0 | 0 | 0 | 0 | 0 | 0.02 |  |  |  |  | NT | 0.286 | 0.286 | 0.204 | 0.204 | 0.344 | 0.344 | 0.202 | 0.202 |  |  | 20250717 | Y
2025.07.21 | 25072111 | S0E02951A00W09D2501000S | S0E02951 | SE02951D01000 | 0.335 | 0.335 | 0.195 | 0.195 | 49716 |  |  | 8.98 | 8.983 | 1279 | 1279 | 124.99 | 124.99 | 0.502 | 0.502 | 2.702 | 2.702 | 0.1 | 0.1 |  | 240.621 |  | 1.676 |  | 1.895 | 1313.589 | 0.085 | 2.528 | 2.072 | 1.377 | 16.469 | 0 | 0.021 |  | 0.285 | 0.284 |  |  | 0.203 | 0.203 |  | 8.98 |  |  | 10.423 | 10.43 | 8.64 | 8.64 |  |  |  | 191.27 |  |  |  | 2.84 | 0 | 0 | 0 | 0 | 0 | 0 | 0.021 |  |  |  |  | NT | 0.285 | 0.284 | 0.203 | 0.203 | 0.346 | 0.344 | 0.202 | 0.202 |  |  | 20250717 | Y
2025.07.21 | 25072111 | S0E02951A00W09D2501100S | S0E02951 | SE02951D01100 | 0.335 | 0.335 | 0.194 | 0.194 | 49717 |  |  | 8.985 | 8.994 | 1279 | 1279 | 124.96 | 124.96 | 0.516 | 0.516 | 2.476 | 2.476 | 0.1 | 0.1 |  | 240.665 |  | 1.578 |  | 2.023 | 1313.374 | 0.085 | 2.511 | 2.055 | 1.396 | 16.491 | 0 | 0.024 |  | 0.286 | 0.283 |  |  | 0.202 | 0.202 |  | 8.985 |  |  | 10.424 | 10.441 | 8.66 | 8.66 |  |  |  | 191.34 |  |  |  | 2.96 | 0 | 0 | 0 | 0 | 0 | 0 | 0.024 |  |  |  |  | NT | 0.286 | 0.283 | 0.202 | 0.202 | 0.342 | 0.344 | 0.202 | 0.201 |  |  | 20250717 | Y
2025.07.21 | 25072111 | S0E02951A00W09D2501200S | S0E02951 | SE02951D01200 | 0.335 | 0.334 | 0.193 | 0.193 | 49716 |  |  | 8.997 | 8.989 | 1279 | 1279 | 124.93 | 124.93 | 0.53 | 0.53 | 2.25 | 2.25 | 0.1 | 0.1 |  | 240.71 |  | 1.48 | 0 | 2.15 | 1314.604 | 0.085 | 2.586 | 2.139 | 1.291 | 16.524 | 0 | 0.03 |  | 0.285 | 0.284 |  |  | 0.201 | 0.201 |  | 8.997 |  |  | 10.441 | 10.438 | 8.68 | 8.68 | 0 | 0 | 0 | 191.41 | 0 | 0 | 0 | 3.08 | 0 | 0 | 0 | 0 | 0 | 0 | 0.03 |  |  |  |  | NT | 0.285 | 0.284 | 0.201 | 0.201 | 0.347 | 0.342 | 0.2 | 0.2 |  |  | 20250717 | Y
2025.07.21 | 25072111 | S0E02951A00W09D2501300S | S0E02951 | SE02951D01300 | 0.334 | 0.335 | 0.193 | 0.193 | 49716 |  |  | 8.992 | 9.018 | 1279 | 1279 | 124.97 | 124.97 | 0.51 | 0.51 | 2.588 | 2.588 | 0.103 | 0.103 |  | 240.788 |  | 1.363 |  | 2.36 | 1313.33 | 0.085 | 2.505 | 2.049 | 1.401 | 16.498 | 0 | 0.023 |  | 0.285 | 0.287 |  |  | 0.202 | 0.202 |  | 8.992 |  |  | 10.437 | 10.458 | 8.655 | 8.655 |  |  |  | 191.55 |  |  |  | 3.307 | 0 | 0 | 0 | 0 | 0 | 0 | 0.023 |  |  |  |  | NT | 0.285 | 0.287 | 0.202 | 0.202 | 0.346 | 0.348 | 0.201 | 0.2 |  |  | 20250717 | Y
2025.07.21 | 25072111 | S0E02951A00W09D2501400S | S0E02951 | SE02951D01400 | 0.334 | 0.335 | 0.193 | 0.193 | 49715 |  |  | 9.015 | 9.033 | 1280 | 1280 | 125.01 | 125.01 | 0.49 | 0.49 | 2.925 | 2.925 | 0.105 | 0.105 |  | 240.866 |  | 1.247 |  | 2.57 | 1313.023 | 0.086 | 2.482 | 2.025 | 1.428 | 16.532 | 0 | 0.023 |  | 0.284 | 0.283 |  |  | 0.202 | 0.202 |  | 9.015 |  |  | 10.459 | 10.478 | 8.63 | 8.63 |  |  |  | 191.69 |  |  |  | 3.533 | 0 | 0 | 0 | 0 | 0 | 0 | 0.023 |  |  |  |  | NT | 0.284 | 0.283 | 0.202 | 0.202 | 0.343 | 0.344 | 0.203 | 0.201 |  |  | 20250717 | Y
2025.07.21 | 25072111 | S0E02951A00W09D2501500S | S0E02951 | SE02951D01500 | 0.334 | 0.334 | 0.194 | 0.194 | 49716 |  |  | 9.031 | 9.034 | 1280 | 1280 | 125.05 | 125.05 | 0.47 | 0.47 | 3.262 | 3.262 | 0.108 | 0.108 |  | 240.943 |  | 1.13 |  | 2.78 | 1313.042 | 0.086 | 2.484 | 2.027 | 1.425 | 16.53 | 0 | 0.018 |  | 0.285 | 0.284 |  |  | 0.202 | 0.202 |  | 9.031 |  |  | 10.474 | 10.486 | 8.605 | 8.605 |  |  |  | 191.83 |  |  |  | 3.76 | 0 | 0 | 0 | 0 | 0 | 0 | 0.018 |  |  |  |  | NT | 0.285 | 0.284 | 0.202 | 0.202 | 0.344 | 0.343 | 0.202 | 0.201 |  |  | 20250717 | Y
2025.07.21 | 25072111 | S0E02951A00W09D2501600S | S0E02951 | SE02951D01600 | 0.334 | 0.334 | 0.194 | 0.194 | 49707 |  |  | 9.034 | 9.039 | 1280 | 1280 | 125.09 | 125.09 | 0.45 | 0.45 | 3.6 | 3.6 | 0.11 | 0.11 |  | 241.021 |  | 1.013 |  | 2.99 | 1314.204 | 0.085 | 2.553 | 2.106 | 1.326 | 16.567 | 0 | 0.021 |  | 0.285 | 0.285 |  |  | 0.203 | 0.203 |  | 9.034 |  |  | 10.48 | 10.488 | 8.58 | 8.58 |  |  |  | 191.97 |  |  |  | 3.987 | 0 | 0 | 0 | 0 | 0 | 0 | 0.021 |  |  |  |  | NT | 0.285 | 0.285 | 0.203 | 0.203 | 0.342 | 0.346 | 0.202 | 0.2 |  |  | 20250717 | Y
2025.07.21 | 25072111 | S0E02951A00W09D2501700S | S0E02951 | SE02951D01700 | 0.334 | 0.334 | 0.195 | 0.195 | 49710 |  |  | 9.038 | 9.015 | 1280 | 1280 | 125.065 | 125.065 | 0.465 | 0.465 | 3.018 | 3.018 | 0.125 | 0.125 |  | 241.099 |  | 0.897 |  | 3.2 | 1313.149 | 0.085 | 2.489 | 2.033 | 1.416 | 16.522 | 0 | 0.025 |  | 0.284 | 0.285 |  |  | 0.204 | 0.204 |  | 9.038 |  |  | 10.486 | 10.49 | 8.625 | 8.625 |  |  |  | 192.11 |  |  |  | 4.213 | 0 | 0 | 0 | 0 | 0 | 0 | 0.025 |  |  |  |  | NT | 0.284 | 0.285 | 0.204 | 0.204 | 0.344 | 0.343 | 0.203 | 0.2 |  |  | 20250717 | Y
2025.07.21 | 25072111 | S0E02951A00W09D2501800S | S0E02951 | SE02951D01800 | 0.334 | 0.334 | 0.195 | 0.195 | 49712 |  |  | 9.037 | 9.043 | 1279 | 1279 | 125.04 | 125.04 | 0.48 | 0.48 | 2.435 | 2.435 | 0.14 | 0.14 |  | 241.177 |  | 0.78 |  | 3.41 | 1313.036 | 0.085 | 2.482 | 2.026 | 1.425 | 16.532 | 0 | 0.021 |  | 0.283 | 0.286 |  |  | 0.204 | 0.204 |  | 9.037 |  |  | 10.487 | 10.495 | 8.67 | 8.67 |  |  |  | 192.25 |  |  |  | 4.44 | 0 | 0 | 0 | 0 | 0 | 0 | 0.021 |  |  |  |  | NT | 0.283 | 0.286 | 0.204 | 0.204 | 0.346 | 0.343 | 0.201 | 0.202 |  |  | 20250717 | Y
2025.07.21 | 25072111 | S0E02951A00W09D2501900S | S0E02951 | SE02951D01900 | 0.334 | 0.334 | 0.195 | 0.195 | 49713 |  |  | 9.041 | 9.046 | 1278 | 1278 | 125.015 | 125.015 | 0.495 | 0.495 | 1.852 | 1.852 | 0.155 | 0.155 |  | 241.254 |  | 0.663 |  | 3.62 | 1312.9 | 0.086 | 2.473 | 2.016 | 1.437 | 16.547 | 0 | 0.025 |  | 0.286 | 0.285 |  |  | 0.204 | 0.204 |  | 9.041 |  |  | 10.488 | 10.496 | 8.715 | 8.715 |  |  |  | 192.39 |  |  |  | 4.667 | 0 | 0 | 0 | 0 | 0 | 0 | 0.025 |  |  |  |  | NT | 0.286 | 0.285 | 0.204 | 0.204 | 0.346 | 0.348 | 0.202 | 0.201 |  |  | 20250717 | Y
2025.07.21 | 25072111 | S0E02951A00W09D2502000S | S0E02951 | SE02951D02000 | 0.334 | 0.334 | 0.195 | 0.196 | 49714 |  |  | 9.047 | 9.064 | 1278 | 1278 | 124.99 | 124.99 | 0.51 | 0.51 | 1.27 | 1.27 | 0.17 | 0.17 |  | 241.332 |  | 0.547 |  | 3.83 | 1313.947 | 0.085 | 2.532 | 2.085 | 1.349 | 16.598 | 0 | 0.024 |  | 0.285 | 0.285 |  |  | 0.205 | 0.205 |  | 9.047 |  |  | 10.493 | 10.509 | 8.76 | 8.76 |  |  |  | 192.53 |  |  |  | 4.893 | 0 | 0 | 0 | 0 | 0 | 0 | 0.024 |  |  |  |  | NT | 0.285 | 0.285 | 0.205 | 0.205 | 0.345 | 0.342 | 0.205 | 0.202 |  |  | 20250717 | Y
2025.07.21 | 25072111 | S0E02951A00W09D2502100S | S0E02951 | SE02951D02100 | 0.334 | 0.334 | 0.195 | 0.195 | 11187 |  |  | 9.055 | 9.062 | 1276 | 1271 | 124.72 | 124.95 | 0.43 | 0.42 | 2.49 | 1.83 | 0.04 | 0.07 |  | 241.41 |  | 0.43 | 0 | 4.04 | 1314.322 | 0.085 | 2.547 | 2.104 | 1.313 | 16.628 | 0 | 0.042 |  | 0.282 | 0.282 |  |  | 0.205 | 0.205 |  | 9.055 |  |  | 10.51 | 10.52 | 8.68 | 8.75 | 0 | 0 | 0 | 192.67 | 0 | 0 | 0 | 5.12 | 0 | 0 | 0 | 0 | 0 | 0 | 0.042 |  |  |  |  | NT | 0.282 | 0.282 | 0.205 | 0.205 | 0.341 | 0.339 | 0.2 | 0.206 |  |  | 20250717 | Y
2025.07.21 | 25072101 | S0E02955A00W06E2800100E | S0E02955 | SE02955E00100 | 0.334 | 0.334 | 0.194 | 0.194 | 49691 |  |  | 9.036 | 9.033 | 1283 | 1278 | 125.01 | 124.92 | 0.52 | 0.61 | 1.4 | 1.37 | 0.12 | 0.02 |  | 240.34 |  | 1.56 | 0 | 0.69 | 1314.355 | 0.085 | 2.584 | 2.133 | 1.315 | 16.497 | 0 | 0.04 |  | 0.286 | 0.284 |  |  | 0.204 | 0.204 |  | 9.036 |  |  | 10.41 | 10.418 | 8.69 | 8.62 | 0 | 0 | 0 | 189.93 | 0 | 0 | 0 | 1.3 | 0 | 0 | 0 | 0 | 0 | 0 | 0.04 |  |  |  |  | NT | 0.286 | 0.284 | 0.204 | 0.204 | 0.343 | 0.347 | 0.203 | 0.203 |  |  | 20250717 | Y
2025.07.21 | 25072101 | S0E02955A00W06E2800200S | S0E02955 | SE02955E00200 | 0.334 | 0.334 | 0.194 | 0.194 | 49692 |  |  | 9.053 | 9.048 | 1288 | 1288 | 124.93 | 124.93 | 0.61 | 0.61 | 1.71 | 1.71 | 0.14 | 0.14 |  | 240.277 |  | 1.835 |  | 0.835 | 1314.195 | 0.085 | 2.573 | 2.121 | 1.329 | 16.511 | 0 | 0.028 |  | 0.282 | 0.281 |  |  | 0.204 | 0.204 |  | 9.053 |  |  | 10.43 | 10.427 | 8.62 | 8.62 |  |  |  | 189.815 |  |  |  | 1.485 | 0 | 0 | 0 | 0 | 0 | 0 | 0.028 |  |  |  |  | NT | 0.282 | 0.281 | 0.204 | 0.204 | 0.349 | 0.342 | 0.202 | 0.203 |  |  | 20250717 | Y
2025.07.21 | 25072101 | S0E02955A00W06E2800300S | S0E02955 | SE02955E00300 | 0.335 | 0.335 | 0.195 | 0.195 | 49692 |  |  | 9.049 | 9.035 | 1287 | 1287 | 124.91 | 124.91 | 0.608 | 0.608 | 1.706 | 1.706 | 0.134 | 0.134 |  | 240.215 |  | 2.109 |  | 0.981 | 1313.501 | 0.087 | 2.549 | 2.09 | 1.399 | 16.469 | 0 | 0.034 |  | 0.284 | 0.284 |  |  | 0.204 | 0.204 |  | 9.049 |  |  | 10.424 | 10.416 | 8.59 | 8.59 |  |  |  | 189.701 |  |  |  | 1.671 | 0 | 0 | 0 | 0 | 0 | 0 | 0.034 |  |  |  |  | NT | 0.284 | 0.284 | 0.204 | 0.204 | 0.345 | 0.343 | 0.202 | 0.202 |  |  | 20250717 | Y
2025.07.21 | 25072101 | S0E02955A00W06E2800400S | S0E02955 | SE02955E00400 | 0.335 | 0.335 | 0.195 | 0.196 | 49690 |  |  | 9.036 | 9.033 | 1286 | 1286 | 124.89 | 124.89 | 0.606 | 0.606 | 1.702 | 1.702 | 0.128 | 0.128 |  | 240.152 |  | 2.384 |  | 1.126 | 1313.633 | 0.087 | 2.56 | 2.101 | 1.388 | 16.454 | 0 | 0.05 |  | 0.288 | 0.285 |  |  | 0.204 | 0.204 |  | 9.036 |  |  | 10.412 | 10.416 | 8.56 | 8.56 |  |  |  | 189.586 |  |  |  | 1.856 | 0 | 0 | 0 | 0 | 0 | 0 | 0.05 |  |  |  |  | NT | 0.288 | 0.285 | 0.204 | 0.204 | 0.344 | 0.343 | 0.203 | 0.205 |  |  | 20250717 | Y
2025.07.21 | 25072101 | S0E02955A00W06E2800500S | S0E02955 | SE02955E00500 | 0.334 | 0.334 | 0.194 | 0.194 | 49693 |  |  | 9.046 | 9.042 | 1284 | 1284 | 124.87 | 124.87 | 0.604 | 0.604 | 1.698 | 1.698 | 0.122 | 0.122 |  | 240.089 |  | 2.658 |  | 1.272 | 1313.552 | 0.087 | 2.557 | 2.097 | 1.392 | 16.462 | 0 | 0.044 |  | 0.283 | 0.283 |  |  | 0.204 | 0.204 |  | 9.046 |  |  | 10.419 | 10.425 | 8.53 | 8.53 |  |  |  | 189.472 |  |  |  | 2.042 | 0 | 0 | 0 | 0 | 0 | 0 | 0.044 |  |  |  |  | NT | 0.283 | 0.283 | 0.204 | 0.204 | 0.345 | 0.345 | 0.209 | 0.202 |  |  | 20250717 | Y
2025.07.21 | 25072101 | S0E02955A00W06E2800600S | S0E02955 | SE02955E00600 | 0.334 | 0.334 | 0.194 | 0.194 | 49690 |  |  | 9.048 | 9.027 | 1283 | 1283 | 124.85 | 124.85 | 0.602 | 0.602 | 1.694 | 1.694 | 0.116 | 0.116 |  | 240.026 |  | 2.933 |  | 1.417 | 1313.923 | 0.086 | 2.587 | 2.128 | 1.361 | 16.437 | 0 | 0.047 |  | 0.282 | 0.286 |  |  | 0.204 | 0.204 |  | 9.048 |  |  | 10.423 | 10.411 | 8.5 | 8.5 |  |  |  | 189.357 |  |  |  | 2.227 | 0 | 0 | 0 | 0 | 0 | 0 | 0.047 |  |  |  |  | NT | 0.282 | 0.286 | 0.204 | 0.204 | 0.344 | 0.345 | 0.201 | 0.202 |  |  | 20250717 | Y
2025.07.21 | 25072101 | S0E02955A00W06E2800700S | S0E02955 | SE02955E00700 | 0.335 | 0.334 | 0.194 | 0.194 | 49690 |  |  | 9.025 | 8.997 | 1282 | 1282 | 124.83 | 124.83 | 0.6 | 0.6 | 1.69 | 1.69 | 0.11 | 0.11 |  | 239.964 |  | 3.207 |  | 1.563 | 1315.043 | 0.085 | 2.642 | 2.19 | 1.255 | 16.426 | 0 | 0.045 |  | 0.283 | 0.285 |  |  | 0.204 | 0.204 |  | 9.025 |  |  | 10.408 | 10.388 | 8.47 | 8.47 |  |  |  | 189.243 |  |  |  | 2.413 | 0 | 0 | 0 | 0 | 0 | 0 | 0.045 |  |  |  |  | NT | 0.283 | 0.285 | 0.204 | 0.204 | 0.342 | 0.345 | 0.202 | 0.201 |  |  | 20250717 | Y
2025.07.21 | 25072101 | S0E02955A00W06E2800800S | S0E02955 | SE02955E00800 | 0.335 | 0.335 | 0.195 | 0.195 | 49690 |  |  | 9.015 | 9.002 | 1281 | 1281 | 124.868 | 124.868 | 0.598 | 0.598 | 1.532 | 1.532 | 0.11 | 0.11 |  | 239.901 |  | 3.482 |  | 1.708 | 1314.6 | 0.086 | 2.637 | 2.179 | 1.301 | 16.349 | 0 | 0.038 |  | 0.288 | 0.285 |  |  | 0.204 | 0.204 |  | 9.015 |  |  | 10.393 | 10.389 | 8.47 | 8.47 |  |  |  | 189.128 |  |  |  | 2.598 | 0 | 0 | 0 | 0 | 0 | 0 | 0.038 |  |  |  |  | NT | 0.288 | 0.285 | 0.204 | 0.204 | 0.346 | 0.345 | 0.203 | 0.206 |  |  | 20250717 | Y
2025.07.21 | 25072101 | S0E02955A00W06E2800900S | S0E02955 | SE02955E00900 | 0.335 | 0.335 | 0.195 | 0.195 | 49689 |  |  | 9.002 | 9.002 | 1280 | 1280 | 124.906 | 124.906 | 0.596 | 0.596 | 1.374 | 1.374 | 0.11 | 0.11 |  | 239.838 |  | 3.756 |  | 1.854 | 1314.631 | 0.086 | 2.642 | 2.183 | 1.299 | 16.349 | 0 | 0.047 |  | 0.288 | 0.284 |  |  | 0.203 | 0.204 |  | 9.002 |  |  | 10.384 | 10.382 | 8.47 | 8.47 |  |  |  | 189.014 |  |  |  | 2.784 | 0 | 0 | 0 | 0 | 0 | 0 | 0.047 |  |  |  |  | NT | 0.288 | 0.284 | 0.203 | 0.204 | 0.345 | 0.343 | 0.202 | 0.203 |  |  | 20250717 | Y
2025.07.21 | 25072101 | S0E02955A00W06E2801000S | S0E02955 | SE02955E01000 | 0.334 | 0.335 | 0.193 | 0.194 | 49689 |  |  | 9.008 | 9.021 | 1279 | 1279 | 124.944 | 124.944 | 0.594 | 0.594 | 1.216 | 1.216 | 0.11 | 0.11 |  | 239.775 |  | 4.031 |  | 1.999 | 1314.24 | 0.086 | 2.613 | 2.154 | 1.334 | 16.405 | 0 | 0.041 |  | 0.287 | 0.285 |  |  | 0.203 | 0.203 |  | 9.008 |  |  | 10.39 | 10.403 | 8.47 | 8.47 |  |  |  | 188.899 |  |  |  | 2.969 | 0 | 0 | 0 | 0 | 0 | 0 | 0.041 |  |  |  |  | NT | 0.287 | 0.285 | 0.203 | 0.203 | 0.346 | 0.347 | 0.203 | 0.201 |  |  | 20250717 | Y
2025.07.21 | 25072101 | S0E02955A00W06E2801100S | S0E02955 | SE02955E01100 | 0.334 | 0.334 | 0.193 | 0.193 | 49690 |  |  | 9.018 | 9.01 | 1278 | 1278 | 124.982 | 124.982 | 0.592 | 0.592 | 1.058 | 1.058 | 0.11 | 0.11 |  | 239.713 |  | 4.305 |  | 2.145 | 1314.369 | 0.086 | 2.628 | 2.169 | 1.323 | 16.395 | 0 | 0.049 |  | 0.286 | 0.285 |  |  | 0.202 | 0.203 |  | 9.018 |  |  | 10.397 | 10.396 | 8.47 | 8.47 |  |  |  | 188.785 |  |  |  | 3.155 | 0 | 0 | 0 | 0 | 0 | 0 | 0.049 |  |  |  |  | NT | 0.286 | 0.285 | 0.202 | 0.203 | 0.343 | 0.345 | 0.201 | 0.201 |  |  | 20250717 | Y
2025.07.21 | 25072101 | S0E02955A00W06E2801200S | S0E02955 | SE02955E01200 | 0.335 | 0.334 | 0.193 | 0.193 | 49690 |  |  | 9.02 | 8.989 | 1277 | 1277 | 125.02 | 125.02 | 0.59 | 0.59 | 0.9 | 0.9 | 0.11 | 0.11 |  | 239.65 |  | 4.58 | 0 | 2.29 | 1315.299 | 0.085 | 2.663 | 2.212 | 1.233 | 16.4 | 0 | 0.044 |  | 0.287 | 0.285 |  |  | 0.202 | 0.203 |  | 9.02 |  |  | 10.398 | 10.375 | 8.47 | 8.47 | 0 | 0 | 0 | 188.67 | 0 | 0 | 0 | 3.34 | 0 | 0 | 0 | 0 | 0 | 0 | 0.044 |  |  |  |  | NT | 0.287 | 0.285 | 0.202 | 0.203 | 0.348 | 0.343 | 0.201 | 0.201 |  |  | 20250717 | Y
2025.07.21 | 25072101 | S0E02955A00W06E2801300S | S0E02955 | SE02955E01300 | 0.335 | 0.335 | 0.193 | 0.193 | 49690 |  |  | 8.996 | 9.01 | 1279 | 1279 | 124.992 | 124.992 | 0.59 | 0.59 | 1.215 | 1.215 | 0.122 | 0.122 |  | 239.744 |  | 4.519 |  | 2.318 | 1314.246 | 0.086 | 2.616 | 2.156 | 1.333 | 16.399 | 0 | 0.039 |  | 0.284 | 0.285 |  |  | 0.202 | 0.203 |  | 8.996 |  |  | 10.376 | 10.386 | 8.513 | 8.513 |  |  |  | 188.711 |  |  |  | 3.329 | 0 | 0 | 0 | 0 | 0 | 0 | 0.039 |  |  |  |  | NT | 0.284 | 0.285 | 0.202 | 0.203 | 0.344 | 0.345 | 0.201 | 0.201 |  |  | 20250717 | Y
2025.07.21 | 25072101 | S0E02955A00W06E2801400S | S0E02955 | SE02955E01400 | 0.335 | 0.334 | 0.193 | 0.193 | 49690 |  |  | 9.02 | 8.99 | 1282 | 1282 | 124.965 | 124.965 | 0.59 | 0.59 | 1.53 | 1.53 | 0.135 | 0.135 |  | 239.839 |  | 4.458 |  | 2.346 | 1314.098 | 0.087 | 2.605 | 2.146 | 1.348 | 16.422 | 0 | 0.05 |  | 0.284 | 0.285 |  |  | 0.202 | 0.203 |  | 9.02 |  |  | 10.397 | 10.361 | 8.555 | 8.555 |  |  |  | 188.752 |  |  |  | 3.318 | 0 | 0 | 0 | 0 | 0 | 0 | 0.05 |  |  |  |  | NT | 0.284 | 0.285 | 0.202 | 0.203 | 0.345 | 0.346 | 0.2 | 0.203 |  |  | 20250717 | Y
2025.07.21 | 25072101 | S0E02955A00W06E2801500S | S0E02955 | SE02955E01500 | 0.335 | 0.335 | 0.193 | 0.193 | 49691 |  |  | 9.002 | 9.004 | 1284 | 1284 | 124.938 | 124.938 | 0.59 | 0.59 | 1.845 | 1.845 | 0.148 | 0.148 |  | 239.933 |  | 4.397 |  | 2.373 | 1314.02 | 0.086 | 2.596 | 2.137 | 1.353 | 16.419 | 0 | 0.045 |  | 0.285 | 0.284 |  |  | 0.203 | 0.203 |  | 9.002 |  |  | 10.373 | 10.375 | 8.598 | 8.598 |  |  |  | 188.793 |  |  |  | 3.307 | 0 | 0 | 0 | 0 | 0 | 0 | 0.045 |  |  |  |  | NT | 0.285 | 0.284 | 0.203 | 0.203 | 0.347 | 0.341 | 0.201 | 0.201 |  |  | 20250717 | Y
2025.07.21 | 25072101 | S0E02955A00W06E2801600S | S0E02955 | SE02955E01600 | 0.335 | 0.335 | 0.193 | 0.194 | 49690 |  |  | 9.02 | 9.026 | 1286 | 1286 | 124.91 | 124.91 | 0.59 | 0.59 | 2.16 | 2.16 | 0.16 | 0.16 |  | 240.028 |  | 4.336 |  | 2.401 | 1314.669 | 0.085 | 2.611 | 2.16 | 1.288 | 16.466 | 0 | 0.033 |  | 0.284 | 0.284 |  |  | 0.203 | 0.203 |  | 9.02 |  |  | 10.378 | 10.411 | 8.64 | 8.64 |  |  |  | 188.834 |  |  |  | 3.296 | 0 | 0 | 0 | 0 | 0 | 0 | 0.033 |  |  |  |  | NT | 0.284 | 0.284 | 0.203 | 0.203 | 0.346 | 0.343 | 0.203 | 0.201 |  |  | 20250717 | Y
2025.07.21 | 25072101 | S0E02955A00W06E2801700S | S0E02955 | SE02955E01700 | 0.335 | 0.335 | 0.194 | 0.194 | 49690 |  |  | 9.033 | 9.034 | 1285 | 1285 | 124.895 | 124.895 | 0.578 | 0.578 | 1.838 | 1.838 | 0.16 | 0.16 |  | 240.122 |  | 4.274 |  | 2.429 | 1313.935 | 0.087 | 2.591 | 2.132 | 1.362 | 16.438 | 0 | 0.05 |  | 0.283 | 0.285 |  |  | 0.204 | 0.204 |  | 9.033 |  |  | 10.406 | 10.405 | 8.62 | 8.62 |  |  |  | 188.876 |  |  |  | 3.284 | 0 | 0 | 0 | 0 | 0 | 0 | 0.05 |  |  |  |  | NT | 0.283 | 0.285 | 0.204 | 0.204 | 0.346 | 0.345 | 0.202 | 0.201 |  |  | 20250717 | Y
2025.07.21 | 25072101 | S0E02955A00W06E2801800S | S0E02955 | SE02955E01800 | 0.335 | 0.335 | 0.194 | 0.194 | 49691 |  |  | 9.031 | 9.001 | 1284 | 1284 | 124.88 | 124.88 | 0.565 | 0.565 | 1.515 | 1.515 | 0.16 | 0.16 |  | 240.217 |  | 4.213 |  | 2.457 | 1313.899 | 0.087 | 2.592 | 2.132 | 1.365 | 16.434 | 0 | 0.029 |  | 0.286 | 0.284 |  |  | 0.204 | 0.204 |  | 9.031 |  |  | 10.405 | 10.375 | 8.6 | 8.6 |  |  |  | 188.917 |  |  |  | 3.273 | 0 | 0 | 0 | 0 | 0 | 0 | 0.029 |  |  |  |  | NT | 0.286 | 0.284 | 0.204 | 0.204 | 0.343 | 0.345 | 0.202 | 0.202 |  |  | 20250717 | Y
2025.07.21 | 25072101 | S0E02955A00W06E2801900S | S0E02955 | SE02955E01900 | 0.335 | 0.336 | 0.194 | 0.195 | 49691 |  |  | 9.013 | 9.029 | 1284 | 1284 | 124.865 | 124.865 | 0.552 | 0.552 | 1.193 | 1.193 | 0.16 | 0.16 |  | 240.311 |  | 4.152 |  | 2.484 | 1313.58 | 0.087 | 2.565 | 2.105 | 1.395 | 16.475 | 0 | 0.037 |  | 0.285 | 0.284 |  |  | 0.204 | 0.204 |  | 9.013 |  |  | 10.374 | 10.405 | 8.58 | 8.58 |  |  |  | 188.958 |  |  |  | 3.262 | 0 | 0 | 0 | 0 | 0 | 0 | 0.037 |  |  |  |  | NT | 0.285 | 0.284 | 0.204 | 0.204 | 0.344 | 0.344 | 0.201 | 0.201 |  |  | 20250717 | Y
2025.07.21 | 25072101 | S0E02955A00W06E2802000S | S0E02955 | SE02955E02000 | 0.335 | 0.335 | 0.195 | 0.195 | 49691 |  |  | 9.036 | 9.011 | 1283 | 1283 | 124.85 | 124.85 | 0.54 | 0.54 | 0.87 | 0.87 | 0.16 | 0.16 |  | 240.406 |  | 4.091 |  | 2.512 | 1314.218 | 0.085 | 2.574 | 2.122 | 1.327 | 16.509 | 0 | 0.041 |  | 0.283 | 0.286 |  |  | 0.205 | 0.205 |  | 9.036 |  |  | 10.404 | 10.385 | 8.56 | 8.56 |  |  |  | 188.999 |  |  |  | 3.251 | 0 | 0 | 0 | 0 | 0 | 0 | 0.041 |  |  |  |  | NT | 0.283 | 0.286 | 0.205 | 0.205 | 0.347 | 0.345 | 0.203 | 0.202 |  |  | 20250717 | Y
2025.07.21 | 25072101 | S0E02955A00W06E2802100S | S0E02955 | SE02955E02100 | 0.335 | 0.334 | 0.194 | 0.194 | 11179 |  |  | 9.013 | 9.006 | 1295 | 1270 | 124.61 | 124.66 | 0.51 | 0.62 | 0.32 | 3.86 | 0.08 | 0.08 |  | 240.5 |  | 4.03 | 0 | 2.54 | 1314.556 | 0.085 | 2.602 | 2.15 | 1.299 | 16.52 | 0 | 0.049 | 45 | 0.282 | 0.282 |  |  | 0.204 | 0.205 |  | 9.013 |  |  | 10.383 | 10.39 | 8.79 | 8.5 | 0 | 0 | 0 | 189.04 | 0 | 0 | 0 | 3.24 | 0 | 0 | 0 | 0 | 0 | 0 | 0.049 |  |  |  |  | NT | 0.282 | 0.282 | 0.204 | 0.205 | 0.342 | 0.34 | 0.201 | 0.201 |  |  | 20250717 | Y
2025.07.21 | 25072107 | S0E02961A00V10A1800301S | S0E02961 | SE02961A00301 | 0.332 | 0.332 | 0.192 | 0.192 | 42309 |  | O4 | 8.917 | 8.928 | 1294 | 1294 | 124.84 | 124.84 | 0.1 | 0.1 | 0.96 | 0.96 | 0.55 | 0.55 |  | 199.32 |  | 2.94 | 0 | 0.06 | 1314.251 | 0.085 | 2.56 | 2.112 | 1.323 | 16.578 | 0 | 0.03 |  | 0.278 | 0.277 |  |  | 0.2 | 0.2 |  | 8.917 |  |  | 10.349 | 10.354 | 8.96 | 8.96 | 0 | 0 | 0 | 180.27 | 0 | 0 | 0 | 5.28 | 0 | 0 | 0 | 0 | 0 | 0 | 0.03 |  |  |  |  | NT | 0.278 | 0.277 | 0.2 | 0.2 | 0.343 | 0.341 | 0.199 | 0.199 |  |  | 20250709 | N
2025.07.21 | 25072107 | S0E02961A00V10A1800401S | S0E02961 | SE02961A00401 | 0.33 | 0.331 | 0.19 | 0.192 | 35043 |  |  | 8.947 | 8.999 | 1287 | 1287 | 124.89 | 124.89 | 0.5 | 0.5 | 1.66 | 1.66 | 0.38 | 0.38 |  | 199.66 |  | 3.04 | 0 | 0.18 | 1314.254 | 0.085 | 2.561 | 2.113 | 1.324 | 16.598 | 0 | 0.035 |  | 0.278 | 0.275 |  |  | 0.201 | 0.198 |  | 8.947 |  |  | 10.36 | 10.457 | 8.74 | 8.74 | 0 | 0 | 0 | 181.23 | 0 | 0 | 0 | 4.33 | 0 | 0 | 0 | 0 | 0 | 0 | 0.035 |  |  |  |  | NT | 0.278 | 0.275 | 0.201 | 0.198 | 0.344 | 0.344 | 0.197 | 0.203 |  |  | 20250709 | Y
2025.07.21 | 25072115 | S0E02961A00V10C2700801S | S0E02961 | SE02961C00801 | 0.333 | 0.333 | 0.192 | 0.192 | 47004 |  |  | 8.912 | 8.915 | 1277 | 1277 | 124.76 | 124.76 | 0.41 | 0.41 | 1.98 | 1.98 | 0.08 | 0.08 |  | 199.56 |  | 3.42 | 0 | 0.58 | 1316.382 | 0.085 | 2.738 | 2.291 | 1.14 | 16.374 | 0 | 0.035 |  | 0.283 | 0.282 |  |  | 0.2 | 0.201 |  | 8.912 |  |  | 10.367 | 10.37 | 8.43 | 8.43 | 0 | 0 | 0 | 178.3 | 0 | 0 | 0 | 1.7 | 0 | 0 | 0 | 0 | 0 | 0 | 0.035 |  |  |  |  | NT | 0.283 | 0.282 | 0.2 | 0.201 | 0.341 | 0.345 | 0.2 | 0.198 |  |  | 20250710 | Y
2025.07.21 | 25072114 | S0E02961A00V10C2701301S | S0E02961 | SE02961C01301 | 0.332 | 0.333 | 0.191 | 0.192 | 42028 |  |  | 8.886 | 8.895 | 1273 | 1273 | 124.75 | 124.75 | 0.38 | 0.38 | 2.7 | 2.7 | 0.11 | 0.11 |  | 199.57 |  | 3.95 | 0 | 0.52 | 1317.139 | 0.085 | 2.797 | 2.351 | 1.075 | 16.303 | 0 | 0.028 |  | 0.283 | 0.283 |  |  | 0.2 | 0.2 |  | 8.886 |  |  | 10.344 | 10.346 | 8.43 | 8.43 | 0 | 0 | 0 | 177.15 | 0 | 0 | 0 | 1.32 | 0 | 0 | 0 | 0 | 0 | 0 | 0.028 |  |  |  |  | NT | 0.283 | 0.283 | 0.2 | 0.2 | 0.344 | 0.34 | 0.201 | 0.199 |  |  | 20250710 | Y
2025.07.21 | 25072108 | S0E02966A00V10C0512001S | S0E02966 | SE02966C12001 | 0.332 | 0.344 | 0.185 | 0.199 | 16965 |  | G5 | 8.599 | 8.82 | [16 empty] | 1315.079 | 0.084 | 2.608 | 2.165 | 1.244 | 16.438 | 0 | 0.044 |  | 0.296 | 0.283 |  |  | 0.207 | 0.193 |  | 8.599 |  |  | 9.946 | 10.234 | [10 empty] | 0 | 0 | 0 | 0 | 0 | 0 | 0.044 |  |  |  |  | NT | 0.296 | 0.283 | 0.207 | 0.193 | 0.361 | 0.344 | 0.215 | 0.198 |  |  | 20250703 | Y
2025.07.21 | 25072107 | S0E02967A00V10A2510401S | S0E02967 | SE02967A10401 | 0.33 | 0.331 | 0.19 | 0.192 | 36368 |  | O4 | 8.979 | 9.037 | 1289 | 1289 | 125.03 | 125.03 | 0.77 | 0.77 | 2.14 | 2.14 | 0.78 | 0.78 |  | 198.88 |  | 3.51 | 0 | 0.32 | 1313.622 | 0.086 | 2.513 | 2.065 | 1.381 | 16.699 | 0 | 0.027 |  | 0.279 | 0.277 |  |  | 0.201 | 0.198 |  | 8.979 |  |  | 10.423 | 10.519 | 8.93 | 8.93 | 0 | 0 | 0 | 178.78 | 0 | 0 | 0 | 0.09 | 0 | 0 | 0 | 0 | 0 | 0 | 0.027 |  |  |  |  | NT | 0.279 | 0.277 | 0.201 | 0.198 | 0.341 | 0.34 | 0.202 | 0.197 |  |  | 20250707 | N
2025.07.19 | 25071902 | A0LE0178A00W08B2700100E | A0LE0178 | ALE0178B00100 | 0.337 | 0.337 | 0.194 | 0.194 | 50285 |  |  | 8.511 | 8.51 | 1264 | 1265 | 124.92 | 125.03 | 0.16 | 0.19 | 0.91 | 1.78 | 0.16 | 0.15 |  | 240.58 |  | 5.4 | 0 | 0.04 | 1313.148 | 0.087 | 2.514 | 2.058 | 1.448 | 17.109 | 0 | 0.04 |  | 0.285 | 0.286 |  |  | 0.202 | 0.202 |  | 8.511 |  |  | 9.836 | 9.836 | 9.29 | 9.33 | 0 | 0 | 0 | 191.54 | 0 | 0 | 0 | 0.63 | 0 | 0 | 0 | 0 | 0 | 0 | 0.04 |  |  |  |  | NT | 0.285 | 0.286 | 0.202 | 0.202 | 0.344 | 0.347 | 0.202 | 0.202 |  |  | 20250716 | Y
2025.07.19 | 25071902 | A0LE0178A00W08B2700200S | A0LE0178 | ALE0178B00200 | 0.336 | 0.337 | 0.194 | 0.194 | 50289 |  |  | 8.517 | 8.531 | 1265 | 1265 | 125.08 | 125.08 | 0.09 | 0.09 | 1.22 | 1.22 | 0.02 | 0.02 |  | 240.563 |  | 5.498 |  | 0.381 | 1312.867 | 0.087 | 2.492 | 2.036 | 1.473 | 17.134 | 0 | 0.02 |  | 0.287 | 0.287 |  |  | 0.202 | 0.202 |  | 8.517 |  |  | 9.837 | 9.848 | 9.33 | 9.33 |  |  |  | 191.535 |  |  |  | 1.088 | 0 | 0 | 0 | 0 | 0 | 0 | 0.02 |  |  |  |  | NT | 0.287 | 0.287 | 0.202 | 0.202 | 0.344 | 0.343 | 0.201 | 0.203 |  |  | 20250716 | Y
2025.07.19 | 25071902 | A0LE0178A00W08B2700300S | A0LE0178 | ALE0178B00300 | 0.337 | 0.337 | 0.194 | 0.194 | 40267 |  |  | 8.526 | 8.509 | 1265 | 1265 | 125.062 | 125.062 | 0.092 | 0.092 | 1.226 | 1.226 | 0.034 | 0.034 |  | 240.545 |  | 5.596 |  | 0.722 | 1311.617 | 0.088 | 2.409 | 1.944 | 1.581 | 17.109 | 0 | 0.031 |  | 0.287 | 0.286 |  |  | 0.202 | 0.202 |  | 8.526 |  |  | 9.846 | 9.84 | 9.32 | 9.32 |  |  |  | 191.529 |  |  |  | 1.546 | 0 | 0 | 0 | 0 | 0 | 0 | 0.031 |  |  |  |  | NT | 0.287 | 0.286 | 0.202 | 0.202 | 0.345 | 0.351 | 0.201 | 0.201 |  |  | 20250716 | Y
2025.07.19 | 25071902 | A0LE0178A00W08B2700400S | A0LE0178 | ALE0178B00400 | 0.337 | 0.337 | 0.194 | 0.194 | 50287 |  |  | 8.512 | 8.502 | 1265 | 1265 | 125.044 | 125.044 | 0.094 | 0.094 | 1.232 | 1.232 | 0.048 | 0.048 |  | 240.528 |  | 5.695 |  | 1.063 | 1311.76 | 0.088 | 2.426 | 1.959 | 1.571 | 17.09 | 0 | 0.029 |  | 0.287 | 0.288 |  |  | 0.202 | 0.202 |  | 8.512 |  |  | 9.836 | 9.826 | 9.31 | 9.31 |  |  |  | 191.524 |  |  |  | 2.005 | 0 | 0 | 0 | 0 | 0 | 0 | 0.029 |  |  |  |  | NT | 0.287 | 0.288 | 0.202 | 0.202 | 0.346 | 0.343 | 0.201 | 0.2 |  |  | 20250716 | Y
2025.07.19 | 25071902 | A0LE0178A00W08B2700500S | A0LE0178 | ALE0178B00500 | 0.337 | 0.337 | 0.194 | 0.194 | 50290 |  |  | 8.502 | 8.497 | 1266 | 1266 | 125.026 | 125.026 | 0.096 | 0.096 | 1.238 | 1.238 | 0.062 | 0.062 |  | 240.511 |  | 5.793 |  | 1.404 | 1312.107 | 0.087 | 2.451 | 1.986 | 1.538 | 17.055 | 0 | 0.027 |  | 0.288 | 0.289 |  |  | 0.202 | 0.202 |  | 8.502 |  |  | 9.825 | 9.813 | 9.3 | 9.3 |  |  |  | 191.518 |  |  |  | 2.463 | 0 | 0 | 0 | 0 | 0 | 0 | 0.027 |  |  |  |  | NT | 0.288 | 0.289 | 0.202 | 0.202 | 0.345 | 0.345 | 0.202 | 0.201 |  |  | 20250716 | Y
2025.07.19 | 25071902 | A0LE0178A00W08B2700600S | A0LE0178 | ALE0178B00600 | 0.337 | 0.336 | 0.194 | 0.193 | 10337 |  |  | 8.494 | 8.49 | 1266 | 1266 | 125.008 | 125.008 | 0.098 | 0.098 | 1.244 | 1.244 | 0.076 | 0.076 |  | 240.494 |  | 5.891 |  | 1.745 | 1312.56 | 0.087 | 2.486 | 2.021 | 1.496 | 17.054 | 0 | 0.047 |  | 0.287 | 0.287 |  |  | 0.202 | 0.202 |  | 8.494 |  |  | 9.822 | 9.817 | 9.29 | 9.29 |  |  |  | 191.513 |  |  |  | 2.921 | 0 | 0 | 0 | 0 | 0 | 0 | 0.047 |  |  |  |  | NT | 0.287 | 0.287 | 0.202 | 0.202 | 0.342 | 0.342 | 0.203 | 0.2 |  |  | 20250716 | Y
2025.07.19 | 25071902 | A0LE0178A00W08B2700700S | A0LE0178 | ALE0178B00700 | 0.337 | 0.337 | 0.194 | 0.194 | 50288 |  |  | 8.486 | 8.488 | 1266 | 1266 | 124.99 | 124.99 | 0.1 | 0.1 | 1.25 | 1.25 | 0.09 | 0.09 |  | 240.476 |  | 5.989 |  | 2.085 | 1313.498 | 0.087 | 2.545 | 2.09 | 1.418 | 17.075 | 0 | 0.02 |  | 0.288 | 0.291 |  |  | 0.202 | 0.202 |  | 8.486 |  |  | 9.809 | 9.809 | 9.28 | 9.28 |  |  |  | 191.507 |  |  |  | 3.379 | 0 | 0 | 0 | 0 | 0 | 0 | 0.02 |  |  |  |  | NT | 0.288 | 0.291 | 0.202 | 0.202 | 0.348 | 0.347 | 0.202 | 0.199 |  |  | 20250716 | Y
2025.07.19 | 25071902 | A0LE0178A00W08B2700800S | A0LE0178 | ALE0178B00800 | 0.337 | 0.337 | 0.193 | 0.194 | 50289 |  |  | 8.487 | 8.514 | 1266 | 1266 | 125.02 | 125.02 | 0.106 | 0.106 | 1.26 | 1.26 | 0.074 | 0.074 |  | 240.459 |  | 6.087 |  | 2.426 | 1312.03 | 0.088 | 2.446 | 1.98 | 1.547 | 17.072 | 0 | 0.019 |  | 0.288 | 0.288 |  |  | 0.201 | 0.201 |  | 8.487 |  |  | 9.812 | 9.839 | 9.284 | 9.284 |  |  |  | 191.502 |  |  |  | 3.837 | 0 | 0 | 0 | 0 | 0 | 0 | 0.019 |  |  |  |  | NT | 0.288 | 0.288 | 0.201 | 0.201 | 0.345 | 0.345 | 0.203 | 0.2 |  |  | 20250716 | Y
2025.07.19 | 25071902 | A0LE0178A00W08B2700900S | A0LE0178 | ALE0178B00900 | 0.338 | 0.337 | 0.194 | 0.193 | 50291 |  |  | 8.512 | 8.487 | 1266 | 1266 | 125.05 | 125.05 | 0.112 | 0.112 | 1.27 | 1.27 | 0.058 | 0.058 |  | 240.442 |  | 6.185 |  | 2.767 | 1311.998 | 0.088 | 2.445 | 1.979 | 1.549 | 17.071 | 0 | 0.024 |  | 0.29 | 0.289 |  |  | 0.201 | 0.201 |  | 8.512 |  |  | 9.835 | 9.806 | 9.288 | 9.288 |  |  |  | 191.496 |  |  |  | 4.295 | 0 | 0 | 0 | 0 | 0 | 0 | 0.024 |  |  |  |  | NT | 0.29 | 0.289 | 0.201 | 0.201 | 0.349 | 0.345 | 0.202 | 0.201 |  |  | 20250716 | Y
2025.07.19 | 25071902 | A0LE0178A00W08B2701000S | A0LE0178 | ALE0178B01000 | 0.337 | 0.337 | 0.193 | 0.193 | 50290 |  |  | 8.483 | 8.471 | 1266 | 1266 | 125.08 | 125.08 | 0.118 | 0.118 | 1.28 | 1.28 | 0.042 | 0.042 |  | 240.425 |  | 6.284 |  | 3.108 | 1312.567 | 0.087 | 2.493 | 2.027 | 1.498 | 17.012 | 0 | 0.019 |  | 0.289 | 0.288 |  |  | 0.2 | 0.2 |  | 8.483 |  |  | 9.804 | 9.799 | 9.292 | 9.292 |  |  |  | 191.491 |  |  |  | 4.754 | 0 | 0 | 0 | 0 | 0 | 0 | 0.019 |  |  |  |  | NT | 0.289 | 0.288 | 0.2 | 0.2 | 0.344 | 0.343 | 0.198 | 0.2 |  |  | 20250716 | Y
2025.07.19 | 25071902 | A0LE0178A00W08B2701100S | A0LE0178 | ALE0178B01100 | 0.337 | 0.337 | 0.193 | 0.193 | 50290 |  |  | 8.473 | 8.479 | 1266 | 1266 | 125.11 | 125.11 | 0.124 | 0.124 | 1.29 | 1.29 | 0.026 | 0.026 |  | 240.407 |  | 6.382 |  | 3.449 | 1312.566 | 0.088 | 2.495 | 2.029 | 1.5 | 17.015 | 0 | 0.023 |  | 0.289 | 0.288 |  |  | 0.2 | 0.2 |  | 8.473 |  |  | 9.794 | 9.796 | 9.296 | 9.296 |  |  |  | 191.485 |  |  |  | 5.212 | 0 | 0 | 0 | 0 | 0 | 0 | 0.023 |  |  |  |  | NT | 0.289 | 0.288 | 0.2 | 0.2 | 0.343 | 0.345 | 0.199 | 0.199 |  |  | 20250716 | Y
2025.07.19 | 25071902 | A0LE0178A00W08B2701200S | A0LE0178 | ALE0178B01200 | 0.338 | 0.337 | 0.192 | 0.192 | 50290 |  |  | 8.48 | 8.438 | 1266 | 1266 | 125.14 | 125.14 | 0.13 | 0.13 | 1.3 | 1.3 | 0.01 | 0.01 |  | 240.39 |  | 6.48 | 0 | 3.79 | 1313.519 | 0.087 | 2.548 | 2.092 | 1.416 | 17.075 | 0 | 0.022 |  | 0.291 | 0.29 |  |  | 0.199 | 0.199 |  | 8.48 |  |  | 9.798 | 9.795 | 9.3 | 9.3 | 0 | 0 | 0 | 191.48 | 0 | 0 | 0 | 5.67 | 0 | 0 | 0 | 0 | 0 | 0 | 0.022 |  |  |  |  | NT | 0.291 | 0.29 | 0.199 | 0.199 | 0.348 | 0.349 | 0.2 | 0.198 |  |  | 20250716 | Y
2025.07.19 | 25071902 | A0LE0178A00W08B2701300S | A0LE0178 | ALE0178B01300 | 0.337 | 0.337 | 0.193 | 0.193 | 50290 |  |  | 8.482 | 8.481 | 1266 | 1266 | 125.125 | 125.125 | 0.152 | 0.152 | 1.145 | 1.145 | 0.025 | 0.025 |  | 240.507 |  | 6.293 |  | 3.76 | 1312.177 | 0.088 | 2.462 | 1.996 | 1.534 | 17.056 | 0 | 0.029 |  | 0.29 | 0.289 |  |  | 0.199 | 0.199 |  | 8.482 |  |  | 9.792 | 9.801 | 9.315 | 9.315 |  |  |  | 191.55 |  |  |  | 5.826 | 0 | 0 | 0 | 0 | 0 | 0 | 0.029 |  |  |  |  | NT | 0.29 | 0.289 | 0.199 | 0.199 | 0.344 | 0.344 | 0.199 | 0.203 |  |  | 20250716 | Y
2025.07.19 | 25071902 | A0LE0178A00W08B2701400S | A0LE0178 | ALE0178B01400 | 0.337 | 0.338 | 0.193 | 0.193 | 50291 |  |  | 8.48 | 8.506 | 1265 | 1265 | 125.11 | 125.11 | 0.175 | 0.175 | 0.99 | 0.99 | 0.04 | 0.04 |  | 240.623 |  | 6.107 |  | 3.73 | 1311.796 | 0.088 | 2.428 | 1.962 | 1.568 | 17.092 | 0 | 0.023 |  | 0.289 | 0.29 |  |  | 0.2 | 0.2 |  | 8.48 |  |  | 9.799 | 9.815 | 9.33 | 9.33 |  |  |  | 191.62 |  |  |  | 5.981 | 0 | 0 | 0 | 0 | 0 | 0 | 0.023 |  |  |  |  | NT | 0.289 | 0.29 | 0.2 | 0.2 | 0.345 | 0.346 | 0.199 | 0.199 |  |  | 20250716 | Y
2025.07.19 | 25071902 | A0LE0178A00W08B2701500S | A0LE0178 | ALE0178B01500 | 0.338 | 0.337 | 0.193 | 0.193 | 50290 |  |  | 8.495 | 8.468 | 1264 | 1264 | 125.095 | 125.095 | 0.198 | 0.198 | 0.835 | 0.835 | 0.055 | 0.055 |  | 240.74 |  | 5.92 |  | 3.7 | 1312.088 | 0.088 | 2.451 | 1.985 | 1.541 | 17.057 | 0 | 0.019 |  | 0.289 | 0.291 |  |  | 0.2 | 0.2 |  | 8.495 |  |  | 9.808 | 9.786 | 9.345 | 9.345 |  |  |  | 191.69 |  |  |  | 6.137 | 0 | 0 | 0 | 0 | 0 | 0 | 0.019 |  |  |  |  | NT | 0.289 | 0.291 | 0.2 | 0.2 | 0.346 | 0.345 | 0.2 | 0.198 |  |  | 20250716 | Y
2025.07.19 | 25071902 | A0LE0178A00W08B2701600S | A0LE0178 | ALE0178B01600 | 0.337 | 0.337 | 0.193 | 0.193 | 50292 |  |  | 8.467 | 8.466 | 1264 | 1264 | 125.08 | 125.08 | 0.22 | 0.22 | 0.68 | 0.68 | 0.07 | 0.07 |  | 240.857 |  | 5.733 |  | 3.67 | 1313.77 | 0.087 | 2.569 | 2.113 | 1.394 | 17.045 | 0 | 0.022 |  | 0.289 | 0.29 |  |  | 0.2 | 0.2 |  | 8.467 |  |  | 9.782 | 9.779 | 9.36 | 9.36 |  |  |  | 191.76 |  |  |  | 6.292 | 0 | 0 | 0 | 0 | 0 | 0 | 0.022 |  |  |  |  | NT | 0.289 | 0.29 | 0.2 | 0.2 | 0.348 | 0.346 | 0.2 | 0.199 |  |  | 20250716 | Y
2025.07.19 | 25071902 | A0LE0178A00W08B2701700S | A0LE0178 | ALE0178B01700 | 0.337 | 0.338 | 0.193 | 0.193 | 50291 |  |  | 8.467 | 8.482 | 1264 | 1264 | 125.065 | 125.065 | 0.205 | 0.205 | 0.753 | 0.753 | 0.095 | 0.095 |  | 240.973 |  | 5.547 |  | 3.64 | 1311.855 | 0.088 | 2.432 | 1.966 | 1.561 | 17.085 | 0 | 0.018 |  | 0.292 | 0.289 |  |  | 0.2 | 0.2 |  | 8.467 |  |  | 9.785 | 9.8 | 9.342 | 9.342 |  |  |  | 191.83 |  |  |  | 6.448 | 0 | 0 | 0 | 0 | 0 | 0 | 0.018 |  |  |  |  | NT | 0.292 | 0.289 | 0.2 | 0.2 | 0.345 | 0.343 | 0.204 | 0.2 |  |  | 20250716 | Y
2025.07.19 | 25071902 | A0LE0178A00W08B2701800S | A0LE0178 | ALE0178B01800 | 0.338 | 0.337 | 0.193 | 0.193 | 50292 |  |  | 8.494 | 8.475 | 1265 | 1265 | 125.05 | 125.05 | 0.19 | 0.19 | 0.825 | 0.825 | 0.12 | 0.12 |  | 241.09 |  | 5.36 |  | 3.61 | 1311.765 | 0.088 | 2.422 | 1.956 | 1.568 | 17.089 | 0 | 0.027 |  | 0.29 | 0.29 |  |  | 0.2 | 0.2 |  | 8.494 |  |  | 9.802 | 9.785 | 9.325 | 9.325 |  |  |  | 191.9 |  |  |  | 6.603 | 0 | 0 | 0 | 0 | 0 | 0 | 0.027 |  |  |  |  | NT | 0.29 | 0.29 | 0.2 | 0.2 | 0.345 | 0.346 | 0.204 | 0.199 |  |  | 20250716 | Y
2025.07.19 | 25071902 | A0LE0178A00W08B2701900S | A0LE0178 | ALE0178B01900 | 0.337 | 0.337 | 0.193 | 0.193 | 50292 |  |  | 8.476 | 8.487 | 1266 | 1266 | 125.035 | 125.035 | 0.175 | 0.175 | 0.898 | 0.898 | 0.145 | 0.145 |  | 241.207 |  | 5.173 |  | 3.58 | 1312.158 | 0.088 | 2.456 | 1.991 | 1.534 | 17.052 | 0 | 0.031 |  | 0.289 | 0.291 |  |  | 0.2 | 0.201 |  | 8.476 |  |  | 9.781 | 9.799 | 9.308 | 9.308 |  |  |  | 191.97 |  |  |  | 6.759 | 0 | 0 | 0 | 0 | 0 | 0 | 0.031 |  |  |  |  | NT | 0.289 | 0.291 | 0.2 | 0.201 | 0.348 | 0.345 | 0.2 | 0.201 |  |  | 20250716 | Y
2025.07.19 | 25071902 | A0LE0178A00W08B2702000S | A0LE0178 | ALE0178B02000 | 0.337 | 0.337 | 0.193 | 0.193 | 50292 |  |  | 8.485 | 8.478 | 1266 | 1266 | 125.02 | 125.02 | 0.16 | 0.16 | 0.97 | 0.97 | 0.17 | 0.17 |  | 241.323 |  | 4.987 |  | 3.55 | 1313.095 | 0.087 | 2.511 | 2.055 | 1.453 | 17.112 | 0 | 0.023 |  | 0.291 | 0.291 |  |  | 0.2 | 0.201 |  | 8.485 |  |  | 9.799 | 9.793 | 9.29 | 9.29 |  |  |  | 192.04 |  |  |  | 6.914 | 0 | 0 | 0 | 0 | 0 | 0 | 0.023 |  |  |  |  | NT | 0.291 | 0.291 | 0.2 | 0.201 | 0.344 | 0.346 | 0.201 | 0.199 |  |  | 20250716 | Y
2025.07.19 | 25071902 | A0LE0178A00W08B2702100S | A0LE0178 | ALE0178B02100 | 0.338 | 0.337 | 0.193 | 0.193 | 46074 |  |  | 8.485 | 8.467 | 1265 | 1266 | 125.05 | 125.25 | 0.04 | 0.13 | 1.05 | 0.67 | 0.1 | 0.08 |  | 241.44 |  | 4.8 | 0 | 3.52 | 1313.106 | 0.087 | 2.512 | 2.056 | 1.452 | 17.115 | 0 | 0.025 |  | 0.289 | 0.29 |  |  | 0.201 | 0.201 |  | 8.485 |  |  | 9.799 | 9.782 | 9.33 | 9.29 | 0 | 0 | 0 | 192.11 | 0 | 0 | 0 | 7.07 | 0 | 0 | 0 | 0 | 0 | 0 | 0.025 |  |  |  |  | NT | 0.289 | 0.29 | 0.201 | 0.201 | 0.347 | 0.345 | 0.202 | 0.2 |  |  | 20250716 | Y
2025.07.19 | 25071904 | AJF00469A00W02A0300100E | AJF00469 | AF00469A00100 | 0.33 | 0.33 | 0.191 | 0.191 | 50299 |  |  | 8.608 | 8.606 | 1278 | 1286 | 124.99 | 125.12 | 0.32 | 0.27 | 2.97 | 0.63 | 0.43 | 0.14 |  | 239.56 |  | 2.72 | 0 | 0.41 | 1313.138 | 0.087 | 2.516 | 2.06 | 1.45 | 17.107 | 0 | 0.026 |  | 0.275 | 0.277 |  |  | 0.2 | 0.2 |  | 8.608 |  |  | 9.959 | 9.955 | 9.5 | 9.56 | 0 | 0 | 0 | 192.11 | 0 | 0 | 0 | 0.85 | 0 | 0 | 0 | 0 | 0 | 0 | 0.026 |  |  |  |  | NT | 0.275 | 0.277 | 0.2 | 0.2 | 0.341 | 0.341 | 0.202 | 0.198 |  |  | 20250716 | Y
2025.07.19 | 25071904 | AJF00469A00W02A0300200S | AJF00469 | AF00469A00200 | 0.33 | 0.33 | 0.191 | 0.191 | 50313 |  |  | 8.598 | 8.596 | 1275 | 1275 | 125.1 | 125.1 | 0.26 | 0.26 | 1.38 | 1.38 | 0.2 | 0.2 |  | 239.578 |  | 2.783 |  | 0.424 | 1313.266 | 0.087 | 2.526 | 2.07 | 1.438 | 17.099 | 0 | 0.027 |  | 0.277 | 0.275 |  |  | 0.2 | 0.2 |  | 8.598 |  |  | 9.949 | 9.946 | 9.53 | 9.53 |  |  |  | 191.986 |  |  |  | 0.881 | 0 | 0 | 0 | 0 | 0 | 0 | 0.027 |  |  |  |  | NT | 0.277 | 0.275 | 0.2 | 0.2 | 0.342 | 0.341 | 0.2 | 0.2 |  |  | 20250716 | Y
2025.07.19 | 25071904 | AJF00469A00W02A0300300S | AJF00469 | AF00469A00300 | 0.33 | 0.33 | 0.192 | 0.191 | 50310 |  |  | 8.6 | 8.587 | 1276 | 1276 | 125.092 | 125.092 | 0.234 | 0.234 | 1.528 | 1.528 | 0.182 | 0.182 |  | 239.597 |  | 2.847 |  | 0.438 | 1311.995 | 0.088 | 2.449 | 1.982 | 1.552 | 17.075 | 0 | 0.022 |  | 0.276 | 0.275 |  |  | 0.2 | 0.2 |  | 8.6 |  |  | 9.95 | 9.936 | 9.52 | 9.52 |  |  |  | 191.862 |  |  |  | 0.912 | 0 | 0 | 0 | 0 | 0 | 0 | 0.022 |  |  |  |  | NT | 0.276 | 0.275 | 0.2 | 0.2 | 0.344 | 0.337 | 0.197 | 0.199 |  |  | 20250716 | Y
2025.07.19 | 25071904 | AJF00469A00W02A0300400S | AJF00469 | AF00469A00400 | 0.331 | 0.331 | 0.191 | 0.192 | 50326 |  |  | 8.594 | 8.599 | 1277 | 1277 | 125.084 | 125.084 | 0.208 | 0.208 | 1.676 | 1.676 | 0.164 | 0.164 |  | 239.615 |  | 2.91 |  | 0.452 | 1312.018 | 0.088 | 2.451 | 1.984 | 1.55 | 17.075 | 0 | 0.025 |  | 0.277 | 0.276 |  |  | 0.2 | 0.2 |  | 8.594 |  |  | 9.937 | 9.948 | 9.51 | 9.51 |  |  |  | 191.738 |  |  |  | 0.942 | 0 | 0 | 0 | 0 | 0 | 0 | 0.025 |  |  |  |  | NT | 0.277 | 0.276 | 0.2 | 0.2 | 0.342 | 0.343 | 0.2 | 0.198 |  |  | 20250716 | Y
2025.07.19 | 25071904 | AJF00469A00W02A0300500S | AJF00469 | AF00469A00500 | 0.331 | 0.331 | 0.191 | 0.191 | 50304 |  |  | 8.6 | 8.602 | 1277 | 1277 | 125.076 | 125.076 | 0.182 | 0.182 | 1.824 | 1.824 | 0.146 | 0.146 |  | 239.633 |  | 2.973 |  | 0.467 | 1311.834 | 0.088 | 2.433 | 1.966 | 1.566 | 17.098 | 0 | 0.029 |  | 0.277 | 0.279 |  |  | 0.199 | 0.199 |  | 8.6 |  |  | 9.951 | 9.95 | 9.5 | 9.5 |  |  |  | 191.613 |  |  |  | 0.973 | 0 | 0 | 0 | 0 | 0 | 0 | 0.029 |  |  |  |  | NT | 0.277 | 0.279 | 0.199 | 0.199 | 0.338 | 0.34 | 0.197 | 0.199 |  |  | 20250716 | Y
2025.07.19 | 25071904 | AJF00469A00W02A0300600S | AJF00469 | AF00469A00600 | 0.331 | 0.331 | 0.191 | 0.191 | 50300 |  |  | 8.604 | 8.594 | 1278 | 1278 | 125.068 | 125.068 | 0.156 | 0.156 | 1.972 | 1.972 | 0.128 | 0.128 |  | 239.652 |  | 3.037 |  | 0.481 | 1311.81 | 0.088 | 2.429 | 1.963 | 1.568 | 17.098 | 0 | 0.021 |  | 0.279 | 0.279 |  |  | 0.199 | 0.199 |  | 8.604 |  |  | 9.955 | 9.941 | 9.49 | 9.49 |  |  |  | 191.489 |  |  |  | 1.004 | 0 | 0 | 0 | 0 | 0 | 0 | 0.021 |  |  |  |  | NT | 0.279 | 0.279 | 0.199 | 0.199 | 0.34 | 0.341 | 0.2 | 0.197 |  |  | 20250716 | Y
2025.07.19 | 25071904 | AJF00469A00W02A0300700S | AJF00469 | AF00469A00700 | 0.331 | 0.331 | 0.191 | 0.191 | 50312 |  |  | 8.594 | 8.589 | 1279 | 1279 | 125.06 | 125.06 | 0.13 | 0.13 | 2.12 | 2.12 | 0.11 | 0.11 |  | 239.67 |  | 3.1 |  | 0.495 | 1313.122 | 0.087 | 2.516 | 2.06 | 1.452 | 17.125 | 0 | 0.025 |  | 0.28 | 0.276 |  |  | 0.199 | 0.199 |  | 8.594 |  |  | 9.944 | 9.942 | 9.48 | 9.48 |  |  |  | 191.365 |  |  |  | 1.035 | 0 | 0 | 0 | 0 | 0 | 0 | 0.025 |  |  |  |  | NT | 0.28 | 0.276 | 0.199 | 0.199 | 0.343 | 0.338 | 0.197 | 0.196 |  |  | 20250716 | Y
2025.07.19 | 25071904 | AJF00469A00W02A0300800S | AJF00469 | AF00469A00800 | 0.331 | 0.331 | 0.191 | 0.191 | 50307 |  |  | 8.599 | 8.587 | 1280 | 1280 | 125.043 | 125.043 | 0.14 | 0.14 | 1.993 | 1.993 | 0.11 | 0.11 |  | 239.688 |  | 3.163 |  | 0.509 | 1312.223 | 0.088 | 2.465 | 1.999 | 1.531 | 17.059 | 0 | 0.028 |  | 0.277 | 0.278 |  |  | 0.199 | 0.199 |  | 8.599 |  |  | 9.946 | 9.946 | 9.485 | 9.485 |  |  |  | 191.241 |  |  |  | 1.066 | 0 | 0 | 0 | 0 | 0 | 0 | 0.028 |  |  |  |  | NT | 0.277 | 0.278 | 0.199 | 0.199 | 0.34 | 0.342 | 0.197 | 0.196 |  |  | 20250716 | Y
2025.07.19 | 25071904 | AJF00469A00W02A0300900S | AJF00469 | AF00469A00900 | 0.331 | 0.331 | 0.19 | 0.19 | 50293 |  |  | 8.582 | 8.575 | 1280 | 1280 | 125.027 | 125.027 | 0.15 | 0.15 | 1.867 | 1.867 | 0.11 | 0.11 |  | 239.707 |  | 3.227 |  | 0.523 | 1312.288 | 0.088 | 2.47 | 2.004 | 1.525 | 17.055 | 0 | 0.028 |  | 0.278 | 0.28 |  |  | 0.199 | 0.199 |  | 8.582 |  |  | 9.937 | 9.929 | 9.49 | 9.49 |  |  |  | 191.117 |  |  |  | 1.097 | 0 | 0 | 0 | 0 | 0 | 0 | 0.028 |  |  |  |  | NT | 0.278 | 0.28 | 0.199 | 0.199 | 0.339 | 0.34 | 0.198 | 0.197 |  |  | 20250716 | Y
2025.07.19 | 25071904 | AJF00469A00W02A0301000S | AJF00469 | AF00469A01000 | 0.331 | 0.331 | 0.19 | 0.19 | 50296 |  |  | 8.583 | 8.59 | 1281 | 1281 | 125.01 | 125.01 | 0.16 | 0.16 | 1.74 | 1.74 | 0.11 | 0.11 |  | 239.725 |  | 3.29 |  | 0.538 | 1312.23 | 0.088 | 2.468 | 2.002 | 1.531 | 17.057 | 0 | 0.03 |  | 0.28 | 0.28 |  |  | 0.199 | 0.199 |  | 8.583 |  |  | 9.933 | 9.933 | 9.495 | 9.495 |  |  |  | 190.992 |  |  |  | 1.128 | 0 | 0 | 0 | 0 | 0 | 0 | 0.03 |  |  |  |  | NT | 0.28 | 0.28 | 0.199 | 0.199 | 0.342 | 0.339 | 0.198 | 0.196 |  |  | 20250716 | Y
2025.07.19 | 25071904 | AJF00469A00W02A0301100S | AJF00469 | AF00469A01100 | 0.331 | 0.331 | 0.19 | 0.19 | 50300 |  |  | 8.585 | 8.576 | 1282 | 1282 | 124.993 | 124.993 | 0.17 | 0.17 | 1.613 | 1.613 | 0.11 | 0.11 |  | 239.743 |  | 3.353 |  | 0.552 | 1312.163 | 0.088 | 2.459 | 1.993 | 1.536 | 17.061 | 0 | 0.031 |  | 0.279 | 0.28 |  |  | 0.199 | 0.199 |  | 8.585 |  |  | 9.934 | 9.922 | 9.5 | 9.5 |  |  |  | 190.868 |  |  |  | 1.158 | 0 | 0 | 0 | 0 | 0 | 0 | 0.031 |  |  |  |  | NT | 0.279 | 0.28 | 0.199 | 0.199 | 0.34 | 0.341 | 0.201 | 0.199 |  |  | 20250716 | Y
2025.07.19 | 25071904 | AJF00469A00W02A0301200S | AJF00469 | AF00469A01200 | 0.331 | 0.331 | 0.19 | 0.19 | 50310 |  |  | 8.577 | 8.585 | 1282 | 1282 | 124.977 | 124.977 | 0.18 | 0.18 | 1.487 | 1.487 | 0.11 | 0.11 |  | 239.762 |  | 3.417 |  | 0.566 | 1312.07 | 0.088 | 2.455 | 1.988 | 1.546 | 17.071 | 0 | 0.025 |  | 0.28 | 0.279 |  |  | 0.199 | 0.199 |  | 8.577 |  |  | 9.923 | 9.927 | 9.505 | 9.505 |  |  |  | 190.744 |  |  |  | 1.189 | 0 | 0 | 0 | 0 | 0 | 0 | 0.025 |  |  |  |  | NT | 0.28 | 0.279 | 0.199 | 0.199 | 0.341 | 0.339 | 0.197 | 0.196 |  |  | 20250716 | Y
2025.07.19 | 25071904 | AJF00469A00W02A0301300S | AJF00469 | AF00469A01300 | 0.332 | 0.331 | 0.191 | 0.191 | 50292 |  |  | 8.581 | 8.57 | 1283 | 1283 | 124.96 | 124.96 | 0.19 | 0.19 | 1.36 | 1.36 | 0.11 | 0.11 |  | 239.78 |  | 3.48 | 0 | 0.58 | 1312.877 | 0.087 | 2.495 | 2.038 | 1.474 | 17.144 | 0 | 0.024 |  | 0.282 | 0.28 |  |  | 0.199 | 0.199 |  | 8.581 |  |  | 9.923 | 9.908 | 9.51 | 9.51 | 0 | 0 | 0 | 190.62 | 0 | 0 | 0 | 1.22 | 0 | 0 | 0 | 0 | 0 | 0 | 0.024 |  |  |  |  | NT | 0.282 | 0.28 | 0.199 | 0.199 | 0.339 | 0.34 | 0.198 | 0.198 |  |  | 20250716 | Y
2025.07.19 | 25071904 | AJF00469A00W02A0301400S | AJF00469 | AF00469A01400 | 0.332 | 0.332 | 0.191 | 0.191 | 50296 |  |  | 8.577 | 8.569 | 1283 | 1283 | 124.968 | 124.968 | 0.197 | 0.197 | 1.218 | 1.218 | 0.103 | 0.103 |  | 239.768 |  | 3.253 |  | 0.815 | 1311.906 | 0.088 | 2.437 | 1.971 | 1.558 | 17.084 | 0 | 0.027 |  | 0.28 | 0.28 |  |  | 0.199 | 0.199 |  | 8.577 |  |  | 9.914 | 9.908 | 9.517 | 9.517 |  |  |  | 190.812 |  |  |  | 1.537 | 0 | 0 | 0 | 0 | 0 | 0 | 0.027 |  |  |  |  | NT | 0.28 | 0.28 | 0.199 | 0.199 | 0.342 | 0.341 | 0.198 | 0.197 |  |  | 20250716 | Y
2025.07.19 | 25071904 | AJF00469A00W02A0301500S | AJF00469 | AF00469A01500 | 0.332 | 0.332 | 0.192 | 0.192 | 50308 |  |  | 8.568 | 8.563 | 1283 | 1283 | 124.977 | 124.977 | 0.203 | 0.203 | 1.077 | 1.077 | 0.097 | 0.097 |  | 239.757 |  | 3.027 |  | 1.05 | 1311.882 | 0.088 | 2.438 | 1.971 | 1.562 | 17.089 | 0 | 0.022 |  | 0.281 | 0.281 |  |  | 0.2 | 0.2 |  | 8.568 |  |  | 9.907 | 9.902 | 9.523 | 9.523 |  |  |  | 191.003 |  |  |  | 1.853 | 0 | 0 | 0 | 0 | 0 | 0 | 0.022 |  |  |  |  | NT | 0.281 | 0.281 | 0.2 | 0.2 | 0.342 | 0.342 | 0.199 | 0.2 |  |  | 20250716 | Y
2025.07.19 | 25071904 | AJF00469A00W02A0301600S | AJF00469 | AF00469A01600 | 0.332 | 0.332 | 0.192 | 0.192 | 50296 |  |  | 8.564 | 8.562 | 1283 | 1283 | 124.985 | 124.985 | 0.21 | 0.21 | 0.935 | 0.935 | 0.09 | 0.09 |  | 239.745 |  | 2.8 |  | 1.285 | 1311.748 | 0.088 | 2.422 | 1.956 | 1.572 | 17.104 | 0 | 0.026 |  | 0.281 | 0.282 |  |  | 0.2 | 0.2 |  | 8.564 |  |  | 9.902 | 9.899 | 9.53 | 9.53 |  |  |  | 191.195 |  |  |  | 2.17 | 0 | 0 | 0 | 0 | 0 | 0 | 0.026 |  |  |  |  | NT | 0.281 | 0.282 | 0.2 | 0.2 | 0.34 | 0.342 | 0.199 | 0.199 |  |  | 20250716 | Y
2025.07.19 | 25071904 | AJF00469A00W02A0301700S | AJF00469 | AF00469A01700 | 0.332 | 0.332 | 0.192 | 0.192 | 50281 |  |  | 8.559 | 8.541 | 1283 | 1283 | 124.993 | 124.993 | 0.217 | 0.217 | 0.793 | 0.793 | 0.083 | 0.083 |  | 239.733 |  | 2.573 |  | 1.52 | 1311.856 | 0.088 | 2.432 | 1.966 | 1.563 | 17.099 | 0 | 0.022 |  | 0.281 | 0.284 |  |  | 0.2 | 0.2 |  | 8.559 |  |  | 9.898 | 9.888 | 9.537 | 9.537 |  |  |  | 191.387 |  |  |  | 2.487 | 0 | 0 | 0 | 0 | 0 | 0 | 0.022 |  |  |  |  | NT | 0.281 | 0.284 | 0.2 | 0.2 | 0.34 | 0.339 | 0.199 | 0.199 |  |  | 20250716 | Y
2025.07.19 | 25071904 | AJF00469A00W02A0301800S | AJF00469 | AF00469A01800 | 0.331 | 0.331 | 0.192 | 0.192 | 18310 |  |  | 8.564 | 8.564 | 1283 | 1283 | 125.002 | 125.002 | 0.223 | 0.223 | 0.652 | 0.652 | 0.077 | 0.077 |  | 239.722 |  | 2.347 |  | 1.755 | 1312.043 | 0.088 | 2.452 | 1.986 | 1.549 | 17.096 | 0 | 0.034 |  | 0.281 | 0.281 |  |  | 0.201 | 0.201 |  | 8.564 |  |  | 9.899 | 9.898 | 9.543 | 9.543 |  |  |  | 191.578 |  |  |  | 2.803 | 0 | 0 | 0 | 0 | 0 | 0 | 0.034 |  |  |  |  | NT | 0.281 | 0.281 | 0.201 | 0.201 | 0.339 | 0.337 | 0.197 | 0.201 |  |  | 20250716 | Y
2025.07.19 | 25071904 | AJF00469A00W02A0301900S | AJF00469 | AF00469A01900 | 0.332 | 0.332 | 0.192 | 0.192 | 50304 |  |  | 8.552 | 8.56 | 1283 | 1283 | 125.01 | 125.01 | 0.23 | 0.23 | 0.51 | 0.51 | 0.07 | 0.07 |  | 239.71 |  | 2.12 | 0 | 1.99 | 1312.945 | 0.087 | 2.502 | 2.045 | 1.468 | 17.144 | 0 | 0.019 |  | 0.282 | 0.281 |  |  | 0.201 | 0.201 |  | 8.552 |  |  | 9.892 | 9.899 | 9.55 | 9.55 | 0 | 0 | 0 | 191.77 | 0 | 0 | 0 | 3.12 | 0 | 0 | 0 | 0 | 0 | 0 | 0.019 |  |  |  |  | NT | 0.282 | 0.281 | 0.201 | 0.201 | 0.34 | 0.339 | 0.204 | 0.198 |  |  | 20250716 | Y
2025.07.19 | 25071904 | AJF00469A00W02A0302000S | AJF00469 | AF00469A02000 | 0.327 | 0.335 | 0.189 | 0.195 | 26566 |  | G5 | 8.558 | 8.738 | [16 empty] | 1311.858 | 0.088 | 2.406 | 1.95 | 1.565 | 17.285 | 0 | 0.033 |  | 0.284 | 0.277 |  |  | 0.203 | 0.198 |  | 8.558 |  |  | 9.896 | 10.062 | [10 empty] | 0 | 0 | 0 | 0 | 0 | 0 | 0.033 |  |  |  |  | NT | 0.284 | 0.277 | 0.203 | 0.198 | 0.347 | 0.339 | 0.209 | 0.197 |  |  | 20250716 | Y
2025.07.19 | 25071903 | AJF00472A00W01A0400100E | AJF00472 | AF00472A00100 | 0.334 | 0.334 | 0.193 | 0.193 | 50248 |  | G5 | 8.54 | 8.542 | [16 empty] | 1312.935 | 0.088 | 2.526 | 2.063 | 1.475 | 17.15 | 0 | 0.046 |  | 0.282 | 0.284 |  |  | 0.202 | 0.202 |  | 8.54 |  |  | 9.824 | 9.821 | [10 empty] | 0 | 0 | 0 | 0 | 0 | 0 | 0.046 |  |  |  |  | NT | 0.282 | 0.284 | 0.202 | 0.202 | 0.353 | 0.343 | 0.203 | 0.201 |  |  | 20250717 | Y
2025.07.19 | 25071903 | AJF00472A00W01A0400200S | AJF00472 | AF00472A00200 | 0.334 | 0.332 | 0.192 | 0.191 | 11819 |  |  | 8.536 | 8.518 | 1268 | 1268 | 125.13 | 125.13 | 0.16 | 0.16 | 1.37 | 1.37 | 0.15 | 0.15 |  | 238.46 |  | 4.54 | 0 | 0.1 | 1313.866 | 0.088 | 2.605 | 2.143 | 1.393 | 17.09 | 0 | 0.049 |  | 0.28 | 0.283 |  |  | 0.2 | 0.202 |  | 8.536 |  |  | 9.812 | 9.803 | 9.48 | 9.48 | 0 | 0 | 0 | 191.94 | 0 | 0 | 0 | 0.99 | 0 | 0 | 0 | 0 | 0 | 0 | 0.049 |  |  |  |  | NT | 0.28 | 0.283 | 0.2 | 0.202 | 0.34 | 0.343 | 0.198 | 0.197 |  |  | 20250717 | Y
2025.07.19 | 25071903 | AJF00472A00W01A0400300S | AJF00472 | AF00472A00300 | 0.334 | 0.334 | 0.193 | 0.193 | 50263 |  |  | 8.537 | 8.538 | 1270 | 1270 | 125.096 | 125.096 | 0.172 | 0.172 | 1.34 | 1.34 | 0.164 | 0.164 |  | 238.699 |  | 4.533 |  | 0.284 | 1312.487 | 0.089 | 2.527 | 2.056 | 1.527 | 17.095 | 0 | 0.033 |  | 0.284 | 0.283 |  |  | 0.2 | 0.202 |  | 8.537 |  |  | 9.811 | 9.818 | 9.482 | 9.482 |  |  |  | 192.004 |  |  |  | 1.192 | 0 | 0 | 0 | 0 | 0 | 0 | 0.033 |  |  |  |  | NT | 0.284 | 0.283 | 0.2 | 0.202 | 0.346 | 0.341 | 0.201 | 0.2 |  |  | 20250717 | Y
2025.07.19 | 25071903 | AJF00472A00W01A0400400S | AJF00472 | AF00472A00400 | 0.335 | 0.334 | 0.193 | 0.193 | 50261 |  |  | 8.536 | 8.529 | 1272 | 1272 | 125.062 | 125.062 | 0.184 | 0.184 | 1.31 | 1.31 | 0.178 | 0.178 |  | 238.938 |  | 4.525 |  | 0.467 | 1312.571 | 0.089 | 2.536 | 2.065 | 1.518 | 17.078 | 0 | 0.04 |  | 0.283 | 0.284 |  |  | 0.2 | 0.202 |  | 8.536 |  |  | 9.809 | 9.81 | 9.484 | 9.484 |  |  |  | 192.067 |  |  |  | 1.394 | 0 | 0 | 0 | 0 | 0 | 0 | 0.04 |  |  |  |  | NT | 0.283 | 0.284 | 0.2 | 0.202 | 0.345 | 0.343 | 0.2 | 0.199 |  |  | 20250717 | Y
2025.07.19 | 25071903 | AJF00472A00W01A0400500S | AJF00472 | AF00472A00500 | 0.334 | 0.334 | 0.192 | 0.192 | 26516 |  |  | 8.526 | 8.538 | 1274 | 1274 | 125.028 | 125.028 | 0.196 | 0.196 | 1.28 | 1.28 | 0.192 | 0.192 |  | 239.177 |  | 4.518 |  | 0.651 | 1312.599 | 0.089 | 2.541 | 2.07 | 1.518 | 17.088 | 0 | 0.049 |  | 0.283 | 0.283 |  |  | 0.201 | 0.201 |  | 8.526 |  |  | 9.806 | 9.821 | 9.486 | 9.486 |  |  |  | 192.131 |  |  |  | 1.595 | 0 | 0 | 0 | 0 | 0 | 0 | 0.049 |  |  |  |  | NT | 0.283 | 0.283 | 0.201 | 0.201 | 0.343 | 0.342 | 0.2 | 0.201 |  |  | 20250717 | Y
2025.07.19 | 25071903 | AJF00472A00W01A0400600S | AJF00472 | AF00472A00600 | 0.335 | 0.334 | 0.192 | 0.192 | 50262 |  |  | 8.544 | 8.532 | 1276 | 1276 | 124.994 | 124.994 | 0.208 | 0.208 | 1.25 | 1.25 | 0.206 | 0.206 |  | 239.416 |  | 4.511 |  | 0.835 | 1312.637 | 0.089 | 2.539 | 2.068 | 1.51 | 17.069 | 0 | 0.029 |  | 0.286 | 0.285 |  |  | 0.201 | 0.201 |  | 8.544 |  |  | 9.822 | 9.82 | 9.488 | 9.488 |  |  |  | 192.195 |  |  |  | 1.797 | 0 | 0 | 0 | 0 | 0 | 0 | 0.029 |  |  |  |  | NT | 0.286 | 0.285 | 0.201 | 0.201 | 0.341 | 0.342 | 0.2 | 0.199 |  |  | 20250717 | Y
2025.07.19 | 25071903 | AJF00472A00W01A0400700S | AJF00472 | AF00472A00700 | 0.335 | 0.334 | 0.192 | 0.192 | 50261 |  |  | 8.542 | 8.527 | 1278 | 1278 | 124.96 | 124.96 | 0.22 | 0.22 | 1.22 | 1.22 | 0.22 | 0.22 |  | 239.655 |  | 4.504 |  | 1.018 | 1313.57 | 0.088 | 2.579 | 2.117 | 1.418 | 17.078 | 0 | 0.044 |  | 0.283 | 0.282 |  |  | 0.201 | 0.201 |  | 8.542 |  |  | 9.815 | 9.808 | 9.49 | 9.49 |  |  |  | 192.258 |  |  |  | 1.999 | 0 | 0 | 0 | 0 | 0 | 0 | 0.044 |  |  |  |  | NT | 0.283 | 0.282 | 0.201 | 0.201 | 0.345 | 0.345 | 0.204 | 0.199 |  |  | 20250717 | Y
2025.07.19 | 25071903 | AJF00472A00W01A0400800S | AJF00472 | AF00472A00800 | 0.334 | 0.334 | 0.192 | 0.192 | 50260 |  |  | 8.537 | 8.521 | 1276 | 1276 | 124.992 | 124.992 | 0.197 | 0.197 | 1.127 | 1.127 | 0.215 | 0.215 |  | 239.895 |  | 4.496 |  | 1.202 | 1313.104 | 0.089 | 2.581 | 2.111 | 1.47 | 17.02 | 0 | 0.036 |  | 0.284 | 0.286 |  |  | 0.2 | 0.2 |  | 8.537 |  |  | 9.815 | 9.807 | 9.465 | 9.465 |  |  |  | 192.322 |  |  |  | 2.201 | 0 | 0 | 0 | 0 | 0 | 0 | 0.036 |  |  |  |  | NT | 0.284 | 0.286 | 0.2 | 0.2 | 0.345 | 0.344 | 0.2 | 0.198 |  |  | 20250717 | Y
2025.07.19 | 25071903 | AJF00472A00W01A0400900S | AJF00472 | AF00472A00900 | 0.334 | 0.334 | 0.191 | 0.191 | 50262 |  |  | 8.527 | 8.509 | 1274 | 1274 | 125.023 | 125.023 | 0.173 | 0.173 | 1.033 | 1.033 | 0.21 | 0.21 |  | 240.134 |  | 4.489 |  | 1.385 | 1313.492 | 0.089 | 2.616 | 2.145 | 1.434 | 16.972 | 0 | 0.042 |  | 0.283 | 0.283 |  |  | 0.2 | 0.2 |  | 8.527 |  |  | 9.805 | 9.798 | 9.44 | 9.44 |  |  |  | 192.385 |  |  |  | 2.403 | 0 | 0 | 0 | 0 | 0 | 0 | 0.042 |  |  |  |  | NT | 0.283 | 0.283 | 0.2 | 0.2 | 0.342 | 0.342 | 0.198 | 0.198 |  |  | 20250717 | Y
2025.07.19 | 25071903 | AJF00472A00W01A0401000S | AJF00472 | AF00472A01000 | 0.334 | 0.334 | 0.191 | 0.191 | 50260 |  |  | 8.512 | 8.506 | 1272 | 1272 | 125.055 | 125.055 | 0.15 | 0.15 | 0.94 | 0.94 | 0.205 | 0.205 |  | 240.373 |  | 4.482 |  | 1.569 | 1313.755 | 0.089 | 2.635 | 2.166 | 1.411 | 16.95 | 0 | 0.033 |  | 0.284 | 0.283 |  |  | 0.2 | 0.2 |  | 8.512 |  |  | 9.795 | 9.8 | 9.415 | 9.415 |  |  |  | 192.449 |  |  |  | 2.605 | 0 | 0 | 0 | 0 | 0 | 0 | 0.033 |  |  |  |  | NT | 0.284 | 0.283 | 0.2 | 0.2 | 0.343 | 0.342 | 0.197 | 0.197 |  |  | 20250717 | Y
2025.07.19 | 25071903 | AJF00472A00W01A0401100S | AJF00472 | AF00472A01100 | 0.334 | 0.334 | 0.19 | 0.19 | 50261 |  |  | 8.518 | 8.506 | 1271 | 1271 | 125.087 | 125.087 | 0.127 | 0.127 | 0.847 | 0.847 | 0.2 | 0.2 |  | 240.612 |  | 4.475 |  | 1.753 | 1313.83 | 0.089 | 2.645 | 2.175 | 1.405 | 16.936 | 0 | 0.035 |  | 0.285 | 0.283 |  |  | 0.199 | 0.199 |  | 8.518 |  |  | 9.801 | 9.797 | 9.39 | 9.39 |  |  |  | 192.513 |  |  |  | 2.806 | 0 | 0 | 0 | 0 | 0 | 0 | 0.035 |  |  |  |  | NT | 0.285 | 0.283 | 0.199 | 0.199 | 0.344 | 0.341 | 0.199 | 0.196 |  |  | 20250717 | Y
2025.07.19 | 25071903 | AJF00472A00W01A0401200S | AJF00472 | AF00472A01200 | 0.334 | 0.334 | 0.19 | 0.19 | 50258 |  |  | 8.511 | 8.495 | 1269 | 1269 | 125.118 | 125.118 | 0.103 | 0.103 | 0.753 | 0.753 | 0.195 | 0.195 |  | 240.851 |  | 4.467 |  | 1.936 | 1313.876 | 0.089 | 2.645 | 2.176 | 1.399 | 16.93 | 0 | 0.042 |  | 0.284 | 0.286 |  |  | 0.198 | 0.198 |  | 8.511 |  |  | 9.8 | 9.785 | 9.365 | 9.365 |  |  |  | 192.576 |  |  |  | 3.008 | 0 | 0 | 0 | 0 | 0 | 0 | 0.042 |  |  |  |  | NT | 0.284 | 0.286 | 0.198 | 0.198 | 0.343 | 0.344 | 0.196 | 0.196 |  |  | 20250717 | Y
2025.07.19 | 25071903 | AJF00472A00W01A0401300S | AJF00472 | AF00472A01300 | 0.334 | 0.334 | 0.19 | 0.19 | 46091 |  |  | 8.497 | 8.496 | 1267 | 1267 | 125.15 | 125.15 | 0.08 | 0.08 | 0.66 | 0.66 | 0.19 | 0.19 |  | 241.09 |  | 4.46 | 0 | 2.12 | 1314.89 | 0.087 | 2.687 | 2.226 | 1.299 | 16.934 | 0 | 0.048 |  | 0.284 | 0.284 |  |  | 0.198 | 0.198 |  | 8.497 |  |  | 9.787 | 9.792 | 9.34 | 9.34 | 0 | 0 | 0 | 192.64 | 0 | 0 | 0 | 3.21 | 0 | 0 | 0 | 0 | 0 | 0 | 0.048 |  |  |  |  | NT | 0.284 | 0.284 | 0.198 | 0.198 | 0.344 | 0.343 | 0.198 | 0.199 |  |  | 20250717 | Y
2025.07.19 | 25071903 | AJF00472A00W01A0401400S | AJF00472 | AF00472A01400 | 0.334 | 0.334 | 0.191 | 0.191 | 50260 |  |  | 8.507 | 8.492 | 1267 | 1267 | 125.14 | 125.14 | 0.092 | 0.092 | 0.752 | 0.752 | 0.19 | 0.19 |  | 240.889 |  | 4.403 |  | 1.887 | 1314.137 | 0.089 | 2.673 | 2.203 | 1.377 | 16.894 | 0 | 0.035 |  | 0.284 | 0.286 |  |  | 0.198 | 0.198 |  | 8.507 |  |  | 9.79 | 9.788 | 9.367 | 9.367 |  |  |  | 192.623 |  |  |  | 2.887 | 0 | 0 | 0 | 0 | 0 | 0 | 0.035 |  |  |  |  | NT | 0.284 | 0.286 | 0.198 | 0.198 | 0.342 | 0.342 | 0.199 | 0.198 |  |  | 20250717 | Y
2025.07.19 | 25071903 | AJF00472A00W01A0401500S | AJF00472 | AF00472A01500 | 0.334 | 0.334 | 0.191 | 0.191 | 50260 |  |  | 8.5 | 8.502 | 1267 | 1267 | 125.13 | 125.13 | 0.103 | 0.103 | 0.843 | 0.843 | 0.19 | 0.19 |  | 240.687 |  | 4.346 |  | 1.654 | 1314.187 | 0.089 | 2.673 | 2.203 | 1.371 | 16.887 | 0 | 0.049 |  | 0.283 | 0.284 |  |  | 0.199 | 0.199 |  | 8.5 |  |  | 9.785 | 9.795 | 9.393 | 9.393 |  |  |  | 192.606 |  |  |  | 2.564 | 0 | 0 | 0 | 0 | 0 | 0 | 0.049 |  |  |  |  | NT | 0.283 | 0.284 | 0.199 | 0.199 | 0.343 | 0.341 | 0.198 | 0.198 |  |  | 20250717 | Y
2025.07.19 | 25071903 | AJF00472A00W01A0401600S | AJF00472 | AF00472A01600 | 0.334 | 0.334 | 0.192 | 0.192 | 50259 |  |  | 8.508 | 8.498 | 1266 | 1266 | 125.12 | 125.12 | 0.115 | 0.115 | 0.935 | 0.935 | 0.19 | 0.19 |  | 240.486 |  | 4.289 |  | 1.421 | 1314.324 | 0.088 | 2.683 | 2.213 | 1.359 | 16.867 | 0 | 0.044 |  | 0.286 | 0.284 |  |  | 0.2 | 0.2 |  | 8.508 |  |  | 9.793 | 9.793 | 9.42 | 9.42 |  |  |  | 192.589 |  |  |  | 2.241 | 0 | 0 | 0 | 0 | 0 | 0 | 0.044 |  |  |  |  | NT | 0.286 | 0.284 | 0.2 | 0.2 | 0.342 | 0.343 | 0.198 | 0.196 |  |  | 20250717 | Y
2025.07.19 | 25071903 | AJF00472A00W01A0401700S | AJF00472 | AF00472A01700 | 0.334 | 0.334 | 0.192 | 0.192 | 50259 |  |  | 8.504 | 8.517 | 1266 | 1266 | 125.11 | 125.11 | 0.127 | 0.127 | 1.027 | 1.027 | 0.19 | 0.19 |  | 240.284 |  | 4.231 |  | 1.189 | 1313.878 | 0.088 | 2.638 | 2.169 | 1.396 | 16.908 | 0 | 0.05 |  | 0.284 | 0.284 |  |  | 0.2 | 0.2 |  | 8.504 |  |  | 9.792 | 9.81 | 9.447 | 9.447 |  |  |  | 192.571 |  |  |  | 1.919 | 0 | 0 | 0 | 0 | 0 | 0 | 0.05 |  |  |  |  | NT | 0.284 | 0.284 | 0.2 | 0.2 | 0.343 | 0.342 | 0.198 | 0.199 |  |  | 20250717 | Y
2025.07.19 | 25071903 | AJF00472A00W01A0401800S | AJF00472 | AF00472A01800 | 0.334 | 0.334 | 0.192 | 0.192 | 50258 |  |  | 8.526 | 8.53 | 1266 | 1266 | 125.1 | 125.1 | 0.138 | 0.138 | 1.118 | 1.118 | 0.19 | 0.19 |  | 240.083 |  | 4.174 |  | 0.956 | 1313.396 | 0.089 | 2.599 | 2.13 | 1.44 | 16.951 | 0 | 0.049 |  | 0.284 | 0.286 |  |  | 0.2 | 0.2 |  | 8.526 |  |  | 9.806 | 9.821 | 9.473 | 9.473 |  |  |  | 192.554 |  |  |  | 1.596 | 0 | 0 | 0 | 0 | 0 | 0 | 0.049 |  |  |  |  | NT | 0.284 | 0.286 | 0.2 | 0.2 | 0.344 | 0.341 | 0.197 | 0.197 |  |  | 20250717 | Y
2025.07.19 | 25071903 | AJF00472A00W01A0401900S | AJF00472 | AF00472A01900 | 0.334 | 0.334 | 0.192 | 0.192 | 50258 |  |  | 8.544 | 8.562 | 1266 | 1266 | 125.09 | 125.09 | 0.15 | 0.15 | 1.21 | 1.21 | 0.19 | 0.19 |  | 239.881 |  | 4.117 |  | 0.723 | 1313.486 | 0.088 | 2.566 | 2.105 | 1.422 | 17.051 | 0 | 0.033 |  | 0.284 | 0.285 |  |  | 0.201 | 0.201 |  | 8.544 |  |  | 9.826 | 9.849 | 9.5 | 9.5 |  |  |  | 192.537 |  |  |  | 1.273 | 0 | 0 | 0 | 0 | 0 | 0 | 0.033 |  |  |  |  | NT | 0.284 | 0.285 | 0.201 | 0.201 | 0.349 | 0.344 | 0.201 | 0.2 |  |  | 20250717 | Y
2025.07.19 | 25071903 | AJF00472A00W01A0402000S | AJF00472 | AF00472A02000 | 0.333 | 0.335 | 0.191 | 0.192 | 45158 |  |  | 8.568 | 8.622 | 1285 | 1307 | 124.89 | 125.04 | 0.27 | 0.27 | 0.62 | 1.85 | 0.25 | 0.22 |  | 239.68 |  | 4.06 | 0 | 0.49 | 1312.652 | 0.088 | 2.494 | 2.033 | 1.496 | 17.133 | 0 | 0.038 |  | 0.287 | 0.283 |  |  | 0.201 | 0.2 |  | 8.568 |  |  | 9.844 | 9.899 | 9.49 | 9.75 | 0 | 0 | 0 | 192.52 | 0 | 0 | 0 | 0.95 | 0 | 0 | 0 | 0 | 0 | 0 | 0.038 |  |  |  |  | NT | 0.287 | 0.283 | 0.201 | 0.2 | 0.352 | 0.346 | 0.203 | 0.201 |  |  | 20250717 | Y
2025.07.19 | 25071901 | S0E02942A00V10B1600100E | S0E02942 | SE02942B00100 | 0.334 | 0.334 | 0.197 | 0.197 | 50505 |  |  | 8.982 | 8.958 | 1310 | 1323 | 124.88 | 124.86 | 0.53 | 0.36 | 1.25 | 0.26 | 0.1 | 0.07 |  | 198.86 |  | 3.19 | 0 | 0.56 | 1313.592 | 0.086 | 2.521 | 2.069 | 1.38 | 16.555 | 0 | 0.04 |  | 0.283 | 0.283 |  |  | 0.209 | 0.209 |  | 8.982 |  |  | 10.342 | 10.326 | 8.88 | 8.87 | 0 | 0 | 0 | 180.04 | 0 | 0 | 0 | 4.01 | 0 | 0 | 0 | 0 | 0 | 0 | 0.04 |  |  |  |  | NT | 0.283 | 0.283 | 0.209 | 0.209 | 0.347 | 0.341 | 0.204 | 0.204 |  |  | 20250716 | Y
2025.07.19 | 25071901 | S0E02942A00V10B1600200S | S0E02942 | SE02942B00200 | 0.334 | 0.334 | 0.197 | 0.197 | 50501 |  |  | 8.972 | 8.976 | 1294 | 1294 | 124.93 | 124.93 | 0.3 | 0.3 | 1.52 | 1.52 | 0.12 | 0.12 |  | 198.968 |  | 3.124 |  | 0.54 | 1313.658 | 0.086 | 2.526 | 2.074 | 1.374 | 16.546 | 0 | 0.043 |  | 0.283 | 0.284 |  |  | 0.209 | 0.209 |  | 8.972 |  |  | 10.336 | 10.342 | 8.79 | 8.79 |  |  |  | 179.989 |  |  |  | 3.912 | 0 | 0 | 0 | 0 | 0 | 0 | 0.043 |  |  |  |  | NT | 0.283 | 0.284 | 0.209 | 0.209 | 0.346 | 0.342 | 0.209 | 0.203 |  |  | 20250716 | Y
2025.07.19 | 25071901 | S0E02942A00V10B1600300S | S0E02942 | SE02942B00300 | 0.334 | 0.334 | 0.197 | 0.197 | 50506 |  |  | 8.977 | 8.968 | 1295 | 1295 | 124.92 | 124.92 | 0.332 | 0.332 | 1.632 | 1.632 | 0.112 | 0.112 |  | 199.077 |  | 3.058 |  | 0.52 | 1312.935 | 0.087 | 2.501 | 2.043 | 1.448 | 16.52 | 0 | 0.043 |  | 0.283 | 0.287 |  |  | 0.209 | 0.209 |  | 8.977 |  |  | 10.338 | 10.338 | 8.778 | 8.778 |  |  |  | 179.938 |  |  |  | 3.813 | 0 | 0 | 0 | 0 | 0 | 0 | 0.043 |  |  |  |  | NT | 0.283 | 0.287 | 0.209 | 0.209 | 0.341 | 0.342 | 0.202 | 0.203 |  |  | 20250716 | Y
2025.07.19 | 25071901 | S0E02942A00V10B1600400S | S0E02942 | SE02942B00400 | 0.334 | 0.334 | 0.197 | 0.197 | 50502 |  |  | 8.981 | 8.965 | 1296 | 1296 | 124.91 | 124.91 | 0.364 | 0.364 | 1.744 | 1.744 | 0.104 | 0.104 |  | 199.185 |  | 2.992 |  | 0.5 | 1313.212 | 0.087 | 2.524 | 2.065 | 1.421 | 16.491 | 0 | 0.049 |  | 0.283 | 0.287 |  |  | 0.209 | 0.209 |  | 8.981 |  |  | 10.347 | 10.337 | 8.766 | 8.766 |  |  |  | 179.888 |  |  |  | 3.715 | 0 | 0 | 0 | 0 | 0 | 0 | 0.049 |  |  |  |  | NT | 0.283 | 0.287 | 0.209 | 0.209 | 0.341 | 0.341 | 0.205 | 0.204 |  |  | 20250716 | Y
2025.07.19 | 25071901 | S0E02942A00V10B1600500S | S0E02942 | SE02942B00500 | 0.334 | 0.334 | 0.197 | 0.197 | 50503 |  |  | 8.963 | 8.975 | 1298 | 1298 | 124.9 | 124.9 | 0.396 | 0.396 | 1.856 | 1.856 | 0.096 | 0.096 |  | 199.293 |  | 2.927 |  | 0.48 | 1312.927 | 0.087 | 2.5 | 2.041 | 1.447 | 16.514 | 0 | 0.034 |  | 0.285 | 0.285 |  |  | 0.208 | 0.208 |  | 8.963 |  |  | 10.332 | 10.337 | 8.754 | 8.754 |  |  |  | 179.837 |  |  |  | 3.617 | 0 | 0 | 0 | 0 | 0 | 0 | 0.034 |  |  |  |  | NT | 0.285 | 0.285 | 0.208 | 0.208 | 0.343 | 0.34 | 0.204 | 0.202 |  |  | 20250716 | Y
2025.07.19 | 25071901 | S0E02942A00V10B1600600S | S0E02942 | SE02942B00600 | 0.334 | 0.334 | 0.197 | 0.196 | 50503 |  | R2 | 8.971 | 8.965 | 1299 | 1299 | 124.89 | 124.89 | 0.428 | 0.428 | 1.968 | 1.968 | 0.088 | 0.088 |  | 199.402 |  | 2.861 |  | 0.46 | 1312.976 | 0.087 | 2.503 | 2.045 | 1.443 | 16.512 | 0 | 0.035 |  | 0.283 | 0.283 |  |  | 0.208 | 0.208 |  | 8.971 |  |  | 10.333 | 10.326 | 8.742 | 8.742 |  |  |  | 179.786 |  |  |  | 3.518 | 0 | 0 | 0 | 0 | 0 | 0 | 0.035 |  |  |  |  | NT | 0.283 | 0.283 | 0.208 | 0.208 | 0.341 | 0.344 | 0.204 | 0.204 |  |  | 20250716 | Y
2025.07.19 | 25071901 | S0E02942A00V10B1600700S | S0E02942 | SE02942B00700 | 0.334 | 0.334 | 0.196 | 0.196 | 50505 |  |  | 8.969 | 8.974 | 1300 | 1300 | 124.88 | 124.88 | 0.46 | 0.46 | 2.08 | 2.08 | 0.08 | 0.08 |  | 199.51 |  | 2.795 |  | 0.44 | 1313.578 | 0.086 | 2.519 | 2.067 | 1.381 | 16.555 | 0 | 0.044 |  | 0.286 | 0.286 |  |  | 0.208 | 0.208 |  | 8.969 |  |  | 10.33 | 10.341 | 8.73 | 8.73 |  |  |  | 179.735 |  |  |  | 3.42 | 0 | 0 | 0 | 0 | 0 | 0 | 0.044 |  |  |  |  | NT | 0.286 | 0.286 | 0.208 | 0.208 | 0.345 | 0.343 | 0.204 | 0.203 |  |  | 20250716 | Y
2025.07.19 | 25071901 | S0E02942A00V10B1600800S | S0E02942 | SE02942B00800 | 0.334 | 0.334 | 0.196 | 0.196 | 50504 |  |  | 8.976 | 8.957 | 1301 | 1301 | 124.882 | 124.882 | 0.437 | 0.437 | 1.833 | 1.833 | 0.075 | 0.075 |  | 199.618 |  | 2.729 |  | 0.42 | 1312.901 | 0.087 | 2.499 | 2.04 | 1.449 | 16.517 | 0 | 0.042 |  | 0.283 | 0.286 |  |  | 0.207 | 0.207 |  | 8.976 |  |  | 10.34 | 10.327 | 8.765 | 8.765 |  |  |  | 179.684 |  |  |  | 3.322 | 0 | 0 | 0 | 0 | 0 | 0 | 0.042 |  |  |  |  | NT | 0.283 | 0.286 | 0.207 | 0.207 | 0.343 | 0.34 | 0.204 | 0.201 |  |  | 20250716 | Y
2025.07.19 | 25071901 | S0E02942A00V10B1600900S | S0E02942 | SE02942B00900 | 0.334 | 0.334 | 0.196 | 0.196 | 50504 |  |  | 8.962 | 8.967 | 1303 | 1303 | 124.883 | 124.883 | 0.413 | 0.413 | 1.587 | 1.587 | 0.07 | 0.07 |  | 199.727 |  | 2.663 |  | 0.4 | 1312.806 | 0.087 | 2.489 | 2.03 | 1.456 | 16.522 | 0 | 0.05 |  | 0.285 | 0.285 |  |  | 0.207 | 0.207 |  | 8.962 |  |  | 10.32 | 10.334 | 8.8 | 8.8 |  |  |  | 179.633 |  |  |  | 3.223 | 0 | 0 | 0 | 0 | 0 | 0 | 0.05 |  |  |  |  | NT | 0.285 | 0.285 | 0.207 | 0.207 | 0.342 | 0.342 | 0.202 | 0.204 |  |  | 20250716 | Y
2025.07.19 | 25071901 | S0E02942A00V10B1601000S | S0E02942 | SE02942B01000 | 0.334 | 0.334 | 0.195 | 0.195 | 50503 |  |  | 8.947 | 8.963 | 1304 | 1304 | 124.885 | 124.885 | 0.39 | 0.39 | 1.34 | 1.34 | 0.065 | 0.065 |  | 199.835 |  | 2.598 |  | 0.38 | 1312.773 | 0.087 | 2.486 | 2.027 | 1.461 | 16.53 | 0 | 0.033 |  | 0.284 | 0.285 |  |  | 0.206 | 0.206 |  | 8.947 |  |  | 10.321 | 10.328 | 8.835 | 8.835 |  |  |  | 179.582 |  |  |  | 3.125 | 0 | 0 | 0 | 0 | 0 | 0 | 0.033 |  |  |  |  | NT | 0.284 | 0.285 | 0.206 | 0.206 | 0.343 | 0.341 | 0.205 | 0.203 |  |  | 20250716 | Y
2025.07.19 | 25071901 | S0E02942A00V10B1601100S | S0E02942 | SE02942B01100 | 0.334 | 0.334 | 0.195 | 0.195 | 50503 |  |  | 8.966 | 8.952 | 1305 | 1305 | 124.887 | 124.887 | 0.367 | 0.367 | 1.093 | 1.093 | 0.06 | 0.06 |  | 199.943 |  | 2.532 |  | 0.36 | 1312.919 | 0.087 | 2.502 | 2.042 | 1.448 | 16.513 | 0 | 0.049 |  | 0.283 | 0.283 |  |  | 0.205 | 0.205 |  | 8.966 |  |  | 10.327 | 10.317 | 8.87 | 8.87 |  |  |  | 179.532 |  |  |  | 3.027 | 0 | 0 | 0 | 0 | 0 | 0 | 0.049 |  |  |  |  | NT | 0.283 | 0.283 | 0.205 | 0.205 | 0.341 | 0.343 | 0.202 | 0.2 |  |  | 20250716 | Y
2025.07.19 | 25071901 | S0E02942A00V10B1601200S | S0E02942 | SE02942B01200 | 0.334 | 0.334 | 0.194 | 0.194 | 50506 |  |  | 8.956 | 8.956 | 1307 | 1307 | 124.888 | 124.888 | 0.343 | 0.343 | 0.847 | 0.847 | 0.055 | 0.055 |  | 200.052 |  | 2.466 |  | 0.34 | 1312.895 | 0.087 | 2.498 | 2.039 | 1.45 | 16.516 | 0 | 0.029 |  | 0.283 | 0.284 |  |  | 0.205 | 0.205 |  | 8.956 |  |  | 10.312 | 10.328 | 8.905 | 8.905 |  |  |  | 179.481 |  |  |  | 2.928 | 0 | 0 | 0 | 0 | 0 | 0 | 0.029 |  |  |  |  | NT | 0.283 | 0.284 | 0.205 | 0.205 | 0.348 | 0.344 | 0.201 | 0.201 |  |  | 20250716 | Y
2025.07.19 | 25071901 | S0E02942A00V10B1601300S | S0E02942 | SE02942B01300 | 0.334 | 0.334 | 0.194 | 0.194 | 50504 |  |  | 8.964 | 8.94 | 1308 | 1308 | 124.89 | 124.89 | 0.32 | 0.32 | 0.6 | 0.6 | 0.05 | 0.05 |  | 200.16 |  | 2.4 | 0 | 0.32 | 1313.682 | 0.085 | 2.526 | 2.075 | 1.372 | 16.541 | 0 | 0.034 |  | 0.283 | 0.282 |  |  | 0.204 | 0.204 |  | 8.964 |  |  | 10.322 | 10.301 | 8.94 | 8.94 | 0 | 0 | 0 | 179.43 | 0 | 0 | 0 | 2.83 | 0 | 0 | 0 | 0 | 0 | 0 | 0.034 |  |  |  |  | NT | 0.283 | 0.282 | 0.204 | 0.204 | 0.343 | 0.341 | 0.204 | 0.2 |  |  | 20250716 | Y
2025.07.19 | 25071901 | S0E02942A00V10B1601400S | S0E02942 | SE02942B01400 | 0.334 | 0.334 | 0.194 | 0.194 | 50506 |  |  | 8.945 | 8.95 | 1305 | 1305 | 124.888 | 124.888 | 0.335 | 0.335 | 0.705 | 0.705 | 0.065 | 0.065 |  | 200.23 |  | 2.557 |  | 0.361 | 1312.846 | 0.087 | 2.493 | 2.034 | 1.452 | 16.513 | 0 | 0.041 |  | 0.282 | 0.283 |  |  | 0.204 | 0.204 |  | 8.945 |  |  | 10.298 | 10.308 | 8.897 | 8.897 |  |  |  | 179.404 |  |  |  | 2.741 | 0 | 0 | 0 | 0 | 0 | 0 | 0.041 |  |  |  |  | NT | 0.282 | 0.283 | 0.204 | 0.204 | 0.343 | 0.341 | 0.201 | 0.2 |  |  | 20250716 | Y
2025.07.19 | 25071901 | S0E02942A00V10B1601500S | S0E02942 | SE02942B01500 | 0.334 | 0.334 | 0.194 | 0.194 | 50505 |  |  | 8.948 | 8.93 | 1302 | 1302 | 124.887 | 124.887 | 0.35 | 0.35 | 0.81 | 0.81 | 0.08 | 0.08 |  | 200.3 |  | 2.714 |  | 0.403 | 1313.025 | 0.087 | 2.508 | 2.049 | 1.438 | 16.503 | 0 | 0.04 |  | 0.282 | 0.283 |  |  | 0.205 | 0.205 |  | 8.948 |  |  | 10.306 | 10.298 | 8.853 | 8.853 |  |  |  | 179.379 |  |  |  | 2.653 | 0 | 0 | 0 | 0 | 0 | 0 | 0.04 |  |  |  |  | NT | 0.282 | 0.283 | 0.205 | 0.205 | 0.342 | 0.342 | 0.2 | 0.201 |  |  | 20250716 | Y
2025.07.19 | 25071901 | S0E02942A00V10B1601600S | S0E02942 | SE02942B01600 | 0.334 | 0.334 | 0.194 | 0.194 | 50504 |  |  | 8.94 | 8.943 | 1298 | 1298 | 124.885 | 124.885 | 0.365 | 0.365 | 0.915 | 0.915 | 0.095 | 0.095 |  | 200.37 |  | 2.871 |  | 0.444 | 1312.853 | 0.087 | 2.498 | 2.039 | 1.454 | 16.515 | 0 | 0.05 |  | 0.282 | 0.282 |  |  | 0.205 | 0.206 |  | 8.94 |  |  | 10.297 | 10.307 | 8.81 | 8.81 |  |  |  | 179.353 |  |  |  | 2.564 | 0 | 0 | 0 | 0 | 0 | 0 | 0.05 |  |  |  |  | NT | 0.282 | 0.282 | 0.205 | 0.206 | 0.341 | 0.343 | 0.203 | 0.199 |  |  | 20250716 | Y
2025.07.19 | 25071901 | S0E02942A00V10B1601700S | S0E02942 | SE02942B01700 | 0.335 | 0.334 | 0.195 | 0.194 | 50502 |  |  | 8.945 | 8.938 | 1295 | 1295 | 124.883 | 124.883 | 0.38 | 0.38 | 1.02 | 1.02 | 0.11 | 0.11 |  | 200.44 |  | 3.029 |  | 0.486 | 1312.764 | 0.087 | 2.484 | 2.025 | 1.46 | 16.526 | 0 | 0.049 |  | 0.281 | 0.284 |  |  | 0.205 | 0.206 |  | 8.945 |  |  | 10.307 | 10.297 | 8.767 | 8.767 |  |  |  | 179.327 |  |  |  | 2.476 | 0 | 0 | 0 | 0 | 0 | 0 | 0.049 |  |  |  |  | NT | 0.281 | 0.284 | 0.205 | 0.206 | 0.342 | 0.343 | 0.201 | 0.2 |  |  | 20250716 | Y
2025.07.19 | 25071901 | S0E02942A00V10B1601800S | S0E02942 | SE02942B01800 | 0.335 | 0.334 | 0.195 | 0.195 | 50507 |  |  | 8.92 | 8.94 | 1292 | 1292 | 124.882 | 124.882 | 0.395 | 0.395 | 1.125 | 1.125 | 0.125 | 0.125 |  | 200.51 |  | 3.186 |  | 0.527 | 1312.784 | 0.087 | 2.486 | 2.028 | 1.459 | 16.526 | 0 | 0.046 |  | 0.282 | 0.283 |  |  | 0.206 | 0.206 |  | 8.92 |  |  | 10.293 | 10.297 | 8.723 | 8.723 |  |  |  | 179.301 |  |  |  | 2.387 | 0 | 0 | 0 | 0 | 0 | 0 | 0.046 |  |  |  |  | NT | 0.282 | 0.283 | 0.206 | 0.206 | 0.341 | 0.341 | 0.202 | 0.2 |  |  | 20250716 | Y
2025.07.19 | 25071901 | S0E02942A00V10B1601900S | S0E02942 | SE02942B01900 | 0.335 | 0.334 | 0.196 | 0.195 | 50504 |  |  | 8.947 | 8.921 | 1289 | 1289 | 124.88 | 124.88 | 0.41 | 0.41 | 1.23 | 1.23 | 0.14 | 0.14 |  | 200.58 |  | 3.343 |  | 0.569 | 1313.421 | 0.086 | 2.504 | 2.053 | 1.394 | 16.563 | 0 | 0.035 |  | 0.281 | 0.281 |  |  | 0.206 | 0.207 |  | 8.947 |  |  | 10.299 | 10.276 | 8.68 | 8.68 |  |  |  | 179.276 |  |  |  | 2.299 | 0 | 0 | 0 | 0 | 0 | 0 | 0.035 |  |  |  |  | NT | 0.281 | 0.281 | 0.206 | 0.207 | 0.343 | 0.345 | 0.204 | 0.205 |  |  | 20250716 | Y
2025.07.19 | 25071901 | S0E02942A00V10B1602000S | S0E02942 | SE02942B02000 | 0.335 | 0.334 | 0.196 | 0.195 | 44114 |  |  | 8.925 | 8.87 | 1306 | 1260 | 124.77 | 124.86 | 0.54 | 0.31 | 1.96 | 1.91 | 0.18 | 0.1 |  | 200.65 |  | 3.5 | 0 | 0.61 | 1313.61 | 0.085 | 2.52 | 2.068 | 1.378 | 16.542 | 0 | 0.049 |  | 0.281 | 0.281 |  |  | 0.207 | 0.208 |  | 8.925 |  |  | 10.284 | 10.231 | 8.79 | 8.43 | 0 | 0 | 0 | 179.25 | 0 | 0 | 0 | 2.21 | 0 | 0 | 0 | 0 | 0 | 0 | 0.049 |  |  |  |  | NT | 0.281 | 0.281 | 0.207 | 0.208 | 0.346 | 0.343 | 0.206 | 0.203 |  |  | 20250716 | Y
2025.07.18 | 25071810 | 20M25163A00K02C0600401S | 20M25163 | 2M25163C00401 | 0.327 | 0.327 | 0.189 | 0.19 | 25100 |  |  |  | 9.033 | 1273 | 1273 | 125.02 | 125.02 | 0.185 | 0.185 | 1.12 | 1.12 | 0.025 | 0.025 |  | 240.068 |  | 5.732 |  | 1.55 | 1314.641 | 0.088 | 2.694 | 2.227 |  | 16.728 |  | 0.037 |  | 0.279 | 0.275 |  |  | 0.201 | 0.201 |  | 9.028 |  |  | 10.465 | 10.476 | 8.788 | 8.788 |  |  |  | 193.318 |  |  |  | 2.035 | [6 empty] | 0.037 |  |  |  |  | NT | 0.279 | 0.275 | 0.201 | 0.201 | 0.335 | 0.335 | 0.199 | 0.195 |  |  | 20250709 | Y
2025.07.18 | 25071810 | 20M25163A00K02C0600402S | 20M25163 | 2M25163C00402 | 0.327 | 0.327 | 0.189 | 0.19 | 25100 |  |  |  | 9.033 | 1273 | 1273 | 125.02 | 125.02 | 0.185 | 0.185 | 1.12 | 1.12 | 0.025 | 0.025 |  | 240.068 |  | 5.732 |  | 1.55 | 1314.641 | 0.088 | 2.694 | 2.227 |  | 16.728 |  | 0.037 |  | 0.279 | 0.275 |  |  | 0.201 | 0.201 |  | 9.028 |  |  | 10.465 | 10.476 | 8.788 | 8.788 |  |  |  | 193.318 |  |  |  | 2.035 | [6 empty] | 0.037 |  |  |  |  | NT | 0.279 | 0.275 | 0.201 | 0.201 | 0.335 | 0.335 | 0.199 | 0.195 |  |  | 20250709 | Y
2025.07.18 | 25071810 | 20M25163A00K02C0600701S | 20M25163 | 2M25163C00701 | 0.327 | 0.327 | 0.19 | 0.189 | 25100 |  |  |  | 9.016 | 1278 | 1278 | 125.11 | 125.11 | 0.11 | 0.11 | 0.28 | 0.28 | 0.07 | 0.07 |  | 239.79 |  | 5.89 |  | 1.22 | 1315.413 | 0.087 | 2.721 | 2.262 |  | 16.752 |  | 0.025 |  | 0.275 | 0.275 |  |  | 0.2 | 0.201 |  | 9.031 |  |  | 10.467 | 10.451 | 8.78 | 8.78 |  |  |  | 193.16 |  |  |  | 2.56 | [6 empty] | 0.025 |  |  |  |  | NT | 0.275 | 0.275 | 0.2 | 0.201 | 0.338 | 0.334 | 0.197 | 0.196 |  |  | 20250709 | Y
2025.07.18 | 25071810 | 20M25163A00K02C0600702S | 20M25163 | 2M25163C00702 | 0.327 | 0.327 | 0.19 | 0.189 | 25100 |  |  |  | 9.016 | 1278 | 1278 | 125.11 | 125.11 | 0.11 | 0.11 | 0.28 | 0.28 | 0.07 | 0.07 |  | 239.79 |  | 5.89 |  | 1.22 | 1315.413 | 0.087 | 2.721 | 2.262 |  | 16.752 |  | 0.025 |  | 0.275 | 0.275 |  |  | 0.2 | 0.201 |  | 9.031 |  |  | 10.467 | 10.451 | 8.78 | 8.78 |  |  |  | 193.16 |  |  |  | 2.56 | [6 empty] | 0.025 |  |  |  |  | NT | 0.275 | 0.275 | 0.2 | 0.201 | 0.338 | 0.334 | 0.197 | 0.196 |  |  | 20250709 | Y
2025.07.18 | 25071810 | 20M25163A00K02C0601001S | 20M25163 | 2M25163C01001 | 0.327 | 0.327 | 0.19 | 0.19 | 25100 |  |  |  | 9.035 | 1291 | 1291 | 125.05 | 125.05 | 0.098 | 0.098 | 0.28 | 0.28 | 0.064 | 0.064 |  | 240.006 |  | 5.188 |  | 1.562 | 1314.035 | 0.088 | 2.647 | 2.18 |  | 16.783 |  | 0.019 |  | 0.28 | 0.277 |  |  | 0.201 | 0.2 |  | 9.044 |  |  | 10.473 | 10.469 | 9.2 | 9.2 |  |  |  | 194.066 |  |  |  | 3.172 | [6 empty] | 0.019 |  |  |  |  | NT | 0.28 | 0.277 | 0.201 | 0.2 | 0.335 | 0.336 | 0.197 | 0.196 |  |  | 20250709 | Y
2025.07.18 | 25071810 | 20M25163A00K02C0601002S | 20M25163 | 2M25163C01002 | 0.327 | 0.327 | 0.19 | 0.19 | 25100 |  |  |  | 9.035 | 1291 | 1291 | 125.05 | 125.05 | 0.098 | 0.098 | 0.28 | 0.28 | 0.064 | 0.064 |  | 240.006 |  | 5.188 |  | 1.562 | 1314.035 | 0.088 | 2.647 | 2.18 |  | 16.783 |  | 0.019 |  | 0.28 | 0.277 |  |  | 0.201 | 0.2 |  | 9.044 |  |  | 10.473 | 10.469 | 9.2 | 9.2 |  |  |  | 194.066 |  |  |  | 3.172 | [6 empty] | 0.019 |  |  |  |  | NT | 0.28 | 0.277 | 0.201 | 0.2 | 0.335 | 0.336 | 0.197 | 0.196 |  |  | 20250709 | Y
2025.07.18 | 25071810 | 20M25163A00W02B0900101E | 20M25163 | 2M25163B00101 | 0.327 | 0.327 | 0.192 | 0.192 | 25200 |  |  |  | 9.042 | 1293 | 1297 | 124.88 | 125.15 | 0.26 | 0.3 | 1.64 | 1.53 | 0.05 | 0.04 |  | 240.02 |  | 3.52 |  | 1.19 | 1313.981 | 0.087 | 2.603 | 2.142 |  | 16.884 |  | 0.025 |  | 0.275 | 0.273 |  |  | 0.205 | 0.205 |  | 9.061 |  |  | 10.479 | 10.474 | 9.1 | 8.98 |  |  |  | 189.42 |  |  |  | 2.38 | [6 empty] | 0.025 |  |  |  |  | NT | 0.275 | 0.273 | 0.205 | 0.205 | 0.336 | 0.336 | 0.198 | 0.2 |  |  | 20250709 | Y
2025.07.18 | 25071810 | 20M25163A00W02B0900102E | 20M25163 | 2M25163B00102 | 0.327 | 0.327 | 0.192 | 0.192 | 25200 |  |  |  | 9.042 | 1293 | 1297 | 124.88 | 125.15 | 0.26 | 0.3 | 1.64 | 1.53 | 0.05 | 0.04 |  | 240.02 |  | 3.52 |  | 1.19 | 1313.981 | 0.087 | 2.603 | 2.142 |  | 16.884 |  | 0.025 |  | 0.275 | 0.273 |  |  | 0.205 | 0.205 |  | 9.061 |  |  | 10.479 | 10.474 | 9.1 | 8.98 |  |  |  | 189.42 |  |  |  | 2.38 | [6 empty] | 0.025 |  |  |  |  | NT | 0.275 | 0.273 | 0.205 | 0.205 | 0.336 | 0.336 | 0.198 | 0.2 |  |  | 20250709 | Y
2025.07.18 | 25071810 | 20M25163A00W02B0900201S | 20M25163 | 2M25163B00201 | 0.325 | 0.325 | 0.191 | 0.191 | 25100 |  |  |  | 9.045 | 1295 | 1299 | 124.927 | 125.143 | 0.183 | 0.277 | 1.243 | 1.303 | 0.063 | 0.087 |  | 239.84 |  | 2.91 |  | 2.13 | 1314.462 | 0.087 | 2.619 | 2.164 |  | 16.879 |  | 0.03 |  | 0.275 | 0.272 |  |  | 0.203 | 0.203 |  | 9.048 |  |  | 10.544 | 10.539 | 9.103 | 9.077 |  |  |  | 189.91 |  |  |  | 3.253 | [6 empty] | 0.03 |  |  |  |  | NT | 0.275 | 0.272 | 0.203 | 0.203 | 0.336 | 0.337 | 0.213 | 0.215 |  |  | 20250709 | Y
2025.07.18 | 25071810 | 20M25163A00W02B0900202S | 20M25163 | 2M25163B00202 | 0.325 | 0.325 | 0.191 | 0.191 | 20100 |  |  |  | 9.045 | 1295 | 1299 | 124.927 | 125.143 | 0.183 | 0.277 | 1.243 | 1.303 | 0.063 | 0.087 |  | 239.84 |  | 2.91 |  | 2.13 | 1314.462 | 0.087 | 2.619 | 2.164 |  | 16.879 |  | 0.03 |  | 0.275 | 0.272 |  |  | 0.203 | 0.203 |  | 9.048 |  |  | 10.544 | 10.539 | 9.103 | 9.077 |  |  |  | 189.91 |  |  |  | 3.253 | [6 empty] | 0.03 |  |  |  |  | NT | 0.275 | 0.272 | 0.203 | 0.203 | 0.336 | 0.337 | 0.213 | 0.215 |  |  | 20250709 | Y
2025.07.18 | 25071810 | 20M25163A00W02B0900401S | 20M25163 | 2M25163B00401 | 0.325 | 0.325 | 0.19 | 0.19 | 25100 |  |  |  | 9.055 | 1296 | 1302 | 124.973 | 125.137 | 0.107 | 0.253 | 0.847 | 1.077 | 0.077 | 0.133 |  | 239.66 |  | 2.3 |  | 3.07 | 1314.456 | 0.087 | 2.618 | 2.164 |  | 16.881 |  | 0.021 |  | 0.276 | 0.274 |  |  | 0.201 | 0.201 |  | 9.053 |  |  | 10.541 | 10.55 | 9.107 | 9.173 |  |  |  | 190.4 |  |  |  | 4.127 | [6 empty] | 0.021 |  |  |  |  | NT | 0.276 | 0.274 | 0.201 | 0.201 | 0.334 | 0.333 | 0.197 | 0.196 |  |  | 20250709 | Y
2025.07.18 | 25071810 | 20M25163A00W02B0900402S | 20M25163 | 2M25163B00402 | 0.325 | 0.325 | 0.19 | 0.19 | 25100 |  |  |  | 9.055 | 1296 | 1302 | 124.973 | 125.137 | 0.107 | 0.253 | 0.847 | 1.077 | 0.077 | 0.133 |  | 239.66 |  | 2.3 |  | 3.07 | 1314.456 | 0.087 | 2.618 | 2.164 |  | 16.881 |  | 0.021 |  | 0.276 | 0.274 |  |  | 0.201 | 0.201 |  | 9.053 |  |  | 10.541 | 10.55 | 9.107 | 9.173 |  |  |  | 190.4 |  |  |  | 4.127 | [6 empty] | 0.021 |  |  |  |  | NT | 0.276 | 0.274 | 0.201 | 0.201 | 0.334 | 0.333 | 0.197 | 0.196 |  |  | 20250709 | Y
2025.07.18 | 25071813 | 20M25166A00W03A0500100E | 20M25166 | 2M25166A00100 | 0.327 | 0.326 | 0.187 | 0.186 | 50519 |  |  | 8.992 | 8.961 | 1306 | 1304 | 124.9 | 125.04 | 0.04 | 0.11 | 0.98 | 0.77 | 0.3 | 0.18 |  | 199.49 |  | 2.85 | 0 | 1.26 | 1315.126 | 0.086 | 2.664 | 2.212 | 1.264 | 16.746 | 0 | 0.025 |  | 0.278 | 0.281 |  |  | 0.194 | 0.195 |  | 8.992 |  |  | 10.472 | 10.43 | 8.89 | 9.03 | 0 | 0 | 0 | 182.03 | 0 | 0 | 0 | 0.48 | 0 | 0 | 0 | 0 | 0 | 0 | 0.025 |  |  |  |  | NT | 0.278 | 0.281 | 0.194 | 0.195 | 0.333 | 0.335 | 0.196 | 0.196 |  |  | 20250717 | N
2025.07.18 | 25071813 | 20M25166A00W03A0500200S | 20M25166 | 2M25166A00200 | 0.326 | 0.326 | 0.186 | 0.187 | 50522 |  |  | 9.001 | 8.995 | 1296 | 1296 | 124.99 | 124.99 | 0.02 | 0.02 | 1.25 | 1.25 | 0.15 | 0.15 |  | 199.584 |  | 2.808 |  | 1.246 | 1315.772 | 0.086 | 2.718 | 2.267 | 1.208 | 16.686 | 0 | 0.033 |  | 0.28 | 0.279 |  |  | 0.195 | 0.194 |  | 9.001 |  |  | 10.429 | 10.487 | 8.77 | 8.77 |  |  |  | 181.881 |  |  |  | 0.555 | 0 | 0 | 0 | 0 | 0 | 0 | 0.033 |  |  |  |  | NT | 0.28 | 0.279 | 0.195 | 0.194 | 0.334 | 0.333 | 0.196 | 0.193 |  |  | 20250717 | Y
2025.07.18 | 25071813 | 20M25166A00W03A0500300S | 20M25166 | 2M25166A00300 | 0.325 | 0.325 | 0.186 | 0.186 | 50519 |  |  | 8.999 | 9.002 | 1296 | 1296 | 125 | 125 | 0.03 | 0.03 | 1.26 | 1.26 | 0.148 | 0.148 |  | 199.677 |  | 2.766 |  | 1.233 | 1314.511 | 0.086 | 2.64 | 2.179 | 1.318 | 16.666 | 0 | 0.026 |  | 0.279 | 0.279 |  |  | 0.195 | 0.194 |  | 8.999 |  |  | 10.482 | 10.489 | 8.788 | 8.788 |  |  |  | 181.732 |  |  |  | 0.631 | 0 | 0 | 0 | 0 | 0 | 0 | 0.026 |  |  |  |  | NT | 0.279 | 0.279 | 0.195 | 0.194 | 0.333 | 0.335 | 0.197 | 0.191 |  |  | 20250717 | Y
2025.07.18 | 25071813 | 20M25166A00W03A0500400S | 20M25166 | 2M25166A00400 | 0.325 | 0.325 | 0.186 | 0.186 | 50517 |  |  | 9.008 | 9.019 | 1296 | 1296 | 125.01 | 125.01 | 0.04 | 0.04 | 1.27 | 1.27 | 0.146 | 0.146 |  | 199.771 |  | 2.725 |  | 1.219 | 1313.887 | 0.087 | 2.587 | 2.125 | 1.373 | 16.726 | 0 | 0.025 |  | 0.28 | 0.279 |  |  | 0.195 | 0.194 |  | 9.008 |  |  | 10.488 | 10.501 | 8.806 | 8.806 |  |  |  | 181.583 |  |  |  | 0.706 | 0 | 0 | 0 | 0 | 0 | 0 | 0.025 |  |  |  |  | NT | 0.28 | 0.279 | 0.195 | 0.194 | 0.335 | 0.334 | 0.194 | 0.193 |  |  | 20250717 | Y
2025.07.18 | 25071813 | 20M25166A00W03A0500500S | 20M25166 | 2M25166A00500 | 0.325 | 0.325 | 0.186 | 0.186 | 50519 |  |  | 9.024 | 9.022 | 1296 | 1296 | 125.02 | 125.02 | 0.05 | 0.05 | 1.28 | 1.28 | 0.144 | 0.144 |  | 199.865 |  | 2.683 |  | 1.205 | 1313.851 | 0.086 | 2.581 | 2.119 | 1.374 | 16.733 | 0 | 0.021 |  | 0.28 | 0.279 |  |  | 0.194 | 0.195 |  | 9.024 |  |  | 10.5 | 10.502 | 8.824 | 8.824 |  |  |  | 181.434 |  |  |  | 0.782 | 0 | 0 | 0 | 0 | 0 | 0 | 0.021 |  |  |  |  | NT | 0.28 | 0.279 | 0.194 | 0.195 | 0.332 | 0.333 | 0.195 | 0.195 |  |  | 20250717 | Y
2025.07.18 | 25071813 | 20M25166A00W03A0500600S | 20M25166 | 2M25166A00600 | 0.325 | 0.325 | 0.186 | 0.186 | 34444 |  |  | 9.023 | 9.027 | 1296 | 1296 | 125.03 | 125.03 | 0.06 | 0.06 | 1.29 | 1.29 | 0.142 | 0.142 |  | 199.958 |  | 2.641 |  | 1.192 | 1313.555 | 0.087 | 2.558 | 2.096 | 1.402 | 16.767 | 0 | 0.031 |  | 0.277 | 0.277 |  |  | 0.194 | 0.195 |  | 9.023 |  |  | 10.498 | 10.501 | 8.842 | 8.842 |  |  |  | 181.285 |  |  |  | 0.857 | 0 | 0 | 0 | 0 | 0 | 0 | 0.031 |  |  |  |  | NT | 0.277 | 0.277 | 0.194 | 0.195 | 0.334 | 0.335 | 0.195 | 0.197 |  |  | 20250717 | Y
2025.07.18 | 25071813 | 20M25166A00W03A0500700S | 20M25166 | 2M25166A00700 | 0.325 | 0.325 | 0.186 | 0.186 | 50520 |  |  | 9.029 | 9.009 | 1296 | 1296 | 125.04 | 125.04 | 0.07 | 0.07 | 1.3 | 1.3 | 0.14 | 0.14 |  | 200.052 |  | 2.599 |  | 1.178 | 1314.671 | 0.086 | 2.627 | 2.174 | 1.304 | 16.791 | 0 | 0.031 |  | 0.278 | 0.279 |  |  | 0.194 | 0.195 |  | 9.029 |  |  | 10.503 | 10.484 | 8.86 | 8.86 |  |  |  | 181.135 |  |  |  | 0.933 | 0 | 0 | 0 | 0 | 0 | 0 | 0.031 |  |  |  |  | NT | 0.278 | 0.279 | 0.194 | 0.195 | 0.332 | 0.335 | 0.193 | 0.192 |  |  | 20250717 | Y
2025.07.18 | 25071813 | 20M25166A00W03A0500800S | 20M25166 | 2M25166A00800 | 0.325 | 0.325 | 0.186 | 0.186 | 50522 |  |  | 9.01 | 8.998 | 1297 | 1297 | 125.028 | 125.028 | 0.058 | 0.058 | 1.324 | 1.324 | 0.126 | 0.126 |  | 200.145 |  | 2.557 |  | 1.165 | 1313.963 | 0.087 | 2.596 | 2.133 | 1.366 | 16.708 | 0 | 0.031 |  | 0.278 | 0.28 |  |  | 0.194 | 0.195 |  | 9.01 |  |  | 10.484 | 10.473 | 8.878 | 8.878 |  |  |  | 180.986 |  |  |  | 1.008 | 0 | 0 | 0 | 0 | 0 | 0 | 0.031 |  |  |  |  | NT | 0.278 | 0.28 | 0.194 | 0.195 | 0.337 | 0.334 | 0.192 | 0.193 |  |  | 20250717 | Y
2025.07.18 | 25071813 | 20M25166A00W03A0500900S | 20M25166 | 2M25166A00900 | 0.325 | 0.325 | 0.186 | 0.186 | 50521 |  |  | 8.997 | 8.997 | 1297 | 1297 | 125.016 | 125.016 | 0.046 | 0.046 | 1.348 | 1.348 | 0.112 | 0.112 |  | 200.239 |  | 2.515 |  | 1.151 | 1314.042 | 0.086 | 2.601 | 2.138 | 1.358 | 16.698 | 0 | 0.023 |  | 0.278 | 0.28 |  |  | 0.194 | 0.195 |  | 8.997 |  |  | 10.475 | 10.47 | 8.896 | 8.896 |  |  |  | 180.837 |  |  |  | 1.084 | 0 | 0 | 0 | 0 | 0 | 0 | 0.023 |  |  |  |  | NT | 0.278 | 0.28 | 0.194 | 0.195 | 0.333 | 0.334 | 0.193 | 0.192 |  |  | 20250717 | Y
2025.07.18 | 25071813 | 20M25166A00W03A0501000S | 20M25166 | 2M25166A01000 | 0.325 | 0.326 | 0.186 | 0.186 | 50522 |  |  | 9.001 | 9.03 | 1298 | 1298 | 125.004 | 125.004 | 0.034 | 0.034 | 1.372 | 1.372 | 0.098 | 0.098 |  | 200.333 |  | 2.474 |  | 1.137 | 1313.234 | 0.087 | 2.531 | 2.069 | 1.428 | 16.777 | 0 | 0.032 |  | 0.282 | 0.279 |  |  | 0.194 | 0.195 |  | 9.001 |  |  | 10.472 | 10.494 | 8.914 | 8.914 |  |  |  | 180.688 |  |  |  | 1.159 | 0 | 0 | 0 | 0 | 0 | 0 | 0.032 |  |  |  |  | NT | 0.282 | 0.279 | 0.194 | 0.195 | 0.333 | 0.333 | 0.195 | 0.193 |  |  | 20250717 | Y
2025.07.18 | 25071813 | 20M25166A00W03A0501100S | 20M25166 | 2M25166A01100 | 0.326 | 0.325 | 0.186 | 0.186 | 50516 |  |  | 9.035 | 9.005 | 1298 | 1298 | 124.992 | 124.992 | 0.022 | 0.022 | 1.396 | 1.396 | 0.084 | 0.084 |  | 200.426 |  | 2.432 |  | 1.124 | 1313.201 | 0.087 | 2.528 | 2.066 | 1.431 | 16.778 | 0 | 0.033 |  | 0.278 | 0.278 |  |  | 0.194 | 0.195 |  | 9.035 |  |  | 10.495 | 10.478 | 8.932 | 8.932 |  |  |  | 180.539 |  |  |  | 1.235 | 0 | 0 | 0 | 0 | 0 | 0 | 0.033 |  |  |  |  | NT | 0.278 | 0.278 | 0.194 | 0.195 | 0.336 | 0.338 | 0.191 | 0.194 |  |  | 20250717 | Y
2025.07.18 | 25071813 | 20M25166A00W03A0501200S | 20M25166 | 2M25166A01200 | 0.326 | 0.325 | 0.186 | 0.186 | 50519 |  |  | 9.013 | 8.997 | 1299 | 1299 | 124.98 | 124.98 | 0.01 | 0.01 | 1.42 | 1.42 | 0.07 | 0.07 |  | 200.52 |  | 2.39 | 0 | 1.11 | 1314.535 | 0.086 | 2.614 | 2.162 | 1.315 | 16.791 | 0 | 0.037 |  | 0.277 | 0.28 |  |  | 0.194 | 0.195 |  | 9.013 |  |  | 10.473 | 10.466 | 8.95 | 8.95 | 0 | 0 | 0 | 180.39 | 0 | 0 | 0 | 1.31 | 0 | 0 | 0 | 0 | 0 | 0 | 0.037 |  |  |  |  | NT | 0.277 | 0.28 | 0.194 | 0.195 | 0.333 | 0.334 | 0.197 | 0.195 |  |  | 20250717 | Y
2025.07.18 | 25071813 | 20M25166A00W03A0501300S | 20M25166 | 2M25166A01300 | 0.325 | 0.325 | 0.186 | 0.186 | 50521 |  |  | 8.996 | 8.999 | 1298 | 1298 | 124.958 | 124.958 | 0.042 | 0.042 | 1.338 | 1.338 | 0.068 | 0.068 |  | 200.377 |  | 2.357 |  | 1.132 | 1313.379 | 0.086 | 2.54 | 2.078 | 1.413 | 16.749 | 0 | 0.032 |  | 0.279 | 0.28 |  |  | 0.194 | 0.195 |  | 8.996 |  |  | 10.462 | 10.467 | 8.895 | 8.895 |  |  |  | 180.441 |  |  |  | 1.246 | 0 | 0 | 0 | 0 | 0 | 0 | 0.032 |  |  |  |  | NT | 0.279 | 0.28 | 0.194 | 0.195 | 0.335 | 0.334 | 0.195 | 0.197 |  |  | 20250717 | Y
2025.07.18 | 25071813 | 20M25166A00W03A0501400S | 20M25166 | 2M25166A01400 | 0.326 | 0.325 | 0.186 | 0.186 | 50520 |  |  | 9.005 | 8.985 | 1296 | 1296 | 124.935 | 124.935 | 0.075 | 0.075 | 1.255 | 1.255 | 0.065 | 0.065 |  | 200.233 |  | 2.323 |  | 1.154 | 1313.62 | 0.086 | 2.56 | 2.099 | 1.393 | 16.726 | 0 | 0.031 |  | 0.28 | 0.28 |  |  | 0.194 | 0.195 |  | 9.005 |  |  | 10.465 | 10.449 | 8.84 | 8.84 |  |  |  | 180.492 |  |  |  | 1.181 | 0 | 0 | 0 | 0 | 0 | 0 | 0.031 |  |  |  |  | NT | 0.28 | 0.28 | 0.194 | 0.195 | 0.337 | 0.334 | 0.193 | 0.195 |  |  | 20250717 | Y
2025.07.18 | 25071813 | 20M25166A00W03A0501500S | 20M25166 | 2M25166A01500 | 0.326 | 0.325 | 0.186 | 0.186 | 50520 |  |  | 8.981 | 8.972 | 1295 | 1295 | 124.912 | 124.912 | 0.108 | 0.108 | 1.172 | 1.172 | 0.062 | 0.062 |  | 200.09 |  | 2.29 |  | 1.177 | 1314.03 | 0.086 | 2.596 | 2.135 | 1.358 | 16.682 | 0 | 0.025 |  | 0.279 | 0.281 |  |  | 0.194 | 0.195 |  | 8.981 |  |  | 10.452 | 10.449 | 8.785 | 8.785 |  |  |  | 180.543 |  |  |  | 1.117 | 0 | 0 | 0 | 0 | 0 | 0 | 0.025 |  |  |  |  | NT | 0.279 | 0.281 | 0.194 | 0.195 | 0.331 | 0.335 | 0.196 | 0.194 |  |  | 20250717 | Y
2025.07.18 | 25071813 | 20M25166A00W03A0501600S | 20M25166 | 2M25166A01600 | 0.325 | 0.325 | 0.186 | 0.186 | 37591 |  |  | 8.971 | 8.968 | 1294 | 1294 | 124.89 | 124.89 | 0.14 | 0.14 | 1.09 | 1.09 | 0.06 | 0.06 |  | 199.947 |  | 2.257 |  | 1.199 | 1315.45 | 0.086 | 2.686 | 2.235 | 1.234 | 16.695 | 0 | 0.023 |  | 0.279 | 0.279 |  |  | 0.194 | 0.195 |  | 8.971 |  |  | 10.443 | 10.442 | 8.73 | 8.73 |  |  |  | 180.594 |  |  |  | 1.052 | 0 | 0 | 0 | 0 | 0 | 0 | 0.023 |  |  |  |  | NT | 0.279 | 0.279 | 0.194 | 0.195 | 0.335 | 0.336 | 0.195 | 0.194 |  |  | 20250717 | Y
2025.07.18 | 25071813 | 20M25166A00W03A0501700S | 20M25166 | 2M25166A01700 | 0.325 | 0.325 | 0.187 | 0.186 | 50518 |  |  | 8.972 | 8.964 | 1290 | 1290 | 124.952 | 124.952 | 0.123 | 0.123 | 0.962 | 0.962 | 0.078 | 0.078 |  | 199.803 |  | 2.223 |  | 1.221 | 1314.461 | 0.086 | 2.632 | 2.17 | 1.318 | 16.632 | 0 | 0.033 |  | 0.282 | 0.28 |  |  | 0.194 | 0.195 |  | 8.972 |  |  | 10.494 | 10.433 | 8.692 | 8.692 |  |  |  | 180.646 |  |  |  | 0.988 | 0 | 0 | 0 | 0 | 0 | 0 | 0.033 |  |  |  |  | NT | 0.282 | 0.28 | 0.194 | 0.195 | 0.334 | 0.335 | 0.193 | 0.192 |  |  | 20250717 | Y
2025.07.18 | 25071813 | 20M25166A00W03A0501800S | 20M25166 | 2M25166A01800 | 0.326 | 0.326 | 0.186 | 0.186 | 50522 |  |  | 8.964 | 8.957 | 1287 | 1287 | 125.015 | 125.015 | 0.105 | 0.105 | 0.835 | 0.835 | 0.095 | 0.095 |  | 199.66 |  | 2.19 |  | 1.243 | 1314.536 | 0.086 | 2.636 | 2.175 | 1.314 | 16.623 | 0 | 0.035 |  | 0.281 | 0.28 |  |  | 0.194 | 0.195 |  | 8.964 |  |  | 10.434 | 10.43 | 8.655 | 8.655 |  |  |  | 180.697 |  |  |  | 0.923 | 0 | 0 | 0 | 0 | 0 | 0 | 0.035 |  |  |  |  | NT | 0.281 | 0.28 | 0.194 | 0.195 | 0.336 | 0.332 | 0.194 | 0.193 |  |  | 20250717 | Y
2025.07.18 | 25071813 | 20M25166A00W03A0501900S | 20M25166 | 2M25166A01900 | 0.326 | 0.325 | 0.186 | 0.186 | 50519 |  |  | 8.955 | 8.947 | 1284 | 1284 | 125.078 | 125.078 | 0.088 | 0.088 | 0.708 | 0.708 | 0.112 | 0.112 |  | 199.517 |  | 2.157 |  | 1.266 | 1314.766 | 0.086 | 2.656 | 2.195 | 1.291 | 16.597 | 0 | 0.03 |  | 0.28 | 0.283 |  |  | 0.194 | 0.195 |  | 8.955 |  |  | 10.428 | 10.42 | 8.618 | 8.618 |  |  |  | 180.748 |  |  |  | 0.859 | 0 | 0 | 0 | 0 | 0 | 0 | 0.03 |  |  |  |  | NT | 0.28 | 0.283 | 0.194 | 0.195 | 0.335 | 0.335 | 0.193 | 0.193 |  |  | 20250717 | Y
2025.07.18 | 25071813 | 20M25166A00W03A0502000S | 20M25166 | 2M25166A02000 | 0.326 | 0.325 | 0.187 | 0.186 | 50522 |  |  | 8.945 | 8.936 | 1280 | 1280 | 125.14 | 125.14 | 0.07 | 0.07 | 0.58 | 0.58 | 0.13 | 0.13 |  | 199.373 |  | 2.123 |  | 1.288 | 1315.871 | 0.086 | 2.723 | 2.272 | 1.198 | 16.638 | 0 | 0.031 |  | 0.282 | 0.282 |  |  | 0.194 | 0.195 |  | 8.945 |  |  | 10.417 | 10.405 | 8.58 | 8.58 |  |  |  | 180.799 |  |  |  | 0.794 | 0 | 0 | 0 | 0 | 0 | 0 | 0.031 |  |  |  |  | NT | 0.282 | 0.282 | 0.194 | 0.195 | 0.337 | 0.335 | 0.195 | 0.193 |  |  | 20250717 | Y
2025.07.18 | 25071813 | 20M25166A00W03A0502100S | 20M25166 | 2M25166A02100 | 0.325 | 0.324 | 0.186 | 0.185 | 9070 |  |  | 8.931 | 8.939 | 1286 | 1284 | 125.05 | 125.07 | 0.15 | 0.08 | 3.07 | 1.52 | 0.06 | 0.06 |  | 199.23 |  | 2.09 | 0 | 1.31 | 1316.592 | 0.085 | 2.761 | 2.316 | 1.132 | 16.652 | 0 | 0.049 | 14 | 0.279 | 0.279 |  |  | 0.194 | 0.194 |  | 8.931 |  |  | 10.409 | 10.417 | 8.55 | 8.67 | 0 | 0 | 0 | 180.85 | 0 | 0 | 0 | 0.73 | 0 | 0 | 0 | 0 | 0 | 0 | 0.049 |  |  |  |  | NT | 0.279 | 0.279 | 0.194 | 0.194 | 0.33 | 0.332 | 0.194 | 0.19 |  |  | 20250717 | Y
2025.07.18 | 25071802 | A0LE0177A00W08B2700100E | A0LE0177 | ALE0177B00100 | 0.339 | 0.339 | 0.195 | 0.195 | 50279 |  |  | 8.471 | 8.452 | 1259 | 1254 | 125.13 | 124.79 | 0.04 | 0.11 | 0.53 | 2.08 | 0.09 | 0.15 |  | 240.81 |  | 5.24 | 0 | 1.34 | 1313.753 | 0.088 | 2.593 | 2.131 | 1.399 | 17.011 | 0 | 0.032 |  | 0.291 | 0.291 |  |  | 0.203 | 0.203 |  | 8.471 |  |  | 9.721 | 9.72 | 9.23 | 9.21 | 0 | 0 | 0 | 191.81 | 0 | 0 | 0 | 1.08 | 0 | 0 | 0 | 0 | 0 | 0 | 0.032 |  |  |  |  | NT | 0.291 | 0.291 | 0.203 | 0.203 | 0.349 | 0.346 | 0.202 | 0.201 |  |  | 20250716 | Y
2025.07.18 | 25071802 | A0LE0177A00W08B2700200S | A0LE0177 | ALE0177B00200 | 0.339 | 0.34 | 0.194 | 0.195 | 50283 |  |  | 8.473 | 8.468 | 1259 | 1259 | 125 | 125 | 0.16 | 0.16 | 1.1 | 1.1 | 0.16 | 0.16 |  | 240.811 |  | 5.222 |  | 1.556 | 1313.759 | 0.087 | 2.589 | 2.128 | 1.398 | 17.024 | 0 | 0.029 |  | 0.289 | 0.289 |  |  | 0.203 | 0.203 |  | 8.473 |  |  | 9.717 | 9.727 | 9.23 | 9.23 |  |  |  | 191.762 |  |  |  | 1.414 | 0 | 0 | 0 | 0 | 0 | 0 | 0.029 |  |  |  |  | NT | 0.289 | 0.289 | 0.203 | 0.203 | 0.348 | 0.348 | 0.2 | 0.201 |  |  | 20250716 | Y
2025.07.18 | 25071802 | A0LE0177A00W08B2700300S | A0LE0177 | ALE0177B00300 | 0.339 | 0.339 | 0.195 | 0.194 | 50283 |  |  | 8.45 | 8.459 | 1260 | 1260 | 124.982 | 124.982 | 0.146 | 0.146 | 1.258 | 1.258 | 0.184 | 0.184 |  | 240.812 |  | 5.205 |  | 1.772 | 1312.804 | 0.089 | 2.545 | 2.076 | 1.494 | 17.019 | 0 | 0.027 |  | 0.289 | 0.289 |  |  | 0.203 | 0.203 |  | 8.45 |  |  | 9.714 | 9.721 | 9.252 | 9.252 |  |  |  | 191.713 |  |  |  | 1.748 | 0 | 0 | 0 | 0 | 0 | 0 | 0.027 |  |  |  |  | NT | 0.289 | 0.289 | 0.203 | 0.203 | 0.346 | 0.349 | 0.201 | 0.201 |  |  | 20250716 | Y
2025.07.18 | 25071802 | A0LE0177A00W08B2700400S | A0LE0177 | ALE0177B00400 | 0.339 | 0.339 | 0.194 | 0.194 | 50285 |  |  | 8.466 | 8.463 | 1262 | 1262 | 124.964 | 124.964 | 0.132 | 0.132 | 1.416 | 1.416 | 0.208 | 0.208 |  | 240.812 |  | 5.188 |  | 1.988 | 1312.676 | 0.089 | 2.536 | 2.067 | 1.506 | 17.033 | 0 | 0.033 |  | 0.289 | 0.289 |  |  | 0.202 | 0.202 |  | 8.466 |  |  | 9.715 | 9.722 | 9.274 | 9.274 |  |  |  | 191.665 |  |  |  | 2.082 | 0 | 0 | 0 | 0 | 0 | 0 | 0.033 |  |  |  |  | NT | 0.289 | 0.289 | 0.202 | 0.202 | 0.347 | 0.347 | 0.2 | 0.202 |  |  | 20250716 | Y
2025.07.18 | 25071802 | A0LE0177A00W08B2700500S | A0LE0177 | ALE0177B00500 | 0.339 | 0.339 | 0.194 | 0.194 | 50285 |  |  | 8.466 | 8.474 | 1263 | 1263 | 124.946 | 124.946 | 0.118 | 0.118 | 1.574 | 1.574 | 0.232 | 0.232 |  | 240.813 |  | 5.17 |  | 2.203 | 1312.529 | 0.089 | 2.524 | 2.055 | 1.518 | 17.041 | 0 | 0.023 |  | 0.289 | 0.288 |  |  | 0.202 | 0.202 |  | 8.466 |  |  | 9.716 | 9.73 | 9.296 | 9.296 |  |  |  | 191.617 |  |  |  | 2.417 | 0 | 0 | 0 | 0 | 0 | 0 | 0.023 |  |  |  |  | NT | 0.289 | 0.288 | 0.202 | 0.202 | 0.346 | 0.346 | 0.203 | 0.201 |  |  | 20250716 | Y
2025.07.18 | 25071802 | A0LE0177A00W08B2700600S | A0LE0177 | ALE0177B00600 | 0.339 | 0.339 | 0.194 | 0.194 | 50285 |  |  | 8.47 | 8.481 | 1265 | 1265 | 124.928 | 124.928 | 0.104 | 0.104 | 1.732 | 1.732 | 0.256 | 0.256 |  | 240.814 |  | 5.152 |  | 2.419 | 1312.116 | 0.089 | 2.493 | 2.023 | 1.558 | 17.089 | 0 | 0.038 |  | 0.29 | 0.291 |  |  | 0.201 | 0.201 |  | 8.47 |  |  | 9.725 | 9.728 | 9.318 | 9.318 |  |  |  | 191.568 |  |  |  | 2.751 | 0 | 0 | 0 | 0 | 0 | 0 | 0.038 |  |  |  |  | NT | 0.29 | 0.291 | 0.201 | 0.201 | 0.348 | 0.345 | 0.202 | 0.2 |  |  | 20250716 | Y
2025.07.18 | 25071802 | A0LE0177A00W08B2700700S | A0LE0177 | ALE0177B00700 | 0.339 | 0.339 | 0.193 | 0.193 | 50281 |  |  | 8.493 | 8.478 | 1266 | 1266 | 124.91 | 124.91 | 0.09 | 0.09 | 1.89 | 1.89 | 0.28 | 0.28 |  | 240.815 |  | 5.135 |  | 2.635 | 1312.796 | 0.088 | 2.509 | 2.047 | 1.484 | 17.125 | 0 | 0.039 |  | 0.288 | 0.289 |  |  | 0.201 | 0.201 |  | 8.493 |  |  | 9.741 | 9.742 | 9.34 | 9.34 |  |  |  | 191.52 |  |  |  | 3.085 | 0 | 0 | 0 | 0 | 0 | 0 | 0.039 |  |  |  |  | NT | 0.288 | 0.289 | 0.201 | 0.201 | 0.349 | 0.347 | 0.2 | 0.199 |  |  | 20250716 | Y
2025.07.18 | 25071802 | A0LE0177A00W08B2700800S | A0LE0177 | ALE0177B00800 | 0.339 | 0.339 | 0.193 | 0.193 | 50285 |  |  | 8.493 | 8.485 | 1266 | 1266 | 124.912 | 124.912 | 0.102 | 0.102 | 1.832 | 1.832 | 0.257 | 0.257 |  | 240.816 |  | 5.118 |  | 2.851 | 1312.04 | 0.089 | 2.48 | 2.011 | 1.563 | 17.096 | 0 | 0.032 |  | 0.289 | 0.288 |  |  | 0.201 | 0.201 |  | 8.493 |  |  | 9.737 | 9.741 | 9.332 | 9.332 |  |  |  | 191.472 |  |  |  | 3.419 | 0 | 0 | 0 | 0 | 0 | 0 | 0.032 |  |  |  |  | NT | 0.289 | 0.288 | 0.201 | 0.201 | 0.349 | 0.348 | 0.201 | 0.199 |  |  | 20250716 | Y
2025.07.18 | 25071802 | A0LE0177A00W08B2700900S | A0LE0177 | ALE0177B00900 | 0.339 | 0.339 | 0.193 | 0.193 | 50284 |  |  | 8.492 | 8.48 | 1266 | 1266 | 124.913 | 124.913 | 0.113 | 0.113 | 1.773 | 1.773 | 0.233 | 0.233 |  | 240.817 |  | 5.1 |  | 3.067 | 1311.913 | 0.089 | 2.47 | 2.001 | 1.574 | 17.114 | 0 | 0.033 |  | 0.289 | 0.291 |  |  | 0.201 | 0.201 |  | 8.492 |  |  | 9.739 | 9.733 | 9.323 | 9.323 |  |  |  | 191.423 |  |  |  | 3.753 | 0 | 0 | 0 | 0 | 0 | 0 | 0.033 |  |  |  |  | NT | 0.289 | 0.291 | 0.201 | 0.201 | 0.345 | 0.346 | 0.2 | 0.199 |  |  | 20250716 | Y
2025.07.18 | 25071802 | A0LE0177A00W08B2701000S | A0LE0177 | ALE0177B01000 | 0.339 | 0.339 | 0.193 | 0.192 | 50284 |  |  | 8.506 | 8.462 | 1266 | 1266 | 124.915 | 124.915 | 0.125 | 0.125 | 1.715 | 1.715 | 0.21 | 0.21 |  | 240.818 |  | 5.083 |  | 3.282 | 1312.156 | 0.089 | 2.494 | 2.024 | 1.553 | 17.087 | 0 | 0.027 |  | 0.288 | 0.289 |  |  | 0.2 | 0.201 |  | 8.506 |  |  | 9.731 | 9.72 | 9.315 | 9.315 |  |  |  | 191.375 |  |  |  | 4.088 | 0 | 0 | 0 | 0 | 0 | 0 | 0.027 |  |  |  |  | NT | 0.288 | 0.289 | 0.2 | 0.201 | 0.348 | 0.349 | 0.201 | 0.201 |  |  | 20250716 | Y
2025.07.18 | 25071802 | A0LE0177A00W08B2701100S | A0LE0177 | ALE0177B01100 | 0.339 | 0.34 | 0.193 | 0.193 | 50285 |  |  | 8.47 | 8.48 | 1265 | 1265 | 124.917 | 124.917 | 0.137 | 0.137 | 1.657 | 1.657 | 0.187 | 0.187 |  | 240.818 |  | 5.065 |  | 3.498 | 1312.053 | 0.089 | 2.484 | 2.014 | 1.562 | 17.091 | 0 | 0.036 |  | 0.29 | 0.291 |  |  | 0.2 | 0.201 |  | 8.47 |  |  | 9.719 | 9.731 | 9.307 | 9.307 |  |  |  | 191.327 |  |  |  | 4.422 | 0 | 0 | 0 | 0 | 0 | 0 | 0.036 |  |  |  |  | NT | 0.29 | 0.291 | 0.2 | 0.201 | 0.349 | 0.347 | 0.202 | 0.199 |  |  | 20250716 | Y
2025.07.18 | 25071802 | A0LE0177A00W08B2701200S | A0LE0177 | ALE0177B01200 | 0.34 | 0.339 | 0.193 | 0.193 | 50284 |  |  | 8.493 | 8.476 | 1265 | 1265 | 124.918 | 124.918 | 0.148 | 0.148 | 1.598 | 1.598 | 0.163 | 0.163 |  | 240.819 |  | 5.048 |  | 3.714 | 1312.496 | 0.088 | 2.483 | 2.021 | 1.511 | 17.155 | 0 | 0.04 |  | 0.291 | 0.29 |  |  | 0.2 | 0.201 |  | 8.493 |  |  | 9.732 | 9.727 | 9.298 | 9.298 |  |  |  | 191.278 |  |  |  | 4.756 | 0 | 0 | 0 | 0 | 0 | 0 | 0.04 |  |  |  |  | NT | 0.291 | 0.29 | 0.2 | 0.201 | 0.349 | 0.347 | 0.201 | 0.199 |  |  | 20250716 | Y
2025.07.18 | 25071802 | A0LE0177A00W08B2701300S | A0LE0177 | ALE0177B01300 | 0.339 | 0.339 | 0.193 | 0.193 | 50285 |  |  | 8.481 | 8.476 | 1265 | 1265 | 124.92 | 124.92 | 0.16 | 0.16 | 1.54 | 1.54 | 0.14 | 0.14 |  | 240.82 |  | 5.03 | 0 | 3.93 | 1312.804 | 0.088 | 2.51 | 2.048 | 1.484 | 17.125 | 0 | 0.038 |  | 0.291 | 0.289 |  |  | 0.201 | 0.201 |  | 8.481 |  |  | 9.724 | 9.728 | 9.29 | 9.29 | 0 | 0 | 0 | 191.23 | 0 | 0 | 0 | 5.09 | 0 | 0 | 0 | 0 | 0 | 0 | 0.038 |  |  |  |  | NT | 0.291 | 0.289 | 0.201 | 0.201 | 0.347 | 0.349 | 0.201 | 0.199 |  |  | 20250716 | Y
2025.07.18 | 25071802 | A0LE0177A00W08B2701400S | A0LE0177 | ALE0177B01400 | 0.339 | 0.339 | 0.193 | 0.193 | 50285 |  |  | 8.478 | 8.471 | 1265 | 1265 | 124.908 | 124.908 | 0.172 | 0.172 | 1.325 | 1.325 | 0.158 | 0.158 |  | 240.806 |  | 5.24 |  | 4.061 | 1312.212 | 0.089 | 2.495 | 2.026 | 1.547 | 17.073 | 0 | 0.03 |  | 0.289 | 0.289 |  |  | 0.201 | 0.201 |  | 8.478 |  |  | 9.724 | 9.727 | 9.29 | 9.29 |  |  |  | 191.316 |  |  |  | 5.43 | 0 | 0 | 0 | 0 | 0 | 0 | 0.03 |  |  |  |  | NT | 0.289 | 0.289 | 0.201 | 0.201 | 0.349 | 0.348 | 0.201 | 0.199 |  |  | 20250716 | Y
2025.07.18 | 25071802 | A0LE0177A00W08B2701500S | A0LE0177 | ALE0177B01500 | 0.339 | 0.339 | 0.193 | 0.193 | 50285 |  |  | 8.471 | 8.471 | 1264 | 1264 | 124.897 | 124.897 | 0.183 | 0.183 | 1.11 | 1.11 | 0.177 | 0.177 |  | 240.791 |  | 5.45 |  | 4.193 | 1312.04 | 0.089 | 2.483 | 2.013 | 1.563 | 17.088 | 0 | 0.032 |  | 0.291 | 0.291 |  |  | 0.201 | 0.201 |  | 8.471 |  |  | 9.723 | 9.721 | 9.29 | 9.29 |  |  |  | 191.401 |  |  |  | 5.77 | 0 | 0 | 0 | 0 | 0 | 0 | 0.032 |  |  |  |  | NT | 0.291 | 0.291 | 0.201 | 0.201 | 0.349 | 0.346 | 0.2 | 0.2 |  |  | 20250716 | Y
2025.07.18 | 25071802 | A0LE0177A00W08B2701600S | A0LE0177 | ALE0177B01600 | 0.34 | 0.34 | 0.193 | 0.193 | 50283 |  |  | 8.476 | 8.465 | 1264 | 1264 | 124.885 | 124.885 | 0.195 | 0.195 | 0.895 | 0.895 | 0.195 | 0.195 |  | 240.777 |  | 5.66 |  | 4.324 | 1311.939 | 0.089 | 2.469 | 2 | 1.571 | 17.108 | 0 | 0.032 |  | 0.29 | 0.29 |  |  | 0.201 | 0.201 |  | 8.476 |  |  | 9.718 | 9.718 | 9.29 | 9.29 |  |  |  | 191.487 |  |  |  | 6.11 | 0 | 0 | 0 | 0 | 0 | 0 | 0.032 |  |  |  |  | NT | 0.29 | 0.29 | 0.201 | 0.201 | 0.348 | 0.348 | 0.2 | 0.201 |  |  | 20250716 | Y
2025.07.18 | 25071802 | A0LE0177A00W08B2701700S | A0LE0177 | ALE0177B01700 | 0.34 | 0.34 | 0.193 | 0.193 | 50284 |  |  | 8.474 | 8.463 | 1264 | 1264 | 124.873 | 124.873 | 0.207 | 0.207 | 0.68 | 0.68 | 0.213 | 0.213 |  | 240.763 |  | 5.87 |  | 4.456 | 1312.028 | 0.089 | 2.48 | 2.011 | 1.564 | 17.094 | 0 | 0.047 |  | 0.29 | 0.292 |  |  | 0.201 | 0.201 |  | 8.474 |  |  | 9.718 | 9.716 | 9.29 | 9.29 |  |  |  | 191.573 |  |  |  | 6.45 | 0 | 0 | 0 | 0 | 0 | 0 | 0.047 |  |  |  |  | NT | 0.29 | 0.292 | 0.201 | 0.201 | 0.347 | 0.347 | 0.201 | 0.199 |  |  | 20250716 | Y
2025.07.18 | 25071802 | A0LE0177A00W08B2701800S | A0LE0177 | ALE0177B01800 | 0.339 | 0.34 | 0.194 | 0.194 | 46230 |  | G8 | 8.471 | 8.473 | 1263 | 1263 | 124.862 | 124.862 | 0.218 | 0.218 | 0.465 | 0.465 | 0.232 | 0.232 |  | 240.749 |  | 6.08 |  | 4.587 | 1312.067 | 0.089 | 2.485 | 2.016 | 1.561 | 17.093 | 0 | 0.03 |  | 0.29 | 0.29 |  |  | 0.201 | 0.201 |  | 8.471 |  |  | 9.716 | 9.726 | 9.29 | 9.29 |  |  |  | 191.659 |  |  |  | 6.79 | 0 | 0 | 0 | 0 | 0 | 0 | 0.03 |  |  |  |  | NT | 0.29 | 0.29 | 0.201 | 0.201 | 0.349 | 0.348 | 0.204 | 0.2 |  |  | 20250716 | Y
2025.07.18 | 25071802 | A0LE0177A00W08B2701900S | A0LE0177 | ALE0177B01900 | 0.34 | 0.34 | 0.193 | 0.194 | 50280 |  | GA | 8.461 | 8.472 | 1263 | 1263 | 124.85 | 124.85 | 0.23 | 0.23 | 0.25 | 0.25 | 0.25 | 0.25 |  | 240.734 |  | 6.29 |  | 4.719 | 1313.109 | 0.088 | 2.536 | 2.074 | 1.457 | 17.096 | 0 | 0.03 |  | 0.291 | 0.291 |  |  | 0.201 | 0.201 |  | 8.461 |  |  | 9.711 | 9.72 | 9.29 | 9.29 |  |  |  | 191.744 |  |  |  | 7.13 | 0 | 0 | 0 | 0 | 0 | 0 | 0.03 |  |  |  |  | NT | 0.291 | 0.291 | 0.201 | 0.201 | 0.349 | 0.35 | 0.203 | 0.201 |  |  | 20250716 | Y
2025.07.18 | 25071802 | A0LE0177A00W08B2702000S | A0LE0177 | ALE0177B02000 | 0.339 | 0.34 | 0.194 | 0.194 | 49119 |  |  | 8.492 | 8.484 | 1264 | 1267 | 125.15 | 125.13 | 0.11 | 0.03 | 0.66 | 0.91 | 0.02 | 0.14 |  | 240.72 |  | 6.5 | 0 | 4.85 | 1312.495 | 0.088 | 2.485 | 2.022 | 1.511 | 17.152 | 0 | 0.032 |  | 0.294 | 0.291 |  |  | 0.202 | 0.202 |  | 8.492 |  |  | 9.733 | 9.733 | 9.34 | 9.33 | 0 | 0 | 0 | 191.83 | 0 | 0 | 0 | 7.47 | 0 | 0 | 0 | 0 | 0 | 0 | 0.032 |  |  |  |  | NT | 0.294 | 0.291 | 0.202 | 0.202 | 0.348 | 0.347 | 0.203 | 0.2 |  |  | 20250716 | Y
2025.07.18 | 25071811 | A0LE0177A00W08C2500100E | A0LE0177 | ALE0177C00100 | 0.337 | 0.338 | 0.195 | 0.195 | 50242 |  |  | 8.453 | 8.489 | 1250 | 1253 | 124.9 | 124.61 | 0.35 | 0.09 | 2.29 | 0.43 | 0.27 | 0.17 |  | 240.78 | 1.567 | 6.04 | 0 | 0.26 | 1314.392 | 0.087 | 2.617 | 2.162 | 1.336 | 16.95 | 0 | 0.025 |  | 0.288 | 0.289 |  |  | 0.203 | 0.203 |  | 8.453 |  |  | 9.781 | 9.809 | 9.11 | 9.1 | 0 | 0 | 0 | 191.98 | 0 | 0 | 0 | 0.59 | 0 | 0 | 0 | 0 | 0 | 0 | 0.025 |  | 3.249 | 0.343 | 1.136 | NT | 0.288 | 0.289 | 0.203 | 0.203 | 0.345 | 0.345 | 0.203 | 0.204 | -0.002 | 0.049 | 20250716 | Y
2025.07.18 | 25071811 | A0LE0177A00W08C2500200S | A0LE0177 | ALE0177C00200 | 0.337 | 0.336 | 0.194 | 0.194 | 26117 |  |  | 8.485 | 8.474 | 1254 | 1254 | 124.76 | 124.76 | 0.09 | 0.09 | 0.43 | 0.43 | 0.09 | 0.09 |  | 240.763 | 1.45 | 5.912 |  | 0.473 | 1314.26 | 0.087 | 2.602 | 2.148 | 1.347 | 16.987 | 0 | 0.032 |  | 0.288 | 0.287 |  |  | 0.202 | 0.203 |  | 8.485 |  |  | 9.813 | 9.803 | 9.17 | 9.17 |  |  |  | 191.927 |  |  |  | 0.808 | 0 | 0 | 0 | 0 | 0 | 0 | 0.032 |  | 3.851 | 0.367 | 1.198 | NT | 0.288 | 0.287 | 0.202 | 0.203 | 0.344 | 0.346 | 0.203 | 0.203 | -0.005 | 0.072 | 20250716 | Y
2025.07.18 | 25071811 | A0LE0177A00W08C2500300S | A0LE0177 | ALE0177C00300 | 0.337 | 0.337 | 0.195 | 0.194 | 50242 |  |  | 8.475 | 8.461 | 1253 | 1253 | 124.794 | 124.794 | 0.112 | 0.112 | 0.65 | 0.65 | 0.11 | 0.11 |  | 240.747 | 1.424 | 5.783 |  | 0.687 | 1313.19 | 0.087 | 2.544 | 2.079 | 1.442 | 16.921 | 0 | 0.027 |  | 0.287 | 0.289 |  |  | 0.202 | 0.203 |  | 8.475 |  |  | 9.798 | 9.789 | 9.146 | 9.146 |  |  |  | 191.873 |  |  |  | 1.027 | 0 | 0 | 0 | 0 | 0 | 0 | 0.027 |  | 3.698 | 0.378 | 1.22 | NT | 0.287 | 0.289 | 0.202 | 0.203 | 0.344 | 0.347 | 0.202 | 0.203 |  |  | 20250716 | Y
2025.07.18 | 25071811 | A0LE0177A00W08C2500400S | A0LE0177 | ALE0177C00400 | 0.336 | 0.336 | 0.194 | 0.194 | 25823 |  |  | 8.462 | 8.462 | 1253 | 1253 | 124.828 | 124.828 | 0.134 | 0.134 | 0.87 | 0.87 | 0.13 | 0.13 |  | 240.73 | 1.398 | 5.655 |  | 0.9 | 1313.436 | 0.087 | 2.562 | 2.097 | 1.417 | 16.913 | 0 | 0.031 |  | 0.287 | 0.287 |  |  | 0.202 | 0.202 |  | 8.462 |  |  | 9.783 | 9.789 | 9.122 | 9.122 |  |  |  | 191.82 |  |  |  | 1.245 | 0 | 0 | 0 | 0 | 0 | 0 | 0.031 |  | 3.546 | 0.39 | 1.242 | NT | 0.287 | 0.287 | 0.202 | 0.202 | 0.344 | 0.345 | 0.203 | 0.199 |  |  | 20250716 | Y
2025.07.18 | 25071811 | A0LE0177A00W08C2500500S | A0LE0177 | ALE0177C00500 | 0.337 | 0.336 | 0.194 | 0.194 | 50245 |  |  | 8.463 | 8.452 | 1252 | 1252 | 124.862 | 124.862 | 0.156 | 0.156 | 1.09 | 1.09 | 0.15 | 0.15 |  | 240.713 | 1.373 | 5.527 |  | 1.113 | 1313.686 | 0.087 | 2.585 | 2.12 | 1.397 | 16.877 | 0 | 0.028 |  | 0.288 | 0.287 |  |  | 0.201 | 0.202 |  | 8.463 |  |  | 9.789 | 9.782 | 9.098 | 9.098 |  |  |  | 191.767 |  |  |  | 1.463 | 0 | 0 | 0 | 0 | 0 | 0 | 0.028 |  | 3.393 | 0.401 | 1.265 | NT | 0.288 | 0.287 | 0.201 | 0.202 | 0.347 | 0.345 | 0.202 | 0.204 |  |  | 20250716 | Y
2025.07.18 | 25071811 | A0LE0177A00W08C2500600S | A0LE0177 | ALE0177C00600 | 0.336 | 0.337 | 0.194 | 0.194 | 50244 |  |  | 8.45 | 8.451 | 1252 | 1252 | 124.896 | 124.896 | 0.178 | 0.178 | 1.31 | 1.31 | 0.17 | 0.17 |  | 240.697 | 1.347 | 5.398 |  | 1.327 | 1314.059 | 0.087 | 2.614 | 2.149 | 1.365 | 16.847 | 0 | 0.019 |  | 0.288 | 0.287 |  |  | 0.201 | 0.201 |  | 8.45 |  |  | 9.779 | 9.774 | 9.074 | 9.074 |  |  |  | 191.713 |  |  |  | 1.682 | 0 | 0 | 0 | 0 | 0 | 0 | 0.019 |  | 3.24 | 0.413 | 1.287 | NT | 0.288 | 0.287 | 0.201 | 0.201 | 0.345 | 0.344 | 0.2 | 0.201 | 0.015 | 0.02 | 20250716 | Y
2025.07.18 | 25071811 | A0LE0177A00W08C2500700S | A0LE0177 | ALE0177C00700 | 0.337 | 0.337 | 0.193 | 0.193 | 50245 |  |  | 8.452 | 8.451 | 1251 | 1251 | 124.93 | 124.93 | 0.2 | 0.2 | 1.53 | 1.53 | 0.19 | 0.19 |  | 240.68 |  | 5.27 | 0 | 1.54 | 1314.939 | 0.087 | 2.665 | 2.21 | 1.289 | 16.911 | 0 | 0.023 |  | 0.287 | 0.289 |  |  | 0.201 | 0.201 |  | 8.452 |  |  | 9.776 | 9.777 | 9.05 | 9.05 | 0 | 0 | 0 | 191.66 | 0 | 0 | 0 | 1.9 | 0 | 0 | 0 | 0 | 0 | 0 | 0.023 |  |  | 0.39 | 1.214 | NT | 0.287 | 0.289 | 0.201 | 0.201 | 0.345 | 0.343 | 0.2 | 0.2 |  |  | 20250716 | Y
2025.07.18 | 25071811 | A0LE0177A00W08C2500800S | A0LE0177 | ALE0177C00800 | 0.337 | 0.337 | 0.193 | 0.193 | 50245 |  |  | 8.452 | 8.466 | 1252 | 1252 | 124.925 | 124.925 | 0.165 | 0.165 | 1.412 | 1.412 | 0.202 | 0.202 |  | 240.774 |  | 5.718 |  | 2.318 | 1313.632 | 0.087 | 2.581 | 2.116 | 1.403 | 16.892 | 0 | 0.029 |  | 0.29 | 0.288 |  |  | 0.201 | 0.201 |  | 8.452 |  |  | 9.774 | 9.789 | 9.085 | 9.085 |  |  |  | 191.858 |  |  |  | 2.764 | 0 | 0 | 0 | 0 | 0 | 0 | 0.029 |  |  | 0.367 | 1.141 | NT | 0.29 | 0.288 | 0.201 | 0.201 | 0.345 | 0.345 | 0.201 | 0.199 |  |  | 20250716 | Y
2025.07.18 | 25071811 | A0LE0177A00W08C2500900S | A0LE0177 | ALE0177C00900 | 0.337 | 0.337 | 0.193 | 0.193 | 50245 |  |  | 8.463 | 8.468 | 1254 | 1254 | 124.92 | 124.92 | 0.13 | 0.13 | 1.295 | 1.295 | 0.215 | 0.215 |  | 240.868 |  | 6.166 |  | 3.096 | 1313.36 | 0.087 | 2.557 | 2.092 | 1.427 | 16.928 | 0 | 0.021 |  | 0.287 | 0.29 |  |  | 0.201 | 0.201 |  | 8.463 |  |  | 9.79 | 9.79 | 9.12 | 9.12 |  |  |  | 192.056 |  |  |  | 3.628 | 0 | 0 | 0 | 0 | 0 | 0 | 0.021 |  |  | 0.345 | 1.068 | NT | 0.287 | 0.29 | 0.201 | 0.201 | 0.347 | 0.343 | 0.199 | 0.199 |  |  | 20250716 | Y
2025.07.18 | 25071811 | A0LE0177A00W08C2501000S | A0LE0177 | ALE0177C01000 | 0.337 | 0.337 | 0.193 | 0.193 | 50246 |  |  | 8.465 | 8.459 | 1255 | 1255 | 124.915 | 124.915 | 0.095 | 0.095 | 1.178 | 1.178 | 0.227 | 0.227 |  | 240.962 |  | 6.614 |  | 3.874 | 1313.408 | 0.087 | 2.563 | 2.098 | 1.422 | 16.925 | 0 | 0.025 |  | 0.288 | 0.289 |  |  | 0.201 | 0.201 |  | 8.465 |  |  | 9.788 | 9.781 | 9.155 | 9.155 |  |  |  | 192.254 |  |  |  | 4.492 | 0 | 0 | 0 | 0 | 0 | 0 | 0.025 |  |  | 0.322 | 0.995 | NT | 0.288 | 0.289 | 0.201 | 0.201 | 0.345 | 0.349 | 0.2 | 0.199 |  |  | 20250716 | Y
2025.07.18 | 25071811 | A0LE0177A00W08C2501100S | A0LE0177 | ALE0177C01100 | 0.337 | 0.337 | 0.193 | 0.193 | 50247 |  |  | 8.451 | 8.467 | 1256 | 1256 | 124.91 | 124.91 | 0.06 | 0.06 | 1.06 | 1.06 | 0.24 | 0.24 |  | 241.056 | 1.348 | 7.062 |  | 4.652 | 1314.433 | 0.087 | 2.624 | 2.169 | 1.335 | 16.976 | 0 | 0.023 |  | 0.29 | 0.288 |  |  | 0.201 | 0.201 |  | 8.451 |  |  | 9.78 | 9.785 | 9.19 | 9.19 |  |  |  | 192.452 |  |  |  | 5.356 | 0 | 0 | 0 | 0 | 0 | 0 | 0.023 |  | 2.966 | 0.299 | 0.922 | NT | 0.29 | 0.288 | 0.201 | 0.201 | 0.346 | 0.344 | 0.201 | 0.199 | 0 | 0.002 | 20250716 | Y
2025.07.18 | 25071811 | A0LE0177A00W08C2501200S | A0LE0177 | ALE0177C01200 | 0.337 | 0.337 | 0.194 | 0.193 | 23400 |  |  | 8.458 | 8.466 | 1254 | 1258 | 124.89 | 124.91 | 0.12 | 0.22 | 0.86 | 1.44 | 0.27 | 0.21 |  | 241.15 | 1.339 | 7.51 | 0 | 5.43 | 1314.323 | 0.087 | 2.611 | 2.157 | 1.344 | 17.014 | 0 | 0.052 | 29 | 0.289 | 0.288 |  |  | 0.201 | 0.201 |  | 8.458 |  |  | 9.784 | 9.783 | 9.18 | 9.18 | 0 | 0 | 0 | 192.65 | 0 | 0 | 0 | 6.22 | 0 | 0 | 0 | 0 | 0 | 0 | 0.052 |  | 3.056 | 0.315 | 1.012 | NT | 0.289 | 0.288 | 0.201 | 0.201 | 0.343 | 0.346 | 0.202 | 0.199 | 0.024 | 0.029 | 20250716 | Y
2025.07.18 | 25071815 | A0LE0178A00W08C2800100E | A0LE0178 | ALE0178C00100 | 0.335 | 0.335 | 0.193 | 0.193 | 50220 |  |  | 8.542 | 8.533 | 1259 | 1263 | 124.88 | 124.85 | 0.27 | 0.22 | 2.17 | 1.01 | 0.18 | 0.04 |  | 239.72 |  | 4.7 | 0 | 0.57 | 1313.148 | 0.087 | 2.515 | 2.059 | 1.448 | 17.109 | 0 | 0.036 |  | 0.281 | 0.281 |  |  | 0.201 | 0.201 |  | 8.542 |  |  | 9.861 | 9.862 | 9.22 | 9.27 | 0 | 0 | 0 | 191.3 | 0 | 0 | 0 | 0.68 | 0 | 0 | 0 | 0 | 0 | 0 | 0.036 |  |  |  |  | NT | 0.281 | 0.281 | 0.201 | 0.201 | 0.343 | 0.344 | 0.199 | 0.2 |  |  | 20250717 | Y
2025.07.18 | 25071815 | A0LE0178A00W08C2800200S | A0LE0178 | ALE0178C00200 | 0.335 | 0.335 | 0.193 | 0.192 | 30042 |  |  | 8.53 | 8.529 | 1263 | 1263 | 125.01 | 125.01 | 0.25 | 0.25 | 1.63 | 1.63 | 0.08 | 0.08 |  | 239.855 |  | 5.012 |  | 0.767 | 1313.238 | 0.087 | 2.52 | 2.065 | 1.44 | 17.11 | 0 | 0.044 |  | 0.28 | 0.28 |  |  | 0.201 | 0.201 |  | 8.53 |  |  | 9.859 | 9.858 | 9.25 | 9.25 |  |  |  | 191.457 |  |  |  | 1 | 0 | 0 | 0 | 0 | 0 | 0 | 0.044 |  |  |  |  | NT | 0.28 | 0.28 | 0.201 | 0.201 | 0.343 | 0.342 | 0.199 | 0.199 |  |  | 20250717 | Y
2025.07.18 | 25071815 | A0LE0178A00W08C2800300S | A0LE0178 | ALE0178C00300 | 0.336 | 0.336 | 0.193 | 0.193 | 50218 |  |  | 8.527 | 8.519 | 1263 | 1263 | 125.06 | 125.06 | 0.202 | 0.202 | 1.364 | 1.364 | 0.082 | 0.082 |  | 239.99 |  | 5.323 |  | 0.963 | 1312.152 | 0.087 | 2.455 | 1.99 | 1.534 | 17.04 | 0 | 0.037 |  | 0.284 | 0.284 |  |  | 0.201 | 0.201 |  | 8.527 |  |  | 9.846 | 9.845 | 9.26 | 9.26 |  |  |  | 191.613 |  |  |  | 1.32 | 0 | 0 | 0 | 0 | 0 | 0 | 0.037 |  |  |  |  | NT | 0.284 | 0.284 | 0.201 | 0.201 | 0.345 | 0.344 | 0.198 | 0.199 |  |  | 20250717 | Y
2025.07.18 | 25071815 | A0LE0178A00W08C2800400S | A0LE0178 | ALE0178C00400 | 0.336 | 0.336 | 0.193 | 0.193 | 50221 |  |  | 8.518 | 8.512 | 1264 | 1264 | 125.11 | 125.11 | 0.154 | 0.154 | 1.098 | 1.098 | 0.084 | 0.084 |  | 240.125 |  | 5.635 |  | 1.16 | 1312.16 | 0.087 | 2.456 | 1.991 | 1.533 | 17.036 | 0 | 0.032 |  | 0.284 | 0.284 |  |  | 0.201 | 0.2 |  | 8.518 |  |  | 9.846 | 9.832 | 9.27 | 9.27 |  |  |  | 191.77 |  |  |  | 1.64 | 0 | 0 | 0 | 0 | 0 | 0 | 0.032 |  |  |  |  | NT | 0.284 | 0.284 | 0.201 | 0.2 | 0.345 | 0.342 | 0.199 | 0.2 |  |  | 20250717 | Y
2025.07.18 | 25071815 | A0LE0178A00W08C2800500S | A0LE0178 | ALE0178C00500 | 0.336 | 0.336 | 0.193 | 0.193 | 50223 |  |  | 8.503 | 8.506 | 1264 | 1264 | 125.16 | 125.16 | 0.106 | 0.106 | 0.832 | 0.832 | 0.086 | 0.086 |  | 240.26 |  | 5.947 |  | 1.357 | 1312.196 | 0.087 | 2.46 | 1.994 | 1.529 | 17.027 | 0 | 0.03 |  | 0.281 | 0.282 |  |  | 0.2 | 0.2 |  | 8.503 |  |  | 9.825 | 9.826 | 9.28 | 9.28 |  |  |  | 191.927 |  |  |  | 1.96 | 0 | 0 | 0 | 0 | 0 | 0 | 0.03 |  |  |  |  | NT | 0.281 | 0.282 | 0.2 | 0.2 | 0.347 | 0.344 | 0.199 | 0.2 |  |  | 20250717 | Y
2025.07.18 | 25071815 | A0LE0178A00W08C2800600S | A0LE0178 | ALE0178C00600 | 0.336 | 0.336 | 0.193 | 0.193 | 50223 |  |  | 8.568 | 8.506 | 1265 | 1265 | 125.21 | 125.21 | 0.058 | 0.058 | 0.566 | 0.566 | 0.088 | 0.088 |  | 240.395 |  | 6.258 |  | 1.553 | 1312.103 | 0.088 | 2.453 | 1.987 | 1.539 | 17.038 | 0 | 0.027 |  | 0.284 | 0.283 |  |  | 0.2 | 0.199 |  | 8.568 |  |  | 9.828 | 9.824 | 9.29 | 9.29 |  |  |  | 192.083 |  |  |  | 2.28 | 0 | 0 | 0 | 0 | 0 | 0 | 0.027 |  |  |  |  | NT | 0.284 | 0.283 | 0.2 | 0.199 | 0.346 | 0.346 | 0.201 | 0.199 |  |  | 20250717 | Y
2025.07.18 | 25071815 | A0LE0178A00W08C2800700S | A0LE0178 | ALE0178C00700 | 0.336 | 0.336 | 0.192 | 0.192 | 50223 |  |  | 8.498 | 8.499 | 1265 | 1265 | 125.26 | 125.26 | 0.01 | 0.01 | 0.3 | 0.3 | 0.09 | 0.09 |  | 240.53 |  | 6.57 | 0 | 1.75 | 1313.361 | 0.087 | 2.533 | 2.077 | 1.429 | 17.075 | 0 | 0.029 |  | 0.283 | 0.285 |  |  | 0.2 | 0.199 |  | 8.498 |  |  | 9.83 | 9.826 | 9.3 | 9.3 | 0 | 0 | 0 | 192.24 | 0 | 0 | 0 | 2.6 | 0 | 0 | 0 | 0 | 0 | 0 | 0.029 |  |  |  |  | NT | 0.283 | 0.285 | 0.2 | 0.199 | 0.347 | 0.346 | 0.2 | 0.198 |  |  | 20250717 | Y
2025.07.18 | 25071815 | A0LE0178A00W08C2800800S | A0LE0178 | ALE0178C00800 | 0.336 | 0.336 | 0.192 | 0.192 | 50223 |  |  | 8.501 | 8.511 | 1265 | 1265 | 125.212 | 125.212 | 0.042 | 0.042 | 0.332 | 0.332 | 0.1 | 0.1 |  | 240.608 |  | 6.288 |  | 1.492 | 1312.291 | 0.087 | 2.467 | 2.001 | 1.521 | 17.033 | 0 | 0.031 |  | 0.284 | 0.286 |  |  | 0.2 | 0.199 |  | 8.501 |  |  | 9.821 | 9.838 | 9.3 | 9.3 |  |  |  | 192.356 |  |  |  | 2.156 | 0 | 0 | 0 | 0 | 0 | 0 | 0.031 |  |  |  |  | NT | 0.284 | 0.286 | 0.2 | 0.199 | 0.345 | 0.346 | 0.201 | 0.198 |  |  | 20250717 | Y
2025.07.18 | 25071815 | A0LE0178A00W08C2800900S | A0LE0178 | ALE0178C00900 | 0.337 | 0.337 | 0.192 | 0.192 | 50224 |  |  | 8.51 | 8.513 | 1265 | 1265 | 125.165 | 125.165 | 0.075 | 0.075 | 0.365 | 0.365 | 0.11 | 0.11 |  | 240.686 |  | 6.006 |  | 1.234 | 1311.975 | 0.088 | 2.443 | 1.977 | 1.551 | 17.065 | 0 | 0.024 |  | 0.283 | 0.286 |  |  | 0.2 | 0.2 |  | 8.51 |  |  | 9.835 | 9.832 | 9.3 | 9.3 |  |  |  | 192.472 |  |  |  | 1.712 | 0 | 0 | 0 | 0 | 0 | 0 | 0.024 |  |  |  |  | NT | 0.283 | 0.286 | 0.2 | 0.2 | 0.346 | 0.346 | 0.2 | 0.198 |  |  | 20250717 | Y
2025.07.18 | 25071815 | A0LE0178A00W08C2801000S | A0LE0178 | ALE0178C01000 | 0.337 | 0.337 | 0.193 | 0.193 | 50223 |  |  | 8.507 | 8.512 | 1265 | 1265 | 125.117 | 125.117 | 0.108 | 0.108 | 0.397 | 0.397 | 0.12 | 0.12 |  | 240.764 |  | 5.724 |  | 0.976 | 1312.098 | 0.087 | 2.45 | 1.984 | 1.539 | 17.057 | 0 | 0.031 |  | 0.285 | 0.287 |  |  | 0.2 | 0.2 |  | 8.507 |  |  | 9.823 | 9.83 | 9.3 | 9.3 |  |  |  | 192.588 |  |  |  | 1.268 | 0 | 0 | 0 | 0 | 0 | 0 | 0.031 |  |  |  |  | NT | 0.285 | 0.287 | 0.2 | 0.2 | 0.347 | 0.344 | 0.201 | 0.198 |  |  | 20250717 | Y
2025.07.18 | 25071815 | A0LE0178A00W08C2801100S | A0LE0178 | ALE0178C01100 | 0.337 | 0.337 | 0.193 | 0.193 | 50225 |  |  | 8.508 | 8.524 | 1265 | 1265 | 125.07 | 125.07 | 0.14 | 0.14 | 0.43 | 0.43 | 0.13 | 0.13 |  | 240.842 |  | 5.442 |  | 0.718 | 1313.215 | 0.087 | 2.521 | 2.065 | 1.442 | 17.098 | 0 | 0.031 |  | 0.284 | 0.285 |  |  | 0.2 | 0.2 |  | 8.508 |  |  | 9.827 | 9.835 | 9.3 | 9.3 |  |  |  | 192.704 |  |  |  | 0.824 | 0 | 0 | 0 | 0 | 0 | 0 | 0.031 |  |  |  |  | NT | 0.284 | 0.285 | 0.2 | 0.2 | 0.345 | 0.344 | 0.199 | 0.2 |  |  | 20250717 | Y
2025.07.18 | 25071815 | A0LE0178A00W08C2801200S | A0LE0178 | ALE0178C01200 | 0.336 | 0.336 | 0.192 | 0.192 | 26297 |  |  | 8.513 | 8.511 | 1264 | 1265 | 125.01 | 125.07 | 0.19 | 0.19 | 1.54 | 0.63 | 0.19 | 0.14 |  | 240.92 |  | 5.16 | 0 | 0.46 | 1313.32 | 0.087 | 2.527 | 2.072 | 1.433 | 17.11 | 0 | 0.049 |  | 0.285 | 0.285 |  |  | 0.2 | 0.2 |  | 8.513 |  |  | 9.835 | 9.838 | 9.31 | 9.36 | 0 | 0 | 0 | 192.82 | 0 | 0 | 0 | 0.38 | 0 | 0 | 0 | 0 | 0 | 0 | 0.049 |  |  |  |  | NT | 0.285 | 0.285 | 0.2 | 0.2 | 0.344 | 0.345 | 0.199 | 0.2 |  |  | 20250717 | Y
2025.07.18 | 25071811 | A0LE0182A00W08C1300100E | A0LE0182 | ALE0182C00100 | 0.336 | 0.336 | 0.194 | 0.194 | 50235 |  |  | 8.423 | 8.434 | 1251 | 1254 | 124.97 | 124.91 | 0.28 | 0.14 | 3.05 | 3.48 | 0.24 | 0.21 |  | 240.97 |  | 6.56 | 0 | 3.2 | 1317.799 | 0.087 | 2.925 | 2.468 | 1.046 | 16.754 | 0 | 0.023 |  | 0.289 | 0.29 |  |  | 0.202 | 0.202 |  | 8.423 |  |  | 9.786 | 9.8 | 9.1 | 9.21 | 0 | 0 | 0 | 192.49 | 0 | 0 | 0 | 4.27 | 0 | 0 | 0 | 0 | 0 | 0 | 0.023 |  |  |  |  | NT | 0.289 | 0.29 | 0.202 | 0.202 | 0.349 | 0.345 | 0.201 | 0.2 |  |  | 20250715 | Y
2025.07.18 | 25071811 | A0LE0182A00W08C1300200S | A0LE0182 | ALE0182C00200 | 0.336 | 0.336 | 0.194 | 0.194 | 50233 |  |  | 8.436 | 8.436 | 1254 | 1257 | 124.958 | 124.912 | 0.243 | 0.138 | 2.66 | 2.982 | 0.21 | 0.188 |  | 240.892 |  | 5.837 |  | 3.098 | 1316.343 | 0.087 | 2.826 | 2.359 | 1.171 | 16.747 | 0 | 0.029 |  | 0.288 | 0.288 |  |  | 0.202 | 0.202 |  | 8.436 |  |  | 9.797 | 9.793 | 9.147 | 9.23 |  |  |  | 192.275 |  |  |  | 4.212 | 0 | 0 | 0 | 0 | 0 | 0 | 0.029 |  |  |  |  | NT | 0.288 | 0.288 | 0.202 | 0.202 | 0.344 | 0.343 | 0.203 | 0.201 |  |  | 20250715 | Y
2025.07.18 | 25071811 | A0LE0182A00W08C1300300S | A0LE0182 | ALE0182C00300 | 0.336 | 0.336 | 0.193 | 0.193 | 12478 |  |  | 8.434 | 8.443 | 1258 | 1260 | 124.945 | 124.915 | 0.205 | 0.135 | 2.27 | 2.485 | 0.18 | 0.165 |  | 240.815 |  | 5.115 |  | 2.995 | 1316.131 | 0.086 | 2.797 | 2.331 | 1.185 | 16.801 | 0 | 0.045 |  | 0.288 | 0.287 |  |  | 0.202 | 0.202 |  | 8.434 |  |  | 9.798 | 9.806 | 9.195 | 9.25 |  |  |  | 192.06 |  |  |  | 4.155 | 0 | 0 | 0 | 0 | 0 | 0 | 0.045 |  |  |  |  | NT | 0.288 | 0.287 | 0.202 | 0.202 | 0.343 | 0.342 | 0.2 | 0.199 |  |  | 20250715 | Y
2025.07.18 | 25071811 | A0LE0182A00W08C1300400S | A0LE0182 | ALE0182C00400 | 0.336 | 0.336 | 0.193 | 0.193 | 50228 |  |  | 8.445 | 8.446 | 1262 | 1262 | 124.932 | 124.918 | 0.168 | 0.132 | 1.88 | 1.988 | 0.15 | 0.142 |  | 240.738 |  | 4.392 |  | 2.892 | 1315.792 | 0.087 | 2.779 | 2.312 | 1.22 | 16.799 | 0 | 0.024 |  | 0.29 | 0.287 |  |  | 0.201 | 0.201 |  | 8.445 |  |  | 9.805 | 9.81 | 9.242 | 9.27 |  |  |  | 191.845 |  |  |  | 4.098 | 0 | 0 | 0 | 0 | 0 | 0 | 0.024 |  |  |  |  | NT | 0.29 | 0.287 | 0.201 | 0.201 | 0.344 | 0.346 | 0.2 | 0.201 |  |  | 20250715 | Y
2025.07.18 | 25071811 | A0LE0182A00W08C1300500S | A0LE0182 | ALE0182C00500 | 0.336 | 0.336 | 0.193 | 0.193 | 50237 |  |  | 8.446 | 8.451 | 1265 | 1265 | 124.92 | 124.92 | 0.13 | 0.13 | 1.49 | 1.49 | 0.12 | 0.12 |  | 240.66 |  | 3.67 | 0 | 2.79 | 1317.039 | 0.087 | 2.86 | 2.403 | 1.113 | 16.825 | 0 | 0.029 |  | 0.288 | 0.291 |  |  | 0.201 | 0.201 |  | 8.446 |  |  | 9.804 | 9.807 | 9.29 | 9.29 | 0 | 0 | 0 | 191.63 | 0 | 0 | 0 | 4.04 | 0 | 0 | 0 | 0 | 0 | 0 | 0.029 |  |  |  |  | NT | 0.288 | 0.291 | 0.201 | 0.201 | 0.345 | 0.343 | 0.203 | 0.199 |  |  | 20250715 | Y
2025.07.18 | 25071811 | A0LE0182A00W08C1300600S | A0LE0182 | ALE0182C00600 | 0.336 | 0.335 | 0.193 | 0.192 | 26074 |  |  | 8.448 | 8.439 | 1265 | 1266 | 124.9 | 124.948 | 0.122 | 0.138 | 1.422 | 1.446 | 0.118 | 0.124 |  | 240.736 |  | 4.072 |  | 2.936 | 1315.841 | 0.087 | 2.781 | 2.314 | 1.213 | 16.806 | 0 | 0.027 |  | 0.289 | 0.289 |  |  | 0.201 | 0.201 |  | 8.448 |  |  | 9.803 | 9.798 | 9.302 | 9.31 |  |  |  | 191.706 |  |  |  | 4.212 | 0 | 0 | 0 | 0 | 0 | 0 | 0.027 |  |  |  |  | NT | 0.289 | 0.289 | 0.201 | 0.201 | 0.344 | 0.343 | 0.199 | 0.2 |  |  | 20250715 | Y
2025.07.18 | 25071811 | A0LE0182A00W08C1300700S | A0LE0182 | ALE0182C00700 | 0.336 | 0.336 | 0.193 | 0.193 | 50230 |  |  | 8.44 | 8.446 | 1265 | 1267 | 124.88 | 124.976 | 0.114 | 0.146 | 1.354 | 1.402 | 0.116 | 0.128 | 1199 | 240.812 |  | 4.474 |  | 3.082 | 1315.656 | 0.087 | 2.767 | 2.3 | 1.232 | 16.815 | 0 | 0.028 |  | 0.289 | 0.289 |  |  | 0.201 | 0.201 |  | 8.44 |  |  | 9.8 | 9.8 | 9.314 | 9.33 |  |  |  | 191.782 |  |  |  | 4.384 | 0 | 0 | 0 | 0 | 0 | 0 | 0.028 |  |  |  |  | NT | 0.289 | 0.289 | 0.201 | 0.201 | 0.342 | 0.345 | 0.199 | 0.2 |  |  | 20250715 | Y
2025.07.18 | 25071811 | A0LE0182A00W08C1300800S | A0LE0182 | ALE0182C00800 | 0.336 | 0.336 | 0.192 | 0.192 | 50233 |  |  | 8.448 | 8.446 | 1265 | 1267 | 124.86 | 125.004 | 0.106 | 0.154 | 1.286 | 1.358 | 0.114 | 0.132 |  | 240.888 |  | 4.876 |  | 3.228 | 1315.68 | 0.087 | 2.769 | 2.303 | 1.231 | 16.813 | 0 | 0.022 |  | 0.29 | 0.29 |  |  | 0.2 | 0.2 |  | 8.448 |  |  | 9.798 | 9.801 | 9.326 | 9.35 |  |  |  | 191.858 |  |  |  | 4.556 | 0 | 0 | 0 | 0 | 0 | 0 | 0.022 |  |  |  |  | NT | 0.29 | 0.29 | 0.2 | 0.2 | 0.344 | 0.349 | 0.201 | 0.2 |  |  | 20250715 | Y
2025.07.18 | 25071811 | A0LE0182A00W08C1300900S | A0LE0182 | ALE0182C00900 | 0.336 | 0.336 | 0.192 | 0.192 | 50234 |  | R2 | 8.443 | 8.453 | 1265 | 1268 | 124.84 | 125.032 | 0.098 | 0.162 | 1.218 | 1.314 | 0.112 | 0.136 |  | 240.964 |  | 5.278 |  | 3.374 | 1315.427 | 0.087 | 2.748 | 2.281 | 1.252 | 16.841 | 0 | 0.025 |  | 0.289 | 0.29 |  |  | 0.2 | 0.2 |  | 8.443 |  |  | 9.796 | 9.804 | 9.338 | 9.37 |  |  |  | 191.934 |  |  |  | 4.728 | 0 | 0 | 0 | 0 | 0 | 0 | 0.025 |  |  |  |  | NT | 0.289 | 0.29 | 0.2 | 0.2 | 0.343 | 0.346 | 0.199 | 0.199 |  |  | 20250715 | Y
2025.07.18 | 25071811 | A0LE0182A00W08C1301000S | A0LE0182 | ALE0182C01000 | 0.336 | 0.336 | 0.193 | 0.193 | 46137 |  |  | 8.447 | 8.45 | 1265 | 1269 | 124.82 | 125.06 | 0.09 | 0.17 | 1.15 | 1.27 | 0.11 | 0.14 |  | 241.04 |  | 5.68 | 0 | 3.52 | 1316.321 | 0.087 | 2.8 | 2.342 | 1.176 | 16.9 | 0 | 0.021 |  | 0.288 | 0.288 |  |  | 0.2 | 0.2 |  | 8.447 |  |  | 9.803 | 9.814 | 9.35 | 9.39 | 0 | 0 | 0 | 192.01 | 0 | 0 | 0 | 4.9 | 0 | 0 | 0 | 0 | 0 | 0 | 0.021 |  |  |  |  | NT | 0.288 | 0.288 | 0.2 | 0.2 | 0.346 | 0.344 | 0.2 | 0.2 |  |  | 20250715 | Y
2025.07.18 | 25071807 | AJF00459A00W02A1500100E | AJF00459 | AF00459A00100 | 0.333 | 0.332 | 0.193 | 0.192 | 50251 |  |  | 8.545 | 8.499 | 1262 | 1257 | 124.96 | 124.74 | 0.5 | 0.12 | 3.3 | 1.52 | 0.25 | 0.1 |  | 241.04 |  | 2.06 | 0 | 0.18 | 1315.732 | 0.088 | 2.774 | 2.311 | 1.231 | 16.948 | 0 | 0.037 |  | 0.282 | 0.283 |  |  | 0.202 | 0.202 |  | 8.545 |  |  | 9.841 | 9.812 | 9.39 | 9.22 | 0 | 0 | 0 | 193.36 | 0 | 0 | 0 | 1.26 | 0 | 0 | 0 | 0 | 0 | 0 | 0.037 |  |  |  |  | NT | 0.282 | 0.283 | 0.202 | 0.202 | 0.344 | 0.347 | 0.2 | 0.201 |  |  | 20250716 | Y
2025.07.18 | 25071807 | AJF00459A00W02A1500200S | AJF00459 | AF00459A00200 | 0.333 | 0.334 | 0.192 | 0.193 | 50251 |  |  | 8.506 | 8.551 | 1263 | 1263 | 124.91 | 124.91 | 0.17 | 0.17 | 1.06 | 1.06 | 0.12 | 0.12 |  | 241.035 |  | 2.221 |  | 0.421 | 1315.303 | 0.088 | 2.738 | 2.275 | 1.27 | 16.996 | 0 | 0.029 |  | 0.282 | 0.281 |  |  | 0.202 | 0.201 |  | 8.506 |  |  | 9.808 | 9.858 | 9.4 | 9.4 |  |  |  | 193.257 |  |  |  | 1.477 | 0 | 0 | 0 | 0 | 0 | 0 | 0.029 |  |  |  |  | NT | 0.282 | 0.281 | 0.202 | 0.201 | 0.348 | 0.341 | 0.203 | 0.201 |  |  | 20250716 | Y
2025.07.18 | 25071807 | AJF00459A00W02A1500300S | AJF00459 | AF00459A00300 | 0.333 | 0.333 | 0.193 | 0.193 | 50249 |  |  | 8.555 | 8.529 | 1263 | 1263 | 124.934 | 124.934 | 0.224 | 0.224 | 1.422 | 1.422 | 0.136 | 0.136 |  | 241.031 |  | 2.382 |  | 0.662 | 1314.599 | 0.089 | 2.72 | 2.249 | 1.342 | 16.969 | 0 | 0.029 |  | 0.283 | 0.284 |  |  | 0.202 | 0.201 |  | 8.555 |  |  | 9.852 | 9.842 | 9.404 | 9.404 |  |  |  | 193.155 |  |  |  | 1.695 | 0 | 0 | 0 | 0 | 0 | 0 | 0.029 |  |  |  |  | NT | 0.283 | 0.284 | 0.202 | 0.201 | 0.342 | 0.345 | 0.199 | 0.2 |  |  | 20250716 | Y
2025.07.18 | 25071807 | AJF00459A00W02A1500400S | AJF00459 | AF00459A00400 | 0.333 | 0.333 | 0.192 | 0.192 | 50249 |  |  | 8.543 | 8.525 | 1263 | 1263 | 124.958 | 124.958 | 0.278 | 0.278 | 1.784 | 1.784 | 0.152 | 0.152 |  | 241.026 |  | 2.543 |  | 0.903 | 1314.998 | 0.089 | 2.754 | 2.283 | 1.306 | 16.928 | 0 | 0.034 |  | 0.283 | 0.284 |  |  | 0.201 | 0.201 |  | 8.543 |  |  | 9.84 | 9.837 | 9.408 | 9.408 |  |  |  | 193.052 |  |  |  | 1.912 | 0 | 0 | 0 | 0 | 0 | 0 | 0.034 |  |  |  |  | NT | 0.283 | 0.284 | 0.201 | 0.201 | 0.341 | 0.341 | 0.203 | 0.198 |  |  | 20250716 | Y
2025.07.18 | 25071807 | AJF00459A00W02A1500500S | AJF00459 | AF00459A00500 | 0.333 | 0.334 | 0.192 | 0.192 | 50249 |  |  | 8.53 | 8.53 | 1264 | 1264 | 124.982 | 124.982 | 0.332 | 0.332 | 2.146 | 2.146 | 0.168 | 0.168 |  | 241.022 |  | 2.704 |  | 1.144 | 1314.825 | 0.089 | 2.742 | 2.27 | 1.322 | 16.946 | 0 | 0.034 |  | 0.283 | 0.282 |  |  | 0.201 | 0.2 |  | 8.53 |  |  | 9.832 | 9.837 | 9.412 | 9.412 |  |  |  | 192.949 |  |  |  | 2.129 | 0 | 0 | 0 | 0 | 0 | 0 | 0.034 |  |  |  |  | NT | 0.283 | 0.282 | 0.201 | 0.2 | 0.342 | 0.341 | 0.198 | 0.198 |  |  | 20250716 | Y
2025.07.18 | 25071807 | AJF00459A00W02A1500600S | AJF00459 | AF00459A00600 | 0.333 | 0.333 | 0.192 | 0.192 | 42943 |  |  | 8.536 | 8.534 | 1264 | 1264 | 125.006 | 125.006 | 0.386 | 0.386 | 2.508 | 2.508 | 0.184 | 0.184 |  | 241.017 |  | 2.865 |  | 1.385 | 1314.327 | 0.089 | 2.696 | 2.225 | 1.364 | 16.989 | 0 | 0.034 |  | 0.281 | 0.281 |  |  | 0.2 | 0.2 |  | 8.536 |  |  | 9.837 | 9.839 | 9.416 | 9.416 |  |  |  | 192.846 |  |  |  | 2.346 | 0 | 0 | 0 | 0 | 0 | 0 | 0.034 |  |  |  |  | NT | 0.281 | 0.281 | 0.2 | 0.2 | 0.344 | 0.341 | 0.201 | 0.2 |  |  | 20250716 | Y
2025.07.18 | 25071807 | AJF00459A00W02A1500700S | AJF00459 | AF00459A00700 | 0.334 | 0.333 | 0.191 | 0.191 | 50253 |  |  | 8.55 | 8.524 | 1264 | 1264 | 125.03 | 125.03 | 0.44 | 0.44 | 2.87 | 2.87 | 0.2 | 0.2 |  | 241.013 |  | 3.025 |  | 1.625 | 1315.037 | 0.088 | 2.716 | 2.252 | 1.293 | 17.02 | 0 | 0.033 |  | 0.282 | 0.283 |  |  | 0.2 | 0.2 |  | 8.55 |  |  | 9.84 | 9.828 | 9.42 | 9.42 |  |  |  | 192.744 |  |  |  | 2.564 | 0 | 0 | 0 | 0 | 0 | 0 | 0.033 |  |  |  |  | NT | 0.282 | 0.283 | 0.2 | 0.2 | 0.343 | 0.35 | 0.202 | 0.198 |  |  | 20250716 | Y
2025.07.18 | 25071807 | AJF00459A00W02A1500800S | AJF00459 | AF00459A00800 | 0.333 | 0.333 | 0.191 | 0.191 | 50249 |  |  | 8.535 | 8.526 | 1264 | 1264 | 125.026 | 125.026 | 0.428 | 0.428 | 2.944 | 2.944 | 0.184 | 0.184 |  | 241.008 |  | 3.186 |  | 1.866 | 1314.487 | 0.089 | 2.71 | 2.238 | 1.351 | 16.968 | 0 | 0.031 |  | 0.281 | 0.281 |  |  | 0.2 | 0.2 |  | 8.535 |  |  | 9.829 | 9.833 | 9.424 | 9.424 |  |  |  | 192.641 |  |  |  | 2.781 | 0 | 0 | 0 | 0 | 0 | 0 | 0.031 |  |  |  |  | NT | 0.281 | 0.281 | 0.2 | 0.2 | 0.344 | 0.342 | 0.198 | 0.198 |  |  | 20250716 | Y
2025.07.18 | 25071807 | AJF00459A00W02A1500900S | AJF00459 | AF00459A00900 | 0.333 | 0.333 | 0.19 | 0.19 | 50251 |  |  | 8.539 | 8.529 | 1264 | 1264 | 125.022 | 125.022 | 0.416 | 0.416 | 3.018 | 3.018 | 0.168 | 0.168 |  | 241.004 |  | 3.347 |  | 2.107 | 1314.289 | 0.089 | 2.695 | 2.223 | 1.37 | 16.986 | 0 | 0.037 |  | 0.283 | 0.282 |  |  | 0.199 | 0.2 |  | 8.539 |  |  | 9.833 | 9.833 | 9.428 | 9.428 |  |  |  | 192.538 |  |  |  | 2.998 | 0 | 0 | 0 | 0 | 0 | 0 | 0.037 |  |  |  |  | NT | 0.283 | 0.282 | 0.199 | 0.2 | 0.343 | 0.34 | 0.197 | 0.196 |  |  | 20250716 | Y
2025.07.18 | 25071807 | AJF00459A00W02A1501000S | AJF00459 | AF00459A01000 | 0.333 | 0.333 | 0.19 | 0.19 | 50253 |  |  | 8.541 | 8.535 | 1264 | 1264 | 125.018 | 125.018 | 0.404 | 0.404 | 3.092 | 3.092 | 0.152 | 0.152 |  | 240.999 |  | 3.508 |  | 2.348 | 1314.157 | 0.089 | 2.681 | 2.21 | 1.38 | 16.996 | 0 | 0.025 |  | 0.282 | 0.283 |  |  | 0.199 | 0.199 |  | 8.541 |  |  | 9.834 | 9.841 | 9.432 | 9.432 |  |  |  | 192.435 |  |  |  | 3.215 | 0 | 0 | 0 | 0 | 0 | 0 | 0.025 |  |  |  |  | NT | 0.282 | 0.283 | 0.199 | 0.199 | 0.343 | 0.342 | 0.198 | 0.196 |  |  | 20250716 | Y
2025.07.18 | 25071807 | AJF00459A00W02A1501100S | AJF00459 | AF00459A01100 | 0.333 | 0.333 | 0.19 | 0.19 | 50249 |  |  | 8.547 | 8.531 | 1264 | 1264 | 125.014 | 125.014 | 0.392 | 0.392 | 3.166 | 3.166 | 0.136 | 0.136 |  | 240.995 |  | 3.669 |  | 2.589 | 1314.066 | 0.089 | 2.673 | 2.202 | 1.39 | 17.003 | 0 | 0.03 |  | 0.281 | 0.282 |  |  | 0.198 | 0.199 |  | 8.547 |  |  | 9.836 | 9.834 | 9.436 | 9.436 |  |  |  | 192.333 |  |  |  | 3.433 | 0 | 0 | 0 | 0 | 0 | 0 | 0.03 |  |  |  |  | NT | 0.281 | 0.282 | 0.198 | 0.199 | 0.342 | 0.34 | 0.197 | 0.195 |  |  | 20250716 | Y
2025.07.18 | 25071807 | AJF00459A00W02A1501200S | AJF00459 | AF00459A01200 | 0.333 | 0.333 | 0.19 | 0.19 | 50250 |  | R2 | 8.536 | 8.538 | 1264 | 1264 | 125.01 | 125.01 | 0.38 | 0.38 | 3.24 | 3.24 | 0.12 | 0.12 |  | 240.99 |  | 3.83 | 0 | 2.83 | 1314.898 | 0.088 | 2.702 | 2.238 | 1.305 | 17.026 | 0 | 0.036 |  | 0.282 | 0.283 |  |  | 0.198 | 0.199 |  | 8.536 |  |  | 9.833 | 9.843 | 9.44 | 9.44 | 0 | 0 | 0 | 192.23 | 0 | 0 | 0 | 3.65 | 0 | 0 | 0 | 0 | 0 | 0 | 0.036 |  |  |  |  | NT | 0.282 | 0.283 | 0.198 | 0.199 | 0.349 | 0.343 | 0.197 | 0.197 |  |  | 20250716 | Y
2025.07.18 | 25071807 | AJF00459A00W02A1501300S | AJF00459 | AF00459A01300 | 0.333 | 0.333 | 0.19 | 0.19 | 22939 |  |  | 8.545 | 8.54 | 1264 | 1264 | 125.007 | 125.007 | 0.375 | 0.375 | 2.917 | 2.917 | 0.138 | 0.138 |  | 241.011 |  | 3.467 |  | 2.579 | 1314.147 | 0.089 | 2.683 | 2.211 | 1.382 | 17.01 | 0 | 0.047 |  | 0.28 | 0.281 |  |  | 0.198 | 0.199 |  | 8.545 |  |  | 9.84 | 9.831 | 9.44 | 9.44 |  |  |  | 192.133 |  |  |  | 3.409 | 0 | 0 | 0 | 0 | 0 | 0 | 0.047 |  |  |  |  | NT | 0.28 | 0.281 | 0.198 | 0.199 | 0.342 | 0.34 | 0.196 | 0.195 |  |  | 20250716 | Y
2025.07.18 | 25071807 | AJF00459A00W02A1501400S | AJF00459 | AF00459A01400 | 0.334 | 0.333 | 0.191 | 0.191 | 50252 |  |  | 8.552 | 8.531 | 1265 | 1265 | 125.003 | 125.003 | 0.37 | 0.37 | 2.593 | 2.593 | 0.157 | 0.157 |  | 241.033 |  | 3.104 |  | 2.327 | 1314.021 | 0.089 | 2.67 | 2.199 | 1.393 | 17.004 | 0 | 0.033 |  | 0.282 | 0.281 |  |  | 0.199 | 0.2 |  | 8.552 |  |  | 9.842 | 9.83 | 9.44 | 9.44 |  |  |  | 192.036 |  |  |  | 3.167 | 0 | 0 | 0 | 0 | 0 | 0 | 0.033 |  |  |  |  | NT | 0.282 | 0.281 | 0.199 | 0.2 | 0.341 | 0.341 | 0.197 | 0.197 |  |  | 20250716 | Y
2025.07.18 | 25071807 | AJF00459A00W02A1501500S | AJF00459 | AF00459A01500 | 0.333 | 0.333 | 0.192 | 0.192 | 50252 |  |  | 8.538 | 8.524 | 1265 | 1265 | 125 | 125 | 0.365 | 0.365 | 2.27 | 2.27 | 0.175 | 0.175 |  | 241.054 |  | 2.741 |  | 2.076 | 1314.202 | 0.089 | 2.683 | 2.212 | 1.376 | 16.982 | 0 | 0.024 |  | 0.281 | 0.282 |  |  | 0.2 | 0.2 |  | 8.538 |  |  | 9.83 | 9.827 | 9.44 | 9.44 |  |  |  | 191.939 |  |  |  | 2.926 | 0 | 0 | 0 | 0 | 0 | 0 | 0.024 |  |  |  |  | NT | 0.281 | 0.282 | 0.2 | 0.2 | 0.342 | 0.342 | 0.198 | 0.201 |  |  | 20250716 | Y
2025.07.18 | 25071807 | AJF00459A00W02A1501600S | AJF00459 | AF00459A01600 | 0.333 | 0.333 | 0.192 | 0.192 | 50249 |  |  | 8.531 | 8.523 | 1265 | 1265 | 124.997 | 124.997 | 0.36 | 0.36 | 1.947 | 1.947 | 0.193 | 0.193 |  | 241.076 |  | 2.379 |  | 1.824 | 1314.306 | 0.089 | 2.693 | 2.222 | 1.368 | 16.973 | 0 | 0.035 |  | 0.284 | 0.282 |  |  | 0.2 | 0.2 |  | 8.531 |  |  | 9.823 | 9.821 | 9.44 | 9.44 |  |  |  | 191.841 |  |  |  | 2.684 | 0 | 0 | 0 | 0 | 0 | 0 | 0.035 |  |  |  |  | NT | 0.284 | 0.282 | 0.2 | 0.2 | 0.342 | 0.341 | 0.199 | 0.197 |  |  | 20250716 | Y
2025.07.18 | 25071807 | AJF00459A00W02A1501700S | AJF00459 | AF00459A01700 | 0.333 | 0.334 | 0.192 | 0.192 | 50250 |  |  | 8.53 | 8.529 | 1266 | 1266 | 124.993 | 124.993 | 0.355 | 0.355 | 1.623 | 1.623 | 0.212 | 0.212 |  | 241.097 |  | 2.016 |  | 1.573 | 1314.148 | 0.089 | 2.679 | 2.208 | 1.381 | 16.99 | 0 | 0.036 |  | 0.282 | 0.281 |  |  | 0.2 | 0.201 |  | 8.53 |  |  | 9.819 | 9.833 | 9.44 | 9.44 |  |  |  | 191.744 |  |  |  | 2.443 | 0 | 0 | 0 | 0 | 0 | 0 | 0.036 |  |  |  |  | NT | 0.282 | 0.281 | 0.2 | 0.201 | 0.344 | 0.342 | 0.201 | 0.198 |  |  | 20250716 | Y
2025.07.18 | 25071807 | AJF00459A00W02A1501800S | AJF00459 | AF00459A01800 | 0.333 | 0.334 | 0.192 | 0.192 | 50251 |  |  | 8.537 | 8.537 | 1266 | 1266 | 124.99 | 124.99 | 0.35 | 0.35 | 1.3 | 1.3 | 0.23 | 0.23 |  | 241.119 |  | 1.653 |  | 1.321 | 1314.823 | 0.088 | 2.695 | 2.232 | 1.311 | 17.027 | 0 | 0.028 |  | 0.282 | 0.28 |  |  | 0.201 | 0.201 |  | 8.537 |  |  | 9.828 | 9.835 | 9.44 | 9.44 |  |  |  | 191.647 |  |  |  | 2.201 | 0 | 0 | 0 | 0 | 0 | 0 | 0.028 |  |  |  |  | NT | 0.282 | 0.28 | 0.201 | 0.201 | 0.343 | 0.343 | 0.2 | 0.2 |  |  | 20250716 | Y
2025.07.18 | 25071807 | AJF00459A00W02A1501900S | AJF00459 | AF00459A01900 | 0.333 | 0.333 | 0.192 | 0.192 | 46251 |  |  | 8.547 | 8.521 | 1264 | 1262 | 124.84 | 124.69 | 0.45 | 0.17 | 2.93 | 0.61 | 0.15 | 0.27 |  | 241.14 |  | 1.29 | 0 | 1.07 | 1314.736 | 0.088 | 2.69 | 2.226 | 1.319 | 17.034 | 0 | 0.031 |  | 0.281 | 0.283 |  |  | 0.201 | 0.202 |  | 8.547 |  |  | 9.837 | 9.817 | 9.48 | 9.46 | 0 | 0 | 0 | 191.55 | 0 | 0 | 0 | 1.96 | 0 | 0 | 0 | 0 | 0 | 0 | 0.031 |  |  |  |  | NT | 0.281 | 0.283 | 0.201 | 0.202 | 0.342 | 0.345 | 0.199 | 0.201 |  |  | 20250716 | Y
2025.07.18 | 25071812 | AJF00460A00W01A0600100E | AJF00460 | AF00460A00100 | 0.334 | 0.333 | 0.192 | 0.191 | 50235 |  |  | 8.535 | 8.592 | [16 empty] | 1313.67 | 0.088 | 2.594 | 2.13 | 1.412 | 17.11 | 0 | 0 |  | 0.286 | 0.282 |  |  | 0.201 | 0.2 |  |  |  |  | 9.84 | 9.89 | [10 empty] | 0 | 0 | 0 | 0 | 0 | 0 | 0.052 |  |  |  |  | NT | 0.286 | 0.282 | 0.201 | 0.2 | 0.353 | 0.345 | 0.207 | 0.201 |  |  | 20250716 | Y
2025.07.18 | 25071812 | AJF00460A00W01A0600200S | AJF00460 | AF00460A00200 | 0.332 | 0.334 | 0.19 | 0.191 | 19199 |  |  | 8.557 | 8.588 | 1269 | 1269 | 125 | 125 | 0.3 | 0.3 | 1.06 | 1.06 | 0.03 | 0.03 |  | 240.27 |  | 5.01 | 0 | 1.56 | 1314.006 | 0.088 | 2.623 | 2.159 | 1.383 | 17.099 | 0 | 0.045 |  | 0.282 | 0.281 |  |  | 0.201 | 0.2 |  | 8.557 |  |  | 9.847 | 9.88 | 9.53 | 9.53 | 0 | 0 | 0 | 193.1 | 0 | 0 | 0 | 2.55 | 0 | 0 | 0 | 0 | 0 | 0 | 0.045 |  |  |  |  | NT | 0.282 | 0.281 | 0.201 | 0.2 | 0.35 | 0.339 | 0.199 | 0.198 |  |  | 20250716 | Y
2025.07.18 | 25071812 | AJF00460A00W01A0600300S | AJF00460 | AF00460A00300 | 0.334 | 0.334 | 0.192 | 0.192 | 50233 |  |  | 8.578 | 8.572 | 1268 | 1268 | 125.002 | 125.002 | 0.28 | 0.28 | 1.22 | 1.22 | 0.038 | 0.038 |  | 240.355 |  | 4.985 |  | 1.827 | 1313.483 | 0.089 | 2.616 | 2.145 | 1.438 | 17.032 | 0 | 0.036 |  | 0.283 | 0.283 |  |  | 0.201 | 0.2 |  | 8.578 |  |  | 9.877 | 9.868 | 9.51 | 9.51 |  |  |  | 193.01 |  |  |  | 2.877 | 0 | 0 | 0 | 0 | 0 | 0 | 0.036 |  |  |  |  | NT | 0.283 | 0.283 | 0.201 | 0.2 | 0.342 | 0.342 | 0.199 | 0.197 |  |  | 20250716 | Y
2025.07.18 | 25071812 | AJF00460A00W01A0600400S | AJF00460 | AF00460A00400 | 0.334 | 0.334 | 0.192 | 0.192 | 50232 |  |  | 8.571 | 8.555 | 1267 | 1267 | 125.004 | 125.004 | 0.26 | 0.26 | 1.38 | 1.38 | 0.046 | 0.046 |  | 240.44 |  | 4.96 |  | 2.094 | 1313.77 | 0.089 | 2.641 | 2.17 | 1.413 | 17.001 | 0 | 0.029 |  | 0.282 | 0.283 |  |  | 0.2 | 0.2 |  | 8.571 |  |  | 9.867 | 9.853 | 9.49 | 9.49 |  |  |  | 192.92 |  |  |  | 3.204 | 0 | 0 | 0 | 0 | 0 | 0 | 0.029 |  |  |  |  | NT | 0.282 | 0.283 | 0.2 | 0.2 | 0.342 | 0.34 | 0.199 | 0.2 |  |  | 20250716 | Y
2025.07.18 | 25071812 | AJF00460A00W01A0600500S | AJF00460 | AF00460A00500 | 0.334 | 0.334 | 0.192 | 0.192 | 50229 |  |  | 8.562 | 8.563 | 1266 | 1266 | 125.006 | 125.006 | 0.24 | 0.24 | 1.54 | 1.54 | 0.054 | 0.054 |  | 240.525 |  | 4.935 |  | 2.361 | 1313.702 | 0.089 | 2.634 | 2.164 | 1.419 | 17.008 | 0 | 0.033 |  | 0.283 | 0.282 |  |  | 0.2 | 0.2 |  | 8.562 |  |  | 9.86 | 9.862 | 9.47 | 9.47 |  |  |  | 192.83 |  |  |  | 3.531 | 0 | 0 | 0 | 0 | 0 | 0 | 0.033 |  |  |  |  | NT | 0.283 | 0.282 | 0.2 | 0.2 | 0.344 | 0.342 | 0.198 | 0.197 |  |  | 20250716 | Y
2025.07.18 | 25071812 | AJF00460A00W01A0600600S | AJF00460 | AF00460A00600 | 0.334 | 0.334 | 0.191 | 0.192 | 50237 |  |  | 8.565 | 8.576 | 1265 | 1265 | 125.008 | 125.008 | 0.22 | 0.22 | 1.7 | 1.7 | 0.062 | 0.062 |  | 240.61 |  | 4.91 |  | 2.628 | 1313.409 | 0.089 | 2.606 | 2.136 | 1.444 | 17.033 | 0 | 0.043 |  | 0.282 | 0.283 |  |  | 0.199 | 0.2 |  | 8.565 |  |  | 9.861 | 9.877 | 9.45 | 9.45 |  |  |  | 192.74 |  |  |  | 3.858 | 0 | 0 | 0 | 0 | 0 | 0 | 0.043 |  |  |  |  | NT | 0.282 | 0.283 | 0.199 | 0.2 | 0.342 | 0.341 | 0.199 | 0.197 |  |  | 20250716 | Y
2025.07.18 | 25071812 | AJF00460A00W01A0600700S | AJF00460 | AF00460A00700 | 0.334 | 0.333 | 0.191 | 0.191 | 50234 |  |  | 8.591 | 8.556 | 1264 | 1264 | 125.01 | 125.01 | 0.2 | 0.2 | 1.86 | 1.86 | 0.07 | 0.07 | 1200 | 240.695 |  | 4.885 |  | 2.895 | 1314.637 | 0.088 | 2.677 | 2.214 | 1.327 | 17.022 | 0 | 0.038 |  | 0.282 | 0.282 |  |  | 0.199 | 0.2 |  | 8.591 |  |  | 9.885 | 9.864 | 9.43 | 9.43 |  |  |  | 192.65 |  |  |  | 4.185 | 0 | 0 | 0 | 0 | 0 | 0 | 0.038 |  |  |  |  | NT | 0.282 | 0.282 | 0.199 | 0.2 | 0.343 | 0.345 | 0.198 | 0.198 |  |  | 20250716 | Y
2025.07.18 | 25071812 | AJF00460A00W01A0600800S | AJF00460 | AF00460A00800 | 0.334 | 0.334 | 0.191 | 0.191 | 50237 |  |  | 8.565 | 8.574 | 1265 | 1265 | 124.996 | 124.996 | 0.242 | 0.242 | 1.958 | 1.958 | 0.114 | 0.114 |  | 240.78 |  | 4.86 |  | 3.162 | 1313.912 | 0.089 | 2.654 | 2.184 | 1.401 | 16.986 | 0 | 0.038 |  | 0.282 | 0.28 |  |  | 0.199 | 0.199 |  | 8.565 |  |  | 9.865 | 9.876 | 9.444 | 9.444 |  |  |  | 192.56 |  |  |  | 4.512 | 0 | 0 | 0 | 0 | 0 | 0 | 0.038 |  |  |  |  | NT | 0.282 | 0.28 | 0.199 | 0.199 | 0.341 | 0.341 | 0.197 | 0.198 |  |  | 20250716 | Y
2025.07.18 | 25071812 | AJF00460A00W01A0600900S | AJF00460 | AF00460A00900 | 0.334 | 0.333 | 0.19 | 0.19 | 16274 |  |  | 8.585 | 8.565 | 1267 | 1267 | 124.982 | 124.982 | 0.284 | 0.284 | 2.056 | 2.056 | 0.158 | 0.158 |  | 240.865 |  | 4.835 |  | 3.429 | 1313.773 | 0.089 | 2.65 | 2.178 | 1.414 | 17.02 | 0 | 0.059 |  | 0.28 | 0.28 |  |  | 0.198 | 0.199 |  | 8.585 |  |  | 9.873 | 9.865 | 9.458 | 9.458 |  |  |  | 192.47 |  |  |  | 4.839 | 0 | 0 | 0 | 0 | 0 | 0 | 0.059 |  |  |  |  | NT | 0.28 | 0.28 | 0.198 | 0.199 | 0.34 | 0.343 | 0.198 | 0.196 |  |  | 20250716 | Y
2025.07.18 | 25071812 | AJF00460A00W01A0601000S | AJF00460 | AF00460A01000 | 0.334 | 0.334 | 0.19 | 0.19 | 50236 |  |  | 8.581 | 8.566 | 1268 | 1268 | 124.968 | 124.968 | 0.326 | 0.326 | 2.154 | 2.154 | 0.202 | 0.202 |  | 240.95 |  | 4.81 |  | 3.696 | 1313.585 | 0.089 | 2.627 | 2.156 | 1.429 | 17.013 | 0 | 0.042 |  | 0.282 | 0.281 |  |  | 0.198 | 0.198 |  | 8.581 |  |  | 9.836 | 9.872 | 9.472 | 9.472 |  |  |  | 192.38 |  |  |  | 5.166 | 0 | 0 | 0 | 0 | 0 | 0 | 0.042 |  |  |  |  | NT | 0.282 | 0.281 | 0.198 | 0.198 | 0.34 | 0.339 | 0.197 | 0.196 |  |  | 20250716 | Y
2025.07.18 | 25071812 | AJF00460A00W01A0601100S | AJF00460 | AF00460A01100 | 0.334 | 0.333 | 0.19 | 0.19 | 50235 |  |  | 8.602 | 8.564 | 1270 | 1270 | 124.954 | 124.954 | 0.368 | 0.368 | 2.252 | 2.252 | 0.246 | 0.246 |  | 241.035 |  | 4.785 |  | 3.963 | 1313.929 | 0.089 | 2.659 | 2.188 | 1.399 | 16.979 | 0 | 0.038 |  | 0.282 | 0.281 |  |  | 0.197 | 0.198 |  | 8.602 |  |  | 9.868 | 9.864 | 9.486 | 9.486 |  |  |  | 192.29 |  |  |  | 5.493 | 0 | 0 | 0 | 0 | 0 | 0 | 0.038 |  |  |  |  | NT | 0.282 | 0.281 | 0.197 | 0.198 | 0.34 | 0.341 | 0.196 | 0.195 |  |  | 20250716 | Y
2025.07.18 | 25071812 | AJF00460A00W01A0601200S | AJF00460 | AF00460A01200 | 0.333 | 0.334 | 0.189 | 0.19 | 50237 |  |  | 8.57 | 8.579 | 1271 | 1271 | 124.94 | 124.94 | 0.41 | 0.41 | 2.35 | 2.35 | 0.29 | 0.29 |  | 241.12 |  | 4.76 | 0 | 4.23 | 1314.439 | 0.088 | 2.657 | 2.195 | 1.343 | 17.034 | 0 | 0.042 |  | 0.283 | 0.28 |  |  | 0.197 | 0.197 |  | 8.57 |  |  | 9.864 | 9.884 | 9.5 | 9.5 | 0 | 0 | 0 | 192.2 | 0 | 0 | 0 | 5.82 | 0 | 0 | 0 | 0 | 0 | 0 | 0.042 |  |  |  |  | NT | 0.283 | 0.28 | 0.197 | 0.197 | 0.342 | 0.345 | 0.196 | 0.197 |  |  | 20250716 | Y
2025.07.18 | 25071812 | AJF00460A00W01A0601300S | AJF00460 | AF00460A01300 | 0.333 | 0.333 | 0.19 | 0.19 | 50240 |  |  | 8.585 | 8.581 | 1270 | 1270 | 124.94 | 124.94 | 0.387 | 0.387 | 2.165 | 2.165 | 0.305 | 0.305 |  | 241.17 |  | 5.228 |  | 3.844 | 1313.378 | 0.089 | 2.607 | 2.136 | 1.448 | 17.027 | 0 | 0.042 |  | 0.283 | 0.279 |  |  | 0.198 | 0.198 |  | 8.585 |  |  | 9.881 | 9.881 | 9.478 | 9.478 |  |  |  | 192.441 |  |  |  | 5.437 | 0 | 0 | 0 | 0 | 0 | 0 | 0.042 |  |  |  |  | NT | 0.283 | 0.279 | 0.198 | 0.198 | 0.341 | 0.342 | 0.195 | 0.196 |  |  | 20250716 | Y
2025.07.18 | 25071812 | AJF00460A00W01A0601400S | AJF00460 | AF00460A01400 | 0.333 | 0.333 | 0.19 | 0.19 | 50237 |  |  | 8.586 | 8.573 | 1270 | 1270 | 124.94 | 124.94 | 0.365 | 0.365 | 1.98 | 1.98 | 0.32 | 0.32 |  | 241.22 |  | 5.696 |  | 3.459 | 1313.573 | 0.089 | 2.623 | 2.152 | 1.429 | 17.008 | 0 | 0.045 |  | 0.281 | 0.278 |  |  | 0.198 | 0.198 |  | 8.586 |  |  | 9.878 | 9.887 | 9.455 | 9.455 |  |  |  | 192.682 |  |  |  | 5.053 | 0 | 0 | 0 | 0 | 0 | 0 | 0.045 |  |  |  |  | NT | 0.281 | 0.278 | 0.198 | 0.198 | 0.343 | 0.344 | 0.196 | 0.197 |  |  | 20250716 | Y
2025.07.18 | 25071812 | AJF00460A00W01A0601500S | AJF00460 | AF00460A01500 | 0.333 | 0.333 | 0.19 | 0.19 | 50233 |  |  | 8.586 | 8.561 | 1269 | 1269 | 124.94 | 124.94 | 0.342 | 0.342 | 1.795 | 1.795 | 0.335 | 0.335 |  | 241.27 |  | 6.163 |  | 3.073 | 1313.94 | 0.089 | 2.657 | 2.187 | 1.397 | 16.976 | 0 | 0.039 |  | 0.28 | 0.281 |  |  | 0.198 | 0.198 |  | 8.586 |  |  | 9.883 | 9.873 | 9.433 | 9.433 |  |  |  | 192.923 |  |  |  | 4.67 | 0 | 0 | 0 | 0 | 0 | 0 | 0.039 |  |  |  |  | NT | 0.28 | 0.281 | 0.198 | 0.198 | 0.342 | 0.343 | 0.196 | 0.197 |  |  | 20250716 | Y
2025.07.18 | 25071812 | AJF00460A00W01A0601600S | AJF00460 | AF00460A01600 | 0.333 | 0.333 | 0.191 | 0.191 | 50232 |  |  | 8.576 | 8.566 | 1268 | 1268 | 124.94 | 124.94 | 0.32 | 0.32 | 1.61 | 1.61 | 0.35 | 0.35 |  | 241.32 |  | 6.631 |  | 2.688 | 1314.867 | 0.088 | 2.695 | 2.233 | 1.306 | 16.984 | 0 | 0.04 |  | 0.281 | 0.281 |  |  | 0.199 | 0.199 |  | 8.576 |  |  | 9.871 | 9.865 | 9.41 | 9.41 |  |  |  | 193.164 |  |  |  | 4.287 | 0 | 0 | 0 | 0 | 0 | 0 | 0.04 |  |  |  |  | NT | 0.281 | 0.281 | 0.199 | 0.199 | 0.341 | 0.342 | 0.197 | 0.197 |  |  | 20250716 | Y
2025.07.18 | 25071812 | AJF00460A00W01A0601700S | AJF00460 | AF00460A01700 | 0.333 | 0.333 | 0.191 | 0.191 | 50235 |  |  | 8.575 | 8.567 | 1269 | 1269 | 124.955 | 124.955 | 0.28 | 0.28 | 1.29 | 1.29 | 0.365 | 0.365 |  | 241.37 |  | 7.099 |  | 2.302 | 1313.853 | 0.089 | 2.65 | 2.18 | 1.405 | 16.98 | 0 | 0.036 |  | 0.28 | 0.28 |  |  | 0.199 | 0.199 |  | 8.575 |  |  | 9.865 | 9.872 | 9.412 | 9.412 |  |  |  | 193.406 |  |  |  | 3.903 | 0 | 0 | 0 | 0 | 0 | 0 | 0.036 |  |  |  |  | NT | 0.28 | 0.28 | 0.199 | 0.199 | 0.344 | 0.343 | 0.2 | 0.197 |  |  | 20250716 | Y
2025.07.18 | 25071812 | AJF00460A00W01A0601800S | AJF00460 | AF00460A01800 | 0.333 | 0.333 | 0.191 | 0.191 | 50235 |  |  | 8.579 | 8.566 | 1270 | 1270 | 124.97 | 124.97 | 0.24 | 0.24 | 0.97 | 0.97 | 0.38 | 0.38 |  | 241.42 |  | 7.567 |  | 1.917 | 1313.73 | 0.089 | 2.641 | 2.17 | 1.416 | 16.986 | 0 | 0.028 |  | 0.28 | 0.28 |  |  | 0.2 | 0.2 |  | 8.579 |  |  | 9.875 | 9.871 | 9.415 | 9.415 |  |  |  | 193.647 |  |  |  | 3.52 | 0 | 0 | 0 | 0 | 0 | 0 | 0.028 |  |  |  |  | NT | 0.28 | 0.28 | 0.2 | 0.2 | 0.344 | 0.344 | 0.196 | 0.198 |  |  | 20250716 | Y
2025.07.18 | 25071812 | AJF00460A00W01A0601900S | AJF00460 | AF00460A01900 | 0.332 | 0.332 | 0.19 | 0.19 | 21978 |  |  | 8.578 | 8.566 | 1272 | 1272 | 124.985 | 124.985 | 0.2 | 0.2 | 0.65 | 0.65 | 0.395 | 0.395 |  | 241.47 |  | 8.034 |  | 1.531 | 1314.048 | 0.089 | 2.666 | 2.195 | 1.383 | 16.965 | 0 | 0.055 |  | 0.278 | 0.278 |  |  | 0.2 | 0.2 |  | 8.578 |  |  | 9.866 | 9.869 | 9.418 | 9.418 |  |  |  | 193.888 |  |  |  | 3.137 | 0 | 0 | 0 | 0 | 0 | 0 | 0.055 |  |  |  |  | NT | 0.278 | 0.278 | 0.2 | 0.2 | 0.34 | 0.341 | 0.197 | 0.195 |  |  | 20250716 | Y
2025.07.18 | 25071812 | AJF00460A00W01A0602000S | AJF00460 | AF00460A02000 | 0.333 | 0.333 | 0.191 | 0.191 | 50237 |  |  | 8.578 | 8.577 | 1273 | 1273 | 125 | 125 | 0.16 | 0.16 | 0.33 | 0.33 | 0.41 | 0.41 |  | 241.52 |  | 8.502 |  | 1.146 | 1314.53 | 0.088 | 2.665 | 2.202 | 1.335 | 17.008 | 0 | 0.034 |  | 0.279 | 0.278 |  |  | 0.2 | 0.2 |  | 8.578 |  |  | 9.87 | 9.875 | 9.42 | 9.42 |  |  |  | 194.129 |  |  |  | 2.753 | 0 | 0 | 0 | 0 | 0 | 0 | 0.034 |  |  |  |  | NT | 0.279 | 0.278 | 0.2 | 0.2 | 0.343 | 0.347 | 0.197 | 0.199 |  |  | 20250716 | Y
2025.07.18 | 25071812 | AJF00460A00W01A0602100S | AJF00460 | AF00460A02100 | 0.331 | 0.333 | 0.19 | 0.191 | 42132 |  |  | 8.575 | 8.648 | 1273 | 1290 | 124.96 | 125.09 | 0.17 | 0.12 | 0.76 | 0.74 | 0.4 | 0.39 |  | 241.57 |  | 8.97 | 0 | 0.76 | 1314.159 | 0.088 | 2.633 | 2.17 | 1.368 | 17.054 | 0 | 0.056 | 43 | 0.279 | 0.277 |  |  | 0.2 | 0.199 |  | 8.575 |  |  | 9.883 | 9.947 | 9.48 | 9.75 | 0 | 0 | 0 | 194.37 | 0 | 0 | 0 | 2.37 | 0 | 0 | 0 | 0 | 0 | 0 | 0.056 |  |  |  |  | NT | 0.279 | 0.277 | 0.2 | 0.199 | 0.348 | 0.342 | 0.2 | 0.198 |  |  | 20250716 | Y
2025.07.18 | 25071803 | AJF00473A00W02A0300100E | AJF00473 | AF00473A00100 | 0.331 | 0.33 | 0.192 | 0.191 | 50320 |  | G5 | 8.634 | 8.565 | [16 empty] | 1312.575 | 0.087 | 2.466 | 2.01 | 1.499 | 17.168 | 0 | 0.021 |  | 0.282 | 0.282 |  |  | 0.199 | 0.2 |  | 8.634 |  |  | 9.958 | 9.905 | [10 empty] | 0 | 0 | 0 | 0 | 0 | 0 | 0.021 |  |  |  |  | NT | 0.282 | 0.282 | 0.199 | 0.2 | 0.342 | 0.345 | 0.199 | 0.201 |  |  | 20250716 | Y
2025.07.18 | 25071803 | AJF00473A00W02A0300200S | AJF00473 | AF00473A00200 | 0.329 | 0.331 | 0.189 | 0.191 | 14844 |  |  | 8.562 | 8.588 | 1266 | 1266 | 124.84 | 124.84 | 0.24 | 0.24 | 1.37 | 1.37 | 0.08 | 0.08 |  | 241.32 |  | 2.44 | 0 | 1.37 | 1313.141 | 0.087 | 2.503 | 2.05 | 1.447 | 17.162 | 0 | 0.033 |  | 0.282 | 0.281 |  |  | 0.199 | 0.199 |  | 8.562 |  |  | 9.9 | 9.93 | 9.3 | 9.3 | 0 | 0 | 0 | 193.57 | 0 | 0 | 0 | 2.78 | 0 | 0 | 0 | 0 | 0 | 0 | 0.033 |  |  |  |  | NT | 0.282 | 0.281 | 0.199 | 0.199 | 0.339 | 0.336 | 0.197 | 0.199 |  |  | 20250716 | Y
2025.07.18 | 25071803 | AJF00473A00W02A0300300S | AJF00473 | AF00473A00300 | 0.331 | 0.331 | 0.191 | 0.192 | 50347 |  |  | 8.592 | 8.628 | 1266 | 1266 | 124.85 | 124.85 | 0.3 | 0.3 | 1.88 | 1.88 | 0.094 | 0.094 |  | 241.276 |  | 2.567 |  | 1.533 | 1311.751 | 0.088 | 2.423 | 1.957 | 1.573 | 17.111 | 0 | 0.023 |  | 0.282 | 0.284 |  |  | 0.199 | 0.199 |  | 8.592 |  |  | 9.924 | 9.953 | 9.312 | 9.312 |  |  |  | 193.447 |  |  |  | 3.035 | 0 | 0 | 0 | 0 | 0 | 0 | 0.023 |  |  |  |  | NT | 0.282 | 0.284 | 0.199 | 0.199 | 0.339 | 0.34 | 0.199 | 0.197 |  |  | 20250716 | Y
2025.07.18 | 25071803 | AJF00473A00W02A0300400S | AJF00473 | AF00473A00400 | 0.332 | 0.331 | 0.191 | 0.191 | 50306 |  |  | 8.598 | 8.584 | 1266 | 1266 | 124.86 | 124.86 | 0.36 | 0.36 | 2.39 | 2.39 | 0.108 | 0.108 |  | 241.232 |  | 2.694 |  | 1.696 | 1311.659 | 0.088 | 2.416 | 1.95 | 1.58 | 17.121 | 0 | 0.021 |  | 0.283 | 0.283 |  |  | 0.199 | 0.199 |  | 8.598 |  |  | 9.934 | 9.922 | 9.324 | 9.324 |  |  |  | 193.324 |  |  |  | 3.29 | 0 | 0 | 0 | 0 | 0 | 0 | 0.021 |  |  |  |  | NT | 0.283 | 0.283 | 0.199 | 0.199 | 0.338 | 0.338 | 0.197 | 0.199 |  |  | 20250716 | Y
2025.07.18 | 25071803 | AJF00473A00W02A0300500S | AJF00473 | AF00473A00500 | 0.332 | 0.332 | 0.191 | 0.191 | 50303 |  |  | 8.581 | 8.582 | 1267 | 1267 | 124.87 | 124.87 | 0.42 | 0.42 | 2.9 | 2.9 | 0.122 | 0.122 |  | 241.188 |  | 2.821 |  | 1.859 | 1312 | 0.088 | 2.443 | 1.978 | 1.548 | 17.09 | 0 | 0.027 |  | 0.284 | 0.284 |  |  | 0.198 | 0.198 |  | 8.581 |  |  | 9.919 | 9.917 | 9.336 | 9.336 |  |  |  | 193.201 |  |  |  | 3.545 | 0 | 0 | 0 | 0 | 0 | 0 | 0.027 |  |  |  |  | NT | 0.284 | 0.284 | 0.198 | 0.198 | 0.342 | 0.339 | 0.197 | 0.199 |  |  | 20250716 | Y
2025.07.18 | 25071803 | AJF00473A00W02A0300600S | AJF00473 | AF00473A00600 | 0.331 | 0.332 | 0.191 | 0.191 | 50301 |  |  | 8.572 | 8.583 | 1267 | 1267 | 124.88 | 124.88 | 0.48 | 0.48 | 3.41 | 3.41 | 0.136 | 0.136 |  | 241.144 |  | 2.948 |  | 2.022 | 1312.075 | 0.088 | 2.451 | 1.985 | 1.542 | 17.082 | 0 | 0.026 |  | 0.283 | 0.282 |  |  | 0.198 | 0.198 |  | 8.572 |  |  | 9.909 | 9.922 | 9.348 | 9.348 |  |  |  | 193.078 |  |  |  | 3.8 | 0 | 0 | 0 | 0 | 0 | 0 | 0.026 |  |  |  |  | NT | 0.283 | 0.282 | 0.198 | 0.198 | 0.346 | 0.339 | 0.198 | 0.197 |  |  | 20250716 | Y
2025.07.18 | 25071803 | AJF00473A00W02A0300700S | AJF00473 | AF00473A00700 | 0.331 | 0.331 | 0.19 | 0.191 | 50311 |  |  | 8.58 | 8.586 | 1267 | 1267 | 124.89 | 124.89 | 0.54 | 0.54 | 3.92 | 3.92 | 0.15 | 0.15 |  | 241.1 |  | 3.075 |  | 2.185 | 1312.647 | 0.087 | 2.473 | 2.017 | 1.493 | 17.173 | 0 | 0.023 |  | 0.282 | 0.285 |  |  | 0.198 | 0.198 |  | 8.58 |  |  | 9.92 | 9.917 | 9.36 | 9.36 |  |  |  | 192.955 |  |  |  | 4.055 | 0 | 0 | 0 | 0 | 0 | 0 | 0.023 |  |  |  |  | NT | 0.282 | 0.285 | 0.198 | 0.198 | 0.339 | 0.342 | 0.197 | 0.196 |  |  | 20250716 | Y
2025.07.18 | 25071803 | AJF00473A00W02A0300800S | AJF00473 | AF00473A00800 | 0.332 | 0.331 | 0.19 | 0.19 | 50323 |  |  | 8.582 | 8.584 | 1268 | 1268 | 124.908 | 124.908 | 0.466 | 0.466 | 3.288 | 3.288 | 0.15 | 0.15 |  | 241.056 |  | 3.202 |  | 2.348 | 1311.558 | 0.088 | 2.405 | 1.939 | 1.587 | 17.128 | 0 | 0.022 |  | 0.282 | 0.284 |  |  | 0.198 | 0.198 |  | 8.582 |  |  | 9.918 | 9.919 | 9.366 | 9.366 |  |  |  | 192.832 |  |  |  | 4.31 | 0 | 0 | 0 | 0 | 0 | 0 | 0.022 |  |  |  |  | NT | 0.282 | 0.284 | 0.198 | 0.198 | 0.339 | 0.339 | 0.198 | 0.196 |  |  | 20250716 | Y
2025.07.18 | 25071803 | AJF00473A00W02A0300900S | AJF00473 | AF00473A00900 | 0.331 | 0.332 | 0.19 | 0.19 | 50294 |  |  | 8.585 | 8.574 | 1270 | 1270 | 124.926 | 124.926 | 0.392 | 0.392 | 2.656 | 2.656 | 0.15 | 0.15 |  | 241.012 |  | 3.329 |  | 2.511 | 1311.62 | 0.088 | 2.411 | 1.945 | 1.582 | 17.124 | 0 | 0.024 |  | 0.283 | 0.283 |  |  | 0.198 | 0.198 |  | 8.585 |  |  | 9.92 | 9.916 | 9.372 | 9.372 |  |  |  | 192.709 |  |  |  | 4.565 | 0 | 0 | 0 | 0 | 0 | 0 | 0.024 |  |  |  |  | NT | 0.283 | 0.283 | 0.198 | 0.198 | 0.341 | 0.343 | 0.198 | 0.196 |  |  | 20250716 | Y
2025.07.18 | 25071803 | AJF00473A00W02A0301000S | AJF00473 | AF00473A01000 | 0.332 | 0.332 | 0.19 | 0.19 | 50290 |  |  | 8.592 | 8.584 | 1271 | 1271 | 124.944 | 124.944 | 0.318 | 0.318 | 2.024 | 2.024 | 0.15 | 0.15 |  | 240.968 |  | 3.456 |  | 2.674 | 1311.659 | 0.088 | 2.417 | 1.951 | 1.581 | 17.118 | 0 | 0.021 |  | 0.282 | 0.283 |  |  | 0.197 | 0.197 |  | 8.592 |  |  | 9.923 | 9.922 | 9.378 | 9.378 |  |  |  | 192.586 |  |  |  | 4.82 | 0 | 0 | 0 | 0 | 0 | 0 | 0.021 |  |  |  |  | NT | 0.282 | 0.283 | 0.197 | 0.197 | 0.343 | 0.338 | 0.197 | 0.196 |  |  | 20250716 | Y
2025.07.18 | 25071803 | AJF00473A00W02A0301100S | AJF00473 | AF00473A01100 | 0.331 | 0.332 | 0.189 | 0.19 | 50297 |  |  | 8.581 | 8.591 | 1273 | 1273 | 124.962 | 124.962 | 0.244 | 0.244 | 1.392 | 1.392 | 0.15 | 0.15 |  | 240.924 |  | 3.583 |  | 2.837 | 1311.611 | 0.088 | 2.411 | 1.945 | 1.583 | 17.124 | 0 | 0.023 |  | 0.284 | 0.283 |  |  | 0.197 | 0.197 |  | 8.581 |  |  | 9.917 | 9.926 | 9.384 | 9.384 |  |  |  | 192.463 |  |  |  | 5.075 | 0 | 0 | 0 | 0 | 0 | 0 | 0.023 |  |  |  |  | NT | 0.284 | 0.283 | 0.197 | 0.197 | 0.338 | 0.339 | 0.197 | 0.196 |  |  | 20250716 | Y
2025.07.18 | 25071803 | AJF00473A00W02A0301200S | AJF00473 | AF00473A01200 | 0.331 | 0.331 | 0.189 | 0.189 | 50286 |  |  | 8.589 | 8.6 | 1274 | 1274 | 124.98 | 124.98 | 0.17 | 0.17 | 0.76 | 0.76 | 0.15 | 0.15 |  | 240.88 |  | 3.71 | 0 | 3 | 1312.535 | 0.087 | 2.463 | 2.007 | 1.503 | 17.184 | 0 | 0.026 |  | 0.284 | 0.285 |  |  | 0.197 | 0.197 |  | 8.589 |  |  | 9.923 | 9.935 | 9.39 | 9.39 | 0 | 0 | 0 | 192.34 | 0 | 0 | 0 | 5.33 | 0 | 0 | 0 | 0 | 0 | 0 | 0.026 |  |  |  |  | NT | 0.284 | 0.285 | 0.197 | 0.197 | 0.346 | 0.339 | 0.196 | 0.198 |  |  | 20250716 | Y
2025.07.18 | 25071803 | AJF00473A00W02A0301300S | AJF00473 | AF00473A01300 | 0.331 | 0.331 | 0.19 | 0.19 | 41970 |  |  | 8.599 | 8.607 | 1273 | 1273 | 124.945 | 124.945 | 0.172 | 0.172 | 1.088 | 1.088 | 0.128 | 0.128 |  | 240.819 |  | 3.559 |  | 2.807 | 1311.412 | 0.088 | 2.391 | 1.926 | 1.6 | 17.148 | 0 | 0.026 |  | 0.282 | 0.282 |  |  | 0.197 | 0.197 |  | 8.599 |  |  | 9.932 | 9.946 | 9.38 | 9.38 |  |  |  | 192.44 |  |  |  | 5.046 | 0 | 0 | 0 | 0 | 0 | 0 | 0.026 |  |  |  |  | NT | 0.282 | 0.282 | 0.197 | 0.197 | 0.341 | 0.339 | 0.197 | 0.198 |  |  | 20250716 | Y
2025.07.18 | 25071803 | AJF00473A00W02A0301400S | AJF00473 | AF00473A01400 | 0.331 | 0.331 | 0.19 | 0.19 | 50294 |  |  | 8.609 | 8.599 | 1272 | 1272 | 124.91 | 124.91 | 0.173 | 0.173 | 1.417 | 1.417 | 0.107 | 0.107 |  | 240.757 |  | 3.407 |  | 2.614 | 1311.305 | 0.088 | 2.381 | 1.915 | 1.609 | 17.151 | 0 | 0.029 |  | 0.282 | 0.284 |  |  | 0.198 | 0.198 |  | 8.609 |  |  | 9.942 | 9.937 | 9.37 | 9.37 |  |  |  | 192.54 |  |  |  | 4.761 | 0 | 0 | 0 | 0 | 0 | 0 | 0.029 |  |  |  |  | NT | 0.282 | 0.284 | 0.198 | 0.198 | 0.34 | 0.339 | 0.197 | 0.197 |  |  | 20250716 | Y
2025.07.18 | 25071803 | AJF00473A00W02A0301500S | AJF00473 | AF00473A01500 | 0.331 | 0.331 | 0.191 | 0.191 | 50290 |  | R2 | 8.597 | 8.605 | 1270 | 1270 | 124.875 | 124.875 | 0.175 | 0.175 | 1.745 | 1.745 | 0.085 | 0.085 |  | 240.696 |  | 3.256 |  | 2.421 | 1311.399 | 0.088 | 2.393 | 1.927 | 1.602 | 17.141 | 0 | 0.024 |  | 0.283 | 0.282 |  |  | 0.198 | 0.198 |  | 8.597 |  |  | 9.949 | 9.938 | 9.36 | 9.36 |  |  |  | 192.64 |  |  |  | 4.477 | 0 | 0 | 0 | 0 | 0 | 0 | 0.024 |  |  |  |  | NT | 0.283 | 0.282 | 0.198 | 0.198 | 0.338 | 0.341 | 0.197 | 0.197 |  |  | 20250716 | Y
2025.07.18 | 25071803 | AJF00473A00W02A0301600S | AJF00473 | AF00473A01600 | 0.331 | 0.331 | 0.191 | 0.191 | 50294 |  |  | 8.602 | 8.59 | 1269 | 1269 | 124.84 | 124.84 | 0.177 | 0.177 | 2.073 | 2.073 | 0.063 | 0.063 |  | 240.634 |  | 3.104 |  | 2.229 | 1311.568 | 0.088 | 2.404 | 1.939 | 1.586 | 17.119 | 0 | 0.024 |  | 0.283 | 0.284 |  |  | 0.198 | 0.198 |  | 8.602 |  |  | 9.934 | 9.925 | 9.35 | 9.35 |  |  |  | 192.74 |  |  |  | 4.193 | 0 | 0 | 0 | 0 | 0 | 0 | 0.024 |  |  |  |  | NT | 0.283 | 0.284 | 0.198 | 0.198 | 0.341 | 0.34 | 0.196 | 0.196 |  |  | 20250716 | Y
2025.07.18 | 25071803 | AJF00473A00W02A0301700S | AJF00473 | AF00473A01700 | 0.331 | 0.331 | 0.191 | 0.191 | 50286 |  |  | 8.595 | 8.591 | 1268 | 1268 | 124.805 | 124.805 | 0.178 | 0.178 | 2.402 | 2.402 | 0.042 | 0.042 |  | 240.573 |  | 2.953 |  | 2.036 | 1311.776 | 0.088 | 2.426 | 1.96 | 1.569 | 17.095 | 0 | 0.027 |  | 0.282 | 0.285 |  |  | 0.199 | 0.199 |  | 8.595 |  |  | 9.927 | 9.93 | 9.34 | 9.34 |  |  |  | 192.84 |  |  |  | 3.909 | 0 | 0 | 0 | 0 | 0 | 0 | 0.027 |  |  |  |  | NT | 0.282 | 0.285 | 0.199 | 0.199 | 0.338 | 0.338 | 0.198 | 0.197 |  |  | 20250716 | Y
2025.07.18 | 25071803 | AJF00473A00W02A0301800S | AJF00473 | AF00473A01800 | 0.331 | 0.331 | 0.191 | 0.191 | 50309 |  |  | 8.594 | 8.592 | 1267 | 1267 | 124.77 | 124.77 | 0.18 | 0.18 | 2.73 | 2.73 | 0.02 | 0.02 |  | 240.511 |  | 2.801 |  | 1.843 | 1312.856 | 0.087 | 2.488 | 2.033 | 1.473 | 17.141 | 0 | 0.03 |  | 0.283 | 0.283 |  |  | 0.199 | 0.199 |  | 8.594 |  |  | 9.926 | 9.922 | 9.33 | 9.33 |  |  |  | 192.94 |  |  |  | 3.624 | 0 | 0 | 0 | 0 | 0 | 0 | 0.03 |  |  |  |  | NT | 0.283 | 0.283 | 0.199 | 0.199 | 0.34 | 0.339 | 0.198 | 0.197 |  |  | 20250716 | Y
2025.07.18 | 25071803 | AJF00473A00W02A0301900S | AJF00473 | AF00473A01900 | 0.331 | 0.331 | 0.191 | 0.191 | 50000 |  |  | 8.589 | 8.588 | 1269 | 1265 | 124.79 | 124.77 | 0.14 | 0.2 | 1.03 | 2.24 | 0.24 | 0.19 |  | 240.45 |  | 2.65 | 0 | 1.65 | 1313.151 | 0.087 | 2.514 | 2.058 | 1.447 | 17.113 | 0 | 0.027 | 58 | 0.282 | 0.285 |  |  | 0.199 | 0.199 |  | 8.589 |  |  | 9.924 | 9.916 | 9.34 | 9.28 | 0 | 0 | 0 | 193.04 | 0 | 0 | 0 | 3.34 | 0 | 0 | 0 | 0 | 0 | 0 | 0.027 |  |  |  |  | NT | 0.282 | 0.285 | 0.199 | 0.199 | 0.342 | 0.34 | 0.198 | 0.2 |  |  | 20250716 | Y
2025.07.18 | 25071808 | L0E02205A00W12B1800100E | L0E02205 | LE02205B00100 | 0.331 | 0.332 | 0.195 | 0.195 | 50489 |  |  | 9.016 | 9.037 | 1271 | 1267 | 124.79 | 124.81 | 0.21 | 0.22 | 1.19 | 2.58 | 0.07 | 0.13 |  | 197.87 |  | 1.81 | 0 | 2.48 | 1316.046 | 0.085 | 2.709 | 2.262 | 1.169 | 16.392 | 0 | 0.044 |  | 0.278 | 0.278 |  |  | 0.207 | 0.206 |  | 9.016 |  |  | 10.476 | 10.491 | 8.4 | 8.47 | 0 | 0 | 0 | 180.72 | 0 | 0 | 0 | 4.29 | 0 | 0 | 0 | 0 | 0 | 0 | 0.044 |  |  |  |  | NT | 0.278 | 0.278 | 0.207 | 0.206 | 0.339 | 0.342 | 0.202 | 0.203 |  |  | 20250716 | Y
2025.07.18 | 25071808 | L0E02205A00W12B1800200S | L0E02205 | LE02205B00200 | 0.331 | 0.331 | 0.195 | 0.195 | 50488 |  |  | 9.037 | 9.029 | 1273 | 1267 | 124.845 | 124.85 | 0.15 | 0.15 | 1.83 | 1.725 | 0.05 | 0.105 |  | 198.79 |  |  |  | 2.325 | 1315.044 | 0.085 | 2.648 | 2.192 | 1.253 | 16.344 | 0 | 0.025 |  | 0.278 | 0.281 |  |  | 0.206 | 0.206 |  | 9.037 |  |  | 10.495 | 10.485 | 8.425 | 8.42 |  |  |  | 182.24 |  |  |  | 3.495 | 0 | 0 | 0 | 0 | 0 | 0 | 0.025 |  |  |  |  | NT | 0.278 | 0.281 | 0.206 | 0.206 | 0.339 | 0.341 | 0.203 | 0.201 |  |  | 20250716 | Y
2025.07.18 | 25071808 | L0E02205A00W12B1800300S | L0E02205 | LE02205B00300 | 0.331 | 0.331 | 0.195 | 0.195 | 50489 |  |  | 9.025 | 9.018 | 1275 | 1267 | 124.9 | 124.89 | 0.09 | 0.08 | 2.47 | 0.87 | 0.03 | 0.08 |  | 199.71 |  | 0 | 0 | 2.17 | 1316.264 | 0.085 | 2.726 | 2.279 | 1.15 | 16.372 | 0 | 0.024 |  | 0.278 | 0.279 |  |  | 0.205 | 0.205 |  | 9.025 |  |  | 10.484 | 10.479 | 8.45 | 8.37 | 0 | 0 | 0 | 183.76 | 0 | 0 | 0 | 2.7 | 0 | 0 | 0 | 0 | 0 | 0 | 0.024 |  |  |  |  | NT | 0.278 | 0.279 | 0.205 | 0.205 | 0.34 | 0.341 | 0.202 | 0.203 |  |  | 20250716 | Y
2025.07.18 | 25071808 | L0E02205A00W12C2500100E | L0E02205 | LE02205C00100 | 0.331 | 0.331 | 0.192 | 0.193 | 50507 |  |  | 9.01 | 9.032 | 1269 | 1268 | 125.04 | 125.05 | 0.12 | 0.18 | 0.74 | 2.43 | 0.09 | 0.18 |  | 197.74 |  | 0 | 0 | 1.2 | 1316.373 | 0.085 | 2.734 | 2.288 | 1.141 | 16.362 | 0 | 0.02 |  | 0.281 | 0.277 |  |  | 0.202 | 0.202 |  | 9.01 |  |  | 10.471 | 10.489 | 8.42 | 8.46 | 0 | 0 | 0 | 182.07 | 0 | 0 | 0 | 2.42 | 0 | 0 | 0 | 0 | 0 | 0 | 0.02 |  |  |  |  | NT | 0.281 | 0.277 | 0.202 | 0.202 | 0.343 | 0.337 | 0.201 | 0.199 |  |  | 20250716 | Y
2025.07.18 | 25071808 | L0E02205A00W12C2500200S | L0E02205 | LE02205C00200 | 0.331 | 0.331 | 0.192 | 0.192 | 50508 |  |  | 9.026 | 9.031 | 1267 | 1270 | 124.99 | 125.067 | 0.117 | 0.143 | 1.45 | 2.61 | 0.093 | 0.16 |  | 198.877 |  |  |  | 1.433 | 1314.909 | 0.085 | 2.639 | 2.183 | 1.264 | 16.356 | 0 | 0.032 |  | 0.278 | 0.277 |  |  | 0.202 | 0.202 |  | 9.026 |  |  | 10.483 | 10.478 | 8.417 | 8.47 |  |  |  | 182.023 |  |  |  | 3.273 | 0 | 0 | 0 | 0 | 0 | 0 | 0.032 |  |  |  |  | NT | 0.278 | 0.277 | 0.202 | 0.202 | 0.341 | 0.339 | 0.199 | 0.199 |  |  | 20250716 | Y
2025.07.18 | 25071808 | L0E02205A00W12C2500300S | L0E02205 | LE02205C00300 | 0.331 | 0.331 | 0.192 | 0.192 | 50510 |  |  | 9.028 | 9.041 | 1264 | 1271 | 124.94 | 125.083 | 0.113 | 0.107 | 2.16 | 2.79 | 0.097 | 0.14 |  | 200.013 |  |  |  | 1.667 | 1314.853 | 0.085 | 2.636 | 2.18 | 1.271 | 16.362 | 0 | 0.021 |  | 0.278 | 0.279 |  |  | 0.201 | 0.201 |  | 9.028 |  |  | 10.481 | 10.501 | 8.413 | 8.48 |  |  |  | 181.977 |  |  |  | 4.127 | 0 | 0 | 0 | 0 | 0 | 0 | 0.021 |  |  |  |  | NT | 0.278 | 0.279 | 0.201 | 0.201 | 0.341 | 0.34 | 0.199 | 0.2 |  |  | 20250716 | Y
2025.07.18 | 25071808 | L0E02205A00W12C2500400S | L0E02205 | LE02205C00400 | 0.331 | 0.331 | 0.192 | 0.192 | 46546 |  |  | 9.032 | 9.024 | 1262 | 1273 | 124.89 | 125.1 | 0.11 | 0.07 | 2.87 | 2.97 | 0.1 | 0.12 |  | 201.15 |  | 0.58 | 0 | 1.9 | 1316.178 | 0.085 | 2.719 | 2.272 | 1.157 | 16.385 | 0 | 0.014 |  | 0.278 | 0.278 |  |  | 0.201 | 0.201 |  | 9.032 |  |  | 10.492 | 10.492 | 8.41 | 8.49 | 0 | 0 | 0 | 181.93 | 0 | 0 | 0 | 4.98 | 0 | 0 | 0 | 0 | 0 | 0 | 0.014 |  |  |  |  | NT | 0.278 | 0.278 | 0.201 | 0.201 | 0.34 | 0.34 | 0.202 | 0.201 |  |  | 20250716 | Y
2025.07.18 | 25071804 | L0E02206A00W12B2600100E | L0E02206 | LE02206B00100 | 0.333 | 0.333 | 0.195 | 0.195 | 50503 |  |  | 8.929 | 8.917 | 1264 | 1265 | 124.64 | 124.62 | 0.04 | 0.25 | 2.41 | 1.92 | 0.08 | 0.11 |  | 198.73 |  | 1.94 | 0 | 0.88 | 1317.626 | 0.085 | 2.862 | 2.411 | 1.036 | 16.222 | 0 | 0.031 |  | 0.283 | 0.281 |  |  | 0.206 | 0.206 |  | 8.929 |  |  | 10.318 | 10.324 | 8.43 | 8.42 | 0 | 0 | 0 | 179.59 | 0 | 0 | 0 | 3.58 | 0 | 0 | 0 | 0 | 0 | 0 | 0.031 |  |  |  |  | NT | 0.283 | 0.281 | 0.206 | 0.206 | 0.342 | 0.341 | 0.202 | 0.201 |  |  | 20250716 | Y
2025.07.18 | 25071804 | L0E02206A00W12B2600200S | L0E02206 | LE02206B00200 | 0.333 | 0.333 | 0.195 | 0.195 | 50507 |  |  | 8.925 | 8.899 | 1264 | 1264 | 124.55 | 124.55 | 0.21 | 0.21 | 3.18 | 3.18 | 0.1 | 0.1 |  | 198.691 |  |  |  | 0.823 | 1317.708 | 0.085 | 2.868 | 2.417 | 1.029 | 16.215 | 0 | 0.025 |  | 0.283 | 0.282 |  |  | 0.205 | 0.206 |  | 8.925 |  |  | 10.327 | 10.311 | 8.35 | 8.35 |  |  |  | 179.87 |  |  |  | 3.584 | 0 | 0 | 0 | 0 | 0 | 0 | 0.025 |  |  |  |  | NT | 0.283 | 0.282 | 0.205 | 0.206 | 0.342 | 0.343 | 0.202 | 0.202 |  |  | 20250716 | Y
2025.07.18 | 25071804 | L0E02206A00W12B2600300S | L0E02206 | LE02206B00300 | 0.333 | 0.333 | 0.195 | 0.195 | 50508 |  |  | 8.903 | 8.91 | 1267 | 1267 | 124.578 | 124.578 | 0.23 | 0.23 | 3.024 | 3.024 | 0.106 | 0.106 |  | 198.652 |  |  |  | 0.767 | 1316.893 | 0.086 | 2.844 | 2.386 | 1.107 | 16.192 | 0 | 0.024 |  | 0.284 | 0.282 |  |  | 0.205 | 0.206 |  | 8.903 |  |  | 10.309 | 10.316 | 8.398 | 8.398 |  |  |  | 180.15 |  |  |  | 3.588 | 0 | 0 | 0 | 0 | 0 | 0 | 0.024 |  |  |  |  | NT | 0.284 | 0.282 | 0.205 | 0.206 | 0.342 | 0.341 | 0.202 | 0.201 |  |  | 20250716 | Y
2025.07.18 | 25071804 | L0E02206A00W12B2600400S | L0E02206 | LE02206B00400 | 0.333 | 0.333 | 0.195 | 0.195 | 50506 |  |  | 8.917 | 8.915 | 1270 | 1270 | 124.606 | 124.606 | 0.25 | 0.25 | 2.868 | 2.868 | 0.112 | 0.112 |  | 198.612 |  |  |  | 0.71 | 1316.505 | 0.086 | 2.811 | 2.352 | 1.139 | 16.224 | 0 | 0.031 |  | 0.283 | 0.283 |  |  | 0.205 | 0.205 |  | 8.917 |  |  | 10.322 | 10.315 | 8.446 | 8.446 |  |  |  | 180.43 |  |  |  | 3.593 | 0 | 0 | 0 | 0 | 0 | 0 | 0.031 |  |  |  |  | NT | 0.283 | 0.283 | 0.205 | 0.205 | 0.341 | 0.339 | 0.201 | 0.2 |  |  | 20250716 | Y
2025.07.18 | 25071804 | L0E02206A00W12B2600500S | L0E02206 | LE02206B00500 | 0.333 | 0.333 | 0.194 | 0.194 | 50509 |  |  | 8.92 | 8.922 | 1272 | 1272 | 124.634 | 124.634 | 0.27 | 0.27 | 2.712 | 2.712 | 0.118 | 0.118 |  | 198.573 |  |  |  | 0.653 | 1316.26 | 0.086 | 2.793 | 2.334 | 1.162 | 16.251 | 0 | 0.034 |  | 0.281 | 0.284 |  |  | 0.204 | 0.205 |  | 8.92 |  |  | 10.323 | 10.331 | 8.494 | 8.494 |  |  |  | 180.71 |  |  |  | 3.597 | 0 | 0 | 0 | 0 | 0 | 0 | 0.034 |  |  |  |  | NT | 0.281 | 0.284 | 0.204 | 0.205 | 0.341 | 0.345 | 0.201 | 0.2 |  |  | 20250716 | Y
2025.07.18 | 25071804 | L0E02206A00W12B2600600S | L0E02206 | LE02206B00600 | 0.333 | 0.333 | 0.194 | 0.194 | 50508 |  |  | 8.926 | 8.935 | 1275 | 1275 | 124.662 | 124.662 | 0.29 | 0.29 | 2.556 | 2.556 | 0.124 | 0.124 |  | 198.534 |  |  |  | 0.597 | 1316.004 | 0.086 | 2.77 | 2.311 | 1.183 | 16.273 | 0 | 0.03 |  | 0.28 | 0.28 |  |  | 0.204 | 0.204 |  | 8.926 |  |  | 10.328 | 10.331 | 8.542 | 8.542 |  |  |  | 180.99 |  |  |  | 3.601 | 0 | 0 | 0 | 0 | 0 | 0 | 0.03 |  |  |  |  | NT | 0.28 | 0.28 | 0.204 | 0.204 | 0.339 | 0.341 | 0.205 | 0.203 |  |  | 20250716 | Y
2025.07.18 | 25071804 | L0E02206A00W12B2600700S | L0E02206 | LE02206B00700 | 0.333 | 0.333 | 0.194 | 0.194 | 50508 |  |  | 8.945 | 8.943 | 1278 | 1278 | 124.69 | 124.69 | 0.31 | 0.31 | 2.4 | 2.4 | 0.13 | 0.13 |  | 198.495 |  |  |  | 0.54 | 1316.351 | 0.085 | 2.757 | 2.305 | 1.146 | 16.346 | 0 | 0.026 |  | 0.282 | 0.281 |  |  | 0.204 | 0.204 |  | 8.945 |  |  | 10.34 | 10.335 | 8.59 | 8.59 |  |  |  | 181.27 |  |  |  | 3.605 | 0 | 0 | 0 | 0 | 0 | 0 | 0.026 |  |  |  |  | NT | 0.282 | 0.281 | 0.204 | 0.204 | 0.343 | 0.341 | 0.201 | 0.2 |  |  | 20250716 | Y
2025.07.18 | 25071804 | L0E02206A00W12B2600800S | L0E02206 | LE02206B00800 | 0.333 | 0.333 | 0.193 | 0.193 | 50508 |  |  | 8.945 | 8.936 | 1276 | 1276 | 124.673 | 124.673 | 0.292 | 0.292 | 2.368 | 2.368 | 0.123 | 0.123 |  | 198.456 |  |  |  | 0.483 | 1315.666 | 0.086 | 2.739 | 2.28 | 1.212 | 16.311 | 0 | 0.031 |  | 0.281 | 0.28 |  |  | 0.203 | 0.203 |  | 8.945 |  |  | 10.341 | 10.332 | 8.58 | 8.58 |  |  |  | 181.55 |  |  |  | 3.609 | 0 | 0 | 0 | 0 | 0 | 0 | 0.031 |  |  |  |  | NT | 0.281 | 0.28 | 0.203 | 0.203 | 0.34 | 0.34 | 0.2 | 0.199 |  |  | 20250716 | Y
2025.07.18 | 25071804 | L0E02206A00W12B2600900S | L0E02206 | LE02206B00900 | 0.333 | 0.333 | 0.193 | 0.193 | 50506 |  |  | 8.939 | 8.945 | 1274 | 1274 | 124.657 | 124.657 | 0.273 | 0.273 | 2.337 | 2.337 | 0.117 | 0.117 |  | 198.417 |  |  |  | 0.427 | 1315.552 | 0.086 | 2.732 | 2.273 | 1.223 | 16.323 | 0 | 0.028 |  | 0.279 | 0.282 |  |  | 0.203 | 0.203 |  | 8.939 |  |  | 10.334 | 10.34 | 8.57 | 8.57 |  |  |  | 181.83 |  |  |  | 3.613 | 0 | 0 | 0 | 0 | 0 | 0 | 0.028 |  |  |  |  | NT | 0.279 | 0.282 | 0.203 | 0.203 | 0.341 | 0.341 | 0.201 | 0.198 |  |  | 20250716 | Y
2025.07.18 | 25071804 | L0E02206A00W12B2601000S | L0E02206 | LE02206B01000 | 0.333 | 0.333 | 0.192 | 0.192 | 50508 |  |  | 8.956 | 8.943 | 1272 | 1272 | 124.64 | 124.64 | 0.255 | 0.255 | 2.305 | 2.305 | 0.11 | 0.11 |  | 198.378 |  |  |  | 0.37 | 1315.236 | 0.086 | 2.71 | 2.25 | 1.25 | 16.35 | 0 | 0.029 |  | 0.279 | 0.282 |  |  | 0.202 | 0.202 |  | 8.956 |  |  | 10.343 | 10.346 | 8.56 | 8.56 |  |  |  | 182.11 |  |  |  | 3.617 | 0 | 0 | 0 | 0 | 0 | 0 | 0.029 |  |  |  |  | NT | 0.279 | 0.282 | 0.202 | 0.202 | 0.341 | 0.341 | 0.202 | 0.198 |  |  | 20250716 | Y
2025.07.18 | 25071804 | L0E02206A00W12B2601100S | L0E02206 | LE02206B01100 | 0.333 | 0.333 | 0.191 | 0.191 | 50508 |  |  | 8.948 | 8.95 | 1269 | 1269 | 124.623 | 124.623 | 0.237 | 0.237 | 2.273 | 2.273 | 0.103 | 0.103 |  | 198.338 |  |  |  | 0.313 | 1315.286 | 0.086 | 2.71 | 2.25 | 1.246 | 16.347 | 0 | 0.029 |  | 0.283 | 0.282 |  |  | 0.201 | 0.201 |  | 8.948 |  |  | 10.342 | 10.341 | 8.55 | 8.55 |  |  |  | 182.39 |  |  |  | 3.622 | 0 | 0 | 0 | 0 | 0 | 0 | 0.029 |  |  |  |  | NT | 0.283 | 0.282 | 0.201 | 0.201 | 0.339 | 0.34 | 0.198 | 0.197 |  |  | 20250716 | Y
2025.07.18 | 25071804 | L0E02206A00W12B2601200S | L0E02206 | LE02206B01200 | 0.333 | 0.333 | 0.19 | 0.19 | 50509 |  |  | 8.95 | 8.944 | 1267 | 1267 | 124.607 | 124.607 | 0.218 | 0.218 | 2.242 | 2.242 | 0.097 | 0.097 |  | 198.299 |  |  |  | 0.257 | 1315.303 | 0.086 | 2.713 | 2.253 | 1.246 | 16.345 | 0 | 0.029 |  | 0.282 | 0.28 |  |  | 0.201 | 0.201 |  | 8.95 |  |  | 10.345 | 10.34 | 8.54 | 8.54 |  |  |  | 182.67 |  |  |  | 3.626 | 0 | 0 | 0 | 0 | 0 | 0 | 0.029 |  |  |  |  | NT | 0.282 | 0.28 | 0.201 | 0.201 | 0.34 | 0.34 | 0.196 | 0.196 |  |  | 20250716 | Y
2025.07.18 | 25071804 | L0E02206A00W12B2601300S | L0E02206 | LE02206B01300 | 0.333 | 0.333 | 0.191 | 0.191 | 35209 |  |  | 8.948 | 8.941 | 1265 | 1265 | 124.59 | 124.59 | 0.2 | 0.2 | 2.21 | 2.21 | 0.09 | 0.09 |  | 198.26 |  | 0 | 0 | 0.2 | 1315.967 | 0.085 | 2.726 | 2.274 | 1.179 | 16.389 | 0 | 0.035 |  | 0.278 | 0.278 |  |  | 0.2 | 0.2 |  | 8.948 |  |  | 10.34 | 10.34 | 8.53 | 8.53 | 0 | 0 | 0 | 182.95 | 0 | 0 | 0 | 3.63 | 0 | 0 | 0 | 0 | 0 | 0 | 0.035 |  |  |  |  | NT | 0.278 | 0.278 | 0.2 | 0.2 | 0.34 | 0.343 | 0.201 | 0.2 |  |  | 20250716 | Y
2025.07.18 | 25071804 | L0E02206A00W12B2601400S | L0E02206 | LE02206B01400 | 0.333 | 0.333 | 0.191 | 0.191 | 50506 |  |  | 8.951 | 8.955 | 1266 | 1266 | 124.605 | 124.605 | 0.182 | 0.182 | 2.087 | 2.087 | 0.09 | 0.09 |  | 198.257 |  |  |  | 0.276 | 1314.908 | 0.086 | 2.677 | 2.218 | 1.279 | 16.383 | 0 | 0.029 |  | 0.28 | 0.28 |  |  | 0.2 | 0.2 |  | 8.951 |  |  | 10.335 | 10.34 | 8.522 | 8.522 |  |  |  | 182.801 |  |  |  | 3.8 | 0 | 0 | 0 | 0 | 0 | 0 | 0.029 |  |  |  |  | NT | 0.28 | 0.28 | 0.2 | 0.2 | 0.342 | 0.345 | 0.198 | 0.198 |  |  | 20250716 | Y
2025.07.18 | 25071804 | L0E02206A00W12B2601500S | L0E02206 | LE02206B01500 | 0.333 | 0.333 | 0.191 | 0.191 | 39108 |  |  | 8.953 | 8.954 | 1268 | 1268 | 124.62 | 124.62 | 0.163 | 0.163 | 1.963 | 1.963 | 0.09 | 0.09 |  | 198.254 |  |  |  | 0.351 | 1314.931 | 0.087 | 2.684 | 2.224 | 1.278 | 16.382 | 0 | 0.029 |  | 0.279 | 0.278 |  |  | 0.2 | 0.2 |  | 8.953 |  |  | 10.343 | 10.348 | 8.513 | 8.513 |  |  |  | 182.653 |  |  |  | 3.97 | 0 | 0 | 0 | 0 | 0 | 0 | 0.029 |  |  |  |  | NT | 0.279 | 0.278 | 0.2 | 0.2 | 0.343 | 0.348 | 0.202 | 0.199 |  |  | 20250716 | Y
2025.07.18 | 25071804 | L0E02206A00W12B2601600S | L0E02206 | LE02206B01600 | 0.332 | 0.333 | 0.191 | 0.191 | 50506 |  |  | 8.96 | 8.96 | 1270 | 1270 | 124.635 | 124.635 | 0.145 | 0.145 | 1.84 | 1.84 | 0.09 | 0.09 |  | 198.251 |  |  |  | 0.427 | 1315.135 | 0.086 | 2.7 | 2.24 | 1.26 | 16.361 | 0 | 0.027 |  | 0.279 | 0.279 |  |  | 0.201 | 0.201 |  | 8.96 |  |  | 10.349 | 10.359 | 8.505 | 8.505 |  |  |  | 182.504 |  |  |  | 4.14 | 0 | 0 | 0 | 0 | 0 | 0 | 0.027 |  |  |  |  | NT | 0.279 | 0.279 | 0.201 | 0.201 | 0.341 | 0.34 | 0.2 | 0.197 |  |  | 20250716 | Y
2025.07.18 | 25071804 | L0E02206A00W12B2601700S | L0E02206 | LE02206B01700 | 0.332 | 0.333 | 0.191 | 0.191 | 50509 |  |  | 8.97 | 8.964 | 1271 | 1271 | 124.65 | 124.65 | 0.127 | 0.127 | 1.717 | 1.717 | 0.09 | 0.09 |  | 198.249 |  |  |  | 0.503 | 1314.986 | 0.086 | 2.688 | 2.227 | 1.272 | 16.37 | 0 | 0.023 |  | 0.28 | 0.278 |  |  | 0.201 | 0.201 |  | 8.97 |  |  | 10.36 | 10.354 | 8.497 | 8.497 |  |  |  | 182.356 |  |  |  | 4.31 | 0 | 0 | 0 | 0 | 0 | 0 | 0.023 |  |  |  |  | NT | 0.28 | 0.278 | 0.201 | 0.201 | 0.339 | 0.343 | 0.197 | 0.199 |  |  | 20250716 | Y
2025.07.18 | 25071804 | L0E02206A00W12B2601800S | L0E02206 | LE02206B01800 | 0.332 | 0.332 | 0.191 | 0.191 | 50509 |  |  | 8.979 | 8.971 | 1272 | 1272 | 124.665 | 124.665 | 0.108 | 0.108 | 1.593 | 1.593 | 0.09 | 0.09 |  | 198.246 |  |  |  | 0.579 | 1315.672 | 0.085 | 2.702 | 2.249 | 1.204 | 16.412 | 0 | 0.034 |  | 0.278 | 0.279 |  |  | 0.201 | 0.201 |  | 8.979 |  |  | 10.367 | 10.362 | 8.488 | 8.488 |  |  |  | 182.207 |  |  |  | 4.48 | 0 | 0 | 0 | 0 | 0 | 0 | 0.034 |  |  |  |  | NT | 0.278 | 0.279 | 0.201 | 0.201 | 0.341 | 0.34 | 0.198 | 0.198 |  |  | 20250716 | Y
2025.07.18 | 25071804 | L0E02206A00W12B2601900S | L0E02206 | LE02206B01900 | 0.332 | 0.333 | 0.192 | 0.192 | 50506 |  |  | 8.977 | 8.981 | 1274 | 1274 | 124.68 | 124.68 | 0.09 | 0.09 | 1.47 | 1.47 | 0.09 | 0.09 |  | 198.243 |  |  |  | 0.654 | 1315.798 | 0.085 | 2.712 | 2.259 | 1.194 | 16.407 | 0 | 0.031 |  | 0.28 | 0.28 |  |  | 0.201 | 0.201 |  | 8.977 |  |  | 10.368 | 10.381 | 8.48 | 8.48 |  |  |  | 182.059 |  |  |  | 4.65 | 0 | 0 | 0 | 0 | 0 | 0 | 0.031 |  |  |  |  | NT | 0.28 | 0.28 | 0.201 | 0.201 | 0.341 | 0.343 | 0.199 | 0.197 |  |  | 20250716 | Y
2025.07.18 | 25071804 | L0E02206A00W12B2602000S | L0E02206 | LE02206B02000 | 0.332 | 0.332 | 0.192 | 0.192 | 41774 |  |  | 8.987 | 8.971 | 1266 | 1276 | 124.66 | 124.59 | 0.06 | 0.22 | 1.37 | 1.99 | 0.05 | 0.03 |  | 198.24 |  | 0 | 0 | 0.73 | 1315.736 | 0.085 | 2.706 | 2.254 | 1.199 | 16.418 | 0 | 0.032 | 21 | 0.278 | 0.278 |  |  | 0.202 | 0.202 |  | 8.987 |  |  | 10.378 | 10.374 | 8.57 | 8.48 | 0 | 0 | 0 | 181.91 | 0 | 0 | 0 | 4.82 | 0 | 0 | 0 | 0 | 0 | 0 | 0.032 |  |  |  |  | NT | 0.278 | 0.278 | 0.202 | 0.202 | 0.346 | 0.343 | 0.198 | 0.2 |  |  | 20250716 | Y
2025.07.18 | 25071809 | L0E02206A00W12C0400100E | L0E02206 | LE02206C00100 | 0.337 | 0.337 | 0.199 | 0.198 | 50534 |  |  | 8.739 | 8.7 | 1283 | 1274 | 124.53 | 124.91 | 0.18 | 0.04 | 2.04 | 2.84 | 0.11 | 0.11 |  | 197.49 |  | 0 | 0 | 0.33 | 1316.044 | 0.085 | 2.701 | 2.256 | 1.166 | 16.346 | 0 | 0.038 |  | 0.282 | 0.283 |  |  | 0.209 | 0.209 |  | 8.739 |  |  | 10.127 | 10.079 | 8.44 | 8.4 | 0 | 0 | 0 | 180.03 | 0 | 0 | 0 | 1.46 | 0 | 0 | 0 | 0 | 0 | 0 | 0.038 |  |  |  |  | NT | 0.282 | 0.283 | 0.209 | 0.209 | 0.345 | 0.346 | 0.205 | 0.208 |  |  | 20250716 | Y
2025.07.18 | 25071809 | L0E02206A00W12C0400200S | L0E02206 | LE02206C00200 | 0.337 | 0.337 | 0.198 | 0.198 | 50533 |  |  | 8.703 | 8.716 | 1279 | 1272 | 124.6 | 124.885 | 0.158 | 0.052 | 2.395 | 2.995 | 0.085 | 0.085 |  | 197.49 |  |  |  | 0.852 | 1315.345 | 0.085 | 2.668 | 2.213 | 1.225 | 16.273 | 0 | 0.033 |  | 0.283 | 0.281 |  |  | 0.208 | 0.208 |  | 8.703 |  |  | 10.087 | 10.109 | 8.407 | 8.378 |  |  |  | 180.632 |  |  |  | 2.36 | 0 | 0 | 0 | 0 | 0 | 0 | 0.033 |  |  |  |  | NT | 0.283 | 0.281 | 0.208 | 0.208 | 0.343 | 0.344 | 0.208 | 0.205 |  |  | 20250716 | Y
2025.07.18 | 25071809 | L0E02206A00W12C0400300S | L0E02206 | LE02206C00300 | 0.337 | 0.337 | 0.198 | 0.198 | 35126 |  |  | 8.727 | 8.725 | 1276 | 1271 | 124.67 | 124.86 | 0.135 | 0.065 | 2.75 | 3.15 | 0.06 | 0.06 |  | 197.49 |  |  |  | 1.375 | 1315.615 | 0.085 | 2.692 | 2.237 | 1.203 | 16.255 | 0 | 0.041 |  | 0.281 | 0.281 |  |  | 0.207 | 0.207 |  | 8.727 |  |  | 10.104 | 10.128 | 8.375 | 8.355 |  |  |  | 181.235 |  |  |  | 3.26 | 0 | 0 | 0 | 0 | 0 | 0 | 0.041 |  |  |  |  | NT | 0.281 | 0.281 | 0.207 | 0.207 | 0.351 | 0.346 | 0.213 | 0.206 |  |  | 20250716 | Y
2025.07.18 | 25071809 | L0E02206A00W12C0400400S | L0E02206 | LE02206C00400 | 0.335 | 0.336 | 0.196 | 0.197 | 50532 |  |  | 8.731 | 8.791 | 1272 | 1270 | 124.74 | 124.835 | 0.112 | 0.078 | 3.105 | 3.305 | 0.035 | 0.035 |  | 197.49 |  |  |  | 1.898 | 1316.101 | 0.085 | 2.73 | 2.276 | 1.16 | 16.211 | 0 | 0.034 |  | 0.281 | 0.28 |  |  | 0.206 | 0.206 |  | 8.731 |  |  | 10.133 | 10.211 | 8.343 | 8.332 |  |  |  | 181.838 |  |  |  | 4.16 | 0 | 0 | 0 | 0 | 0 | 0 | 0.034 |  |  |  |  | NT | 0.281 | 0.28 | 0.206 | 0.206 | 0.343 | 0.342 | 0.205 | 0.203 |  |  | 20250716 | Y
2025.07.18 | 25071809 | L0E02206A00W12C0400500S | L0E02206 | LE02206C00500 | 0.333 | 0.334 | 0.195 | 0.195 | 50534 |  |  | 8.791 | 8.823 | 1268 | 1268 | 124.81 | 124.81 | 0.09 | 0.09 | 3.46 | 3.46 | 0.01 | 0.01 |  | 197.49 |  | 0 | 0 | 2.42 | 1317.638 | 0.084 | 2.835 | 2.39 | 1.031 | 16.214 | 0 | 0.038 |  | 0.282 | 0.281 |  |  | 0.205 | 0.205 |  | 8.791 |  |  | 10.207 | 10.266 | 8.31 | 8.31 | 0 | 0 | 0 | 182.44 | 0 | 0 | 0 | 5.06 | 0 | 0 | 0 | 0 | 0 | 0 | 0.038 |  |  |  |  | NT | 0.282 | 0.281 | 0.205 | 0.205 | 0.344 | 0.344 | 0.204 | 0.201 |  |  | 20250716 | Y
2025.07.18 | 25071809 | L0E02206A00W12C0400600S | L0E02206 | LE02206C00600 | 0.332 | 0.332 | 0.193 | 0.194 | 50532 |  |  | 8.817 | 8.855 | 1268 | 1266 | 124.812 | 124.812 | 0.096 | 0.094 | 3.288 | 3.246 | 0.018 | 0.032 |  | 197.868 |  |  |  | 2.708 | 1317.019 | 0.084 | 2.81 | 2.355 | 1.082 | 16.136 | 0 | 0.032 |  | 0.282 | 0.279 |  |  | 0.204 | 0.204 |  | 8.817 |  |  | 10.256 | 10.322 | 8.326 | 8.314 |  |  |  | 182.03 |  |  |  | 4.598 | 0 | 0 | 0 | 0 | 0 | 0 | 0.032 |  |  |  |  | NT | 0.282 | 0.279 | 0.204 | 0.204 | 0.342 | 0.343 | 0.202 | 0.199 |  |  | 20250716 | Y
2025.07.18 | 25071809 | L0E02206A00W12C0400700S | L0E02206 | LE02206C00700 | 0.331 | 0.331 | 0.192 | 0.193 | 50531 |  |  | 8.863 | 8.903 | 1268 | 1264 | 124.814 | 124.814 | 0.102 | 0.098 | 3.116 | 3.032 | 0.026 | 0.054 |  | 198.246 |  |  |  | 2.996 | 1317.341 | 0.084 | 2.838 | 2.383 | 1.056 | 16.12 | 0 | 0.056 |  | 0.282 | 0.279 |  |  | 0.204 | 0.204 |  | 8.863 |  |  | 10.317 | 10.376 | 8.342 | 8.318 |  |  |  | 181.62 |  |  |  | 4.136 | 0 | 0 | 0 | 0 | 0 | 0 | 0.056 |  |  |  |  | NT | 0.282 | 0.279 | 0.204 | 0.204 | 0.341 | 0.34 | 0.202 | 0.201 |  |  | 20250716 | Y
2025.07.18 | 25071809 | L0E02206A00W12C0400800S | L0E02206 | LE02206C00800 | 0.33 | 0.33 | 0.192 | 0.192 | 50531 |  |  | 8.903 | 8.919 | 1268 | 1261 | 124.816 | 124.816 | 0.108 | 0.102 | 2.944 | 2.818 | 0.034 | 0.076 |  | 198.624 |  |  |  | 3.284 | 1317.495 | 0.085 | 2.853 | 2.398 | 1.045 | 16.116 | 0 | 0.029 |  | 0.281 | 0.282 |  |  | 0.203 | 0.203 |  | 8.903 |  |  | 10.375 | 10.401 | 8.358 | 8.322 |  |  |  | 181.21 |  |  |  | 3.674 | 0 | 0 | 0 | 0 | 0 | 0 | 0.029 |  |  |  |  | NT | 0.281 | 0.282 | 0.203 | 0.203 | 0.339 | 0.338 | 0.199 | 0.201 |  |  | 20250716 | Y
2025.07.18 | 25071809 | L0E02206A00W12C0400900S | L0E02206 | LE02206C00900 | 0.33 | 0.33 | 0.192 | 0.192 | 50534 |  | R2 | 8.914 | 8.91 | 1268 | 1259 | 124.818 | 124.818 | 0.114 | 0.106 | 2.772 | 2.604 | 0.042 | 0.098 |  | 199.002 |  |  |  | 3.572 | 1317.18 | 0.085 | 2.828 | 2.373 | 1.071 | 16.147 | 0 | 0.04 |  | 0.28 | 0.279 |  |  | 0.203 | 0.203 |  | 8.914 |  |  | 10.399 | 10.385 | 8.374 | 8.326 |  |  |  | 180.8 |  |  |  | 3.212 | 0 | 0 | 0 | 0 | 0 | 0 | 0.04 |  |  |  |  | NT | 0.28 | 0.279 | 0.203 | 0.203 | 0.344 | 0.344 | 0.201 | 0.199 |  |  | 20250716 | Y
2025.07.18 | 25071809 | L0E02206A00W12C0401000S | L0E02206 | LE02206C01000 | 0.33 | 0.33 | 0.193 | 0.192 | 30120 |  |  | 8.912 | 8.914 | 1268 | 1257 | 124.82 | 124.82 | 0.12 | 0.11 | 2.6 | 2.39 | 0.05 | 0.12 |  | 199.38 |  | 3.49 | 0 | 3.86 | 1318.159 | 0.084 | 2.88 | 2.435 | 0.988 | 16.21 | 0 | 0.044 |  | 0.279 | 0.279 |  |  | 0.202 | 0.202 |  | 8.912 |  |  | 10.378 | 10.391 | 8.39 | 8.33 | 0 | 0 | 0 | 180.39 | 0 | 0 | 0 | 2.75 | 0 | 0 | 0 | 0 | 0 | 0 | 0.044 |  |  |  |  | NT | 0.279 | 0.279 | 0.202 | 0.202 | 0.343 | 0.342 | 0.199 | 0.2 |  |  | 20250716 | Y
2025.07.18 | 25071809 | L0E02207A00W12A0500100E | L0E02207 | LE02207A00100 | 0.33 | 0.33 | 0.19 | 0.19 | 50519 |  |  | 8.941 | 8.937 | 1277 | 1276 | 124.67 | 125.13 | 0.05 | 0.07 | 2.48 | 3.59 | 0.08 | 0.11 |  | 197.67 |  | 0 | 0 | 0.65 | 1316.581 | 0.085 | 2.754 | 2.308 | 1.124 | 16.362 | 0 | 0.043 |  | 0.279 | 0.281 |  |  | 0.199 | 0.199 |  | 8.941 |  |  | 10.403 | 10.405 | 8.39 | 8.48 | 0 | 0 | 0 | 181.51 | 0 | 0 | 0 | 4.3 | 0 | 0 | 0 | 0 | 0 | 0 | 0.043 |  |  |  |  | NT | 0.279 | 0.281 | 0.199 | 0.199 | 0.34 | 0.337 | 0.198 | 0.197 |  |  | 20250717 | Y
2025.07.18 | 25071809 | L0E02207A00W12A0500200S | L0E02207 | LE02207A00200 | 0.33 | 0.33 | 0.19 | 0.19 | 50523 |  |  | 8.934 | 8.928 | 1280 | 1280 | 124.96 | 124.96 | 0.19 | 0.19 | 2.01 | 2.01 | 0.15 | 0.15 |  | 198.632 |  |  |  | 0.662 | 1316.634 | 0.085 | 2.759 | 2.312 | 1.119 | 16.354 | 0 | 0.042 |  | 0.278 | 0.279 |  |  | 0.199 | 0.199 |  | 8.934 |  |  | 10.398 | 10.4 | 8.51 | 8.51 |  |  |  | 181.315 |  |  |  | 3.31 | 0 | 0 | 0 | 0 | 0 | 0 | 0.042 |  |  |  |  | NT | 0.278 | 0.279 | 0.199 | 0.199 | 0.341 | 0.339 | 0.198 | 0.198 |  |  | 20250717 | Y
2025.07.18 | 25071809 | L0E02207A00W12A0500300S | L0E02207 | LE02207A00300 | 0.329 | 0.33 | 0.19 | 0.19 | 32096 |  |  | 8.927 | 8.943 | 1278 | 1278 | 125.1 | 125.1 | 0.21 | 0.21 | 1.56 | 1.56 | 0.21 | 0.21 |  | 199.595 |  |  |  | 0.675 | 1316.982 | 0.085 | 2.784 | 2.338 | 1.089 | 16.335 | 0 | 0.041 |  | 0.277 | 0.276 |  |  | 0.199 | 0.198 |  | 8.927 |  |  | 10.395 | 10.422 | 8.53 | 8.53 |  |  |  | 181.12 |  |  |  | 2.32 | 0 | 0 | 0 | 0 | 0 | 0 | 0.041 |  |  |  |  | NT | 0.277 | 0.276 | 0.199 | 0.198 | 0.339 | 0.335 | 0.198 | 0.198 |  |  | 20250717 | Y
2025.07.18 | 25071809 | L0E02207A00W12A0500400S | L0E02207 | LE02207A00400 | 0.328 | 0.329 | 0.189 | 0.19 | 50524 |  |  | 8.945 | 9.018 | 1290 | 1290 | 125.06 | 125.06 | 0.1 | 0.1 | 0.78 | 0.78 | 0.28 | 0.28 |  | 200.558 |  |  |  | 0.688 | 1315.843 | 0.085 | 2.694 | 2.247 | 1.188 | 16.445 | 0 | 0.04 |  | 0.28 | 0.275 |  |  | 0.198 | 0.197 |  | 8.945 |  |  | 10.416 | 10.493 | 8.72 | 8.72 |  |  |  | 180.925 |  |  |  | 1.33 | 0 | 0 | 0 | 0 | 0 | 0 | 0.04 |  |  |  |  | NT | 0.28 | 0.275 | 0.198 | 0.197 | 0.339 | 0.334 | 0.196 | 0.195 |  |  | 20250717 | Y
2025.07.18 | 25071809 | L0E02207A00W12A0500500S | L0E02207 | LE02207A00500 | 0.328 | 0.328 | 0.188 | 0.189 | 12091 |  |  | 9.024 | 9.035 | 1278 | 1286 | 125.04 | 125.16 | 0.16 | 0.22 | 2.45 | 1.54 | 0.24 | 0.26 |  | 201.52 |  | 0 | 0 | 0.7 | 1315.305 | 0.085 | 2.635 | 2.191 | 1.232 | 16.562 | 0 | 0.049 |  | 0.275 | 0.274 |  |  | 0.198 | 0.197 |  | 9.024 |  |  | 10.495 | 10.514 | 8.67 | 8.76 | 0 | 0 | 0 | 180.73 | 0 | 0 | 0 | 0.34 | 0 | 0 | 0 | 0 | 0 | 0 | 0.049 |  |  |  |  | NT | 0.275 | 0.274 | 0.198 | 0.197 | 0.335 | 0.334 | 0.194 | 0.194 |  |  | 20250717 | Y
2025.07.18 | 25071804 | L0E02207A00W12C1800100E | L0E02207 | LE02207C00100 | 0.331 | 0.332 | 0.19 | 0.19 | 50486 |  |  | 8.95 | 8.962 | 1280 | 1286 | 124.79 | 124.85 | 0.01 | 0.1 | 2.81 | 1.04 | 0.22 | 0.12 |  | 197.25 |  | 0 | 0 | 0.52 | 1316.076 | 0.085 | 2.735 | 2.282 | 1.17 | 16.391 | 0 | 0.038 |  | 0.279 | 0.277 |  |  | 0.199 | 0.199 |  | 8.95 |  |  | 10.346 | 10.359 | 8.55 | 8.73 | 0 | 0 | 0 | 180.71 | 0 | 0 | 0 | 1.42 | 0 | 0 | 0 | 0 | 0 | 0 | 0.038 |  |  |  |  | NT | 0.279 | 0.277 | 0.199 | 0.199 | 0.34 | 0.338 | 0.198 | 0.198 |  |  | 20250717 | Y
2025.07.18 | 25071804 | L0E02207A00W12C1800200S | L0E02207 | LE02207C00200 | 0.331 | 0.33 | 0.19 | 0.19 | 40486 |  |  | 8.961 | 8.921 | 1284 | 1270 | 124.93 | 124.48 | 0.07 | 0.23 | 1.63 | 1.59 | 0.15 | 0.19 |  | 198.74 |  | 0 | 0 | 0.89 | 1316.23 | 0.085 | 2.747 | 2.295 | 1.157 | 16.383 | 0 | 0.035 |  | 0.276 | 0.277 |  |  | 0.199 | 0.2 |  | 8.961 |  |  | 10.363 | 10.329 | 8.65 | 8.46 | 0 | 0 | 0 | 181.32 | 0 | 0 | 0 | 5.12 | 0 | 0 | 0 | 0 | 0 | 0 | 0.035 |  |  |  |  | NT | 0.276 | 0.277 | 0.199 | 0.2 | 0.342 | 0.343 | 0.199 | 0.199 |  |  | 20250717 | Y
2025.07.18 | 25071805 | L0E02208A00W12C0200100E | L0E02208 | LE02208C00100 | 0.331 | 0.332 | 0.195 | 0.196 | 23000 |  | R2 | 8.89 | 8.905 | 1297 | 1292 | 125.01 | 125.04 | 0.29 | 0.28 | 2.66 | 2.27 | 0.1 | 0.1 |  | 198.23 |  | 0 | 0 | 0.73 | 1316.077 | 0.085 | 2.7 | 2.255 | 1.163 | 16.368 | 0 | 0.025 |  | 0.278 | 0.277 |  |  | 0.207 | 0.206 |  | 8.89 |  |  | 10.308 | 10.339 | 8.45 | 8.5 | 0 | 0 | 0 | 180.88 | 0 | 0 | 0 | 3.37 | 0 | 0 | 0 | 0 | 0 | 0 | 0.025 |  |  |  |  | NT | 0.278 | 0.277 | 0.207 | 0.206 | 0.339 | 0.337 | 0.203 | 0.2 |  |  | 20250715 | Y
2025.07.18 | 25071805 | L0E02208A00W12C0200200S | L0E02208 | LE02208C00200 | 0.331 | 0.331 | 0.195 | 0.195 | 20611 |  |  | 8.908 | 8.918 | 1288 | 1288 | 124.93 | 124.93 | 0.23 | 0.23 | 2.8 | 2.8 | 0.09 | 0.09 |  | 198.269 |  |  |  | 0.787 | 1316.302 | 0.084 | 2.717 | 2.273 | 1.143 | 16.355 | 0 | 0.039 |  | 0.278 | 0.277 |  |  | 0.206 | 0.206 |  | 8.908 |  |  | 10.336 | 10.345 | 8.52 | 8.52 |  |  |  | 180.881 |  |  |  | 3.291 | 0 | 0 | 0 | 0 | 0 | 0 | 0.039 |  |  |  |  | NT | 0.278 | 0.277 | 0.206 | 0.206 | 0.339 | 0.339 | 0.205 | 0.201 |  |  | 20250715 | Y
2025.07.18 | 25071805 | L0E02208A00W12C0200300S | L0E02208 | LE02208C00300 | 0.33 | 0.331 | 0.194 | 0.195 | 10886 |  |  | 8.92 | 8.931 | 1286 | 1286 | 124.912 | 124.912 | 0.228 | 0.228 | 2.712 | 2.712 | 0.114 | 0.114 |  | 198.308 |  |  |  | 0.845 | 1315.507 | 0.084 | 2.667 | 2.213 | 1.203 | 16.302 | 0 | 0.064 |  | 0.277 | 0.276 |  |  | 0.206 | 0.206 |  | 8.92 |  |  | 10.357 | 10.375 | 8.512 | 8.512 |  |  |  | 180.882 |  |  |  | 3.212 | 0 | 0 | 0 | 0 | 0 | 0 | 0.064 |  |  |  |  | NT | 0.277 | 0.276 | 0.206 | 0.206 | 0.335 | 0.338 | 0.201 | 0.201 |  |  | 20250715 | Y
2025.07.18 | 25071805 | L0E02208A00W12C0200400S | L0E02208 | LE02208C00400 | 0.33 | 0.331 | 0.194 | 0.195 | 50537 |  |  | 8.937 | 8.985 | 1284 | 1284 | 124.894 | 124.894 | 0.226 | 0.226 | 2.624 | 2.624 | 0.138 | 0.138 |  | 198.347 |  |  |  | 0.902 | 1315.234 | 0.085 | 2.664 | 2.208 | 1.235 | 16.293 | 0 | 0.027 |  | 0.278 | 0.277 |  |  | 0.206 | 0.206 |  | 8.937 |  |  | 10.375 | 10.432 | 8.504 | 8.504 |  |  |  | 180.883 |  |  |  | 3.133 | 0 | 0 | 0 | 0 | 0 | 0 | 0.027 |  |  |  |  | NT | 0.278 | 0.277 | 0.206 | 0.206 | 0.337 | 0.337 | 0.201 | 0.201 |  |  | 20250715 | Y
2025.07.18 | 25071805 | L0E02208A00W12C0200500S | L0E02208 | LE02208C00500 | 0.329 | 0.329 | 0.193 | 0.194 | 10753 |  |  | 8.982 | 8.977 | 1281 | 1281 | 124.876 | 124.876 | 0.224 | 0.224 | 2.536 | 2.536 | 0.162 | 0.162 |  | 198.386 |  |  |  | 0.959 | 1315.595 | 0.084 | 2.677 | 2.223 | 1.197 | 16.311 | 0 | 0.042 |  | 0.277 | 0.277 |  |  | 0.205 | 0.205 |  | 8.982 |  |  | 10.43 | 10.433 | 8.496 | 8.496 |  |  |  | 180.884 |  |  |  | 3.054 | 0 | 0 | 0 | 0 | 0 | 0 | 0.042 |  |  |  |  | NT | 0.277 | 0.277 | 0.205 | 0.205 | 0.339 | 0.333 | 0.199 | 0.196 |  |  | 20250715 | Y
2025.07.18 | 25071805 | L0E02208A00W12C0200600S | L0E02208 | LE02208C00600 | 0.33 | 0.33 | 0.194 | 0.194 | 18047 |  |  | 8.973 | 8.977 | 1279 | 1279 | 124.858 | 124.858 | 0.222 | 0.222 | 2.448 | 2.448 | 0.186 | 0.186 |  | 198.425 |  |  |  | 1.016 | 1315.605 | 0.085 | 2.696 | 2.24 | 1.206 | 16.287 | 0 | 0.039 |  | 0.277 | 0.277 |  |  | 0.205 | 0.205 |  | 8.973 |  |  | 10.426 | 10.424 | 8.488 | 8.488 |  |  |  | 180.885 |  |  |  | 2.975 | 0 | 0 | 0 | 0 | 0 | 0 | 0.039 |  |  |  |  | NT | 0.277 | 0.277 | 0.205 | 0.205 | 0.338 | 0.338 | 0.204 | 0.2 |  |  | 20250715 | Y
2025.07.18 | 25071805 | L0E02208A00W12C0200700S | L0E02208 | LE02208C00700 | 0.33 | 0.33 | 0.194 | 0.194 | 26970 |  |  | 8.967 | 8.969 | 1277 | 1277 | 124.84 | 124.84 | 0.22 | 0.22 | 2.36 | 2.36 | 0.21 | 0.21 |  | 198.465 |  |  |  | 1.074 | 1316.547 | 0.085 | 2.741 | 2.296 | 1.124 | 16.337 | 0 | 0.034 |  | 0.278 | 0.277 |  |  | 0.205 | 0.205 |  | 8.967 |  |  | 10.422 | 10.412 | 8.48 | 8.48 |  |  |  | 180.885 |  |  |  | 2.895 | 0 | 0 | 0 | 0 | 0 | 0 | 0.034 |  |  |  |  | NT | 0.278 | 0.277 | 0.205 | 0.205 | 0.339 | 0.338 | 0.201 | 0.201 |  |  | 20250715 | Y
2025.07.18 | 25071805 | L0E02208A00W12C0200800S | L0E02208 | LE02208C00800 | 0.33 | 0.33 | 0.194 | 0.194 | 30994 |  |  | 8.963 | 8.963 | 1277 | 1277 | 124.864 | 124.864 | 0.216 | 0.216 | 2.298 | 2.298 | 0.194 | 0.194 |  | 198.504 |  |  |  | 1.131 | 1315.297 | 0.085 | 2.666 | 2.211 | 1.231 | 16.304 | 0 | 0.035 |  | 0.278 | 0.277 |  |  | 0.205 | 0.205 |  | 8.963 |  |  | 10.417 | 10.412 | 8.488 | 8.488 |  |  |  | 180.886 |  |  |  | 2.816 | 0 | 0 | 0 | 0 | 0 | 0 | 0.035 |  |  |  |  | NT | 0.278 | 0.277 | 0.205 | 0.205 | 0.339 | 0.337 | 0.202 | 0.201 |  |  | 20250715 | Y
2025.07.18 | 25071805 | L0E02208A00W12C0200900S | L0E02208 | LE02208C00900 | 0.33 | 0.33 | 0.194 | 0.193 | 16904 |  |  | 8.978 | 8.971 | 1276 | 1276 | 124.888 | 124.888 | 0.212 | 0.212 | 2.236 | 2.236 | 0.178 | 0.178 |  | 198.543 |  |  |  | 1.188 | 1315.278 | 0.085 | 2.669 | 2.213 | 1.235 | 16.318 | 0 | 0.032 |  | 0.277 | 0.277 |  |  | 0.204 | 0.204 |  | 8.978 |  |  | 10.416 | 10.42 | 8.496 | 8.496 |  |  |  | 180.887 |  |  |  | 2.737 | 0 | 0 | 0 | 0 | 0 | 0 | 0.032 |  |  |  |  | NT | 0.277 | 0.277 | 0.204 | 0.204 | 0.338 | 0.337 | 0.2 | 0.201 |  |  | 20250715 | Y
2025.07.18 | 25071805 | L0E02208A00W12C0201000S | L0E02208 | LE02208C01000 | 0.33 | 0.33 | 0.194 | 0.194 | 41211 |  |  | 8.972 | 8.967 | 1276 | 1276 | 124.912 | 124.912 | 0.208 | 0.208 | 2.174 | 2.174 | 0.162 | 0.162 |  | 198.582 |  |  |  | 1.245 | 1315.266 | 0.085 | 2.667 | 2.211 | 1.233 | 16.299 | 0 | 0.024 |  | 0.278 | 0.277 |  |  | 0.204 | 0.204 |  | 8.972 |  |  | 10.419 | 10.408 | 8.504 | 8.504 |  |  |  | 180.888 |  |  |  | 2.658 | 0 | 0 | 0 | 0 | 0 | 0 | 0.024 |  |  |  |  | NT | 0.278 | 0.277 | 0.204 | 0.204 | 0.341 | 0.34 | 0.202 | 0.201 |  |  | 20250715 | Y
2025.07.18 | 25071805 | L0E02208A00W12C0201100S | L0E02208 | LE02208C01100 | 0.33 | 0.33 | 0.194 | 0.193 | 50532 |  |  | 8.96 | 8.957 | 1275 | 1275 | 124.936 | 124.936 | 0.204 | 0.204 | 2.112 | 2.112 | 0.146 | 0.146 |  | 198.621 |  |  |  | 1.303 | 1315.406 | 0.085 | 2.676 | 2.221 | 1.22 | 16.28 | 0 | 0.031 |  | 0.279 | 0.279 |  |  | 0.203 | 0.203 |  | 8.96 |  |  | 10.408 | 10.403 | 8.512 | 8.512 |  |  |  | 180.889 |  |  |  | 2.579 | 0 | 0 | 0 | 0 | 0 | 0 | 0.031 |  |  |  |  | NT | 0.279 | 0.279 | 0.203 | 0.203 | 0.34 | 0.339 | 0.202 | 0.2 |  |  | 20250715 | Y
2025.07.18 | 25071805 | L0E02208A00W12C0201200S | L0E02208 | LE02208C01200 | 0.33 | 0.33 | 0.193 | 0.193 | 50533 |  |  | 8.954 | 8.97 | 1275 | 1275 | 124.96 | 124.96 | 0.2 | 0.2 | 2.05 | 2.05 | 0.13 | 0.13 |  | 198.66 |  | 0 | 0 | 1.36 | 1316.528 | 0.085 | 2.745 | 2.299 | 1.126 | 16.317 | 0 | 0.041 |  | 0.28 | 0.279 |  |  | 0.203 | 0.203 |  | 8.954 |  |  | 10.403 | 10.41 | 8.52 | 8.52 | 0 | 0 | 0 | 180.89 | 0 | 0 | 0 | 2.5 | 0 | 0 | 0 | 0 | 0 | 0 | 0.041 |  |  |  |  | NT | 0.28 | 0.279 | 0.203 | 0.203 | 0.338 | 0.337 | 0.198 | 0.201 |  |  | 20250715 | Y
2025.07.18 | 25071806 | L0E02208A00W12C0201300S | L0E02208 | LE02208C01300 | 0.33 | 0.33 | 0.192 | 0.192 | 43902 |  |  | 8.955 | 8.953 | 1277 | 1277 | 124.944 | 124.944 | 0.17 | 0.17 | 1.866 | 1.866 | 0.124 | 0.124 |  | 198.714 |  |  |  | 1.517 | 1315.484 | 0.085 | 2.682 | 2.226 | 1.213 | 16.275 | 0 | 0.027 |  | 0.277 | 0.277 |  |  | 0.202 | 0.202 |  | 8.955 |  |  | 10.403 | 10.402 | 8.52 | 8.52 |  |  |  | 180.949 |  |  |  | 2.556 | 0 | 0 | 0 | 0 | 0 | 0 | 0.027 |  |  |  |  | NT | 0.277 | 0.277 | 0.202 | 0.202 | 0.34 | 0.338 | 0.199 | 0.2 |  |  | 20250715 | Y
2025.07.18 | 25071806 | L0E02208A00W12C0201400S | L0E02208 | LE02208C01400 | 0.33 | 0.33 | 0.191 | 0.191 | 50534 |  |  | 8.956 | 8.956 | 1278 | 1278 | 124.928 | 124.928 | 0.14 | 0.14 | 1.682 | 1.682 | 0.118 | 0.118 |  | 198.767 |  |  |  | 1.674 | 1315.421 | 0.085 | 2.675 | 2.22 | 1.219 | 16.281 | 0 | 0.028 |  | 0.279 | 0.277 |  |  | 0.201 | 0.201 |  | 8.956 |  |  | 10.402 | 10.404 | 8.52 | 8.52 |  |  |  | 181.009 |  |  |  | 2.613 | 0 | 0 | 0 | 0 | 0 | 0 | 0.028 |  |  |  |  | NT | 0.279 | 0.277 | 0.201 | 0.201 | 0.34 | 0.339 | 0.196 | 0.198 |  |  | 20250715 | Y
2025.07.18 | 25071806 | L0E02208A00W12C0201500S | L0E02208 | LE02208C01500 | 0.33 | 0.33 | 0.19 | 0.19 | 50531 |  |  | 8.96 | 8.954 | 1280 | 1280 | 124.912 | 124.912 | 0.11 | 0.11 | 1.498 | 1.498 | 0.112 | 0.112 |  | 198.821 |  |  |  | 1.831 | 1315.375 | 0.085 | 2.673 | 2.218 | 1.223 | 16.286 | 0 | 0.028 |  | 0.278 | 0.279 |  |  | 0.2 | 0.2 |  | 8.96 |  |  | 10.405 | 10.398 | 8.52 | 8.52 |  |  |  | 181.068 |  |  |  | 2.669 | 0 | 0 | 0 | 0 | 0 | 0 | 0.028 |  |  |  |  | NT | 0.278 | 0.279 | 0.2 | 0.2 | 0.339 | 0.338 | 0.198 | 0.197 |  |  | 20250715 | Y
2025.07.18 | 25071806 | L0E02208A00W12C0201600S | L0E02208 | LE02208C01600 | 0.33 | 0.33 | 0.19 | 0.19 | 42106 |  |  | 8.954 | 8.951 | 1281 | 1281 | 124.896 | 124.896 | 0.08 | 0.08 | 1.314 | 1.314 | 0.106 | 0.106 |  | 198.874 |  |  |  | 1.989 | 1315.516 | 0.085 | 2.686 | 2.23 | 1.21 | 16.274 | 0 | 0.026 |  | 0.277 | 0.277 |  |  | 0.199 | 0.199 |  | 8.954 |  |  | 10.405 | 10.404 | 8.52 | 8.52 |  |  |  | 181.127 |  |  |  | 2.726 | 0 | 0 | 0 | 0 | 0 | 0 | 0.026 |  |  |  |  | NT | 0.277 | 0.277 | 0.199 | 0.199 | 0.348 | 0.34 | 0.197 | 0.201 |  |  | 20250715 | Y
2025.07.18 | 25071806 | L0E02208A00W12C0201700S | L0E02208 | LE02208C01700 | 0.33 | 0.329 | 0.189 | 0.19 | 9745 |  |  | 8.953 | 8.951 | 1283 | 1283 | 124.88 | 124.88 | 0.05 | 0.05 | 1.13 | 1.13 | 0.1 | 0.1 |  | 198.928 |  |  |  | 2.146 | 1317.073 | 0.084 | 2.771 | 2.329 | 1.077 | 16.346 | 0 | 0.059 |  | 0.277 | 0.276 |  |  | 0.198 | 0.198 |  | 8.953 |  |  | 10.404 | 10.403 | 8.52 | 8.52 |  |  |  | 181.186 |  |  |  | 2.782 | 0 | 0 | 0 | 0 | 0 | 0 | 0.059 |  |  |  |  | NT | 0.277 | 0.276 | 0.198 | 0.198 | 0.338 | 0.338 | 0.197 | 0.192 |  |  | 20250715 | Y
2025.07.18 | 25071806 | L0E02208A00W12C0201800S | L0E02208 | LE02208C01800 | 0.33 | 0.33 | 0.189 | 0.189 | 16197 |  |  | 8.957 | 8.954 | 1281 | 1281 | 124.898 | 124.898 | 0.073 | 0.073 | 1.568 | 1.568 | 0.103 | 0.103 |  | 198.981 |  |  |  | 2.303 | 1315.609 | 0.084 | 2.685 | 2.23 | 1.198 | 16.288 | 0 | 0.048 |  | 0.277 | 0.277 |  |  | 0.198 | 0.198 |  | 8.957 |  |  | 10.399 | 10.405 | 8.49 | 8.49 |  |  |  | 181.246 |  |  |  | 2.839 | 0 | 0 | 0 | 0 | 0 | 0 | 0.048 |  |  |  |  | NT | 0.277 | 0.277 | 0.198 | 0.198 | 0.337 | 0.338 | 0.199 | 0.195 |  |  | 20250715 | Y
2025.07.18 | 25071806 | L0E02208A00W12C0201900S | L0E02208 | LE02208C01900 | 0.33 | 0.33 | 0.19 | 0.19 | 49411 |  |  | 8.958 | 8.95 | 1280 | 1280 | 124.915 | 124.915 | 0.095 | 0.095 | 2.005 | 2.005 | 0.105 | 0.105 |  | 199.035 |  |  |  | 2.46 | 1315.415 | 0.085 | 2.678 | 2.223 | 1.221 | 16.281 | 0 | 0.023 |  | 0.278 | 0.279 |  |  | 0.198 | 0.198 |  | 8.958 |  |  | 10.41 | 10.397 | 8.46 | 8.46 |  |  |  | 181.305 |  |  |  | 2.895 | 0 | 0 | 0 | 0 | 0 | 0 | 0.023 |  |  |  |  | NT | 0.278 | 0.279 | 0.198 | 0.198 | 0.343 | 0.34 | 0.197 | 0.196 |  |  | 20250715 | Y
2025.07.18 | 25071806 | L0E02208A00W12C0202000S | L0E02208 | LE02208C02000 | 0.33 | 0.329 | 0.19 | 0.19 | 26150 |  |  | 8.948 | 8.946 | 1278 | 1278 | 124.932 | 124.932 | 0.118 | 0.118 | 2.442 | 2.442 | 0.108 | 0.108 |  | 199.089 |  |  |  | 2.617 | 1315.602 | 0.085 | 2.692 | 2.237 | 1.206 | 16.277 | 0 | 0.028 |  | 0.277 | 0.277 |  |  | 0.199 | 0.199 |  | 8.948 |  |  | 10.396 | 10.397 | 8.43 | 8.43 |  |  |  | 181.364 |  |  |  | 2.951 | 0 | 0 | 0 | 0 | 0 | 0 | 0.028 |  |  |  |  | NT | 0.277 | 0.277 | 0.199 | 0.199 | 0.336 | 0.337 | 0.196 | 0.198 |  |  | 20250715 | Y
2025.07.18 | 25071806 | L0E02208A00W12C0202100S | L0E02208 | LE02208C02100 | 0.33 | 0.33 | 0.191 | 0.19 | 33873 |  |  | 8.947 | 8.945 | 1276 | 1276 | 124.95 | 124.95 | 0.14 | 0.14 | 2.88 | 2.88 | 0.11 | 0.11 |  | 199.142 |  |  |  | 2.774 | 1316.571 | 0.085 | 2.745 | 2.3 | 1.122 | 16.323 | 0 | 0.034 |  | 0.277 | 0.277 |  |  | 0.199 | 0.199 |  | 8.947 |  |  | 10.399 | 10.399 | 8.4 | 8.4 |  |  |  | 181.424 |  |  |  | 3.008 | 0 | 0 | 0 | 0 | 0 | 0 | 0.034 |  |  |  |  | NT | 0.277 | 0.277 | 0.199 | 0.199 | 0.337 | 0.341 | 0.196 | 0.2 |  |  | 20250715 | Y
2025.07.18 | 25071806 | L0E02208A00W12C0202200S | L0E02208 | LE02208C02200 | 0.33 | 0.33 | 0.191 | 0.191 | 50533 |  |  | 8.954 | 8.946 | 1276 | 1276 | 124.982 | 124.982 | 0.128 | 0.128 | 2.712 | 2.712 | 0.112 | 0.112 |  | 199.196 |  |  |  | 2.931 | 1315.518 | 0.085 | 2.686 | 2.231 | 1.212 | 16.27 | 0 | 0.033 |  | 0.277 | 0.278 |  |  | 0.2 | 0.2 |  | 8.954 |  |  | 10.404 | 10.394 | 8.4 | 8.4 |  |  |  | 181.483 |  |  |  | 3.064 | 0 | 0 | 0 | 0 | 0 | 0 | 0.033 |  |  |  |  | NT | 0.277 | 0.278 | 0.2 | 0.2 | 0.338 | 0.339 | 0.2 | 0.197 |  |  | 20250715 | Y
2025.07.18 | 25071806 | L0E02208A00W12C0202300S | L0E02208 | LE02208C02300 | 0.33 | 0.33 | 0.192 | 0.192 | 50535 |  | G2 | 8.937 | 8.946 | 1276 | 1276 | 125.015 | 125.015 | 0.115 | 0.115 | 2.545 | 2.545 | 0.115 | 0.115 |  | 199.249 |  |  |  | 3.089 | 1315.583 | 0.085 | 2.692 | 2.237 | 1.206 | 16.26 | 0 | 0.026 |  | 0.278 | 0.278 |  |  | 0.201 | 0.202 |  | 8.937 |  |  | 10.384 | 10.388 | 8.4 | 8.4 |  |  |  | 181.542 |  |  |  | 3.121 | 0 | 0 | 0 | 0 | 0 | 0 | 0.026 |  |  |  |  | NT | 0.278 | 0.278 | 0.201 | 0.202 | 0.338 | 0.34 | 0.216 | 0.221 |  |  | 20250715 | Y
2025.07.18 | 25071806 | L0E02208A00W12C0202400S | L0E02208 | LE02208C02400 | 0.33 | 0.33 | 0.193 | 0.193 | 50534 |  |  | 8.942 | 8.952 | 1277 | 1277 | 125.048 | 125.048 | 0.103 | 0.103 | 2.378 | 2.378 | 0.118 | 0.118 |  | 199.303 |  |  |  | 3.246 | 1315.565 | 0.085 | 2.69 | 2.235 | 1.208 | 16.262 | 0 | 0.023 |  | 0.278 | 0.28 |  |  | 0.202 | 0.203 |  | 8.942 |  |  | 10.388 | 10.396 | 8.4 | 8.4 |  |  |  | 181.601 |  |  |  | 3.177 | 0 | 0 | 0 | 0 | 0 | 0 | 0.023 |  |  |  |  | NT | 0.278 | 0.28 | 0.202 | 0.203 | 0.337 | 0.338 | 0.2 | 0.199 |  |  | 20250715 | Y
2025.07.18 | 25071806 | L0E02208A00W12C0202500S | L0E02208 | LE02208C02500 | 0.33 | 0.33 | 0.193 | 0.193 | 50533 |  |  | 8.941 | 8.943 | 1277 | 1277 | 125.08 | 125.08 | 0.09 | 0.09 | 2.21 | 2.21 | 0.12 | 0.12 |  | 199.356 |  |  |  | 3.403 | 1316.72 | 0.085 | 2.761 | 2.315 | 1.11 | 16.296 | 0 | 0.03 |  | 0.28 | 0.278 |  |  | 0.203 | 0.204 |  | 8.941 |  |  | 10.394 | 10.393 | 8.4 | 8.4 |  |  |  | 181.661 |  |  |  | 3.234 | 0 | 0 | 0 | 0 | 0 | 0 | 0.03 |  |  |  |  | NT | 0.28 | 0.278 | 0.203 | 0.204 | 0.339 | 0.336 | 0.2 | 0.203 |  |  | 20250715 | Y
2025.07.18 | 25071806 | L0E02208A00W12C0202600S | L0E02208 | LE02208C02600 | 0.33 | 0.33 | 0.194 | 0.194 | 50539 |  |  | 8.939 | 8.938 | 1273 | 1274 | 125.09 | 124.8 | 0.28 | 0.2 | 3.7 | 2.37 | 0.26 | 0.25 |  | 199.41 |  | 0 | 0 | 3.56 | 1316.744 | 0.085 | 2.761 | 2.316 | 1.107 | 16.294 | 0 | 0.024 |  | 0.279 | 0.28 |  |  | 0.204 | 0.204 |  | 8.939 |  |  | 10.39 | 10.388 | 8.44 | 8.43 | 0 | 0 | 0 | 181.72 | 0 | 0 | 0 | 3.29 | 0 | 0 | 0 | 0 | 0 | 0 | 0.024 |  |  |  |  | NT | 0.279 | 0.28 | 0.204 | 0.204 | 0.341 | 0.339 | 0.199 | 0.2 |  |  | 20250715 | Y
2025.07.18 | 25071724 | S0E02940A00W06D2900100E | S0E02940 | SE02940D00100 | 0.334 | 0.334 | 0.195 | 0.195 | 49688 |  |  | 8.957 | 8.971 | 1271 | 1274 | 124.84 | 124.87 | 0.56 | 0.51 | 1.67 | 2.38 | 0.09 | 0.17 |  | 240.39 |  | 5.29 | 0 | 0.39 | 1316.778 | 0.085 | 2.788 | 2.336 | 1.106 | 16.238 | 0 | 0.045 |  | 0.289 | 0.286 |  |  | 0.206 | 0.206 |  | 8.957 |  |  | 10.36 | 10.389 | 8.54 | 8.57 | 0 | 0 | 0 | 188.74 | 0 | 0 | 0 | 0.77 | 0 | 0 | 0 | 0 | 0 | 0 | 0.045 |  |  |  |  | NT | 0.289 | 0.286 | 0.206 | 0.206 | 0.343 | 0.346 | 0.207 | 0.202 |  |  | 20250715 | Y
2025.07.18 | 25071724 | S0E02940A00W06D2900200S | S0E02940 | SE02940D00200 | 0.334 | 0.333 | 0.195 | 0.195 | 49691 |  |  | 8.98 | 8.956 | 1270 | 1270 | 124.57 | 124.57 | 0.71 | 0.71 | 3.2 | 3.2 | 0.12 | 0.12 |  | 240.461 |  | 5.373 |  | 0.489 | 1316.823 | 0.085 | 2.791 | 2.339 | 1.102 | 16.237 | 0 | 0.046 |  | 0.286 | 0.288 |  |  | 0.206 | 0.206 |  | 8.98 |  |  | 10.39 | 10.373 | 8.43 | 8.43 |  |  |  | 188.744 |  |  |  | 0.979 | 0 | 0 | 0 | 0 | 0 | 0 | 0.046 |  |  |  |  | NT | 0.286 | 0.288 | 0.206 | 0.206 | 0.343 | 0.345 | 0.2 | 0.204 |  |  | 20250715 | Y
2025.07.18 | 25071724 | S0E02940A00W06D2900300S | S0E02940 | SE02940D00300 | 0.334 | 0.334 | 0.195 | 0.195 | 49691 |  |  | 8.96 | 8.954 | 1273 | 1273 | 124.634 | 124.634 | 0.704 | 0.704 | 2.856 | 2.856 | 0.106 | 0.106 |  | 240.532 |  | 5.455 |  | 0.588 | 1316.235 | 0.086 | 2.777 | 2.32 | 1.158 | 16.191 | 0 | 0.045 |  | 0.289 | 0.287 |  |  | 0.206 | 0.206 |  | 8.96 |  |  | 10.367 | 10.356 | 8.442 | 8.442 |  |  |  | 188.747 |  |  |  | 1.188 | 0 | 0 | 0 | 0 | 0 | 0 | 0.045 |  |  |  |  | NT | 0.289 | 0.287 | 0.206 | 0.206 | 0.342 | 0.343 | 0.2 | 0.202 |  |  | 20250715 | Y
2025.07.18 | 25071724 | S0E02940A00W06D2900400S | S0E02940 | SE02940D00400 | 0.334 | 0.334 | 0.195 | 0.195 | 49691 |  |  | 8.944 | 8.951 | 1275 | 1275 | 124.698 | 124.698 | 0.698 | 0.698 | 2.512 | 2.512 | 0.092 | 0.092 |  | 240.603 |  | 5.538 |  | 0.687 | 1316.139 | 0.086 | 2.772 | 2.314 | 1.168 | 16.205 | 0 | 0.045 |  | 0.289 | 0.286 |  |  | 0.206 | 0.206 |  | 8.944 |  |  | 10.353 | 10.355 | 8.454 | 8.454 |  |  |  | 188.751 |  |  |  | 1.397 | 0 | 0 | 0 | 0 | 0 | 0 | 0.045 |  |  |  |  | NT | 0.289 | 0.286 | 0.206 | 0.206 | 0.342 | 0.344 | 0.201 | 0.201 |  |  | 20250715 | Y
2025.07.18 | 25071724 | S0E02940A00W06D2900500S | S0E02940 | SE02940D00500 | 0.334 | 0.334 | 0.195 | 0.195 | 49692 |  |  | 8.96 | 8.959 | 1278 | 1278 | 124.762 | 124.762 | 0.692 | 0.692 | 2.168 | 2.168 | 0.078 | 0.078 |  | 240.674 |  | 5.621 |  | 0.786 | 1315.987 | 0.086 | 2.76 | 2.302 | 1.182 | 16.221 | 0 | 0.045 |  | 0.289 | 0.285 |  |  | 0.205 | 0.206 |  | 8.96 |  |  | 10.362 | 10.368 | 8.466 | 8.466 |  |  |  | 188.755 |  |  |  | 1.606 | 0 | 0 | 0 | 0 | 0 | 0 | 0.045 |  |  |  |  | NT | 0.289 | 0.285 | 0.205 | 0.206 | 0.343 | 0.343 | 0.202 | 0.202 |  |  | 20250715 | Y
2025.07.18 | 25071724 | S0E02940A00W06D2900600S | S0E02940 | SE02940D00600 | 0.334 | 0.334 | 0.195 | 0.195 | 49691 |  |  | 8.967 | 8.955 | 1280 | 1280 | 124.826 | 124.826 | 0.686 | 0.686 | 1.824 | 1.824 | 0.064 | 0.064 |  | 240.745 |  | 5.704 |  | 0.885 | 1316.052 | 0.086 | 2.765 | 2.307 | 1.177 | 16.217 | 0 | 0.042 |  | 0.285 | 0.288 |  |  | 0.205 | 0.206 |  | 8.967 |  |  | 10.371 | 10.365 | 8.478 | 8.478 |  |  |  | 188.758 |  |  |  | 1.815 | 0 | 0 | 0 | 0 | 0 | 0 | 0.042 |  |  |  |  | NT | 0.285 | 0.288 | 0.205 | 0.206 | 0.342 | 0.341 | 0.202 | 0.202 |  |  | 20250715 | Y
2025.07.18 | 25071724 | S0E02940A00W06D2900700S | S0E02940 | SE02940D00700 | 0.335 | 0.334 | 0.195 | 0.194 | 49691 |  |  | 8.964 | 8.931 | 1283 | 1283 | 124.89 | 124.89 | 0.68 | 0.68 | 1.48 | 1.48 | 0.05 | 0.05 |  | 240.815 |  | 5.786 |  | 0.985 | 1316.767 | 0.085 | 2.783 | 2.333 | 1.107 | 16.248 | 0 | 0.043 |  | 0.286 | 0.285 |  |  | 0.205 | 0.206 |  | 8.964 |  |  | 10.375 | 10.342 | 8.49 | 8.49 |  |  |  | 188.762 |  |  |  | 2.025 | 0 | 0 | 0 | 0 | 0 | 0 | 0.043 |  |  |  |  | NT | 0.286 | 0.285 | 0.205 | 0.206 | 0.347 | 0.346 | 0.201 | 0.201 |  |  | 20250715 | Y
2025.07.18 | 25071724 | S0E02940A00W06D2900800S | S0E02940 | SE02940D00800 | 0.334 | 0.334 | 0.195 | 0.195 | 49692 |  |  | 8.953 | 8.943 | 1286 | 1286 | 124.842 | 124.842 | 0.662 | 0.662 | 1.452 | 1.452 | 0.076 | 0.076 |  | 240.886 |  | 5.869 |  | 1.084 | 1315.869 | 0.086 | 2.75 | 2.292 | 1.192 | 16.231 | 0 | 0.042 |  | 0.289 | 0.285 |  |  | 0.205 | 0.205 |  | 8.953 |  |  | 10.346 | 10.342 | 8.536 | 8.536 |  |  |  | 188.765 |  |  |  | 2.234 | 0 | 0 | 0 | 0 | 0 | 0 | 0.042 |  |  |  |  | NT | 0.289 | 0.285 | 0.205 | 0.205 | 0.342 | 0.343 | 0.201 | 0.2 |  |  | 20250715 | Y
2025.07.18 | 25071724 | S0E02940A00W06D2900900S | S0E02940 | SE02940D00900 | 0.334 | 0.334 | 0.194 | 0.194 | 49688 |  |  | 8.949 | 8.943 | 1289 | 1289 | 124.794 | 124.794 | 0.644 | 0.644 | 1.424 | 1.424 | 0.102 | 0.102 |  | 240.957 |  | 5.952 |  | 1.183 | 1315.945 | 0.086 | 2.755 | 2.298 | 1.185 | 16.228 | 0 | 0.038 |  | 0.285 | 0.286 |  |  | 0.204 | 0.205 |  | 8.949 |  |  | 10.353 | 10.349 | 8.582 | 8.582 |  |  |  | 188.769 |  |  |  | 2.443 | 0 | 0 | 0 | 0 | 0 | 0 | 0.038 |  |  |  |  | NT | 0.285 | 0.286 | 0.204 | 0.205 | 0.345 | 0.341 | 0.2 | 0.201 |  |  | 20250715 | Y
2025.07.18 | 25071724 | S0E02940A00W06D2901000S | S0E02940 | SE02940D01000 | 0.334 | 0.334 | 0.194 | 0.194 | 49691 |  |  | 8.95 | 8.952 | 1292 | 1292 | 124.746 | 124.746 | 0.626 | 0.626 | 1.396 | 1.396 | 0.128 | 0.128 |  | 241.028 |  | 6.035 |  | 1.282 | 1315.965 | 0.086 | 2.762 | 2.304 | 1.185 | 16.225 | 0 | 0.038 |  | 0.289 | 0.285 |  |  | 0.204 | 0.204 |  | 8.95 |  |  | 10.349 | 10.355 | 8.628 | 8.628 |  |  |  | 188.773 |  |  |  | 2.652 | 0 | 0 | 0 | 0 | 0 | 0 | 0.038 |  |  |  |  | NT | 0.289 | 0.285 | 0.204 | 0.204 | 0.346 | 0.341 | 0.199 | 0.201 |  |  | 20250715 | Y
2025.07.18 | 25071724 | S0E02940A00W06D2901100S | S0E02940 | SE02940D01100 | 0.334 | 0.334 | 0.194 | 0.194 | 49691 |  |  | 8.957 | 8.941 | 1295 | 1295 | 124.698 | 124.698 | 0.608 | 0.608 | 1.368 | 1.368 | 0.154 | 0.154 |  | 241.099 |  | 6.117 |  | 1.381 | 1315.725 | 0.086 | 2.738 | 2.28 | 1.205 | 16.253 | 0 | 0.045 |  | 0.288 | 0.287 |  |  | 0.203 | 0.204 |  | 8.957 |  |  | 10.356 | 10.351 | 8.674 | 8.674 |  |  |  | 188.776 |  |  |  | 2.861 | 0 | 0 | 0 | 0 | 0 | 0 | 0.045 |  |  |  |  | NT | 0.288 | 0.287 | 0.203 | 0.204 | 0.342 | 0.345 | 0.201 | 0.2 |  |  | 20250715 | Y
2025.07.18 | 25071724 | S0E02940A00W06D2901200S | S0E02940 | SE02940D01200 | 0.334 | 0.334 | 0.193 | 0.193 | 49691 |  |  | 8.963 | 8.943 | 1298 | 1298 | 124.65 | 124.65 | 0.59 | 0.59 | 1.34 | 1.34 | 0.18 | 0.18 |  | 241.17 |  | 6.2 | 0 | 1.48 | 1316.41 | 0.085 | 2.755 | 2.304 | 1.138 | 16.286 | 0 | 0.042 |  | 0.288 | 0.288 |  |  | 0.203 | 0.203 |  | 8.963 |  |  | 10.36 | 10.352 | 8.72 | 8.72 | 0 | 0 | 0 | 188.78 | 0 | 0 | 0 | 3.07 | 0 | 0 | 0 | 0 | 0 | 0 | 0.042 |  |  |  |  | NT | 0.288 | 0.288 | 0.203 | 0.203 | 0.344 | 0.343 | 0.2 | 0.2 |  |  | 20250715 | Y
2025.07.18 | 25071724 | S0E02940A00W06D2901300S | S0E02940 | SE02940D01300 | 0.334 | 0.334 | 0.193 | 0.193 | 49691 |  |  | 8.94 | 8.96 | 1295 | 1295 | 124.682 | 124.682 | 0.585 | 0.585 | 1.79 | 1.79 | 0.205 | 0.205 |  | 241.066 |  | 5.864 |  | 1.491 | 1315.525 | 0.086 | 2.722 | 2.264 | 1.222 | 16.269 | 0 | 0.04 |  | 0.286 | 0.286 |  |  | 0.203 | 0.203 |  | 8.94 |  |  | 10.345 | 10.36 | 8.702 | 8.702 |  |  |  | 188.796 |  |  |  | 3.016 | 0 | 0 | 0 | 0 | 0 | 0 | 0.04 |  |  |  |  | NT | 0.286 | 0.286 | 0.203 | 0.203 | 0.342 | 0.341 | 0.201 | 0.198 |  |  | 20250715 | Y
2025.07.18 | 25071724 | S0E02940A00W06D2901400S | S0E02940 | SE02940D01400 | 0.334 | 0.334 | 0.193 | 0.193 | 49690 |  |  | 8.965 | 8.959 | 1292 | 1292 | 124.715 | 124.715 | 0.58 | 0.58 | 2.24 | 2.24 | 0.23 | 0.23 |  | 240.961 |  | 5.529 |  | 1.502 | 1315.181 | 0.086 | 2.693 | 2.235 | 1.253 | 16.307 | 0 | 0.042 |  | 0.289 | 0.286 |  |  | 0.203 | 0.204 |  | 8.965 |  |  | 10.364 | 10.356 | 8.685 | 8.685 |  |  |  | 188.811 |  |  |  | 2.961 | 0 | 0 | 0 | 0 | 0 | 0 | 0.042 |  |  |  |  | NT | 0.289 | 0.286 | 0.203 | 0.204 | 0.345 | 0.34 | 0.199 | 0.199 |  |  | 20250715 | Y
2025.07.18 | 25071724 | S0E02940A00W06D2901500S | S0E02940 | SE02940D01500 | 0.334 | 0.334 | 0.193 | 0.193 | 49690 |  |  | 8.962 | 9.008 | 1290 | 1290 | 124.748 | 124.748 | 0.575 | 0.575 | 2.69 | 2.69 | 0.255 | 0.255 |  | 240.857 |  | 5.193 |  | 1.513 | 1315.063 | 0.086 | 2.687 | 2.228 | 1.263 | 16.31 | 0 | 0.046 |  | 0.285 | 0.284 |  |  | 0.203 | 0.204 |  | 8.962 |  |  | 10.359 | 10.391 | 8.668 | 8.668 |  |  |  | 188.827 |  |  |  | 2.907 | 0 | 0 | 0 | 0 | 0 | 0 | 0.046 |  |  |  |  | NT | 0.285 | 0.284 | 0.203 | 0.204 | 0.341 | 0.341 | 0.201 | 0.2 |  |  | 20250715 | Y
2025.07.18 | 25071724 | S0E02940A00W06D2901600S | S0E02940 | SE02940D01600 | 0.334 | 0.334 | 0.194 | 0.193 | 49691 |  |  | 8.981 | 8.949 | 1287 | 1287 | 124.78 | 124.78 | 0.57 | 0.57 | 3.14 | 3.14 | 0.28 | 0.28 |  | 240.752 |  | 4.858 |  | 1.524 | 1315.935 | 0.085 | 2.716 | 2.265 | 1.179 | 16.333 | 0 | 0.041 |  | 0.288 | 0.287 |  |  | 0.203 | 0.204 |  | 8.981 |  |  | 10.376 | 10.36 | 8.65 | 8.65 |  |  |  | 188.842 |  |  |  | 2.852 | 0 | 0 | 0 | 0 | 0 | 0 | 0.041 |  |  |  |  | NT | 0.288 | 0.287 | 0.203 | 0.204 | 0.345 | 0.344 | 0.201 | 0.199 |  |  | 20250715 | Y
2025.07.18 | 25071724 | S0E02940A00W06D2901700S | S0E02940 | SE02940D01700 | 0.335 | 0.335 | 0.194 | 0.194 | 49692 |  |  | 8.962 | 8.953 | 1277 | 1277 | 124.75 | 124.75 | 0.555 | 0.555 | 3.498 | 3.498 | 0.255 | 0.255 |  | 240.648 |  | 4.522 |  | 1.536 | 1314.987 | 0.086 | 2.677 | 2.218 | 1.268 | 16.32 | 0 | 0.048 |  | 0.284 | 0.285 |  |  | 0.204 | 0.204 |  | 8.962 |  |  | 10.354 | 10.346 | 8.575 | 8.575 |  |  |  | 188.858 |  |  |  | 2.798 | 0 | 0 | 0 | 0 | 0 | 0 | 0.048 |  |  |  |  | NT | 0.284 | 0.285 | 0.204 | 0.204 | 0.342 | 0.343 | 0.2 | 0.199 |  |  | 20250715 | Y
2025.07.18 | 25071724 | S0E02940A00W06D2901800S | S0E02940 | SE02940D01800 | 0.335 | 0.335 | 0.195 | 0.195 | 49692 |  |  | 8.962 | 8.956 | 1266 | 1266 | 124.72 | 124.72 | 0.54 | 0.54 | 3.855 | 3.855 | 0.23 | 0.23 |  | 240.543 |  | 4.187 |  | 1.547 | 1314.804 | 0.086 | 2.66 | 2.202 | 1.284 | 16.339 | 0 | 0.037 |  | 0.285 | 0.286 |  |  | 0.205 | 0.205 |  | 8.962 |  |  | 10.35 | 10.342 | 8.5 | 8.5 |  |  |  | 188.873 |  |  |  | 2.743 | 0 | 0 | 0 | 0 | 0 | 0 | 0.037 |  |  |  |  | NT | 0.285 | 0.286 | 0.205 | 0.205 | 0.342 | 0.343 | 0.201 | 0.201 |  |  | 20250715 | Y
2025.07.18 | 25071724 | S0E02940A00W06D2901900S | S0E02940 | SE02940D01900 | 0.335 | 0.335 | 0.195 | 0.195 | 49693 |  |  | 8.96 | 8.947 | 1256 | 1256 | 124.69 | 124.69 | 0.525 | 0.525 | 4.212 | 4.212 | 0.205 | 0.205 |  | 240.439 |  | 3.851 |  | 1.558 | 1314.895 | 0.086 | 2.668 | 2.21 | 1.277 | 16.322 | 0 | 0.047 |  | 0.286 | 0.285 |  |  | 0.205 | 0.206 |  | 8.96 |  |  | 10.345 | 10.331 | 8.425 | 8.425 |  |  |  | 188.889 |  |  |  | 2.689 | 0 | 0 | 0 | 0 | 0 | 0 | 0.047 |  |  |  |  | NT | 0.286 | 0.285 | 0.205 | 0.206 | 0.342 | 0.344 | 0.206 | 0.201 |  |  | 20250715 | Y
2025.07.18 | 25071724 | S0E02940A00W06D2902000S | S0E02940 | SE02940D02000 | 0.334 | 0.335 | 0.195 | 0.195 | 49692 |  |  | 8.954 | 8.969 | 1246 | 1246 | 124.66 | 124.66 | 0.51 | 0.51 | 4.57 | 4.57 | 0.18 | 0.18 |  | 240.334 |  | 3.516 |  | 1.569 | 1315.551 | 0.085 | 2.685 | 2.233 | 1.212 | 16.369 | 0 | 0.045 |  | 0.285 | 0.288 |  |  | 0.206 | 0.206 |  | 8.954 |  |  | 10.333 | 10.359 | 8.35 | 8.35 |  |  |  | 188.904 |  |  |  | 2.634 | 0 | 0 | 0 | 0 | 0 | 0 | 0.045 |  |  |  |  | NT | 0.285 | 0.288 | 0.206 | 0.206 | 0.344 | 0.341 | 0.202 | 0.201 |  |  | 20250715 | Y
2025.07.18 | 25071724 | S0E02940A00W06D2902100S | S0E02940 | SE02940D02100 | 0.334 | 0.334 | 0.195 | 0.194 | 11178 |  |  | 8.967 | 8.958 | 1287 | 1262 | 124.84 | 124.78 | 0.59 | 0.6 | 3.57 | 4.23 | 0.2 | 0.13 |  | 240.23 |  | 3.18 | 0 | 1.58 | 1315.559 | 0.085 | 2.691 | 2.239 | 1.213 | 16.403 | 0 | 0.073 |  | 0.284 | 0.284 |  |  | 0.206 | 0.206 |  | 8.967 |  |  | 10.366 | 10.357 | 8.63 | 8.4 | 0 | 0 | 0 | 188.92 | 0 | 0 | 0 | 2.58 | 0 | 0 | 0 | 0 | 0 | 0 | 0.073 |  |  |  |  | NT | 0.284 | 0.284 | 0.206 | 0.206 | 0.338 | 0.341 | 0.197 | 0.2 |  |  | 20250715 | Y
2025.07.18 | 25071809 | S0E02942A00V10A1300100E | S0E02942 | SE02942A00100 | 0.337 | 0.336 | 0.194 | 0.193 | 50502 |  |  | 8.89 | 8.842 | 1294 | 1298 | 124.87 | 124.91 | 0.4 | 0.34 | 1.25 | 0.89 | 0.06 | 0.14 |  | 200.23 |  | 3.81 | 0 | 0.52 | 1313.343 | 0.085 | 2.495 | 2.044 | 1.4 | 16.557 | 0 | 0.034 |  | 0.283 | 0.283 |  |  | 0.201 | 0.202 |  | 8.89 |  |  | 10.23 | 10.168 | 8.86 | 8.93 | 0 | 0 | 0 | 180.2 | 0 | 0 | 0 | 2.72 | 0 | 0 | 0 | 0 | 0 | 0 | 0.034 |  |  |  |  | NT | 0.283 | 0.283 | 0.201 | 0.202 | 0.348 | 0.347 | 0.204 | 0.2 |  |  | 20250716 | Y
2025.07.18 | 25071809 | S0E02942A00V10A1300200S | S0E02942 | SE02942A00200 | 0.337 | 0.337 | 0.194 | 0.194 | 50498 |  |  | 8.847 | 8.842 | 1298 | 1301 | 124.87 | 124.915 | 0.46 | 0.425 | 1.248 | 0.748 | 0.068 | 0.123 |  | 200.03 |  | 3.168 |  | 0.442 | 1312.64 | 0.087 | 2.475 | 2.016 | 1.471 | 16.514 | 0 | 0.034 |  | 0.285 | 0.284 |  |  | 0.202 | 0.202 |  | 8.847 |  |  | 10.172 | 10.183 | 8.932 | 8.982 |  |  |  | 179.832 |  |  |  | 2.383 | 0 | 0 | 0 | 0 | 0 | 0 | 0.034 |  |  |  |  | NT | 0.285 | 0.284 | 0.202 | 0.202 | 0.347 | 0.345 | 0.203 | 0.2 |  |  | 20250716 | Y
2025.07.18 | 25071809 | S0E02942A00V10A1300300S | S0E02942 | SE02942A00300 | 0.334 | 0.335 | 0.191 | 0.193 | 50498 |  |  | 8.844 | 8.936 | 1301 | 1304 | 124.87 | 124.92 | 0.52 | 0.51 | 1.245 | 0.605 | 0.075 | 0.105 |  | 199.83 |  | 2.525 |  | 0.365 | 1313.057 | 0.087 | 2.511 | 2.052 | 1.436 | 16.488 | 0 | 0.04 |  | 0.282 | 0.28 |  |  | 0.202 | 0.202 |  | 8.844 |  |  | 10.179 | 10.297 | 9.005 | 9.035 |  |  |  | 179.465 |  |  |  | 2.045 | 0 | 0 | 0 | 0 | 0 | 0 | 0.04 |  |  |  |  | NT | 0.282 | 0.28 | 0.202 | 0.202 | 0.343 | 0.341 | 0.201 | 0.199 |  |  | 20250716 | Y
2025.07.18 | 25071809 | S0E02942A00V10A1300400S | S0E02942 | SE02942A00400 | 0.335 | 0.335 | 0.193 | 0.192 | 50500 |  |  | 8.939 | 8.94 | 1304 | 1306 | 124.87 | 124.925 | 0.58 | 0.595 | 1.242 | 0.462 | 0.082 | 0.088 |  | 199.63 |  | 1.882 |  | 0.288 | 1311.667 | 0.087 | 2.396 | 1.936 | 1.559 | 16.629 | 0 | 0.026 |  | 0.282 | 0.283 |  |  | 0.202 | 0.202 |  | 8.939 |  |  | 10.305 | 10.259 | 9.078 | 9.088 |  |  |  | 179.098 |  |  |  | 1.708 | 0 | 0 | 0 | 0 | 0 | 0 | 0.026 |  |  |  |  | NT | 0.282 | 0.283 | 0.202 | 0.202 | 0.344 | 0.342 | 0.198 | 0.2 |  |  | 20250716 | Y
2025.07.18 | 25071809 | S0E02942A00V10A1300500S | S0E02942 | SE02942A00500 | 0.336 | 0.336 | 0.193 | 0.194 | 40498 |  |  | 8.937 | 8.96 | 1308 | 1309 | 124.87 | 124.93 | 0.64 | 0.68 | 1.24 | 0.32 | 0.09 | 0.07 |  | 199.43 |  | 1.24 | 0 | 0.21 | 1310.911 | 0.086 | 2.295 | 1.842 | 1.613 | 16.811 | 0 | 0.041 |  | 0.281 | 0.28 |  |  | 0.203 | 0.202 |  | 8.937 |  |  | 10.256 | 10.317 | 9.15 | 9.14 | 0 | 0 | 0 | 178.73 | 0 | 0 | 0 | 1.37 | 0 | 0 | 0 | 0 | 0 | 0 | 0.041 |  |  |  |  | NT | 0.281 | 0.28 | 0.203 | 0.202 | 0.346 | 0.345 | 0.2 | 0.202 |  |  | 20250716 | Y
2025.07.18 | 25071801 | S0E02944A00V10D1200100E | S0E02944 | SE02944D00100 | 0.331 | 0.331 | 0.195 | 0.195 | 50590 |  |  | 8.936 | 8.926 | 1280 | 1281 | 124.7 | 124.88 | 0.57 | 0.58 | 2.59 | 2.65 | 0.1 | 0.15 |  | 199.43 |  | 1.7 | 0 | 0.56 | 1315.753 | 0.085 | 2.678 | 2.232 | 1.191 | 16.376 | 0 | 0.027 |  | 0.285 | 0.286 |  |  | 0.206 | 0.206 |  | 8.936 |  |  | 10.39 | 10.372 | 8.68 | 8.64 | 0 | 0 | 0 | 179.26 | 0 | 0 | 0 | 1.29 | 0 | 0 | 0 | 0 | 0 | 0 | 0.027 |  |  |  |  | NT | 0.285 | 0.286 | 0.206 | 0.206 | 0.346 | 0.339 | 0.202 | 0.201 |  |  | 20250715 | Y
2025.07.18 | 25071801 | S0E02944A00V10D1200200S | S0E02944 | SE02944D00200 | 0.332 | 0.332 | 0.195 | 0.195 | 50590 |  |  | 8.926 | 8.93 | 1276 | 1276 | 124.78 | 124.78 | 0.45 | 0.45 | 2.45 | 2.45 | 0.19 | 0.19 |  | 199.497 |  | 1.771 |  | 0.544 | 1315.664 | 0.085 | 2.671 | 2.225 | 1.199 | 16.381 | 0 | 0.023 |  | 0.285 | 0.285 |  |  | 0.206 | 0.206 |  | 8.926 |  |  | 10.374 | 10.384 | 8.61 | 8.61 |  |  |  | 179.412 |  |  |  | 1.431 | 0 | 0 | 0 | 0 | 0 | 0 | 0.023 |  |  |  |  | NT | 0.285 | 0.285 | 0.206 | 0.206 | 0.339 | 0.34 | 0.208 | 0.202 |  |  | 20250715 | Y
2025.07.18 | 25071801 | S0E02944A00V10D1200300S | S0E02944 | SE02944D00300 | 0.332 | 0.332 | 0.196 | 0.195 | 40630 |  | GA | 8.928 | 8.926 | 1278 | 1278 | 124.77 | 124.77 | 0.442 | 0.442 | 2.464 | 2.464 | 0.164 | 0.164 |  | 199.563 |  | 1.842 |  | 0.528 | 1314.413 | 0.085 | 2.592 | 2.137 | 1.306 | 16.358 | 0 | 0.028 |  | 0.285 | 0.285 |  |  | 0.206 | 0.206 |  | 8.928 |  |  | 10.377 | 10.366 | 8.612 | 8.612 |  |  |  | 179.563 |  |  |  | 1.572 | 0 | 0 | 0 | 0 | 0 | 0 | 0.028 |  |  |  |  | NT | 0.285 | 0.285 | 0.206 | 0.206 | 0.349 | 0.341 | 0.206 | 0.202 |  |  | 20250715 | Y
2025.07.18 | 25071801 | S0E02944A00V10D1200400S | S0E02944 | SE02944D00400 | 0.332 | 0.332 | 0.195 | 0.195 | 50585 |  |  | 8.922 | 8.915 | 1281 | 1281 | 124.76 | 124.76 | 0.434 | 0.434 | 2.478 | 2.478 | 0.138 | 0.138 |  | 199.63 |  | 1.912 |  | 0.513 | 1314.461 | 0.085 | 2.593 | 2.139 | 1.301 | 16.348 | 0 | 0.022 |  | 0.286 | 0.287 |  |  | 0.206 | 0.206 |  | 8.922 |  |  | 10.367 | 10.369 | 8.614 | 8.614 |  |  |  | 179.715 |  |  |  | 1.713 | 0 | 0 | 0 | 0 | 0 | 0 | 0.022 |  |  |  |  | NT | 0.286 | 0.287 | 0.206 | 0.206 | 0.342 | 0.344 | 0.203 | 0.201 |  |  | 20250715 | Y
2025.07.18 | 25071801 | S0E02944A00V10D1200500S | S0E02944 | SE02944D00500 | 0.332 | 0.332 | 0.196 | 0.195 | 50590 |  |  | 8.922 | 8.912 | 1283 | 1283 | 124.75 | 124.75 | 0.426 | 0.426 | 2.492 | 2.492 | 0.112 | 0.112 |  | 199.697 |  | 1.983 |  | 0.497 | 1314.64 | 0.085 | 2.61 | 2.155 | 1.285 | 16.331 | 0 | 0.026 |  | 0.287 | 0.287 |  |  | 0.205 | 0.206 |  | 8.922 |  |  | 10.37 | 10.363 | 8.616 | 8.616 |  |  |  | 179.867 |  |  |  | 1.853 | 0 | 0 | 0 | 0 | 0 | 0 | 0.026 |  |  |  |  | NT | 0.287 | 0.287 | 0.205 | 0.206 | 0.339 | 0.34 | 0.204 | 0.203 |  |  | 20250715 | Y
2025.07.18 | 25071801 | S0E02944A00V10D1200600S | S0E02944 | SE02944D00600 | 0.332 | 0.332 | 0.195 | 0.195 | 50591 |  |  | 8.911 | 8.926 | 1286 | 1286 | 124.74 | 124.74 | 0.418 | 0.418 | 2.506 | 2.506 | 0.086 | 0.086 |  | 199.763 |  | 2.054 |  | 0.481 | 1314.728 | 0.085 | 2.617 | 2.162 | 1.278 | 16.322 | 0 | 0.026 |  | 0.286 | 0.286 |  |  | 0.205 | 0.206 |  | 8.911 |  |  | 10.363 | 10.371 | 8.618 | 8.618 |  |  |  | 180.018 |  |  |  | 1.994 | 0 | 0 | 0 | 0 | 0 | 0 | 0.026 |  |  |  |  | NT | 0.286 | 0.286 | 0.205 | 0.206 | 0.34 | 0.342 | 0.203 | 0.202 |  |  | 20250715 | Y
2025.07.18 | 25071801 | S0E02944A00V10D1200700S | S0E02944 | SE02944D00700 | 0.332 | 0.332 | 0.195 | 0.195 | 50589 |  |  | 8.925 | 8.912 | 1288 | 1288 | 124.73 | 124.73 | 0.41 | 0.41 | 2.52 | 2.52 | 0.06 | 0.06 |  | 199.83 |  | 2.125 |  | 0.465 | 1315.882 | 0.085 | 2.688 | 2.242 | 1.18 | 16.357 | 0 | 0.028 |  | 0.284 | 0.288 |  |  | 0.205 | 0.206 |  | 8.925 |  |  | 10.37 | 10.366 | 8.62 | 8.62 |  |  |  | 180.17 |  |  |  | 2.135 | 0 | 0 | 0 | 0 | 0 | 0 | 0.028 |  |  |  |  | NT | 0.284 | 0.288 | 0.205 | 0.206 | 0.34 | 0.341 | 0.204 | 0.202 |  |  | 20250715 | Y
2025.07.18 | 25071801 | S0E02944A00V10D1200800S | S0E02944 | SE02944D00800 | 0.332 | 0.332 | 0.195 | 0.195 | 50591 |  |  | 8.915 | 8.909 | 1289 | 1289 | 124.735 | 124.735 | 0.423 | 0.423 | 2.115 | 2.115 | 0.075 | 0.075 |  | 199.897 |  | 2.196 |  | 0.449 | 1314.78 | 0.085 | 2.621 | 2.166 | 1.272 | 16.318 | 0 | 0.027 |  | 0.284 | 0.284 |  |  | 0.204 | 0.206 |  | 8.915 |  |  | 10.361 | 10.366 | 8.632 | 8.632 |  |  |  | 180.322 |  |  |  | 2.276 | 0 | 0 | 0 | 0 | 0 | 0 | 0.027 |  |  |  |  | NT | 0.284 | 0.284 | 0.204 | 0.206 | 0.342 | 0.344 | 0.203 | 0.201 |  |  | 20250715 | Y
2025.07.18 | 25071801 | S0E02944A00V10D1200900S | S0E02944 | SE02944D00900 | 0.332 | 0.332 | 0.195 | 0.194 | 50588 |  |  | 8.908 | 8.908 | 1289 | 1289 | 124.74 | 124.74 | 0.437 | 0.437 | 1.71 | 1.71 | 0.09 | 0.09 |  | 199.963 |  | 2.267 |  | 0.433 | 1314.93 | 0.085 | 2.633 | 2.179 | 1.259 | 16.299 | 0 | 0.027 |  | 0.284 | 0.284 |  |  | 0.204 | 0.205 |  | 8.908 |  |  | 10.355 | 10.355 | 8.643 | 8.643 |  |  |  | 180.473 |  |  |  | 2.417 | 0 | 0 | 0 | 0 | 0 | 0 | 0.027 |  |  |  |  | NT | 0.284 | 0.284 | 0.204 | 0.205 | 0.34 | 0.342 | 0.202 | 0.203 |  |  | 20250715 | Y
2025.07.18 | 25071801 | S0E02944A00V10D1201000S | S0E02944 | SE02944D01000 | 0.332 | 0.332 | 0.194 | 0.194 | 50586 |  |  | 8.904 | 8.906 | 1290 | 1290 | 124.745 | 124.745 | 0.45 | 0.45 | 1.305 | 1.305 | 0.105 | 0.105 |  | 200.03 |  | 2.338 |  | 0.418 | 1314.956 | 0.085 | 2.636 | 2.181 | 1.257 | 16.3 | 0 | 0.027 |  | 0.285 | 0.287 |  |  | 0.204 | 0.205 |  | 8.904 |  |  | 10.355 | 10.359 | 8.655 | 8.655 |  |  |  | 180.625 |  |  |  | 2.558 | 0 | 0 | 0 | 0 | 0 | 0 | 0.027 |  |  |  |  | NT | 0.285 | 0.287 | 0.204 | 0.205 | 0.342 | 0.339 | 0.202 | 0.201 |  |  | 20250715 | Y
2025.07.18 | 25071801 | S0E02944A00V10D1201100S | S0E02944 | SE02944D01100 | 0.332 | 0.332 | 0.194 | 0.194 | 50589 |  |  | 8.912 | 8.905 | 1291 | 1291 | 124.75 | 124.75 | 0.463 | 0.463 | 0.9 | 0.9 | 0.12 | 0.12 |  | 200.097 |  | 2.408 |  | 0.402 | 1314.94 | 0.085 | 2.633 | 2.179 | 1.26 | 16.301 | 0 | 0.036 |  | 0.284 | 0.284 |  |  | 0.203 | 0.204 |  | 8.912 |  |  | 10.364 | 10.358 | 8.667 | 8.667 |  |  |  | 180.777 |  |  |  | 2.698 | 0 | 0 | 0 | 0 | 0 | 0 | 0.036 |  |  |  |  | NT | 0.284 | 0.284 | 0.203 | 0.204 | 0.341 | 0.342 | 0.201 | 0.2 |  |  | 20250715 | Y
2025.07.18 | 25071801 | S0E02944A00V10D1201200S | S0E02944 | SE02944D01200 | 0.331 | 0.332 | 0.193 | 0.193 | 50588 |  |  | 8.904 | 8.917 | 1291 | 1291 | 124.755 | 124.755 | 0.477 | 0.477 | 0.495 | 0.495 | 0.135 | 0.135 |  | 200.163 |  | 2.479 |  | 0.386 | 1315.079 | 0.085 | 2.644 | 2.19 | 1.247 | 16.289 | 0 | 0.033 |  | 0.284 | 0.283 |  |  | 0.202 | 0.204 |  | 8.904 |  |  | 10.355 | 10.365 | 8.678 | 8.678 |  |  |  | 180.928 |  |  |  | 2.839 | 0 | 0 | 0 | 0 | 0 | 0 | 0.033 |  |  |  |  | NT | 0.284 | 0.283 | 0.202 | 0.204 | 0.339 | 0.339 | 0.201 | 0.202 |  |  | 20250715 | Y
2025.07.18 | 25071801 | S0E02944A00V10D1201300S | S0E02944 | SE02944D01300 | 0.332 | 0.332 | 0.193 | 0.193 | 50584 |  |  | 8.91 | 8.914 | 1292 | 1292 | 124.76 | 124.76 | 0.49 | 0.49 | 0.09 | 0.09 | 0.15 | 0.15 |  | 200.23 |  | 2.55 | 0 | 0.37 | 1315.876 | 0.085 | 2.686 | 2.241 | 1.18 | 16.36 | 0 | 0.025 |  | 0.286 | 0.285 |  |  | 0.202 | 0.203 |  | 8.91 |  |  | 10.368 | 10.364 | 8.69 | 8.69 | 0 | 0 | 0 | 181.08 | 0 | 0 | 0 | 2.98 | 0 | 0 | 0 | 0 | 0 | 0 | 0.025 |  |  |  |  | NT | 0.286 | 0.285 | 0.202 | 0.203 | 0.343 | 0.34 | 0.201 | 0.199 |  |  | 20250715 | Y
2025.07.18 | 25071801 | S0E02944A00V10D1201400S | S0E02944 | SE02944D01400 | 0.332 | 0.332 | 0.193 | 0.193 | 50589 |  |  | 8.91 | 8.906 | 1292 | 1292 | 124.8 | 124.8 | 0.487 | 0.487 | 0.593 | 0.593 | 0.15 | 0.15 |  | 200.19 |  | 2.549 |  | 0.476 | 1314.62 | 0.085 | 2.608 | 2.153 | 1.287 | 16.333 | 0 | 0.034 |  | 0.284 | 0.286 |  |  | 0.202 | 0.203 |  | 8.91 |  |  | 10.36 | 10.36 | 8.683 | 8.683 |  |  |  | 180.899 |  |  |  | 3.381 | 0 | 0 | 0 | 0 | 0 | 0 | 0.034 |  |  |  |  | NT | 0.284 | 0.286 | 0.202 | 0.203 | 0.343 | 0.34 | 0.2 | 0.199 |  |  | 20250715 | Y
2025.07.18 | 25071801 | S0E02944A00V10D1201500S | S0E02944 | SE02944D01500 | 0.331 | 0.332 | 0.192 | 0.193 | 50588 |  |  | 8.905 | 8.933 | 1291 | 1291 | 124.84 | 124.84 | 0.483 | 0.483 | 1.097 | 1.097 | 0.15 | 0.15 |  | 200.15 |  | 2.547 |  | 0.581 | 1314.73 | 0.085 | 2.617 | 2.162 | 1.276 | 16.319 | 0 | 0.028 |  | 0.285 | 0.285 |  |  | 0.202 | 0.203 |  | 8.905 |  |  | 10.358 | 10.384 | 8.677 | 8.677 |  |  |  | 180.717 |  |  |  | 3.783 | 0 | 0 | 0 | 0 | 0 | 0 | 0.028 |  |  |  |  | NT | 0.285 | 0.285 | 0.202 | 0.203 | 0.341 | 0.34 | 0.2 | 0.201 |  |  | 20250715 | Y
2025.07.18 | 25071801 | S0E02944A00V10D1201600S | S0E02944 | SE02944D01600 | 0.331 | 0.332 | 0.192 | 0.193 | 50588 |  |  | 8.934 | 8.947 | 1290 | 1290 | 124.88 | 124.88 | 0.48 | 0.48 | 1.6 | 1.6 | 0.15 | 0.15 |  | 200.11 |  | 2.546 |  | 0.687 | 1314.694 | 0.085 | 2.616 | 2.161 | 1.28 | 16.324 | 0 | 0.036 |  | 0.283 | 0.283 |  |  | 0.202 | 0.203 |  | 8.934 |  |  | 10.383 | 10.399 | 8.67 | 8.67 |  |  |  | 180.536 |  |  |  | 4.184 | 0 | 0 | 0 | 0 | 0 | 0 | 0.036 |  |  |  |  | NT | 0.283 | 0.283 | 0.202 | 0.203 | 0.342 | 0.34 | 0.199 | 0.2 |  |  | 20250715 | Y
2025.07.18 | 25071801 | S0E02944A00V10D1201700S | S0E02944 | SE02944D01700 | 0.332 | 0.331 | 0.193 | 0.193 | 50588 |  |  | 8.946 | 8.948 | 1290 | 1290 | 124.92 | 124.92 | 0.477 | 0.477 | 2.103 | 2.103 | 0.15 | 0.15 |  | 200.07 |  | 2.544 |  | 0.793 | 1314.686 | 0.085 | 2.614 | 2.159 | 1.281 | 16.331 | 0 | 0.029 |  | 0.284 | 0.283 |  |  | 0.203 | 0.203 |  | 8.946 |  |  | 10.397 | 10.403 | 8.663 | 8.663 |  |  |  | 180.354 |  |  |  | 4.586 | 0 | 0 | 0 | 0 | 0 | 0 | 0.029 |  |  |  |  | NT | 0.284 | 0.283 | 0.203 | 0.203 | 0.341 | 0.341 | 0.2 | 0.199 |  |  | 20250715 | Y
2025.07.18 | 25071801 | S0E02944A00V10D1201800S | S0E02944 | SE02944D01800 | 0.332 | 0.332 | 0.193 | 0.193 | 50588 |  |  | 8.945 | 8.949 | 1290 | 1290 | 124.96 | 124.96 | 0.473 | 0.473 | 2.607 | 2.607 | 0.15 | 0.15 |  | 200.03 |  | 2.543 |  | 0.899 | 1314.822 | 0.085 | 2.626 | 2.171 | 1.271 | 16.316 | 0 | 0.032 |  | 0.284 | 0.284 |  |  | 0.203 | 0.203 |  | 8.945 |  |  | 10.395 | 10.399 | 8.657 | 8.657 |  |  |  | 180.173 |  |  |  | 4.987 | 0 | 0 | 0 | 0 | 0 | 0 | 0.032 |  |  |  |  | NT | 0.284 | 0.284 | 0.203 | 0.203 | 0.342 | 0.347 | 0.202 | 0.198 |  |  | 20250715 | Y
2025.07.18 | 25071801 | S0E02944A00V10D1201900S | S0E02944 | SE02944D01900 | 0.332 | 0.332 | 0.193 | 0.193 | 50587 |  |  | 8.941 | 8.941 | 1289 | 1289 | 125 | 125 | 0.47 | 0.47 | 3.11 | 3.11 | 0.15 | 0.15 |  | 199.99 |  | 2.541 |  | 1.004 | 1315.806 | 0.085 | 2.681 | 2.236 | 1.186 | 16.367 | 0 | 0.027 |  | 0.285 | 0.286 |  |  | 0.203 | 0.203 |  | 8.941 |  |  | 10.397 | 10.398 | 8.65 | 8.65 |  |  |  | 179.991 |  |  |  | 5.389 | 0 | 0 | 0 | 0 | 0 | 0 | 0.027 |  |  |  |  | NT | 0.285 | 0.286 | 0.203 | 0.203 | 0.341 | 0.339 | 0.2 | 0.199 |  |  | 20250715 | Y
2025.07.18 | 25071801 | S0E02944A00V10D1202000S | S0E02944 | SE02944D02000 | 0.332 | 0.332 | 0.194 | 0.194 | 50594 |  |  | 8.938 | 8.917 | 1284 | 1283 | 124.69 | 124.81 | 0.43 | 0.32 | 2.53 | 1.68 | 0.12 | 0.11 |  | 199.95 |  | 2.54 | 0 | 1.11 | 1315.557 | 0.085 | 2.66 | 2.215 | 1.207 | 16.389 | 0 | 0.038 |  | 0.284 | 0.286 |  |  | 0.204 | 0.204 |  | 8.938 |  |  | 10.393 | 10.376 | 8.57 | 8.65 | 0 | 0 | 0 | 179.81 | 0 | 0 | 0 | 5.79 | 0 | 0 | 0 | 0 | 0 | 0 | 0.038 |  |  |  |  | NT | 0.284 | 0.286 | 0.204 | 0.204 | 0.34 | 0.339 | 0.2 | 0.203 |  |  | 20250715 | Y
2025.07.18 | 25071808 | S0E02944A00V10E0400100E | S0E02944 | SE02944E00100 | 0.334 | 0.334 | 0.198 | 0.198 | 50537 |  |  | 8.834 | 8.847 | 1284 | 1275 | 124.96 | 124.95 | 0.54 | 0.6 | 2.54 | 1.33 | 0.14 | 0.24 |  | 201.22 |  | 2.73 | 0 | 3.46 | 1315.438 | 0.085 | 2.649 | 2.204 | 1.217 | 16.381 | 0 | 0.036 |  | 0.288 | 0.289 |  |  | 0.21 | 0.21 |  | 8.834 |  |  | 10.254 | 10.274 | 8.54 | 8.47 | 0 | 0 | 0 | 179.63 | 0 | 0 | 0 | 3.16 | 0 | 0 | 0 | 0 | 0 | 0 | 0.036 |  |  |  |  | NT | 0.288 | 0.289 | 0.21 | 0.21 | 0.347 | 0.344 | 0.217 | 0.211 |  |  | 20250715 | Y
2025.07.18 | 25071808 | S0E02944A00V10E0400200S | S0E02944 | SE02944E00200 | 0.333 | 0.334 | 0.197 | 0.198 | 50535 |  |  | 8.844 | 8.864 | 1284 | 1284 | 125 | 125 | 0.35 | 0.35 | 2.81 | 2.81 | 0.16 | 0.16 |  | 200.912 |  | 2.582 |  | 2.93 | 1315.754 | 0.085 | 2.675 | 2.23 | 1.19 | 16.355 | 0 | 0.019 |  | 0.288 | 0.288 |  |  | 0.209 | 0.209 |  | 8.844 |  |  | 10.273 | 10.303 | 8.47 | 8.47 |  |  |  | 179.795 |  |  |  | 3.427 | 0 | 0 | 0 | 0 | 0 | 0 | 0.019 |  |  |  |  | NT | 0.288 | 0.288 | 0.209 | 0.209 | 0.341 | 0.342 | 0.207 | 0.204 |  |  | 20250715 | Y
2025.07.18 | 25071808 | S0E02944A00V10E0400300S | S0E02944 | SE02944E00300 | 0.332 | 0.333 | 0.197 | 0.197 | 50536 |  |  | 8.865 | 8.877 | 1283 | 1283 | 124.988 | 124.988 | 0.368 | 0.368 | 3.054 | 3.054 | 0.172 | 0.172 |  | 200.603 |  | 2.433 |  | 2.4 | 1315.053 | 0.085 | 2.641 | 2.187 | 1.249 | 16.286 | 0 | 0.025 |  | 0.288 | 0.288 |  |  | 0.209 | 0.209 |  | 8.865 |  |  | 10.297 | 10.322 | 8.468 | 8.468 |  |  |  | 179.96 |  |  |  | 3.693 | 0 | 0 | 0 | 0 | 0 | 0 | 0.025 |  |  |  |  | NT | 0.288 | 0.288 | 0.209 | 0.209 | 0.341 | 0.341 | 0.205 | 0.204 |  |  | 20250715 | Y
2025.07.18 | 25071808 | S0E02944A00V10E0400400S | S0E02944 | SE02944E00400 | 0.333 | 0.333 | 0.197 | 0.197 | 50535 |  |  | 8.873 | 8.884 | 1281 | 1281 | 124.976 | 124.976 | 0.386 | 0.386 | 3.298 | 3.298 | 0.184 | 0.184 |  | 200.295 |  | 2.285 |  | 1.87 | 1314.933 | 0.085 | 2.632 | 2.178 | 1.258 | 16.296 | 0 | 0.02 |  | 0.287 | 0.287 |  |  | 0.208 | 0.208 |  | 8.873 |  |  | 10.322 | 10.322 | 8.466 | 8.466 |  |  |  | 180.125 |  |  |  | 3.96 | 0 | 0 | 0 | 0 | 0 | 0 | 0.02 |  |  |  |  | NT | 0.287 | 0.287 | 0.208 | 0.208 | 0.342 | 0.344 | 0.205 | 0.205 |  |  | 20250715 | Y
2025.07.18 | 25071808 | S0E02944A00V10E0400500S | S0E02944 | SE02944E00500 | 0.332 | 0.333 | 0.196 | 0.197 | 50535 |  |  | 8.877 | 8.903 | 1280 | 1280 | 124.964 | 124.964 | 0.404 | 0.404 | 3.542 | 3.542 | 0.196 | 0.196 |  | 199.987 |  | 2.137 |  | 1.34 | 1314.738 | 0.085 | 2.615 | 2.16 | 1.274 | 16.318 | 0 | 0.029 |  | 0.288 | 0.286 |  |  | 0.208 | 0.208 |  | 8.877 |  |  | 10.316 | 10.351 | 8.464 | 8.464 |  |  |  | 180.29 |  |  |  | 4.227 | 0 | 0 | 0 | 0 | 0 | 0 | 0.029 |  |  |  |  | NT | 0.288 | 0.286 | 0.208 | 0.208 | 0.34 | 0.339 | 0.206 | 0.203 |  |  | 20250715 | Y
2025.07.18 | 25071808 | S0E02944A00V10E0400600S | S0E02944 | SE02944E00600 | 0.332 | 0.332 | 0.197 | 0.197 | 50536 |  | G2 | 8.908 | 8.911 | 1278 | 1278 | 124.952 | 124.952 | 0.422 | 0.422 | 3.786 | 3.786 | 0.208 | 0.208 |  | 199.678 |  | 1.988 |  | 0.81 | 1314.84 | 0.085 | 2.625 | 2.171 | 1.268 | 16.312 | 0 | 0.028 |  | 0.287 | 0.287 |  |  | 0.207 | 0.207 |  | 8.908 |  |  | 10.353 | 10.363 | 8.462 | 8.462 |  |  |  | 180.455 |  |  |  | 4.493 | 0 | 0 | 0 | 0 | 0 | 0 | 0.028 |  |  |  |  | NT | 0.287 | 0.287 | 0.207 | 0.207 | 0.341 | 0.341 | 0.204 | 0.201 |  |  | 20250715 | Y
2025.07.18 | 25071808 | S0E02944A00V10E0400700S | S0E02944 | SE02944E00700 | 0.332 | 0.332 | 0.196 | 0.196 | 50535 |  |  | 8.909 | 8.915 | 1277 | 1277 | 124.94 | 124.94 | 0.44 | 0.44 | 4.03 | 4.03 | 0.22 | 0.22 |  | 199.37 |  | 1.84 | 0 | 0.28 | 1315.816 | 0.085 | 2.682 | 2.237 | 1.185 | 16.362 | 0 | 0.021 |  | 0.288 | 0.289 |  |  | 0.207 | 0.207 |  | 8.909 |  |  | 10.356 | 10.367 | 8.46 | 8.46 | 0 | 0 | 0 | 180.62 | 0 | 0 | 0 | 4.76 | 0 | 0 | 0 | 0 | 0 | 0 | 0.021 |  |  |  |  | NT | 0.288 | 0.289 | 0.207 | 0.207 | 0.34 | 0.341 | 0.202 | 0.204 |  |  | 20250715 | Y
2025.07.18 | 25071808 | S0E02944A00V10E0400800S | S0E02944 | SE02944E00800 | 0.332 | 0.332 | 0.195 | 0.195 | 30901 |  |  | 8.917 | 8.921 | 1277 | 1277 | 124.91 | 124.91 | 0.422 | 0.422 | 3.678 | 3.678 | 0.198 | 0.198 |  | 199.362 |  | 2.102 |  | 0.535 | 1314.684 | 0.085 | 2.612 | 2.157 | 1.281 | 16.34 | 0 | 0.036 |  | 0.287 | 0.286 |  |  | 0.207 | 0.207 |  | 8.917 |  |  | 10.363 | 10.383 | 8.47 | 8.47 |  |  |  | 180.22 |  |  |  | 4.468 | 0 | 0 | 0 | 0 | 0 | 0 | 0.036 |  |  |  |  | NT | 0.287 | 0.286 | 0.207 | 0.207 | 0.34 | 0.341 | 0.202 | 0.203 |  |  | 20250715 | Y
2025.07.18 | 25071808 | S0E02944A00V10E0400900S | S0E02944 | SE02944E00900 | 0.332 | 0.332 | 0.195 | 0.195 | 50533 |  |  | 8.93 | 8.939 | 1278 | 1278 | 124.88 | 124.88 | 0.404 | 0.404 | 3.326 | 3.326 | 0.176 | 0.176 |  | 199.353 |  | 2.363 |  | 0.79 | 1314.522 | 0.085 | 2.602 | 2.146 | 1.294 | 16.343 | 0 | 0.03 |  | 0.288 | 0.286 |  |  | 0.207 | 0.207 |  | 8.93 |  |  | 10.377 | 10.395 | 8.48 | 8.48 |  |  |  | 179.82 |  |  |  | 4.177 | 0 | 0 | 0 | 0 | 0 | 0 | 0.03 |  |  |  |  | NT | 0.288 | 0.286 | 0.207 | 0.207 | 0.343 | 0.341 | 0.202 | 0.202 |  |  | 20250715 | Y
2025.07.18 | 25071808 | S0E02944A00V10E0401000S | S0E02944 | SE02944E01000 | 0.331 | 0.331 | 0.195 | 0.195 | 50535 |  |  | 8.941 | 8.95 | 1278 | 1278 | 124.85 | 124.85 | 0.386 | 0.386 | 2.974 | 2.974 | 0.154 | 0.154 |  | 199.345 |  | 2.625 |  | 1.045 | 1314.759 | 0.085 | 2.619 | 2.164 | 1.273 | 16.326 | 0 | 0.035 |  | 0.286 | 0.286 |  |  | 0.206 | 0.206 |  | 8.941 |  |  | 10.388 | 10.412 | 8.49 | 8.49 |  |  |  | 179.42 |  |  |  | 3.885 | 0 | 0 | 0 | 0 | 0 | 0 | 0.035 |  |  |  |  | NT | 0.286 | 0.286 | 0.206 | 0.206 | 0.34 | 0.341 | 0.201 | 0.203 |  |  | 20250715 | Y
2025.07.18 | 25071808 | S0E02944A00V10E0401100S | S0E02944 | SE02944E01100 | 0.331 | 0.331 | 0.195 | 0.195 | 50535 |  |  | 8.949 | 8.936 | 1279 | 1279 | 124.82 | 124.82 | 0.368 | 0.368 | 2.622 | 2.622 | 0.132 | 0.132 |  | 199.337 |  | 2.887 |  | 1.3 | 1314.749 | 0.085 | 2.621 | 2.166 | 1.276 | 16.325 | 0 | 0.022 |  | 0.287 | 0.287 |  |  | 0.206 | 0.206 |  | 8.949 |  |  | 10.406 | 10.398 | 8.5 | 8.5 |  |  |  | 179.02 |  |  |  | 3.593 | 0 | 0 | 0 | 0 | 0 | 0 | 0.022 |  |  |  |  | NT | 0.287 | 0.287 | 0.206 | 0.206 | 0.339 | 0.339 | 0.204 | 0.202 |  |  | 20250715 | Y
2025.07.18 | 25071808 | S0E02944A00V10E0401200S | S0E02944 | SE02944E01200 | 0.331 | 0.331 | 0.195 | 0.195 | 50536 |  |  | 8.97 | 8.94 | 1279 | 1279 | 124.79 | 124.79 | 0.35 | 0.35 | 2.27 | 2.27 | 0.11 | 0.11 |  | 199.328 |  | 3.148 |  | 1.555 | 1315.642 | 0.085 | 2.668 | 2.223 | 1.201 | 16.389 | 0 | 0.035 |  | 0.286 | 0.285 |  |  | 0.206 | 0.206 |  | 8.97 |  |  | 10.397 | 10.399 | 8.51 | 8.51 |  |  |  | 178.62 |  |  |  | 3.302 | 0 | 0 | 0 | 0 | 0 | 0 | 0.035 |  |  |  |  | NT | 0.286 | 0.285 | 0.206 | 0.206 | 0.338 | 0.34 | 0.201 | 0.201 |  |  | 20250715 | Y
2025.07.18 | 25071808 | S0E02944A00V10E0401300S | S0E02944 | SE02944E01300 | 0.331 | 0.331 | 0.195 | 0.195 | 35123 |  |  | 8.947 | 8.937 | 1275 | 1284 | 124.81 | 124.98 | 0.7 | 0.61 | 0.96 | 4.06 | 0.19 | 0.07 |  | 199.32 |  | 3.41 | 0 | 1.81 | 1315.756 | 0.085 | 2.676 | 2.231 | 1.191 | 16.389 | 0 | 0.026 | 5 | 0.285 | 0.284 |  |  | 0.207 | 0.206 |  | 8.947 |  |  | 10.394 | 10.403 | 8.52 | 8.52 | 0 | 0 | 0 | 178.22 | 0 | 0 | 0 | 3.01 | 0 | 0 | 0 | 0 | 0 | 0 | 0.026 |  |  |  |  | NT | 0.285 | 0.284 | 0.207 | 0.206 | 0.34 | 0.338 | 0.203 | 0.204 |  |  | 20250715 | Y
2025.07.18 | 25071814 | S0E02953A00W09F1800100E | S0E02953 | SE02953F00100 | 0.336 | 0.335 | 0.196 | 0.195 | 49693 |  |  | 8.932 | 8.906 | 1303 | 1276 | 124.85 | 124.94 | 0.6 | 0.56 | 2.24 | 1.86 | 0.15 | 0.21 |  | 240.06 |  | 1.11 | 0 | 0.88 | 1315.257 | 0.085 | 2.657 | 2.206 | 1.236 | 16.386 | 0 | 0.037 |  | 0.284 | 0.285 |  |  | 0.206 | 0.206 |  | 8.932 |  |  | 10.307 | 10.285 | 8.72 | 8.58 | 0 | 0 | 0 | 191.65 | 0 | 0 | 0 | 1.95 | 0 | 0 | 0 | 0 | 0 | 0 | 0.037 |  |  |  |  | NT | 0.284 | 0.285 | 0.206 | 0.206 | 0.349 | 0.344 | 0.202 | 0.204 |  |  | 20250715 | Y
2025.07.18 | 25071814 | S0E02953A00W09F1800200S | S0E02953 | SE02953F00200 | 0.336 | 0.335 | 0.195 | 0.195 | 44927 |  |  | 8.907 | 8.889 | 1296 | 1278 | 124.863 | 124.923 | 0.533 | 0.507 | 2.127 | 1.873 | 0.153 | 0.193 |  | 240.02 |  | 1.165 |  | 0.922 | 1315.456 | 0.086 | 2.715 | 2.258 | 1.227 | 16.265 | 0 | 0.032 |  | 0.284 | 0.284 |  |  | 0.206 | 0.206 |  | 8.907 |  |  | 10.288 | 10.289 | 8.67 | 8.577 |  |  |  | 191.678 |  |  |  | 1.972 | 0 | 0 | 0 | 0 | 0 | 0 | 0.032 |  |  |  |  | NT | 0.284 | 0.284 | 0.206 | 0.206 | 0.343 | 0.345 | 0.202 | 0.203 |  |  | 20250715 | Y
2025.07.18 | 25071814 | S0E02953A00W09F1800300S | S0E02953 | SE02953F00300 | 0.335 | 0.335 | 0.195 | 0.195 | 49693 |  |  | 8.901 | 8.885 | 1290 | 1281 | 124.877 | 124.907 | 0.467 | 0.453 | 2.013 | 1.887 | 0.157 | 0.177 |  | 239.98 |  | 1.22 |  | 0.963 | 1315.823 | 0.086 | 2.745 | 2.287 | 1.195 | 16.224 | 0 | 0.035 |  | 0.288 | 0.287 |  |  | 0.205 | 0.205 |  | 8.901 |  |  | 10.286 | 10.284 | 8.62 | 8.573 |  |  |  | 191.707 |  |  |  | 1.993 | 0 | 0 | 0 | 0 | 0 | 0 | 0.035 |  |  |  |  | NT | 0.288 | 0.287 | 0.205 | 0.205 | 0.344 | 0.344 | 0.203 | 0.202 |  |  | 20250715 | Y
2025.07.18 | 25071814 | S0E02953A00W09F1800400S | S0E02953 | SE02953F00400 | 0.335 | 0.334 | 0.194 | 0.194 | 23450 |  |  | 8.914 | 8.885 | 1283 | 1283 | 124.89 | 124.89 | 0.4 | 0.4 | 1.9 | 1.9 | 0.16 | 0.16 |  | 239.94 |  | 1.275 |  | 1.005 | 1316.754 | 0.085 | 2.781 | 2.33 | 1.108 | 16.255 | 0 | 0.039 |  | 0.284 | 0.284 |  |  | 0.205 | 0.205 |  | 8.914 |  |  | 10.327 | 10.277 | 8.57 | 8.57 |  |  |  | 191.735 |  |  |  | 2.015 | 0 | 0 | 0 | 0 | 0 | 0 | 0.039 |  |  |  |  | NT | 0.284 | 0.284 | 0.205 | 0.205 | 0.341 | 0.34 | 0.2 | 0.203 |  |  | 20250715 | Y
2025.07.18 | 25071814 | S0E02953A00W09F1800500S | S0E02953 | SE02953F00500 | 0.336 | 0.335 | 0.194 | 0.194 | 49693 |  |  | 8.899 | 8.874 | 1283 | 1280 | 124.94 | 124.933 | 0.41 | 0.437 | 2.303 | 1.673 | 0.153 | 0.163 |  | 239.9 |  | 1.33 |  | 1.047 | 1315.721 | 0.086 | 2.735 | 2.278 | 1.205 | 16.232 | 0 | 0.032 |  | 0.286 | 0.288 |  |  | 0.205 | 0.205 |  | 8.899 |  |  | 10.285 | 10.26 | 8.567 | 8.547 |  |  |  | 191.763 |  |  |  | 2.037 | 0 | 0 | 0 | 0 | 0 | 0 | 0.032 |  |  |  |  | NT | 0.286 | 0.288 | 0.205 | 0.205 | 0.346 | 0.346 | 0.201 | 0.201 |  |  | 20250715 | Y
2025.07.18 | 25071814 | S0E02953A00W09F1800600S | S0E02953 | SE02953F00600 | 0.336 | 0.336 | 0.194 | 0.194 | 49693 |  |  | 8.89 | 8.889 | 1282 | 1277 | 124.99 | 124.977 | 0.42 | 0.473 | 2.707 | 1.447 | 0.147 | 0.167 |  | 239.86 |  | 1.385 |  | 1.088 | 1315.55 | 0.086 | 2.721 | 2.263 | 1.218 | 16.242 | 0 | 0.032 |  | 0.286 | 0.287 |  |  | 0.204 | 0.205 |  | 8.89 |  |  | 10.269 | 10.28 | 8.563 | 8.523 |  |  |  | 191.792 |  |  |  | 2.058 | 0 | 0 | 0 | 0 | 0 | 0 | 0.032 |  |  |  |  | NT | 0.286 | 0.287 | 0.204 | 0.205 | 0.347 | 0.344 | 0.202 | 0.199 |  |  | 20250715 | Y
2025.07.18 | 25071814 | S0E02953A00W09F1800700S | S0E02953 | SE02953F00700 | 0.336 | 0.335 | 0.193 | 0.194 | 12677 |  |  | 8.902 | 8.884 | 1282 | 1274 | 125.04 | 125.02 | 0.43 | 0.51 | 3.11 | 1.22 | 0.14 | 0.17 |  | 239.82 |  | 1.44 | 0 | 1.13 | 1316.558 | 0.085 | 2.765 | 2.315 | 1.125 | 16.293 | 0 | 0.049 | 10 | 0.284 | 0.285 |  |  | 0.204 | 0.205 |  | 8.902 |  |  | 10.293 | 10.284 | 8.56 | 8.5 | 0 | 0 | 0 | 191.82 | 0 | 0 | 0 | 2.08 | 0 | 0 | 0 | 0 | 0 | 0 | 0.049 |  |  |  |  | NT | 0.284 | 0.285 | 0.204 | 0.205 | 0.34 | 0.344 | 0.202 | 0.199 |  |  | 20250715 | Y
2025.07.18 | 25071816 | S0E02955A00W06C2900100E | S0E02955 | SE02955C00100 | 0.335 | 0.334 | 0.196 | 0.196 | 49689 |  |  | 9.06 | 9.042 | 1278 | 1291 | 124.98 | 124.94 | 0.39 | 0.55 | 2.93 | 0.73 | 0.03 | 0.08 |  | 241.29 |  | 8.85 | 0 | 0.48 | 1314.041 | 0.086 | 2.561 | 2.109 | 1.343 | 16.531 | 0 | 0.034 |  | 0.284 | 0.285 |  |  | 0.206 | 0.207 |  | 9.06 |  |  | 10.438 | 10.413 | 8.72 | 8.73 | 0 | 0 | 0 | 189.51 | 0 | 0 | 0 | 1.08 | 0 | 0 | 0 | 0 | 0 | 0 | 0.034 |  |  |  |  | NT | 0.284 | 0.285 | 0.206 | 0.207 | 0.342 | 0.346 | 0.204 | 0.204 |  |  | 20250716 | Y
2025.07.18 | 25071816 | S0E02955A00W06C2900200S | S0E02955 | SE02955C00200 | 0.335 | 0.335 | 0.196 | 0.196 | 49691 |  |  | 9.041 | 9.039 | 1284 | 1284 | 124.83 | 124.83 | 0.52 | 0.52 | 2.94 | 2.94 | 0.13 | 0.13 |  | 241.183 |  | 8.487 |  | 0.615 | 1314.214 | 0.085 | 2.573 | 2.122 | 1.328 | 16.519 | 0 | 0.036 |  | 0.284 | 0.284 |  |  | 0.206 | 0.206 |  | 9.041 |  |  | 10.415 | 10.422 | 8.78 | 8.78 |  |  |  | 189.56 |  |  |  | 1.231 | 0 | 0 | 0 | 0 | 0 | 0 | 0.036 |  |  |  |  | NT | 0.284 | 0.284 | 0.206 | 0.206 | 0.344 | 0.343 | 0.205 | 0.204 |  |  | 20250716 | Y
2025.07.18 | 25071816 | S0E02955A00W06C2900300S | S0E02955 | SE02955C00300 | 0.334 | 0.334 | 0.195 | 0.195 | 20165 |  |  | 9.017 | 9.039 | 1285 | 1285 | 124.86 | 124.86 | 0.506 | 0.506 | 2.666 | 2.666 | 0.122 | 0.122 |  | 241.075 |  | 8.125 |  | 0.751 | 1313.711 | 0.086 | 2.57 | 2.11 | 1.376 | 16.474 | 0 | 0.049 |  | 0.284 | 0.284 |  |  | 0.206 | 0.206 |  | 9.017 |  |  | 10.425 | 10.415 | 8.746 | 8.746 |  |  |  | 189.61 |  |  |  | 1.382 | 0 | 0 | 0 | 0 | 0 | 0 | 0.049 |  |  |  |  | NT | 0.284 | 0.284 | 0.206 | 0.206 | 0.341 | 0.342 | 0.203 | 0.202 |  |  | 20250716 | Y
2025.07.18 | 25071816 | S0E02955A00W06C2900400S | S0E02955 | SE02955C00400 | 0.335 | 0.335 | 0.196 | 0.196 | 49689 |  |  | 9.045 | 9.025 | 1287 | 1287 | 124.89 | 124.89 | 0.492 | 0.492 | 2.392 | 2.392 | 0.114 | 0.114 |  | 240.968 |  | 7.762 |  | 0.886 | 1313.624 | 0.086 | 2.56 | 2.101 | 1.387 | 16.467 | 0 | 0.036 |  | 0.285 | 0.285 |  |  | 0.206 | 0.206 |  | 9.045 |  |  | 10.418 | 10.414 | 8.712 | 8.712 |  |  |  | 189.66 |  |  |  | 1.533 | 0 | 0 | 0 | 0 | 0 | 0 | 0.036 |  |  |  |  | NT | 0.285 | 0.285 | 0.206 | 0.206 | 0.343 | 0.344 | 0.204 | 0.203 |  |  | 20250716 | Y
2025.07.18 | 25071816 | S0E02955A00W06C2900500S | S0E02955 | SE02955C00500 | 0.334 | 0.335 | 0.196 | 0.196 | 49692 |  |  | 9.036 | 9.046 | 1288 | 1288 | 124.92 | 124.92 | 0.478 | 0.478 | 2.118 | 2.118 | 0.106 | 0.106 |  | 240.861 |  | 7.399 |  | 1.022 | 1313.597 | 0.087 | 2.559 | 2.1 | 1.389 | 16.478 | 0 | 0.043 |  | 0.287 | 0.286 |  |  | 0.206 | 0.206 |  | 9.036 |  |  | 10.41 | 10.421 | 8.678 | 8.678 |  |  |  | 189.71 |  |  |  | 1.684 | 0 | 0 | 0 | 0 | 0 | 0 | 0.043 |  |  |  |  | NT | 0.287 | 0.286 | 0.206 | 0.206 | 0.347 | 0.342 | 0.208 | 0.203 |  |  | 20250716 | Y
2025.07.18 | 25071816 | S0E02955A00W06C2900600S | S0E02955 | SE02955C00600 | 0.335 | 0.334 | 0.196 | 0.195 | 49691 |  |  | 9.05 | 9.025 | 1290 | 1290 | 124.95 | 124.95 | 0.464 | 0.464 | 1.844 | 1.844 | 0.098 | 0.098 |  | 240.754 |  | 7.036 |  | 1.157 | 1313.932 | 0.087 | 2.592 | 2.132 | 1.362 | 16.435 | 0 | 0.039 |  | 0.288 | 0.285 |  |  | 0.206 | 0.206 |  | 9.05 |  |  | 10.428 | 10.416 | 8.644 | 8.644 |  |  |  | 189.76 |  |  |  | 1.835 | 0 | 0 | 0 | 0 | 0 | 0 | 0.039 |  |  |  |  | NT | 0.288 | 0.285 | 0.206 | 0.206 | 0.342 | 0.343 | 0.205 | 0.202 |  |  | 20250716 | Y
2025.07.18 | 25071816 | S0E02955A00W06C2900700S | S0E02955 | SE02955C00700 | 0.335 | 0.334 | 0.195 | 0.195 | 38584 |  |  | 9.039 | 9.02 | 1291 | 1291 | 124.98 | 124.98 | 0.45 | 0.45 | 1.57 | 1.57 | 0.09 | 0.09 |  | 240.646 |  | 6.674 |  | 1.293 | 1315.052 | 0.085 | 2.644 | 2.193 | 1.255 | 16.438 | 0 | 0.043 |  | 0.285 | 0.285 |  |  | 0.206 | 0.206 |  | 9.039 |  |  | 10.424 | 10.409 | 8.61 | 8.61 |  |  |  | 189.81 |  |  |  | 1.985 | 0 | 0 | 0 | 0 | 0 | 0 | 0.043 |  |  |  |  | NT | 0.285 | 0.285 | 0.206 | 0.206 | 0.343 | 0.346 | 0.203 | 0.206 |  |  | 20250716 | Y
2025.07.18 | 25071816 | S0E02955A00W06C2900800S | S0E02955 | SE02955C00800 | 0.334 | 0.334 | 0.195 | 0.195 | 49691 |  |  | 9.035 | 9.036 | 1294 | 1294 | 124.99 | 124.99 | 0.454 | 0.454 | 1.63 | 1.63 | 0.094 | 0.094 |  | 240.539 |  | 6.311 |  | 1.428 | 1313.686 | 0.087 | 2.568 | 2.109 | 1.383 | 16.463 | 0 | 0.035 |  | 0.286 | 0.285 |  |  | 0.206 | 0.206 |  | 9.035 |  |  | 10.434 | 10.422 | 8.614 | 8.614 |  |  |  | 189.86 |  |  |  | 2.136 | 0 | 0 | 0 | 0 | 0 | 0 | 0.035 |  |  |  |  | NT | 0.286 | 0.285 | 0.206 | 0.206 | 0.342 | 0.344 | 0.202 | 0.201 |  |  | 20250716 | Y
2025.07.18 | 25071816 | S0E02955A00W06C2900900S | S0E02955 | SE02955C00900 | 0.335 | 0.335 | 0.196 | 0.195 | 49689 |  |  | 9.049 | 9.029 | 1296 | 1296 | 125 | 125 | 0.458 | 0.458 | 1.69 | 1.69 | 0.098 | 0.098 |  | 240.432 |  | 5.948 |  | 1.564 | 1313.885 | 0.086 | 2.583 | 2.124 | 1.365 | 16.444 | 0 | 0.035 |  | 0.287 | 0.287 |  |  | 0.205 | 0.205 |  | 9.049 |  |  | 10.416 | 10.413 | 8.618 | 8.618 |  |  |  | 189.91 |  |  |  | 2.287 | 0 | 0 | 0 | 0 | 0 | 0 | 0.035 |  |  |  |  | NT | 0.287 | 0.287 | 0.205 | 0.205 | 0.344 | 0.346 | 0.202 | 0.203 |  |  | 20250716 | Y
2025.07.18 | 25071816 | S0E02955A00W06C2901000S | S0E02955 | SE02955C01000 | 0.335 | 0.334 | 0.195 | 0.194 | 49691 |  |  | 9.045 | 9.014 | 1299 | 1299 | 125.01 | 125.01 | 0.462 | 0.462 | 1.75 | 1.75 | 0.102 | 0.102 |  | 240.325 |  | 5.585 |  | 1.699 | 1314.123 | 0.086 | 2.606 | 2.147 | 1.345 | 16.421 | 0 | 0.033 |  | 0.286 | 0.289 |  |  | 0.205 | 0.205 |  | 9.045 |  |  | 10.423 | 10.418 | 8.622 | 8.622 |  |  |  | 189.96 |  |  |  | 2.438 | 0 | 0 | 0 | 0 | 0 | 0 | 0.033 |  |  |  |  | NT | 0.286 | 0.289 | 0.205 | 0.205 | 0.344 | 0.343 | 0.2 | 0.205 |  |  | 20250716 | Y
2025.07.18 | 25071816 | S0E02955A00W06C2901100S | S0E02955 | SE02955C01100 | 0.335 | 0.335 | 0.195 | 0.195 | 49691 |  |  | 9.019 | 9.015 | 1301 | 1301 | 125.02 | 125.02 | 0.466 | 0.466 | 1.81 | 1.81 | 0.106 | 0.106 |  | 240.217 |  | 5.223 |  | 1.835 | 1313.979 | 0.087 | 2.594 | 2.135 | 1.357 | 16.434 | 0 | 0.035 |  | 0.286 | 0.287 |  |  | 0.204 | 0.204 |  | 9.019 |  |  | 10.417 | 10.397 | 8.626 | 8.626 |  |  |  | 190.01 |  |  |  | 2.589 | 0 | 0 | 0 | 0 | 0 | 0 | 0.035 |  |  |  |  | NT | 0.286 | 0.287 | 0.204 | 0.204 | 0.344 | 0.344 | 0.203 | 0.201 |  |  | 20250716 | Y
2025.07.18 | 25071816 | S0E02955A00W06C2901200S | S0E02955 | SE02955C01200 | 0.334 | 0.335 | 0.194 | 0.194 | 49690 |  |  | 9.017 | 9.022 | 1304 | 1304 | 125.03 | 125.03 | 0.47 | 0.47 | 1.87 | 1.87 | 0.11 | 0.11 |  | 240.11 |  | 4.86 | 0 | 1.97 | 1314.61 | 0.085 | 2.606 | 2.155 | 1.293 | 16.481 | 0 | 0.031 |  | 0.285 | 0.286 |  |  | 0.204 | 0.204 |  | 9.017 |  |  | 10.397 | 10.403 | 8.63 | 8.63 | 0 | 0 | 0 | 190.06 | 0 | 0 | 0 | 2.74 | 0 | 0 | 0 | 0 | 0 | 0 | 0.031 |  |  |  |  | NT | 0.285 | 0.286 | 0.204 | 0.204 | 0.343 | 0.343 | 0.203 | 0.202 |  |  | 20250716 | Y
2025.07.18 | 25071816 | S0E02955A00W06C2901300S | S0E02955 | SE02955C01300 | 0.335 | 0.334 | 0.194 | 0.193 | 49690 |  |  | 9.023 | 9.015 | 1304 | 1304 | 124.992 | 124.992 | 0.452 | 0.452 | 1.892 | 1.892 | 0.135 | 0.135 |  | 240.132 |  | 4.534 |  | 1.977 | 1314.033 | 0.086 | 2.597 | 2.138 | 1.352 | 16.427 | 0 | 0.035 |  | 0.287 | 0.285 |  |  | 0.204 | 0.204 |  | 9.023 |  |  | 10.417 | 10.398 | 8.66 | 8.66 |  |  |  | 190.153 |  |  |  | 2.649 | 0 | 0 | 0 | 0 | 0 | 0 | 0.035 |  |  |  |  | NT | 0.287 | 0.285 | 0.204 | 0.204 | 0.343 | 0.344 | 0.202 | 0.202 |  |  | 20250716 | Y
2025.07.18 | 25071816 | S0E02955A00W06C2901400S | S0E02955 | SE02955C01400 | 0.335 | 0.335 | 0.194 | 0.194 | 49690 |  |  | 9.017 | 9.016 | 1304 | 1304 | 124.955 | 124.955 | 0.435 | 0.435 | 1.915 | 1.915 | 0.16 | 0.16 |  | 240.154 |  | 4.209 |  | 1.983 | 1314.258 | 0.087 | 2.62 | 2.16 | 1.334 | 16.405 | 0 | 0.032 |  | 0.286 | 0.289 |  |  | 0.204 | 0.204 |  | 9.017 |  |  | 10.402 | 10.412 | 8.69 | 8.69 |  |  |  | 190.247 |  |  |  | 2.558 | 0 | 0 | 0 | 0 | 0 | 0 | 0.032 |  |  |  |  | NT | 0.286 | 0.289 | 0.204 | 0.204 | 0.348 | 0.345 | 0.199 | 0.202 |  |  | 20250716 | Y
2025.07.18 | 25071816 | S0E02955A00W06C2901500S | S0E02955 | SE02955C01500 | 0.335 | 0.334 | 0.193 | 0.193 | 49687 |  |  | 9.02 | 9 | 1303 | 1303 | 124.917 | 124.917 | 0.418 | 0.418 | 1.938 | 1.938 | 0.185 | 0.185 |  | 240.177 |  | 3.883 |  | 1.99 | 1314.149 | 0.086 | 2.606 | 2.147 | 1.343 | 16.42 | 0 | 0.031 |  | 0.285 | 0.286 |  |  | 0.203 | 0.203 |  | 9.02 |  |  | 10.408 | 10.377 | 8.72 | 8.72 |  |  |  | 190.34 |  |  |  | 2.467 | 0 | 0 | 0 | 0 | 0 | 0 | 0.031 |  |  |  |  | NT | 0.285 | 0.286 | 0.203 | 0.203 | 0.343 | 0.344 | 0.2 | 0.198 |  |  | 20250716 | Y
2025.07.18 | 25071816 | S0E02955A00W06C2901600S | S0E02955 | SE02955C01600 | 0.334 | 0.335 | 0.193 | 0.193 | 49692 |  |  | 9.005 | 9.022 | 1303 | 1303 | 124.88 | 124.88 | 0.4 | 0.4 | 1.96 | 1.96 | 0.21 | 0.21 |  | 240.199 |  | 3.558 |  | 1.997 | 1314.567 | 0.085 | 2.603 | 2.151 | 1.297 | 16.479 | 0 | 0.042 |  | 0.285 | 0.287 |  |  | 0.203 | 0.203 |  | 9.005 |  |  | 10.385 | 10.396 | 8.75 | 8.75 |  |  |  | 190.433 |  |  |  | 2.376 | 0 | 0 | 0 | 0 | 0 | 0 | 0.042 |  |  |  |  | NT | 0.285 | 0.287 | 0.203 | 0.203 | 0.345 | 0.347 | 0.201 | 0.199 |  |  | 20250716 | Y
2025.07.18 | 25071816 | S0E02955A00W06C2901700S | S0E02955 | SE02955C01700 | 0.334 | 0.335 | 0.194 | 0.193 | 49692 |  |  | 9.026 | 9.017 | 1300 | 1300 | 124.917 | 124.917 | 0.452 | 0.452 | 1.762 | 1.762 | 0.18 | 0.18 |  | 240.221 |  | 3.232 |  | 2.003 | 1313.627 | 0.086 | 2.559 | 2.101 | 1.386 | 16.47 | 0 | 0.047 |  | 0.284 | 0.285 |  |  | 0.203 | 0.204 |  | 9.026 |  |  | 10.404 | 10.388 | 8.73 | 8.73 |  |  |  | 190.527 |  |  |  | 2.284 | 0 | 0 | 0 | 0 | 0 | 0 | 0.047 |  |  |  |  | NT | 0.284 | 0.285 | 0.203 | 0.204 | 0.344 | 0.344 | 0.205 | 0.201 |  |  | 20250716 | Y
2025.07.18 | 25071816 | S0E02955A00W06C2901800S | S0E02955 | SE02955C01800 | 0.334 | 0.334 | 0.193 | 0.194 | 49693 |  |  | 9.015 | 9.027 | 1297 | 1297 | 124.955 | 124.955 | 0.505 | 0.505 | 1.565 | 1.565 | 0.15 | 0.15 |  | 240.243 |  | 2.907 |  | 2.01 | 1313.474 | 0.087 | 2.55 | 2.091 | 1.402 | 16.487 | 0 | 0.03 |  | 0.285 | 0.286 |  |  | 0.204 | 0.204 |  | 9.015 |  |  | 10.395 | 10.407 | 8.71 | 8.71 |  |  |  | 190.62 |  |  |  | 2.193 | 0 | 0 | 0 | 0 | 0 | 0 | 0.03 |  |  |  |  | NT | 0.285 | 0.286 | 0.204 | 0.204 | 0.343 | 0.347 | 0.202 | 0.201 |  |  | 20250716 | Y
2025.07.18 | 25071816 | S0E02955A00W06C2901900S | S0E02955 | SE02955C01900 | 0.334 | 0.334 | 0.194 | 0.194 | 49688 |  |  | 9.045 | 9.052 | 1294 | 1294 | 124.992 | 124.992 | 0.558 | 0.558 | 1.368 | 1.368 | 0.12 | 0.12 |  | 240.266 |  | 2.581 |  | 2.017 | 1313.468 | 0.087 | 2.552 | 2.092 | 1.403 | 16.495 | 0 | 0.039 |  | 0.285 | 0.285 |  |  | 0.204 | 0.204 |  | 9.045 |  |  | 10.415 | 10.437 | 8.69 | 8.69 |  |  |  | 190.713 |  |  |  | 2.102 | 0 | 0 | 0 | 0 | 0 | 0 | 0.039 |  |  |  |  | NT | 0.285 | 0.285 | 0.204 | 0.204 | 0.345 | 0.342 | 0.201 | 0.199 |  |  | 20250716 | Y
2025.07.18 | 25071816 | S0E02955A00W06C2902000S | S0E02955 | SE02955C02000 | 0.334 | 0.333 | 0.194 | 0.194 | 49690 |  |  | 9.06 | 9.058 | 1291 | 1291 | 125.03 | 125.03 | 0.61 | 0.61 | 1.17 | 1.17 | 0.09 | 0.09 |  | 240.288 |  | 2.256 |  | 2.023 | 1314.203 | 0.086 | 2.574 | 2.122 | 1.329 | 16.528 | 0 | 0.048 |  | 0.284 | 0.284 |  |  | 0.204 | 0.205 |  | 9.06 |  |  | 10.446 | 10.439 | 8.67 | 8.67 |  |  |  | 190.807 |  |  |  | 2.011 | 0 | 0 | 0 | 0 | 0 | 0 | 0.048 |  |  |  |  | NT | 0.284 | 0.284 | 0.204 | 0.205 | 0.342 | 0.345 | 0.201 | 0.2 |  |  | 20250716 | Y
2025.07.18 | 25071816 | S0E02955A00W06C2902100S | S0E02955 | SE02955C02100 | 0.334 | 0.333 | 0.195 | 0.194 | 48396 |  |  | 9.057 | 9.02 | 1301 | 1294 | 125.06 | 124.93 | 0.64 | 0.43 | 2.79 | 0.24 | 0.08 | 0.19 |  | 240.31 |  | 1.93 | 0 | 2.03 | 1314.64 | 0.085 | 2.609 | 2.158 | 1.291 | 16.48 | 0 | 0.041 | 35 | 0.283 | 0.284 |  |  | 0.205 | 0.205 |  | 9.057 |  |  | 10.44 | 10.413 | 8.64 | 8.54 | 0 | 0 | 0 | 190.9 | 0 | 0 | 0 | 1.92 | 0 | 0 | 0 | 0 | 0 | 0 | 0.041 |  |  |  |  | NT | 0.283 | 0.284 | 0.205 | 0.205 | 0.343 | 0.343 | 0.204 | 0.201 |  |  | 20250716 | Y
2025.07.18 | 25071817 | S0E02955A00W06D2500100E | S0E02955 | SE02955D00100 | 0.335 | 0.335 | 0.196 | 0.196 | 49708 |  |  | 9.028 | 9.001 | 1301 | 1287 | 125.06 | 124.64 | 0.56 | 0.71 | 1.26 | 2.48 | 0.11 | 0.12 |  | 240.91 |  | 5.6 | 0 | 0.16 | 1314.298 | 0.085 | 2.58 | 2.128 | 1.32 | 16.495 | 0 | 0.04 |  | 0.284 | 0.285 |  |  | 0.206 | 0.206 |  | 9.028 |  |  | 10.382 | 10.377 | 8.78 | 8.72 | 0 | 0 | 0 | 189.01 | 0 | 0 | 0 | 1.14 | 0 | 0 | 0 | 0 | 0 | 0 | 0.04 |  |  |  |  | NT | 0.284 | 0.285 | 0.206 | 0.206 | 0.35 | 0.343 | 0.205 | 0.205 |  |  | 20250717 | Y
2025.07.18 | 25071817 | S0E02955A00W06D2500200S | S0E02955 | SE02955D00200 | 0.336 | 0.335 | 0.196 | 0.196 | 49711 |  |  | 9.012 | 9.002 | 1301 | 1301 | 124.78 | 124.78 | 0.66 | 0.66 | 1.45 | 1.45 | 0.16 | 0.16 |  | 240.855 |  | 5.253 |  | 0.176 | 1314.272 | 0.085 | 2.577 | 2.126 | 1.322 | 16.5 | 0 | 0.038 |  | 0.283 | 0.284 |  |  | 0.206 | 0.206 |  | 9.012 |  |  | 10.374 | 10.377 | 8.85 | 8.85 |  |  |  | 189.083 |  |  |  | 1.118 | 0 | 0 | 0 | 0 | 0 | 0 | 0.038 |  |  |  |  | NT | 0.283 | 0.284 | 0.206 | 0.206 | 0.346 | 0.343 | 0.204 | 0.203 |  |  | 20250717 | Y
2025.07.18 | 25071817 | S0E02955A00W06D2500300S | S0E02955 | SE02955D00300 | 0.335 | 0.335 | 0.196 | 0.196 | 49711 |  |  | 9.014 | 9.002 | 1298 | 1298 | 124.816 | 124.816 | 0.624 | 0.624 | 1.54 | 1.54 | 0.138 | 0.138 |  | 240.799 |  | 4.905 |  | 0.193 | 1313.765 | 0.087 | 2.574 | 2.115 | 1.375 | 16.444 | 0 | 0.042 |  | 0.286 | 0.286 |  |  | 0.206 | 0.206 |  | 9.014 |  |  | 10.382 | 10.379 | 8.814 | 8.814 |  |  |  | 189.155 |  |  |  | 1.096 | 0 | 0 | 0 | 0 | 0 | 0 | 0.042 |  |  |  |  | NT | 0.286 | 0.286 | 0.206 | 0.206 | 0.345 | 0.345 | 0.203 | 0.201 |  |  | 20250717 | Y
2025.07.18 | 25071817 | S0E02955A00W06D2500400S | S0E02955 | SE02955D00400 | 0.335 | 0.335 | 0.196 | 0.195 | 49711 |  |  | 9.008 | 9.002 | 1295 | 1295 | 124.852 | 124.852 | 0.588 | 0.588 | 1.63 | 1.63 | 0.116 | 0.116 |  | 240.744 |  | 4.558 |  | 0.209 | 1313.761 | 0.087 | 2.576 | 2.116 | 1.374 | 16.437 | 0 | 0.036 |  | 0.284 | 0.284 |  |  | 0.206 | 0.206 |  | 9.008 |  |  | 10.395 | 10.368 | 8.778 | 8.778 |  |  |  | 189.228 |  |  |  | 1.075 | 0 | 0 | 0 | 0 | 0 | 0 | 0.036 |  |  |  |  | NT | 0.284 | 0.284 | 0.206 | 0.206 | 0.348 | 0.345 | 0.203 | 0.204 |  |  | 20250717 | Y
2025.07.18 | 25071817 | S0E02955A00W06D2500500S | S0E02955 | SE02955D00500 | 0.335 | 0.335 | 0.196 | 0.196 | 49712 |  |  | 9.004 | 9.01 | 1293 | 1293 | 124.888 | 124.888 | 0.552 | 0.552 | 1.72 | 1.72 | 0.094 | 0.094 |  | 240.688 |  | 4.211 |  | 0.225 | 1313.624 | 0.087 | 2.563 | 2.103 | 1.387 | 16.453 | 0 | 0.034 |  | 0.283 | 0.284 |  |  | 0.205 | 0.205 |  | 9.004 |  |  | 10.365 | 10.381 | 8.742 | 8.742 |  |  |  | 189.301 |  |  |  | 1.053 | 0 | 0 | 0 | 0 | 0 | 0 | 0.034 |  |  |  |  | NT | 0.283 | 0.284 | 0.205 | 0.205 | 0.343 | 0.344 | 0.203 | 0.202 |  |  | 20250717 | Y
2025.07.18 | 25071817 | S0E02955A00W06D2500600S | S0E02955 | SE02955D00600 | 0.338 | 0.335 | 0.195 | 0.196 | 49711 |  |  | 9.175 | 9.007 | 1290 | 1290 | 124.924 | 124.924 | 0.516 | 0.516 | 1.81 | 1.81 | 0.072 | 0.072 |  | 240.633 |  | 3.864 |  | 0.242 | 1313.815 | 0.087 | 2.583 | 2.123 | 1.37 | 16.435 | 0 | 0.037 |  | 0.284 | 0.285 |  |  | 0.205 | 0.205 |  | 9.175 |  |  | 10.376 | 10.388 | 8.706 | 8.706 |  |  |  | 189.374 |  |  |  | 1.031 | 0 | 0 | 0 | 0 | 0 | 0 | 0.037 |  |  |  |  | NT | 0.284 | 0.285 | 0.205 | 0.205 | 0.344 | 0.344 | 0.203 | 0.202 |  |  | 20250717 | Y
2025.07.18 | 25071817 | S0E02955A00W06D2500700S | S0E02955 | SE02955D00700 | 0.335 | 0.335 | 0.195 | 0.195 | 49711 |  |  | 9.022 | 9.02 | 1287 | 1287 | 124.96 | 124.96 | 0.48 | 0.48 | 1.9 | 1.9 | 0.05 | 0.05 |  | 240.577 |  | 3.516 |  | 0.258 | 1314.513 | 0.085 | 2.597 | 2.146 | 1.301 | 16.48 | 0 | 0.039 |  | 0.285 | 0.285 |  |  | 0.205 | 0.205 |  | 9.022 |  |  | 10.397 | 10.393 | 8.67 | 8.67 |  |  |  | 189.446 |  |  |  | 1.009 | 0 | 0 | 0 | 0 | 0 | 0 | 0.039 |  |  |  |  | NT | 0.285 | 0.285 | 0.205 | 0.205 | 0.344 | 0.344 | 0.205 | 0.205 |  |  | 20250717 | Y
2025.07.18 | 25071817 | S0E02955A00W06D2500800S | S0E02955 | SE02955D00800 | 0.335 | 0.335 | 0.195 | 0.195 | 49712 |  |  | 9.024 | 9.027 | 1287 | 1287 | 124.928 | 124.928 | 0.476 | 0.476 | 1.644 | 1.644 | 0.042 | 0.042 |  | 240.522 |  | 3.169 |  | 0.275 | 1313.318 | 0.087 | 2.536 | 2.077 | 1.415 | 16.496 | 0 | 0.044 |  | 0.285 | 0.286 |  |  | 0.205 | 0.205 |  | 9.024 |  |  | 10.393 | 10.396 | 8.67 | 8.67 |  |  |  | 189.519 |  |  |  | 0.987 | 0 | 0 | 0 | 0 | 0 | 0 | 0.044 |  |  |  |  | NT | 0.285 | 0.286 | 0.205 | 0.205 | 0.351 | 0.351 | 0.204 | 0.204 |  |  | 20250717 | Y
2025.07.18 | 25071817 | S0E02955A00W06D2500900S | S0E02955 | SE02955D00900 | 0.335 | 0.335 | 0.195 | 0.195 | 49712 |  |  | 9.035 | 9.023 | 1287 | 1287 | 124.896 | 124.896 | 0.472 | 0.472 | 1.388 | 1.388 | 0.034 | 0.034 |  | 240.466 |  | 2.822 |  | 0.291 | 1313.278 | 0.087 | 2.535 | 2.075 | 1.419 | 16.497 | 0 | 0.042 |  | 0.287 | 0.286 |  |  | 0.204 | 0.204 |  | 9.035 |  |  | 10.406 | 10.392 | 8.67 | 8.67 |  |  |  | 189.592 |  |  |  | 0.965 | 0 | 0 | 0 | 0 | 0 | 0 | 0.042 |  |  |  |  | NT | 0.287 | 0.286 | 0.204 | 0.204 | 0.343 | 0.344 | 0.201 | 0.202 |  |  | 20250717 | Y
2025.07.18 | 25071817 | S0E02955A00W06D2501000S | S0E02955 | SE02955D01000 | 0.335 | 0.335 | 0.194 | 0.194 | 49302 |  |  | 9.033 | 9.037 | 1286 | 1286 | 124.864 | 124.864 | 0.468 | 0.468 | 1.132 | 1.132 | 0.026 | 0.026 |  | 240.411 |  | 2.475 |  | 0.307 | 1313.19 | 0.087 | 2.529 | 2.069 | 1.426 | 16.506 | 0 | 0.045 |  | 0.284 | 0.284 |  |  | 0.204 | 0.204 |  | 9.033 |  |  | 10.396 | 10.403 | 8.67 | 8.67 |  |  |  | 189.665 |  |  |  | 0.944 | 0 | 0 | 0 | 0 | 0 | 0 | 0.045 |  |  |  |  | NT | 0.284 | 0.284 | 0.204 | 0.204 | 0.343 | 0.343 | 0.201 | 0.199 |  |  | 20250717 | Y
2025.07.18 | 25071817 | S0E02955A00W06D2501100S | S0E02955 | SE02955D01100 | 0.335 | 0.335 | 0.194 | 0.194 | 49711 |  |  | 9.042 | 9.057 | 1286 | 1286 | 124.832 | 124.832 | 0.464 | 0.464 | 0.876 | 0.876 | 0.018 | 0.018 |  | 240.355 |  | 2.127 |  | 0.324 | 1313.139 | 0.087 | 2.523 | 2.064 | 1.432 | 16.518 | 0 | 0.034 |  | 0.283 | 0.286 |  |  | 0.203 | 0.203 |  | 9.042 |  |  | 10.414 | 10.436 | 8.67 | 8.67 |  |  |  | 189.737 |  |  |  | 0.922 | 0 | 0 | 0 | 0 | 0 | 0 | 0.034 |  |  |  |  | NT | 0.283 | 0.286 | 0.203 | 0.203 | 0.345 | 0.342 | 0.2 | 0.202 |  |  | 20250717 | Y
2025.07.18 | 25071817 | S0E02955A00W06D2501200S | S0E02955 | SE02955D01200 | 0.335 | 0.334 | 0.193 | 0.193 | 49710 |  |  | 9.069 | 9.041 | 1286 | 1286 | 124.8 | 124.8 | 0.46 | 0.46 | 0.62 | 0.62 | 0.01 | 0.01 |  | 240.3 |  | 1.78 | 0 | 0.34 | 1314.117 | 0.085 | 2.566 | 2.114 | 1.336 | 16.529 | 0 | 0.04 |  | 0.283 | 0.283 |  |  | 0.203 | 0.203 |  | 9.069 |  |  | 10.451 | 10.429 | 8.67 | 8.67 | 0 | 0 | 0 | 189.81 | 0 | 0 | 0 | 0.9 | 0 | 0 | 0 | 0 | 0 | 0 | 0.04 |  |  |  |  | NT | 0.283 | 0.283 | 0.203 | 0.203 | 0.346 | 0.344 | 0.199 | 0.199 |  |  | 20250717 | Y
2025.07.18 | 25071817 | S0E02955A00W06D2501300S | S0E02955 | SE02955D01300 | 0.335 | 0.334 | 0.193 | 0.193 | 49270 |  |  | 9.033 | 9.048 | 1286 | 1286 | 124.788 | 124.788 | 0.483 | 0.483 | 1.02 | 1.02 | 0.028 | 0.028 |  | 240.363 |  | 2.051 |  | 0.624 | 1313.475 | 0.087 | 2.55 | 2.091 | 1.401 | 16.487 | 0 | 0.029 |  | 0.285 | 0.284 |  |  | 0.203 | 0.203 |  | 9.033 |  |  | 10.419 | 10.429 | 8.692 | 8.692 |  |  |  | 189.88 |  |  |  | 1.278 | 0 | 0 | 0 | 0 | 0 | 0 | 0.029 |  |  |  |  | NT | 0.285 | 0.284 | 0.203 | 0.203 | 0.343 | 0.345 | 0.2 | 0.199 |  |  | 20250717 | Y
2025.07.18 | 25071817 | S0E02955A00W06D2501400S | S0E02955 | SE02955D01400 | 0.335 | 0.334 | 0.193 | 0.193 | 49708 |  |  | 9.056 | 9.052 | 1286 | 1286 | 124.775 | 124.775 | 0.505 | 0.505 | 1.42 | 1.42 | 0.045 | 0.045 |  | 240.427 |  | 2.322 |  | 0.909 | 1313.321 | 0.087 | 2.535 | 2.076 | 1.414 | 16.5 | 0 | 0.048 |  | 0.283 | 0.283 |  |  | 0.202 | 0.202 |  | 9.056 |  |  | 10.436 | 10.439 | 8.715 | 8.715 |  |  |  | 189.95 |  |  |  | 1.656 | 0 | 0 | 0 | 0 | 0 | 0 | 0.048 |  |  |  |  | NT | 0.283 | 0.283 | 0.202 | 0.202 | 0.342 | 0.347 | 0.202 | 0.199 |  |  | 20250717 | Y
2025.07.18 | 25071817 | S0E02955A00W06D2501500S | S0E02955 | SE02955D01500 | 0.334 | 0.334 | 0.192 | 0.192 | 49711 |  |  | 9.054 | 9.055 | 1285 | 1285 | 124.762 | 124.762 | 0.528 | 0.528 | 1.82 | 1.82 | 0.062 | 0.062 |  | 240.49 |  | 2.593 |  | 1.193 | 1313.213 | 0.087 | 2.531 | 2.071 | 1.424 | 16.511 | 0 | 0.031 |  | 0.284 | 0.283 |  |  | 0.202 | 0.202 |  | 9.054 |  |  | 10.434 | 10.448 | 8.738 | 8.738 |  |  |  | 190.02 |  |  |  | 2.033 | 0 | 0 | 0 | 0 | 0 | 0 | 0.031 |  |  |  |  | NT | 0.284 | 0.283 | 0.202 | 0.202 | 0.343 | 0.344 | 0.2 | 0.2 |  |  | 20250717 | Y
2025.07.18 | 25071817 | S0E02955A00W06D2501600S | S0E02955 | SE02955D01600 | 0.335 | 0.334 | 0.193 | 0.193 | 49710 |  |  | 9.07 | 9.055 | 1285 | 1285 | 124.75 | 124.75 | 0.55 | 0.55 | 2.22 | 2.22 | 0.08 | 0.08 |  | 240.553 |  | 2.864 |  | 1.478 | 1313.992 | 0.086 | 2.555 | 2.103 | 1.347 | 16.542 | 0 | 0.04 |  | 0.283 | 0.285 |  |  | 0.202 | 0.202 |  | 9.07 |  |  | 10.448 | 10.449 | 8.76 | 8.76 |  |  |  | 190.09 |  |  |  | 2.411 | 0 | 0 | 0 | 0 | 0 | 0 | 0.04 |  |  |  |  | NT | 0.283 | 0.285 | 0.202 | 0.202 | 0.344 | 0.343 | 0.201 | 0.202 |  |  | 20250717 | Y
2025.07.18 | 25071817 | S0E02955A00W06D2501700S | S0E02955 | SE02955D01700 | 0.335 | 0.334 | 0.193 | 0.193 | 49710 |  |  | 9.063 | 9.041 | 1281 | 1281 | 124.752 | 124.752 | 0.49 | 0.49 | 2.213 | 2.213 | 0.092 | 0.092 |  | 240.617 |  | 3.136 |  | 1.762 | 1313.372 | 0.087 | 2.541 | 2.082 | 1.409 | 16.498 | 0 | 0.043 |  | 0.283 | 0.284 |  |  | 0.204 | 0.204 |  | 9.063 |  |  | 10.44 | 10.43 | 8.735 | 8.735 |  |  |  | 190.16 |  |  |  | 2.789 | 0 | 0 | 0 | 0 | 0 | 0 | 0.043 |  |  |  |  | NT | 0.283 | 0.284 | 0.204 | 0.204 | 0.346 | 0.342 | 0.202 | 0.2 |  |  | 20250717 | Y
2025.07.18 | 25071817 | S0E02955A00W06D2501800S | S0E02955 | SE02955D01800 | 0.335 | 0.335 | 0.193 | 0.193 | 49711 |  |  | 9.048 | 9.051 | 1276 | 1276 | 124.755 | 124.755 | 0.43 | 0.43 | 2.205 | 2.205 | 0.105 | 0.105 |  | 240.68 |  | 3.407 |  | 2.047 | 1313.319 | 0.087 | 2.538 | 2.079 | 1.414 | 16.5 | 0 | 0.035 |  | 0.284 | 0.283 |  |  | 0.205 | 0.205 |  | 9.048 |  |  | 10.428 | 10.434 | 8.71 | 8.71 |  |  |  | 190.23 |  |  |  | 3.167 | 0 | 0 | 0 | 0 | 0 | 0 | 0.035 |  |  |  |  | NT | 0.284 | 0.283 | 0.205 | 0.205 | 0.349 | 0.344 | 0.201 | 0.201 |  |  | 20250717 | Y
2025.07.18 | 25071817 | S0E02955A00W06D2501900S | S0E02955 | SE02955D01900 | 0.335 | 0.335 | 0.194 | 0.194 | 49711 |  |  | 9.057 | 9.049 | 1272 | 1272 | 124.758 | 124.758 | 0.37 | 0.37 | 2.198 | 2.198 | 0.118 | 0.118 |  | 240.743 |  | 3.678 |  | 2.331 | 1313.382 | 0.087 | 2.542 | 2.083 | 1.41 | 16.497 | 0 | 0.044 |  | 0.283 | 0.286 |  |  | 0.206 | 0.206 |  | 9.057 |  |  | 10.434 | 10.444 | 8.685 | 8.685 |  |  |  | 190.3 |  |  |  | 3.544 | 0 | 0 | 0 | 0 | 0 | 0 | 0.044 |  |  |  |  | NT | 0.283 | 0.286 | 0.206 | 0.206 | 0.345 | 0.343 | 0.204 | 0.203 |  |  | 20250717 | Y
2025.07.18 | 25071817 | S0E02955A00W06D2502000S | S0E02955 | SE02955D02000 | 0.336 | 0.336 | 0.198 | 0.198 | 41001 |  |  | 9.045 | 9.045 | 1268 | 1268 | 124.76 | 124.76 | 0.31 | 0.31 | 2.19 | 2.19 | 0.13 | 0.13 |  | 240.807 |  | 3.949 |  | 2.616 | 1314.167 | 0.085 | 2.569 | 2.117 | 1.332 | 16.53 | 0 | 0.042 |  | 0.285 | 0.285 |  |  | 0.208 | 0.208 |  | 9.045 |  |  | 10.428 | 10.427 | 8.66 | 8.66 |  |  |  | 190.37 |  |  |  | 3.922 | 0 | 0 | 0 | 0 | 0 | 0 | 0.042 |  |  |  |  | NT | 0.285 | 0.285 | 0.208 | 0.208 | 0.349 | 0.351 | 0.204 | 0.207 |  |  | 20250717 | Y
2025.07.18 | 25071817 | S0E02955A00W06D2502100S | S0E02955 | SE02955D02100 | 0.335 | 0.334 | 0.194 | 0.193 | 14175 |  |  | 9.059 | 9.049 | 1284 | 1274 | 124.84 | 124.79 | 0.58 | 0.51 | 2.21 | 2.36 | 0.1 | 0.13 |  | 240.87 |  | 4.22 | 0 | 2.9 | 1314.312 | 0.086 | 2.585 | 2.133 | 1.321 | 16.543 | 0 | 0.049 |  | 0.283 | 0.283 |  |  | 0.204 | 0.204 |  | 9.059 |  |  | 10.432 | 10.446 | 8.64 | 8.67 | 0 | 0 | 0 | 190.44 | 0 | 0 | 0 | 4.3 | 0 | 0 | 0 | 0 | 0 | 0 | 0.049 |  |  |  |  | NT | 0.283 | 0.283 | 0.204 | 0.204 | 0.343 | 0.341 | 0.201 | 0.203 |  |  | 20250717 | Y
2025.07.17 | 25071705 | 20M25152A00W03A1200100E | 20M25152 | 2M25152A00100 | 0.328 | 0.327 | 0.194 | 0.193 | 50577 |  | O7 | 8.912 | 8.854 | 1328 | 1315 | 124.99 | 125.08 | 0.14 | 0.09 | 0.72 | 0.09 | 0.15 | 0.05 |  | 198.43 |  | 0 | 0 | 1.2 | 1315.745 | 0.086 | 2.738 | 2.281 | 1.212 | 16.638 | 0 | 0.037 |  | 0.278 | 0.276 |  |  | 0.206 | 0.207 |  | 8.912 |  |  | 10.299 | 10.257 | 9.07 | 8.9 | 0 | 0 | 0 | 182.11 | 0 | 0 | 0 | 1.39 | 0 | 0 | 0 | 0 | 0 | 0 | 0.037 |  |  |  |  | NT | 0.278 | 0.276 | 0.206 | 0.207 | 0.337 | 0.337 | 0.2 | 0.201 |  |  | 20250711 | Y
2025.07.17 | 25071705 | 20M25152A00W03A1200200S | 20M25152 | 2M25152A00200 | 0.326 | 0.326 | 0.192 | 0.193 | 50576 |  |  | 8.884 | 8.869 | 1257 | 1257 | 125 | 125 | 0.19 | 0.19 | 3.7 | 3.7 | 0.11 | 0.11 |  | 198.675 |  |  |  | 1.241 | 1319.062 | 0.086 | 2.997 | 2.563 | 0.926 | 16.332 | 0 | 0.031 |  | 0.278 | 0.283 |  |  | 0.206 | 0.205 |  | 8.884 |  |  | 10.307 | 10.321 | 8.32 | 8.32 |  |  |  | 181.945 |  |  |  | 1.357 | 0 | 0 | 0 | 0 | 0 | 0 | 0.031 |  |  |  |  | NT | 0.278 | 0.283 | 0.206 | 0.205 | 0.337 | 0.336 | 0.204 | 0.199 |  |  | 20250711 | Y
2025.07.17 | 25071705 | 20M25152A00W03A1200300S | 20M25152 | 2M25152A00300 | 0.326 | 0.326 | 0.192 | 0.193 | 16120 |  |  | 8.879 | 8.877 | 1260 | 1260 | 125.002 | 125.002 | 0.186 | 0.186 | 3.148 | 3.148 | 0.104 | 0.104 |  | 198.921 |  |  |  | 1.282 | 1318.388 | 0.087 | 2.996 | 2.55 | 0.99 | 16.316 | 0 | 0.048 |  | 0.278 | 0.278 |  |  | 0.206 | 0.205 |  | 8.879 |  |  | 10.316 | 10.332 | 8.374 | 8.374 |  |  |  | 181.781 |  |  |  | 1.325 | 0 | 0 | 0 | 0 | 0 | 0 | 0.048 |  |  |  |  | NT | 0.278 | 0.278 | 0.206 | 0.205 | 0.336 | 0.334 | 0.202 | 0.198 |  |  | 20250711 | Y
2025.07.17 | 25071705 | 20M25152A00W03A1200400S | 20M25152 | 2M25152A00400 | 0.326 | 0.327 | 0.192 | 0.193 | 50577 |  |  | 8.873 | 8.891 | 1263 | 1263 | 125.004 | 125.004 | 0.182 | 0.182 | 2.596 | 2.596 | 0.098 | 0.098 |  | 199.166 |  |  |  | 1.323 | 1317.645 | 0.087 | 2.948 | 2.483 | 1.055 | 16.373 | 0 | 0.029 |  | 0.281 | 0.282 |  |  | 0.205 | 0.205 |  | 8.873 |  |  | 10.333 | 10.337 | 8.428 | 8.428 |  |  |  | 181.616 |  |  |  | 1.292 | 0 | 0 | 0 | 0 | 0 | 0 | 0.029 |  |  |  |  | NT | 0.281 | 0.282 | 0.205 | 0.205 | 0.334 | 0.335 | 0.203 | 0.198 |  |  | 20250711 | Y
2025.07.17 | 25071705 | 20M25152A00W03A1200500S | 20M25152 | 2M25152A00500 | 0.325 | 0.326 | 0.192 | 0.192 | 22179 |  |  | 8.906 | 8.918 | 1266 | 1266 | 125.006 | 125.006 | 0.178 | 0.178 | 2.044 | 2.044 | 0.092 | 0.092 |  | 199.412 |  |  |  | 1.364 | 1317.025 | 0.087 | 2.9 | 2.434 | 1.11 | 16.452 | 0 | 0.052 |  | 0.278 | 0.277 |  |  | 0.205 | 0.204 |  | 8.906 |  |  | 10.339 | 10.343 | 8.482 | 8.482 |  |  |  | 181.452 |  |  |  | 1.259 | 0 | 0 | 0 | 0 | 0 | 0 | 0.052 |  |  |  |  | NT | 0.278 | 0.277 | 0.205 | 0.204 | 0.336 | 0.332 | 0.197 | 0.2 |  |  | 20250711 | Y
2025.07.17 | 25071705 | 20M25152A00W03A1200600S | 20M25152 | 2M25152A00600 | 0.326 | 0.327 | 0.192 | 0.192 | 50577 |  |  | 8.929 | 8.971 | 1269 | 1269 | 125.008 | 125.008 | 0.174 | 0.174 | 1.492 | 1.492 | 0.086 | 0.086 |  | 199.657 |  |  |  | 1.405 | 1316.144 | 0.087 | 2.821 | 2.355 | 1.187 | 16.522 | 0 | 0.034 |  | 0.277 | 0.277 |  |  | 0.204 | 0.204 |  | 8.929 |  |  | 10.357 | 10.38 | 8.536 | 8.536 |  |  |  | 181.287 |  |  |  | 1.226 | 0 | 0 | 0 | 0 | 0 | 0 | 0.034 |  |  |  |  | NT | 0.277 | 0.277 | 0.204 | 0.204 | 0.339 | 0.334 | 0.202 | 0.199 |  |  | 20250711 | Y
2025.07.17 | 25071705 | 20M25152A00W03A1200700S | 20M25152 | 2M25152A00700 | 0.326 | 0.326 | 0.192 | 0.192 | 50582 |  |  | 8.948 | 8.946 | 1272 | 1272 | 125.01 | 125.01 | 0.17 | 0.17 | 0.94 | 0.94 | 0.08 | 0.08 |  | 199.903 |  |  |  | 1.445 | 1316.62 | 0.086 | 2.818 | 2.36 | 1.139 | 16.591 | 0 | 0.044 |  | 0.277 | 0.279 |  |  | 0.204 | 0.204 |  | 8.948 |  |  | 10.37 | 10.384 | 8.59 | 8.59 |  |  |  | 181.123 |  |  |  | 1.194 | 0 | 0 | 0 | 0 | 0 | 0 | 0.044 |  |  |  |  | NT | 0.277 | 0.279 | 0.204 | 0.204 | 0.334 | 0.334 | 0.201 | 0.199 |  |  | 20250711 | Y
2025.07.17 | 25071705 | 20M25152A00W03A1200800S | 20M25152 | 2M25152A00800 | 0.326 | 0.326 | 0.191 | 0.191 | 17577 |  |  | 8.95 | 8.951 | 1276 | 1276 | 125.022 | 125.022 | 0.198 | 0.198 | 1.132 | 1.132 | 0.1 | 0.1 |  | 200.148 |  |  |  | 1.486 | 1316.024 | 0.087 | 2.815 | 2.349 | 1.2 | 16.563 | 0 | 0.043 |  | 0.274 | 0.275 |  |  | 0.204 | 0.204 |  | 8.95 |  |  | 10.378 | 10.383 | 8.68 | 8.68 |  |  |  | 180.958 |  |  |  | 1.161 | 0 | 0 | 0 | 0 | 0 | 0 | 0.043 |  |  |  |  | NT | 0.274 | 0.275 | 0.204 | 0.204 | 0.334 | 0.334 | 0.198 | 0.195 |  |  | 20250711 | Y
2025.07.17 | 25071705 | 20M25152A00W03A1200900S | 20M25152 | 2M25152A00900 | 0.326 | 0.326 | 0.191 | 0.191 | 50585 |  | R4 | 8.943 | 8.946 | 1280 | 1280 | 125.034 | 125.034 | 0.226 | 0.226 | 1.324 | 1.324 | 0.12 | 0.12 |  | 200.394 |  |  |  | 1.527 | 1315.817 | 0.087 | 2.791 | 2.326 | 1.217 | 16.564 | 0 | 0.035 |  | 0.28 | 0.274 |  |  | 0.203 | 0.203 |  | 8.943 |  |  | 10.375 | 10.393 | 8.77 | 8.77 |  |  |  | 180.794 |  |  |  | 1.128 | 0 | 0 | 0 | 0 | 0 | 0 | 0.035 |  |  |  |  | NT | 0.28 | 0.274 | 0.203 | 0.203 | 0.333 | 0.335 | 0.201 | 0.197 |  |  | 20250711 | Y
2025.07.17 | 25071705 | 20M25152A00W03A1201000S | 20M25152 | 2M25152A01000 | 0.326 | 0.327 | 0.191 | 0.191 | 50577 |  |  | 8.962 | 8.976 | 1285 | 1285 | 125.046 | 125.046 | 0.254 | 0.254 | 1.516 | 1.516 | 0.14 | 0.14 |  | 200.639 |  |  |  | 1.568 | 1315.284 | 0.088 | 2.748 | 2.282 | 1.264 | 16.626 | 0 | 0.03 |  | 0.277 | 0.277 |  |  | 0.203 | 0.203 |  | 8.962 |  |  | 10.386 | 10.403 | 8.86 | 8.86 |  |  |  | 180.629 |  |  |  | 1.095 | 0 | 0 | 0 | 0 | 0 | 0 | 0.03 |  |  |  |  | NT | 0.277 | 0.277 | 0.203 | 0.203 | 0.334 | 0.333 | 0.199 | 0.197 |  |  | 20250711 | Y
2025.07.17 | 25071705 | 20M25152A00W03A1201100S | 20M25152 | 2M25152A01100 | 0.326 | 0.327 | 0.19 | 0.19 | 43400 |  | GA | 8.975 | 8.99 | 1289 | 1289 | 125.058 | 125.058 | 0.282 | 0.282 | 1.708 | 1.708 | 0.16 | 0.16 |  | 200.885 |  |  |  | 1.609 | 1314.699 | 0.088 | 2.698 | 2.231 | 1.317 | 16.684 | 0 | 0.04 |  | 0.274 | 0.273 |  |  | 0.202 | 0.202 |  | 8.975 |  |  | 10.403 | 10.423 | 8.95 | 8.95 |  |  |  | 180.465 |  |  |  | 1.063 | 0 | 0 | 0 | 0 | 0 | 0 | 0.04 |  |  |  |  | NT | 0.274 | 0.273 | 0.202 | 0.202 | 0.335 | 0.336 | 0.201 | 0.197 |  |  | 20250711 | Y
2025.07.17 | 25071705 | 20M25152A00W03A1201200S | 20M25152 | 2M25152A01200 | 0.327 | 0.326 | 0.19 | 0.19 | 50582 |  |  | 8.998 | 8.998 | 1293 | 1293 | 125.07 | 125.07 | 0.31 | 0.31 | 1.9 | 1.9 | 0.18 | 0.18 |  | 201.13 |  | 2.72 | 0 | 1.65 | 1315.176 | 0.087 | 2.695 | 2.237 | 1.265 | 16.747 | 0 | 0.029 |  | 0.275 | 0.278 |  |  | 0.202 | 0.202 |  | 8.998 |  |  | 10.417 | 10.414 | 9.04 | 9.04 | 0 | 0 | 0 | 180.3 | 0 | 0 | 0 | 1.03 | 0 | 0 | 0 | 0 | 0 | 0 | 0.029 |  |  |  |  | NT | 0.275 | 0.278 | 0.202 | 0.202 | 0.336 | 0.335 | 0.198 | 0.198 |  |  | 20250711 | Y
2025.07.17 | 25071706 | 20M25152A00W03A1201300S | 20M25152 | 2M25152A01300 | 0.327 | 0.326 | 0.19 | 0.19 | 47994 |  |  | 8.995 | 8.984 | 1296 | 1296 | 125.042 | 125.042 | 0.296 | 0.296 | 1.92 | 1.92 | 0.188 | 0.188 |  | 201.198 |  | 2.809 |  | 1.69 | 1314.39 | 0.088 | 2.671 | 2.205 | 1.344 | 16.721 | 0 | 0.034 |  | 0.276 | 0.278 |  |  | 0.202 | 0.202 |  | 8.995 |  |  | 10.412 | 10.406 | 9.062 | 9.062 |  |  |  | 180.457 |  |  |  | 1.158 | 0 | 0 | 0 | 0 | 0 | 0 | 0.034 |  |  |  |  | NT | 0.276 | 0.278 | 0.202 | 0.202 | 0.334 | 0.336 | 0.197 | 0.197 |  |  | 20250711 | Y
2025.07.17 | 25071706 | 20M25152A00W03A1201400S | 20M25152 | 2M25152A01400 | 0.326 | 0.327 | 0.19 | 0.19 | 50581 |  |  | 8.991 | 9.004 | 1300 | 1300 | 125.014 | 125.014 | 0.282 | 0.282 | 1.94 | 1.94 | 0.196 | 0.196 |  | 201.267 |  | 2.898 |  | 1.73 | 1314.26 | 0.088 | 2.66 | 2.194 | 1.356 | 16.729 | 0 | 0.033 |  | 0.275 | 0.275 |  |  | 0.203 | 0.203 |  | 8.991 |  |  | 10.409 | 10.419 | 9.084 | 9.084 |  |  |  | 180.613 |  |  |  | 1.285 | 0 | 0 | 0 | 0 | 0 | 0 | 0.033 |  |  |  |  | NT | 0.275 | 0.275 | 0.203 | 0.203 | 0.334 | 0.334 | 0.196 | 0.195 |  |  | 20250711 | Y
2025.07.17 | 25071706 | 20M25152A00W03A1201500S | 20M25152 | 2M25152A01500 | 0.326 | 0.327 | 0.191 | 0.191 | 34314 |  |  | 9.004 | 9.013 | 1303 | 1303 | 124.986 | 124.986 | 0.268 | 0.268 | 1.96 | 1.96 | 0.204 | 0.204 |  | 201.335 |  | 2.988 |  | 1.77 | 1313.807 | 0.088 | 2.616 | 2.15 | 1.391 | 16.772 | 0 | 0.031 |  | 0.273 | 0.273 |  |  | 0.203 | 0.203 |  | 9.004 |  |  | 10.418 | 10.433 | 9.106 | 9.106 |  |  |  | 180.77 |  |  |  | 1.412 | 0 | 0 | 0 | 0 | 0 | 0 | 0.031 |  |  |  |  | NT | 0.273 | 0.273 | 0.203 | 0.203 | 0.337 | 0.335 | 0.199 | 0.197 |  |  | 20250711 | Y
2025.07.17 | 25071706 | 20M25152A00W03A1201600S | 20M25152 | 2M25152A01600 | 0.326 | 0.327 | 0.191 | 0.191 | 50579 |  |  | 9.02 | 9.042 | 1307 | 1307 | 124.958 | 124.958 | 0.254 | 0.254 | 1.98 | 1.98 | 0.212 | 0.212 |  | 201.403 |  | 3.077 |  | 1.81 | 1313.451 | 0.088 | 2.589 | 2.123 | 1.427 | 16.811 | 0 | 0.029 |  | 0.278 | 0.273 |  |  | 0.204 | 0.204 |  | 9.02 |  |  | 10.435 | 10.45 | 9.128 | 9.128 |  |  |  | 180.927 |  |  |  | 1.54 | 0 | 0 | 0 | 0 | 0 | 0 | 0.029 |  |  |  |  | NT | 0.278 | 0.273 | 0.204 | 0.204 | 0.335 | 0.334 | 0.198 | 0.197 |  |  | 20250711 | Y
2025.07.17 | 25071706 | 20M25152A00W03A1201700S | 20M25152 | 2M25152A01700 | 0.327 | 0.327 | 0.192 | 0.192 | 50583 |  |  | 9.043 | 9.036 | 1310 | 1310 | 124.93 | 124.93 | 0.24 | 0.24 | 2 | 2 | 0.22 | 0.22 |  | 201.472 |  | 3.166 |  | 1.85 | 1313.8 | 0.087 | 2.581 | 2.122 | 1.386 | 16.879 | 0 | 0.034 |  | 0.275 | 0.278 |  |  | 0.204 | 0.204 |  | 9.043 |  |  | 10.446 | 10.452 | 9.15 | 9.15 |  |  |  | 181.083 |  |  |  | 1.668 | 0 | 0 | 0 | 0 | 0 | 0 | 0.034 |  |  |  |  | NT | 0.275 | 0.278 | 0.204 | 0.204 | 0.335 | 0.336 | 0.2 | 0.198 |  |  | 20250711 | Y
2025.07.17 | 25071706 | 20M25152A00W03A1201800S | 20M25152 | 2M25152A01800 | 0.326 | 0.326 | 0.191 | 0.192 | 17820 |  | GA | 9.048 | 9.042 | 1308 | 1308 | 124.938 | 124.938 | 0.247 | 0.247 | 1.878 | 1.878 | 0.205 | 0.205 |  | 201.54 |  | 3.255 |  | 1.89 | 1313.162 | 0.088 | 2.57 | 2.102 | 1.453 | 16.86 | 0 | 0.063 |  | 0.273 | 0.273 |  |  | 0.204 | 0.204 |  | 9.048 |  |  | 10.45 | 10.448 | 9.122 | 9.122 |  |  |  | 181.24 |  |  |  | 1.795 | 0 | 0 | 0 | 0 | 0 | 0 | 0.063 |  |  |  |  | NT | 0.273 | 0.273 | 0.204 | 0.204 | 0.334 | 0.335 | 0.2 | 0.197 |  |  | 20250711 | Y
2025.07.17 | 25071706 | 20M25152A00W03A1201900S | 20M25152 | 2M25152A01900 | 0.327 | 0.326 | 0.193 | 0.192 | 50581 |  |  | 9.046 | 9.036 | 1307 | 1307 | 124.947 | 124.947 | 0.253 | 0.253 | 1.757 | 1.757 | 0.19 | 0.19 |  | 201.608 |  | 3.344 |  | 1.93 | 1313.054 | 0.088 | 2.556 | 2.09 | 1.463 | 16.855 | 0 | 0.032 |  | 0.274 | 0.273 |  |  | 0.205 | 0.205 |  | 9.046 |  |  | 10.451 | 10.457 | 9.093 | 9.093 |  |  |  | 181.397 |  |  |  | 1.922 | 0 | 0 | 0 | 0 | 0 | 0 | 0.032 |  |  |  |  | NT | 0.274 | 0.273 | 0.205 | 0.205 | 0.337 | 0.334 | 0.199 | 0.2 |  |  | 20250711 | Y
2025.07.17 | 25071706 | 20M25152A00W03A1202000S | 20M25152 | 2M25152A02000 | 0.326 | 0.326 | 0.193 | 0.193 | 35510 |  | GA | 9.049 | 9.05 | 1305 | 1305 | 124.955 | 124.955 | 0.26 | 0.26 | 1.635 | 1.635 | 0.175 | 0.175 |  | 201.677 |  | 3.433 |  | 1.97 | 1313.115 | 0.088 | 2.558 | 2.092 | 1.453 | 16.85 | 0 | 0.039 |  | 0.274 | 0.273 |  |  | 0.205 | 0.205 |  | 9.049 |  |  | 10.456 | 10.461 | 9.065 | 9.065 |  |  |  | 181.553 |  |  |  | 2.05 | 0 | 0 | 0 | 0 | 0 | 0 | 0.039 |  |  |  |  | NT | 0.274 | 0.273 | 0.205 | 0.205 | 0.334 | 0.335 | 0.201 | 0.2 |  |  | 20250711 | Y
2025.07.17 | 25071706 | 20M25152A00W03A1202100S | 20M25152 | 2M25152A02100 | 0.326 | 0.326 | 0.193 | 0.193 | 50583 |  |  | 9.056 | 9.065 | 1303 | 1303 | 124.963 | 124.963 | 0.267 | 0.267 | 1.513 | 1.513 | 0.16 | 0.16 |  | 201.745 |  | 3.522 |  | 2.01 | 1312.717 | 0.088 | 2.526 | 2.059 | 1.492 | 16.889 | 0 | 0.031 |  | 0.273 | 0.274 |  |  | 0.205 | 0.205 |  | 9.056 |  |  | 10.462 | 10.471 | 9.037 | 9.037 |  |  |  | 181.71 |  |  |  | 2.178 | 0 | 0 | 0 | 0 | 0 | 0 | 0.031 |  |  |  |  | NT | 0.273 | 0.274 | 0.205 | 0.205 | 0.339 | 0.337 | 0.201 | 0.197 |  |  | 20250711 | Y
2025.07.17 | 25071706 | 20M25152A00W03A1202200S | 20M25152 | 2M25152A02200 | 0.326 | 0.326 | 0.195 | 0.192 | 15664 |  | G2 | 9.067 | 9.053 | 1302 | 1302 | 124.972 | 124.972 | 0.273 | 0.273 | 1.392 | 1.392 | 0.145 | 0.145 |  | 201.813 |  | 3.612 |  | 2.05 | 1312.822 | 0.088 | 2.542 | 2.073 | 1.482 | 16.897 | 0 | 0.051 |  | 0.272 | 0.273 |  |  | 0.206 | 0.206 |  | 9.067 |  |  | 10.521 | 10.465 | 9.008 | 9.008 |  |  |  | 181.867 |  |  |  | 2.305 | 0 | 0 | 0 | 0 | 0 | 0 | 0.051 |  |  |  |  | NT | 0.272 | 0.273 | 0.206 | 0.206 | 0.333 | 0.332 | 0.2 | 0.198 |  |  | 20250711 | Y
2025.07.17 | 25071706 | 20M25152A00W03A1202300S | 20M25152 | 2M25152A02300 | 0.327 | 0.326 | 0.193 | 0.193 | 50586 |  |  | 9.063 | 9.056 | 1300 | 1300 | 124.98 | 124.98 | 0.28 | 0.28 | 1.27 | 1.27 | 0.13 | 0.13 |  | 201.882 |  | 3.701 |  | 2.09 | 1313.582 | 0.087 | 2.56 | 2.101 | 1.405 | 16.911 | 0 | 0.04 |  | 0.274 | 0.277 |  |  | 0.206 | 0.206 |  | 9.063 |  |  | 10.464 | 10.466 | 8.98 | 8.98 |  |  |  | 182.023 |  |  |  | 2.432 | 0 | 0 | 0 | 0 | 0 | 0 | 0.04 |  |  |  |  | NT | 0.274 | 0.277 | 0.206 | 0.206 | 0.34 | 0.334 | 0.2 | 0.199 |  |  | 20250711 | Y
2025.07.17 | 25071706 | 20M25152A00W03A1202400S | 20M25152 | 2M25152A02400 | 0.327 | 0.325 | 0.193 | 0.192 | 22020 |  |  | 9.062 | 9.013 | 1303 | 1292 | 124.93 | 125.09 | 0.46 | 0.35 | 0.8 | 0.41 | 0.09 | 0.17 |  | 201.95 |  | 3.79 | 0 | 2.13 | 1314.234 | 0.087 | 2.617 | 2.158 | 1.349 | 16.862 | 0 | 0.043 | 18 | 0.273 | 0.274 |  |  | 0.205 | 0.206 |  | 9.062 |  |  | 10.464 | 10.45 | 9.29 | 8.91 | 0 | 0 | 0 | 182.18 | 0 | 0 | 0 | 2.56 | 0 | 0 | 0 | 0 | 0 | 0 | 0.043 |  |  |  |  | NT | 0.273 | 0.274 | 0.205 | 0.206 | 0.334 | 0.332 | 0.2 | 0.201 |  |  | 20250711 | Y
2025.07.17 | 25071703 | 20M25160A00W03A0500100E | 20M25160 | 2M25160A00100 | 0.325 | 0.326 | 0.19 | 0.19 | 50522 |  |  | 8.923 | 8.926 | 1289 | 1293 | 124.84 | 124.98 | 0.07 | 0.18 | 3.01 | 1.81 | 0.07 | 0.05 |  | 199.96 |  | 0 | 0 | 1.33 | 1316.502 | 0.086 | 2.772 | 2.321 | 1.141 | 16.539 | 0 | 0.025 |  | 0.282 | 0.285 |  |  | 0.2 | 0.201 |  | 8.923 |  |  | 10.402 | 10.401 | 8.61 | 8.65 | 0 | 0 | 0 | 182.47 | 0 | 0 | 0 | 1.34 | 0 | 0 | 0 | 0 | 0 | 0 | 0.025 |  |  |  |  | NT | 0.282 | 0.285 | 0.2 | 0.201 | 0.333 | 0.332 | 0.198 | 0.197 |  |  | 20250715 | Y
2025.07.17 | 25071703 | 20M25160A00W03A0500200S | 20M25160 | 2M25160A00200 | 0.326 | 0.325 | 0.19 | 0.19 | 50521 |  |  | 8.931 | 8.922 | 1291 | 1291 | 124.87 | 124.87 | 0.21 | 0.21 | 2.08 | 2.08 | 0.02 | 0.02 |  | 200.047 |  |  |  | 1.218 | 1316.665 | 0.085 | 2.785 | 2.335 | 1.127 | 16.523 | 0 | 0.022 |  | 0.283 | 0.285 |  |  | 0.2 | 0.2 |  | 8.931 |  |  | 10.407 | 10.402 | 8.61 | 8.61 |  |  |  | 182.243 |  |  |  | 1.402 | 0 | 0 | 0 | 0 | 0 | 0 | 0.022 |  |  |  |  | NT | 0.283 | 0.285 | 0.2 | 0.2 | 0.334 | 0.337 | 0.198 | 0.195 |  |  | 20250715 | Y
2025.07.17 | 25071703 | 20M25160A00W03A0500300S | 20M25160 | 2M25160A00300 | 0.325 | 0.325 | 0.189 | 0.189 | 50518 |  |  | 8.925 | 8.922 | 1290 | 1290 | 124.872 | 124.872 | 0.198 | 0.198 | 2.108 | 2.108 | 0.036 | 0.036 |  | 200.133 |  |  |  | 1.107 | 1315.623 | 0.086 | 2.722 | 2.262 | 1.215 | 16.479 | 0 | 0.03 |  | 0.283 | 0.284 |  |  | 0.199 | 0.199 |  | 8.925 |  |  | 10.4 | 10.403 | 8.63 | 8.63 |  |  |  | 182.017 |  |  |  | 1.463 | 0 | 0 | 0 | 0 | 0 | 0 | 0.03 |  |  |  |  | NT | 0.283 | 0.284 | 0.199 | 0.199 | 0.333 | 0.335 | 0.199 | 0.198 |  |  | 20250715 | Y
2025.07.17 | 25071703 | 20M25160A00W03A0500400S | 20M25160 | 2M25160A00400 | 0.325 | 0.326 | 0.189 | 0.189 | 50521 |  |  | 8.927 | 8.933 | 1288 | 1288 | 124.874 | 124.874 | 0.186 | 0.186 | 2.136 | 2.136 | 0.052 | 0.052 |  | 200.22 |  |  |  | 0.995 | 1315.482 | 0.086 | 2.71 | 2.25 | 1.227 | 16.488 | 0 | 0.027 |  | 0.284 | 0.285 |  |  | 0.199 | 0.199 |  | 8.927 |  |  | 10.4 | 10.411 | 8.65 | 8.65 |  |  |  | 181.79 |  |  |  | 1.525 | 0 | 0 | 0 | 0 | 0 | 0 | 0.027 |  |  |  |  | NT | 0.284 | 0.285 | 0.199 | 0.199 | 0.336 | 0.335 | 0.197 | 0.195 |  |  | 20250715 | Y
2025.07.17 | 25071703 | 20M25160A00W03A0500500S | 20M25160 | 2M25160A00500 | 0.326 | 0.325 | 0.188 | 0.188 | 50523 |  |  | 8.94 | 8.934 | 1287 | 1287 | 124.876 | 124.876 | 0.174 | 0.174 | 2.164 | 2.164 | 0.068 | 0.068 |  | 200.307 |  |  |  | 0.883 | 1315.361 | 0.086 | 2.702 | 2.242 | 1.239 | 16.499 | 0 | 0.024 |  | 0.286 | 0.283 |  |  | 0.198 | 0.198 |  | 8.94 |  |  | 10.415 | 10.405 | 8.67 | 8.67 |  |  |  | 181.563 |  |  |  | 1.587 | 0 | 0 | 0 | 0 | 0 | 0 | 0.024 |  |  |  |  | NT | 0.286 | 0.283 | 0.198 | 0.198 | 0.335 | 0.337 | 0.196 | 0.196 |  |  | 20250715 | Y
2025.07.17 | 25071703 | 20M25160A00W03A0500600S | 20M25160 | 2M25160A00600 | 0.325 | 0.325 | 0.188 | 0.188 | 50520 |  |  | 8.931 | 8.929 | 1285 | 1285 | 124.878 | 124.878 | 0.162 | 0.162 | 2.192 | 2.192 | 0.084 | 0.084 |  | 200.393 |  |  |  | 0.772 | 1315.465 | 0.086 | 2.707 | 2.247 | 1.228 | 16.487 | 0 | 0.032 |  | 0.283 | 0.285 |  |  | 0.198 | 0.198 |  | 8.931 |  |  | 10.402 | 10.397 | 8.69 | 8.69 |  |  |  | 181.337 |  |  |  | 1.648 | 0 | 0 | 0 | 0 | 0 | 0 | 0.032 |  |  |  |  | NT | 0.283 | 0.285 | 0.198 | 0.198 | 0.333 | 0.334 | 0.204 | 0.195 |  |  | 20250715 | Y
2025.07.17 | 25071703 | 20M25160A00W03A0500700S | 20M25160 | 2M25160A00700 | 0.326 | 0.326 | 0.188 | 0.188 | 50519 |  |  | 8.928 | 8.925 | 1284 | 1284 | 124.88 | 124.88 | 0.15 | 0.15 | 2.22 | 2.22 | 0.1 | 0.1 |  | 200.48 |  | 1.42 | 0 | 0.66 | 1316.38 | 0.086 | 2.76 | 2.31 | 1.151 | 16.548 | 0 | 0.033 |  | 0.283 | 0.284 |  |  | 0.197 | 0.197 |  | 8.928 |  |  | 10.402 | 10.392 | 8.71 | 8.71 | 0 | 0 | 0 | 181.11 | 0 | 0 | 0 | 1.71 | 0 | 0 | 0 | 0 | 0 | 0 | 0.033 |  |  |  |  | NT | 0.283 | 0.284 | 0.197 | 0.197 | 0.336 | 0.334 | 0.193 | 0.194 |  |  | 20250715 | Y
2025.07.17 | 25071703 | 20M25160A00W03A0500800S | 20M25160 | 2M25160A00800 | 0.325 | 0.326 | 0.188 | 0.188 | 50519 |  |  | 8.928 | 8.941 | 1285 | 1285 | 124.857 | 124.857 | 0.173 | 0.173 | 1.91 | 1.91 | 0.097 | 0.097 |  | 200.366 |  |  |  | 0.63 | 1314.846 | 0.086 | 2.657 | 2.197 | 1.282 | 16.548 | 0 | 0.028 |  | 0.282 | 0.283 |  |  | 0.198 | 0.198 |  | 8.928 |  |  | 10.397 | 10.404 | 8.712 | 8.712 |  |  |  | 181.26 |  |  |  | 1.573 | 0 | 0 | 0 | 0 | 0 | 0 | 0.028 |  |  |  |  | NT | 0.282 | 0.283 | 0.198 | 0.198 | 0.334 | 0.334 | 0.194 | 0.194 |  |  | 20250715 | Y
2025.07.17 | 25071703 | 20M25160A00W03A0500900S | 20M25160 | 2M25160A00900 | 0.325 | 0.325 | 0.188 | 0.188 | 17936 |  |  | 8.943 | 8.936 | 1287 | 1287 | 124.833 | 124.833 | 0.197 | 0.197 | 1.6 | 1.6 | 0.093 | 0.093 |  | 200.251 |  |  |  | 0.6 | 1314.963 | 0.086 | 2.666 | 2.206 | 1.271 | 16.553 | 0 | 0.038 |  | 0.281 | 0.281 |  |  | 0.198 | 0.198 |  | 8.943 |  |  | 10.406 | 10.404 | 8.713 | 8.713 |  |  |  | 181.41 |  |  |  | 1.436 | 0 | 0 | 0 | 0 | 0 | 0 | 0.038 |  |  |  |  | NT | 0.281 | 0.281 | 0.198 | 0.198 | 0.333 | 0.332 | 0.193 | 0.192 |  |  | 20250715 | Y
2025.07.17 | 25071703 | 20M25160A00W03A0501000S | 20M25160 | 2M25160A01000 | 0.326 | 0.325 | 0.189 | 0.189 | 50522 |  |  | 8.946 | 8.918 | 1288 | 1288 | 124.81 | 124.81 | 0.22 | 0.22 | 1.29 | 1.29 | 0.09 | 0.09 |  | 200.137 |  |  |  | 0.57 | 1315.032 | 0.086 | 2.673 | 2.213 | 1.265 | 16.524 | 0 | 0.032 |  | 0.281 | 0.284 |  |  | 0.198 | 0.198 |  | 8.946 |  |  | 10.408 | 10.385 | 8.715 | 8.715 |  |  |  | 181.56 |  |  |  | 1.299 | 0 | 0 | 0 | 0 | 0 | 0 | 0.032 |  |  |  |  | NT | 0.281 | 0.284 | 0.198 | 0.198 | 0.336 | 0.332 | 0.196 | 0.196 |  |  | 20250715 | Y
2025.07.17 | 25071703 | 20M25160A00W03A0501100S | 20M25160 | 2M25160A01100 | 0.326 | 0.325 | 0.189 | 0.188 | 11376 |  |  | 8.918 | 8.908 | 1289 | 1289 | 124.787 | 124.787 | 0.243 | 0.243 | 0.98 | 0.98 | 0.087 | 0.087 |  | 200.023 |  |  |  | 0.54 | 1315.377 | 0.085 | 2.688 | 2.229 | 1.229 | 16.53 | 0 | 0.046 |  | 0.28 | 0.281 |  |  | 0.199 | 0.199 |  | 8.918 |  |  | 10.385 | 10.377 | 8.717 | 8.717 |  |  |  | 181.71 |  |  |  | 1.161 | 0 | 0 | 0 | 0 | 0 | 0 | 0.046 |  |  |  |  | NT | 0.28 | 0.281 | 0.199 | 0.199 | 0.33 | 0.331 | 0.195 | 0.194 |  |  | 20250715 | Y
2025.07.17 | 25071703 | 20M25160A00W03A0501200S | 20M25160 | 2M25160A01200 | 0.326 | 0.326 | 0.19 | 0.189 | 50524 |  |  | 8.91 | 8.903 | 1291 | 1291 | 124.763 | 124.763 | 0.267 | 0.267 | 0.67 | 0.67 | 0.083 | 0.083 |  | 199.909 |  |  |  | 0.51 | 1315.196 | 0.086 | 2.685 | 2.226 | 1.252 | 16.512 | 0 | 0.027 |  | 0.281 | 0.282 |  |  | 0.2 | 0.2 |  | 8.91 |  |  | 10.376 | 10.369 | 8.718 | 8.718 |  |  |  | 181.86 |  |  |  | 1.024 | 0 | 0 | 0 | 0 | 0 | 0 | 0.027 |  |  |  |  | NT | 0.281 | 0.282 | 0.2 | 0.2 | 0.334 | 0.335 | 0.195 | 0.196 |  |  | 20250715 | Y
2025.07.17 | 25071703 | 20M25160A00W03A0501300S | 20M25160 | 2M25160A01300 | 0.326 | 0.326 | 0.19 | 0.19 | 50522 |  |  | 8.907 | 8.921 | 1292 | 1292 | 124.74 | 124.74 | 0.29 | 0.29 | 0.36 | 0.36 | 0.08 | 0.08 |  | 199.794 |  |  |  | 0.48 | 1315.8 | 0.086 | 2.711 | 2.261 | 1.201 | 16.6 | 0 | 0.024 |  | 0.282 | 0.28 |  |  | 0.2 | 0.2 |  | 8.907 |  |  | 10.367 | 10.379 | 8.72 | 8.72 |  |  |  | 182.01 |  |  |  | 0.887 | 0 | 0 | 0 | 0 | 0 | 0 | 0.024 |  |  |  |  | NT | 0.282 | 0.28 | 0.2 | 0.2 | 0.334 | 0.335 | 0.196 | 0.196 |  |  | 20250715 | Y
2025.07.17 | 25071703 | 20M25160A00W03A0501400S | 20M25160 | 2M25160A01400 | 0.326 | 0.324 | 0.19 | 0.189 | 11839 |  |  | 8.92 | 8.89 | 1304 | 1288 | 125.06 | 125.03 | 0.25 | 0.24 | 2.56 | 0.81 | 0.09 | 0.04 |  | 199.68 |  | 0 | 0 | 0.45 | 1316.704 | 0.085 | 2.772 | 2.326 | 1.121 | 16.574 | 0 | 0.043 | 8 | 0.279 | 0.281 |  |  | 0.2 | 0.201 |  | 8.92 |  |  | 10.382 | 10.361 | 8.75 | 8.66 | 0 | 0 | 0 | 182.16 | 0 | 0 | 0 | 0.75 | 0 | 0 | 0 | 0 | 0 | 0 | 0.043 |  |  |  |  | NT | 0.279 | 0.281 | 0.2 | 0.201 | 0.331 | 0.331 | 0.194 | 0.195 |  |  | 20250715 | Y
2025.07.17 | 25071723 | 20M25164A00W03A0100100E | 20M25164 | 2M25164A00100 | 0.326 | 0.325 | 0.191 | 0.19 | 50496 |  | G5 | 9.042 | 9.001 | [16 empty] | 1314.119 | 0.086 | 2.574 | 2.122 | 1.349 | 16.796 | 0 | 0.035 |  | 0.273 | 0.272 |  |  | 0.201 | 0.202 |  | 9.042 |  |  | 10.507 | 10.451 | [10 empty] | 0 | 0 | 0 | 0 | 0 | 0 | 0.035 |  |  |  |  | NT | 0.273 | 0.272 | 0.201 | 0.202 | 0.332 | 0.333 | 0.197 | 0.199 |  |  | 20250715 | Y
2025.07.17 | 25071723 | 20M25164A00W03A0100200S | 20M25164 | 2M25164A00200 | 0.325 | 0.325 | 0.19 | 0.19 | 50494 |  |  | 8.999 | 8.988 | 1286 | 1286 | 125.01 | 125.01 | 0.09 | 0.09 | 3.19 | 3.19 | 0.05 | 0.05 |  | 199.91 |  | 0 | 0 | 1.5 | 1315.624 | 0.086 | 2.702 | 2.251 | 1.218 | 16.647 | 0 | 0.025 |  | 0.276 | 0.276 |  |  | 0.201 | 0.201 |  | 8.999 |  |  | 10.449 | 10.475 | 8.48 | 8.48 | 0 | 0 | 0 | 182.8 | 0 | 0 | 0 | 0.85 | 0 | 0 | 0 | 0 | 0 | 0 | 0.025 |  |  |  |  | NT | 0.276 | 0.276 | 0.201 | 0.201 | 0.339 | 0.336 | 0.199 | 0.201 |  |  | 20250715 | Y
2025.07.17 | 25071723 | 20M25164A00W03A0100300S | 20M25164 | 2M25164A00300 | 0.324 | 0.325 | 0.19 | 0.19 | 50493 |  |  | 8.994 | 9.03 | 1288 | 1288 | 125.02 | 125.02 | 0.092 | 0.092 | 2.71 | 2.71 | 0.06 | 0.06 |  | 199.965 |  |  |  | 1.594 | 1313.749 | 0.086 | 2.568 | 2.107 | 1.381 | 16.692 | 0 | 0.032 |  | 0.277 | 0.278 |  |  | 0.2 | 0.2 |  | 8.994 |  |  | 10.475 | 10.503 | 8.516 | 8.516 |  |  |  | 182.605 |  |  |  | 0.948 | 0 | 0 | 0 | 0 | 0 | 0 | 0.032 |  |  |  |  | NT | 0.277 | 0.278 | 0.2 | 0.2 | 0.337 | 0.334 | 0.196 | 0.195 |  |  | 20250715 | Y
2025.07.17 | 25071723 | 20M25164A00W03A0100400S | 20M25164 | 2M25164A00400 | 0.324 | 0.325 | 0.189 | 0.19 | 50494 |  |  | 9.025 | 9.077 | 1289 | 1289 | 125.03 | 125.03 | 0.094 | 0.094 | 2.23 | 2.23 | 0.07 | 0.07 |  | 200.02 |  |  |  | 1.688 | 1313.058 | 0.086 | 2.511 | 2.049 | 1.441 | 16.762 | 0 | 0.021 |  | 0.277 | 0.275 |  |  | 0.2 | 0.2 |  | 9.025 |  |  | 10.499 | 10.546 | 8.552 | 8.552 |  |  |  | 182.41 |  |  |  | 1.046 | 0 | 0 | 0 | 0 | 0 | 0 | 0.021 |  |  |  |  | NT | 0.277 | 0.275 | 0.2 | 0.2 | 0.333 | 0.334 | 0.197 | 0.2 |  |  | 20250715 | Y
2025.07.17 | 25071723 | 20M25164A00W03A0100500S | 20M25164 | 2M25164A00500 | 0.325 | 0.324 | 0.19 | 0.189 | 50493 |  |  | 9.081 | 9.025 | 1291 | 1291 | 125.04 | 125.04 | 0.096 | 0.096 | 1.75 | 1.75 | 0.08 | 0.08 |  | 200.075 |  |  |  | 1.782 | 1312.389 | 0.087 | 2.454 | 1.992 | 1.501 | 16.827 | 0 | 0.017 |  | 0.273 | 0.273 |  |  | 0.199 | 0.199 |  | 9.081 |  |  | 10.543 | 10.501 | 8.588 | 8.588 |  |  |  | 182.215 |  |  |  | 1.144 | 0 | 0 | 0 | 0 | 0 | 0 | 0.017 |  |  |  |  | NT | 0.273 | 0.273 | 0.199 | 0.199 | 0.334 | 0.333 | 0.197 | 0.195 |  |  | 20250715 | Y
2025.07.17 | 25071723 | 20M25164A00W03A0100600S | 20M25164 | 2M25164A00600 | 0.324 | 0.324 | 0.189 | 0.189 | 50496 |  |  | 9.031 | 9.036 | 1292 | 1292 | 125.05 | 125.05 | 0.098 | 0.098 | 1.27 | 1.27 | 0.09 | 0.09 |  | 200.13 |  |  |  | 1.876 | 1313.348 | 0.086 | 2.537 | 2.075 | 1.417 | 16.729 | 0 | 0.02 |  | 0.276 | 0.274 |  |  | 0.199 | 0.199 |  | 9.031 |  |  | 10.498 | 10.507 | 8.624 | 8.624 |  |  |  | 182.02 |  |  |  | 1.242 | 0 | 0 | 0 | 0 | 0 | 0 | 0.02 |  |  |  |  | NT | 0.276 | 0.274 | 0.199 | 0.199 | 0.332 | 0.337 | 0.198 | 0.194 |  |  | 20250715 | Y
2025.07.17 | 25071723 | 20M25164A00W03A0100700S | 20M25164 | 2M25164A00700 | 0.325 | 0.324 | 0.188 | 0.188 | 50496 |  |  | 9.043 | 9.028 | 1294 | 1294 | 125.06 | 125.06 | 0.1 | 0.1 | 0.79 | 0.79 | 0.1 | 0.1 |  | 200.185 |  |  |  | 1.97 | 1314.534 | 0.086 | 2.611 | 2.159 | 1.314 | 16.761 | 0 | 0.032 |  | 0.275 | 0.274 |  |  | 0.198 | 0.198 |  | 9.043 |  |  | 10.506 | 10.499 | 8.66 | 8.66 |  |  |  | 181.825 |  |  |  | 1.34 | 0 | 0 | 0 | 0 | 0 | 0 | 0.032 |  |  |  |  | NT | 0.275 | 0.274 | 0.198 | 0.198 | 0.339 | 0.335 | 0.196 | 0.194 |  |  | 20250715 | Y
2025.07.17 | 25071723 | 20M25164A00W03A0100800S | 20M25164 | 2M25164A00800 | 0.324 | 0.324 | 0.187 | 0.187 | 50496 |  |  | 9.028 | 9.028 | 1292 | 1292 | 125.044 | 125.044 | 0.156 | 0.156 | 1.268 | 1.268 | 0.12 | 0.12 |  | 200.24 |  |  |  | 2.064 | 1313.28 | 0.086 | 2.528 | 2.067 | 1.421 | 16.737 | 0 | 0.025 |  | 0.273 | 0.276 |  |  | 0.198 | 0.198 |  | 9.028 |  |  | 10.492 | 10.505 | 8.61 | 8.61 |  |  |  | 181.63 |  |  |  | 1.438 | 0 | 0 | 0 | 0 | 0 | 0 | 0.025 |  |  |  |  | NT | 0.273 | 0.276 | 0.198 | 0.198 | 0.336 | 0.334 | 0.194 | 0.195 |  |  | 20250715 | Y
2025.07.17 | 25071723 | 20M25164A00W03A0100900S | 20M25164 | 2M25164A00900 | 0.325 | 0.324 | 0.187 | 0.187 | 50496 |  |  | 9.035 | 9.018 | 1290 | 1290 | 125.028 | 125.028 | 0.212 | 0.212 | 1.746 | 1.746 | 0.14 | 0.14 |  | 200.295 |  |  |  | 2.158 | 1313.367 | 0.086 | 2.538 | 2.077 | 1.414 | 16.723 | 0 | 0.027 |  | 0.277 | 0.278 |  |  | 0.197 | 0.197 |  | 9.035 |  |  | 10.495 | 10.489 | 8.56 | 8.56 |  |  |  | 181.435 |  |  |  | 1.536 | 0 | 0 | 0 | 0 | 0 | 0 | 0.027 |  |  |  |  | NT | 0.277 | 0.278 | 0.197 | 0.197 | 0.333 | 0.334 | 0.195 | 0.194 |  |  | 20250715 | Y
2025.07.17 | 25071723 | 20M25164A00W03A0101000S | 20M25164 | 2M25164A01000 | 0.325 | 0.324 | 0.187 | 0.187 | 50497 |  | G2 | 9.025 | 9.011 | 1289 | 1289 | 125.012 | 125.012 | 0.268 | 0.268 | 2.224 | 2.224 | 0.16 | 0.16 |  | 200.35 |  |  |  | 2.252 | 1313.462 | 0.086 | 2.543 | 2.082 | 1.405 | 16.711 | 0 | 0.026 |  | 0.277 | 0.277 |  |  | 0.197 | 0.197 |  | 9.025 |  |  | 10.489 | 10.485 | 8.51 | 8.51 |  |  |  | 181.24 |  |  |  | 1.634 | 0 | 0 | 0 | 0 | 0 | 0 | 0.026 |  |  |  |  | NT | 0.277 | 0.277 | 0.197 | 0.197 | 0.332 | 0.339 | 0.212 | 0.212 |  |  | 20250715 | Y
2025.07.17 | 25071723 | 20M25164A00W03A0101100S | 20M25164 | 2M25164A01100 | 0.325 | 0.325 | 0.187 | 0.186 | 50493 |  |  | 9.011 | 9.015 | 1287 | 1287 | 124.996 | 124.996 | 0.324 | 0.324 | 2.702 | 2.702 | 0.18 | 0.18 |  | 200.405 |  |  |  | 2.346 | 1313.629 | 0.086 | 2.56 | 2.098 | 1.392 | 16.693 | 0 | 0.026 |  | 0.276 | 0.277 |  |  | 0.196 | 0.196 |  | 9.011 |  |  | 10.475 | 10.491 | 8.46 | 8.46 |  |  |  | 181.045 |  |  |  | 1.732 | 0 | 0 | 0 | 0 | 0 | 0 | 0.026 |  |  |  |  | NT | 0.276 | 0.277 | 0.196 | 0.196 | 0.334 | 0.336 | 0.192 | 0.193 |  |  | 20250715 | Y
2025.07.17 | 25071723 | 20M25164A00W03A0101200S | 20M25164 | 2M25164A01200 | 0.325 | 0.324 | 0.187 | 0.187 | 50496 |  |  | 9.017 | 9.007 | 1285 | 1285 | 124.98 | 124.98 | 0.38 | 0.38 | 3.18 | 3.18 | 0.2 | 0.2 |  | 200.46 |  | 0 | 0 | 2.44 | 1314.67 | 0.086 | 2.621 | 2.17 | 1.301 | 16.74 | 0 | 0.025 |  | 0.277 | 0.278 |  |  | 0.196 | 0.196 |  | 9.017 |  |  | 10.485 | 10.477 | 8.41 | 8.41 | 0 | 0 | 0 | 180.85 | 0 | 0 | 0 | 1.83 | 0 | 0 | 0 | 0 | 0 | 0 | 0.025 |  |  |  |  | NT | 0.277 | 0.278 | 0.196 | 0.196 | 0.333 | 0.333 | 0.198 | 0.194 |  |  | 20250715 | Y
2025.07.17 | 25071723 | 20M25164A00W03A0101300S | 20M25164 | 2M25164A01300 | 0.325 | 0.324 | 0.188 | 0.187 | 50495 |  |  | 9.012 | 8.99 | 1284 | 1284 | 124.995 | 124.995 | 0.338 | 0.338 | 2.947 | 2.947 | 0.18 | 0.18 |  | 200.411 |  |  |  | 2.231 | 1313.958 | 0.086 | 2.587 | 2.126 | 1.363 | 16.661 | 0 | 0.03 |  | 0.275 | 0.277 |  |  | 0.197 | 0.197 |  | 9.012 |  |  | 10.481 | 10.462 | 8.432 | 8.432 |  |  |  | 181.024 |  |  |  | 1.596 | 0 | 0 | 0 | 0 | 0 | 0 | 0.03 |  |  |  |  | NT | 0.275 | 0.277 | 0.197 | 0.197 | 0.332 | 0.333 | 0.195 | 0.193 |  |  | 20250715 | Y
2025.07.17 | 25071723 | 20M25164A00W03A0101400S | 20M25164 | 2M25164A01400 | 0.324 | 0.325 | 0.188 | 0.188 | 50494 |  |  | 8.986 | 8.988 | 1284 | 1284 | 125.01 | 125.01 | 0.297 | 0.297 | 2.713 | 2.713 | 0.16 | 0.16 |  | 200.363 |  |  |  | 2.023 | 1314.465 | 0.086 | 2.632 | 2.171 | 1.319 | 16.608 | 0 | 0.026 |  | 0.277 | 0.277 |  |  | 0.198 | 0.198 |  | 8.986 |  |  | 10.462 | 10.464 | 8.453 | 8.453 |  |  |  | 181.199 |  |  |  | 1.361 | 0 | 0 | 0 | 0 | 0 | 0 | 0.026 |  |  |  |  | NT | 0.277 | 0.277 | 0.198 | 0.198 | 0.332 | 0.333 | 0.194 | 0.195 |  |  | 20250715 | Y
2025.07.17 | 25071723 | 20M25164A00W03A0101500S | 20M25164 | 2M25164A01500 | 0.325 | 0.325 | 0.189 | 0.189 | 50495 |  |  | 8.996 | 8.997 | 1284 | 1284 | 125.025 | 125.025 | 0.255 | 0.255 | 2.48 | 2.48 | 0.14 | 0.14 |  | 200.314 |  |  |  | 1.814 | 1314.092 | 0.086 | 2.596 | 2.136 | 1.351 | 16.642 | 0 | 0.02 |  | 0.277 | 0.277 |  |  | 0.198 | 0.198 |  | 8.996 |  |  | 10.463 | 10.471 | 8.475 | 8.475 |  |  |  | 181.373 |  |  |  | 1.127 | 0 | 0 | 0 | 0 | 0 | 0 | 0.02 |  |  |  |  | NT | 0.277 | 0.277 | 0.198 | 0.198 | 0.334 | 0.334 | 0.196 | 0.194 |  |  | 20250715 | Y
2025.07.17 | 25071723 | 20M25164A00W03A0101600S | 20M25164 | 2M25164A01600 | 0.325 | 0.325 | 0.189 | 0.19 | 50492 |  |  | 9.002 | 9.025 | 1283 | 1283 | 125.04 | 125.04 | 0.213 | 0.213 | 2.247 | 2.247 | 0.12 | 0.12 |  | 200.266 |  |  |  | 1.606 | 1313.616 | 0.086 | 2.556 | 2.095 | 1.391 | 16.691 | 0 | 0.029 |  | 0.276 | 0.278 |  |  | 0.199 | 0.199 |  | 9.002 |  |  | 10.463 | 10.49 | 8.497 | 8.497 |  |  |  | 181.547 |  |  |  | 0.893 | 0 | 0 | 0 | 0 | 0 | 0 | 0.029 |  |  |  |  | NT | 0.276 | 0.278 | 0.199 | 0.199 | 0.334 | 0.334 | 0.197 | 0.199 |  |  | 20250715 | Y
2025.07.17 | 25071723 | 20M25164A00W03A0101700S | 20M25164 | 2M25164A01700 | 0.325 | 0.325 | 0.19 | 0.19 | 50495 |  |  | 9.021 | 9.013 | 1282 | 1282 | 125.055 | 125.055 | 0.172 | 0.172 | 2.013 | 2.013 | 0.1 | 0.1 |  | 200.217 |  |  |  | 1.397 | 1313.631 | 0.086 | 2.562 | 2.1 | 1.391 | 16.687 | 0 | 0.038 |  | 0.275 | 0.279 |  |  | 0.2 | 0.2 |  | 9.021 |  |  | 10.486 | 10.491 | 8.518 | 8.518 |  |  |  | 181.721 |  |  |  | 0.659 | 0 | 0 | 0 | 0 | 0 | 0 | 0.038 |  |  |  |  | NT | 0.275 | 0.279 | 0.2 | 0.2 | 0.333 | 0.334 | 0.197 | 0.196 |  |  | 20250715 | Y
2025.07.17 | 25071723 | 20M25164A00W03A0101800S | 20M25164 | 2M25164A01800 | 0.325 | 0.324 | 0.19 | 0.19 | 50496 |  |  | 9.016 | 9.002 | 1282 | 1282 | 125.07 | 125.07 | 0.13 | 0.13 | 1.78 | 1.78 | 0.08 | 0.08 |  | 200.169 |  |  |  | 1.189 | 1314.888 | 0.086 | 2.64 | 2.188 | 1.282 | 16.715 | 0 | 0.031 |  | 0.278 | 0.279 |  |  | 0.201 | 0.201 |  | 9.016 |  |  | 10.491 | 10.469 | 8.54 | 8.54 |  |  |  | 181.896 |  |  |  | 0.424 | 0 | 0 | 0 | 0 | 0 | 0 | 0.031 |  |  |  |  | NT | 0.278 | 0.279 | 0.201 | 0.201 | 0.333 | 0.337 | 0.197 | 0.197 |  |  | 20250715 | Y
2025.07.17 | 25071723 | 20M25164A00W03A0101900S | 20M25164 | 2M25164A01900 | 0.325 | 0.325 | 0.19 | 0.19 | 50496 |  |  | 9 | 8.993 | 1284 | 1278 | 125.02 | 124.92 | 0.05 | 0.23 | 1.05 | 1.86 | 0.05 | 0.05 |  | 200.12 |  | 0 | 0 | 0.98 | 1314.972 | 0.086 | 2.646 | 2.195 | 1.275 | 16.703 | 0 | 0.033 |  | 0.279 | 0.277 |  |  | 0.201 | 0.201 |  | 9 |  |  | 10.47 | 10.459 | 8.74 | 8.59 | 0 | 0 | 0 | 182.07 | 0 | 0 | 0 | 0.19 | 0 | 0 | 0 | 0 | 0 | 0 | 0.033 |  |  |  |  | NT | 0.279 | 0.277 | 0.201 | 0.201 | 0.335 | 0.332 | 0.197 | 0.199 |  |  | 20250715 | Y
2025.07.17 | 25071701 | A0LE0177A00W08A0500100E | A0LE0177 | ALE0177A00100 | 0.338 | 0.337 | 0.193 | 0.193 | 50257 |  |  | 8.489 | 8.482 | 1264 | 1267 | 124.77 | 124.71 | 0.2 | 0.28 | 0.78 | 2.38 | 0.11 | 0.24 |  | 240.76 |  | 5.88 | 0 | 0.61 | 1312.788 | 0.087 | 2.486 | 2.03 | 1.481 | 17.152 | 0 | 0.037 |  | 0.29 | 0.29 |  |  | 0.2 | 0.2 |  | 8.489 |  |  | 9.805 | 9.795 | 9.33 | 9.32 | 0 | 0 | 0 | 191.46 | 0 | 0 | 0 | 1.32 | 0 | 0 | 0 | 0 | 0 | 0 | 0.037 |  |  |  |  | NT | 0.29 | 0.29 | 0.2 | 0.2 | 0.345 | 0.347 | 0.201 | 0.2 |  |  | 20250716 | Y
2025.07.17 | 25071701 | A0LE0177A00W08A0500200S | A0LE0177 | ALE0177A00200 | 0.338 | 0.337 | 0.193 | 0.193 | 50256 |  |  | 8.5 | 8.477 | 1272 | 1277 | 124.773 | 124.713 | 0.213 | 0.233 | 1.49 | 1.847 | 0.12 | 0.187 |  | 240.603 |  | 5.553 |  | 0.793 | 1311.768 | 0.088 | 2.423 | 1.957 | 1.57 | 17.096 | 0 | 0.042 |  | 0.289 | 0.291 |  |  | 0.2 | 0.2 |  | 8.5 |  |  | 9.808 | 9.791 | 9.397 | 9.397 |  |  |  | 191.903 |  |  |  | 1.28 | 0 | 0 | 0 | 0 | 0 | 0 | 0.042 |  |  |  |  | NT | 0.289 | 0.291 | 0.2 | 0.2 | 0.346 | 0.346 | 0.201 | 0.198 |  |  | 20250716 | Y
2025.07.17 | 25071701 | A0LE0177A00W08A0500300S | A0LE0177 | ALE0177A00300 | 0.337 | 0.338 | 0.192 | 0.193 | 50255 |  |  | 8.478 | 8.554 | 1280 | 1287 | 124.777 | 124.717 | 0.227 | 0.187 | 2.2 | 1.313 | 0.13 | 0.133 |  | 240.447 |  | 5.227 |  | 0.977 | 1310.988 | 0.088 | 2.36 | 1.893 | 1.64 | 17.174 | 0 | 0.038 |  | 0.289 | 0.289 |  |  | 0.2 | 0.199 |  | 8.478 |  |  | 9.793 | 9.853 | 9.463 | 9.473 |  |  |  | 192.347 |  |  |  | 1.24 | 0 | 0 | 0 | 0 | 0 | 0 | 0.038 |  |  |  |  | NT | 0.289 | 0.289 | 0.2 | 0.199 | 0.345 | 0.345 | 0.201 | 0.199 |  |  | 20250716 | Y
2025.07.17 | 25071701 | A0LE0177A00W08A0500400S | A0LE0177 | ALE0177A00400 | 0.337 | 0.338 | 0.193 | 0.193 | 44149 |  |  | 8.55 | 8.602 | 1288 | 1297 | 124.78 | 124.72 | 0.24 | 0.14 | 2.91 | 0.78 | 0.14 | 0.08 |  | 240.29 |  | 4.9 | 0 | 1.16 | 1309.688 | 0.088 | 2.219 | 1.762 | 1.757 | 17.468 | 0 | 0.045 |  | 0.288 | 0.287 |  |  | 0.2 | 0.199 |  | 8.55 |  |  | 9.844 | 9.905 | 9.53 | 9.55 | 0 | 0 | 0 | 192.79 | 0 | 0 | 0 | 1.2 | 0 | 0 | 0 | 0 | 0 | 0 | 0.045 |  |  |  |  | NT | 0.288 | 0.287 | 0.2 | 0.199 | 0.345 | 0.348 | 0.2 | 0.2 |  |  | 20250716 | Y
2025.07.17 | 25071710 | A0LE0178A00W08A2500100E | A0LE0178 | ALE0178A00100 | 0.339 | 0.34 | 0.193 | 0.193 | 50234 |  |  | 8.472 | 8.474 | 1264 | 1267 | 124.9 | 124.84 | 0.2 | 0.14 | 0.46 | 0.92 | 0.08 | 0.11 |  | 240.6 |  | 5.8 | 0 | 0.23 | 1312.658 | 0.088 | 2.498 | 2.035 | 1.496 | 17.126 | 0 | 0.052 |  | 0.29 | 0.293 |  |  | 0.2 | 0.2 |  | 8.472 |  |  | 9.718 | 9.724 | 9.28 | 9.39 | 0 | 0 | 0 | 191.54 | 0 | 0 | 0 | 0.48 | 0 | 0 | 0 | 0 | 0 | 0 | 0.052 |  |  |  |  | NT | 0.29 | 0.293 | 0.2 | 0.2 | 0.35 | 0.347 | 0.199 | 0.2 |  |  | 20250716 | Y
2025.07.17 | 25071710 | A0LE0178A00W08A2500200S | A0LE0178 | ALE0178A00200 | 0.339 | 0.34 | 0.193 | 0.193 | 50234 |  |  | 8.496 | 8.483 | 1271 | 1273 | 124.86 | 124.95 | 0.233 | 0.137 | 0.61 | 0.823 | 0.087 | 0.15 |  | 240.983 |  | 5.497 |  | 0.38 | 1311.688 | 0.089 | 2.451 | 1.982 | 1.594 | 17.121 | 0 | 0.06 |  | 0.291 | 0.292 |  |  | 0.2 | 0.2 |  | 8.496 |  |  | 9.738 | 9.734 | 9.35 | 9.43 |  |  |  | 192.04 |  |  |  | 0.637 | 0 | 0 | 0 | 0 | 0 | 0 | 0.06 |  |  |  |  | NT | 0.291 | 0.292 | 0.2 | 0.2 | 0.346 | 0.347 | 0.201 | 0.198 |  |  | 20250716 | Y
2025.07.17 | 25071710 | A0LE0178A00W08A2500300S | A0LE0178 | ALE0178A00300 | 0.339 | 0.34 | 0.192 | 0.193 | 50238 |  |  | 8.487 | 8.538 | 1277 | 1280 | 124.82 | 125.06 | 0.267 | 0.133 | 0.76 | 0.727 | 0.093 | 0.19 |  | 241.367 |  | 5.193 |  | 0.53 | 1310.949 | 0.089 | 2.385 | 1.915 | 1.66 | 17.202 | 0 | 0.037 |  | 0.292 | 0.292 |  |  | 0.2 | 0.199 |  | 8.487 |  |  | 9.731 | 9.789 | 9.42 | 9.47 |  |  |  | 192.54 |  |  |  | 0.793 | 0 | 0 | 0 | 0 | 0 | 0 | 0.037 |  |  |  |  | NT | 0.292 | 0.292 | 0.2 | 0.199 | 0.352 | 0.35 | 0.2 | 0.197 |  |  | 20250716 | Y
2025.07.17 | 25071710 | A0LE0178A00W08A2500400S | A0LE0178 | ALE0178A00400 | 0.338 | 0.339 | 0.192 | 0.193 | 46473 |  |  | 8.547 | 8.575 | 1284 | 1286 | 124.78 | 125.17 | 0.3 | 0.13 | 0.91 | 0.63 | 0.1 | 0.23 |  | 241.75 |  | 4.89 | 0 | 0.68 | 1310.039 | 0.088 | 2.271 | 1.808 | 1.731 | 17.403 | 0 | 0.047 |  | 0.293 | 0.288 |  |  | 0.2 | 0.199 |  | 8.547 |  |  | 9.785 | 9.824 | 9.49 | 9.51 | 0 | 0 | 0 | 193.04 | 0 | 0 | 0 | 0.95 | 0 | 0 | 0 | 0 | 0 | 0 | 0.047 |  |  |  |  | NT | 0.293 | 0.288 | 0.2 | 0.199 | 0.349 | 0.347 | 0.2 | 0.2 |  |  | 20250716 | Y
2025.07.17 | 25071701 | A0LE0181A00W08B0500100E | A0LE0181 | ALE0181B00100 | 0.336 | 0.336 | 0.196 | 0.196 | 50258 |  |  | 8.453 | 8.436 | 1267 | 1262 | 124.93 | 124.98 | 0.24 | 0.15 | 0.91 | 0.71 | 0.21 | 0.09 |  | 239.86 |  | 4.71 | 0 | 1 | 1316.266 | 0.087 | 2.792 | 2.335 | 1.179 | 16.866 | 0 | 0.037 |  | 0.289 | 0.289 |  |  | 0.205 | 0.205 |  | 8.453 |  |  | 9.797 | 9.788 | 9.29 | 9.31 | 0 | 0 | 0 | 191.51 | 0 | 0 | 0 | 1.7 | 0 | 0 | 0 | 0 | 0 | 0 | 0.037 |  |  |  |  | NT | 0.289 | 0.289 | 0.205 | 0.205 | 0.345 | 0.349 | 0.201 | 0.204 |  |  | 20250714 | Y
2025.07.17 | 25071701 | A0LE0181A00W08B0500200S | A0LE0181 | ALE0181B00200 | 0.336 | 0.336 | 0.196 | 0.196 | 50252 |  |  | 8.442 | 8.442 | 1266 | 1262 | 124.92 | 124.865 | 0.2 | 0.13 | 1.415 | 0.81 | 0.18 | 0.135 |  | 240.46 |  | 4.455 |  | 3.285 | 1315.184 | 0.087 | 2.728 | 2.262 | 1.273 | 16.821 | 0 | 0.055 |  | 0.292 | 0.292 |  |  | 0.205 | 0.205 |  | 8.442 |  |  | 9.789 | 9.794 | 9.305 | 9.265 |  |  |  | 191.93 |  |  |  | 5.02 | 0 | 0 | 0 | 0 | 0 | 0 | 0.055 |  |  |  |  | NT | 0.292 | 0.292 | 0.205 | 0.205 | 0.345 | 0.344 | 0.204 | 0.202 |  |  | 20250714 | Y
2025.07.17 | 25071701 | A0LE0181A00W08B0500300S | A0LE0181 | ALE0181B00300 | 0.336 | 0.336 | 0.196 | 0.196 | 40153 |  |  | 8.443 | 8.44 | 1265 | 1262 | 124.91 | 124.75 | 0.16 | 0.11 | 1.92 | 0.91 | 0.15 | 0.18 |  | 241.06 |  | 4.2 | 0 | 5.57 | 1316.38 | 0.087 | 2.799 | 2.343 | 1.169 | 16.861 | 0 | 0.051 |  | 0.289 | 0.289 |  |  | 0.205 | 0.205 |  | 8.443 |  |  | 9.795 | 9.792 | 9.32 | 9.22 | 0 | 0 | 0 | 192.35 | 0 | 0 | 0 | 8.34 | 0 | 0 | 0 | 0 | 0 | 0 | 0.051 |  |  |  |  | NT | 0.289 | 0.289 | 0.205 | 0.205 | 0.346 | 0.345 | 0.202 | 0.201 |  |  | 20250714 | Y
2025.07.17 | 25071702 | A0LE0181A00W08C2600100E | A0LE0181 | ALE0181C00100 | 0.336 | 0.336 | 0.192 | 0.192 | 49737 |  |  | 8.477 | 8.469 | 1262 | 1262 | 124.71 | 125.05 | 0.19 | 0.15 | 0.49 | 1.86 | 0.06 | 0.19 |  | 240.73 |  | 5.13 | 0 | 0.33 | 1315.822 | 0.087 | 2.776 | 2.313 | 1.22 | 16.851 | 0 | 0.04 |  | 0.281 | 0.285 |  |  | 0.2 | 0.2 |  | 8.477 |  |  | 9.756 | 9.771 | 9.24 | 9.28 | 0 | 0 | 0 | 191.83 | 0 | 0 | 0 | 0.49 | 0 | 0 | 0 | 0 | 0 | 0 | 0.04 |  |  |  |  | NT | 0.281 | 0.285 | 0.2 | 0.2 | 0.349 | 0.345 | 0.199 | 0.197 |  |  | 20250715 | Y
2025.07.17 | 25071702 | A0LE0181A00W08C2600200S | A0LE0181 | ALE0181C00200 | 0.336 | 0.336 | 0.192 | 0.192 | 50243 |  |  | 8.478 | 8.469 | 1261 | 1261 | 124.84 | 124.84 | 0.18 | 0.18 | 1.41 | 1.41 | 0.24 | 0.24 |  | 240.725 |  | 5.065 |  | 0.475 | 1315.807 | 0.087 | 2.774 | 2.311 | 1.221 | 16.854 | 0 | 0.029 |  | 0.284 | 0.286 |  |  | 0.2 | 0.2 |  | 8.478 |  |  | 9.77 | 9.763 | 9.31 | 9.31 |  |  |  | 191.785 |  |  |  | 0.752 | 0 | 0 | 0 | 0 | 0 | 0 | 0.029 |  |  |  |  | NT | 0.284 | 0.286 | 0.2 | 0.2 | 0.345 | 0.345 | 0.201 | 0.198 |  |  | 20250715 | Y
2025.07.17 | 25071702 | A0LE0181A00W08C2600300S | A0LE0181 | ALE0181C00300 | 0.337 | 0.337 | 0.192 | 0.192 | 50243 |  |  | 8.475 | 8.478 | 1262 | 1262 | 124.828 | 124.828 | 0.212 | 0.212 | 1.352 | 1.352 | 0.226 | 0.226 |  | 240.719 |  | 4.999 |  | 0.619 | 1314.948 | 0.088 | 2.743 | 2.273 | 1.305 | 16.839 | 0 | 0.032 |  | 0.284 | 0.285 |  |  | 0.2 | 0.2 |  | 8.475 |  |  | 9.762 | 9.773 | 9.312 | 9.312 |  |  |  | 191.739 |  |  |  | 1.014 | 0 | 0 | 0 | 0 | 0 | 0 | 0.032 |  |  |  |  | NT | 0.284 | 0.285 | 0.2 | 0.2 | 0.346 | 0.343 | 0.2 | 0.199 |  |  | 20250715 | Y
2025.07.17 | 25071702 | A0LE0181A00W08C2600400S | A0LE0181 | ALE0181C00400 | 0.337 | 0.337 | 0.193 | 0.192 | 50240 |  |  | 8.478 | 8.471 | 1262 | 1262 | 124.816 | 124.816 | 0.244 | 0.244 | 1.294 | 1.294 | 0.212 | 0.212 |  | 240.714 |  | 4.934 |  | 0.764 | 1314.925 | 0.088 | 2.736 | 2.267 | 1.306 | 16.844 | 0 | 0.037 |  | 0.283 | 0.283 |  |  | 0.2 | 0.2 |  | 8.478 |  |  | 9.761 | 9.768 | 9.314 | 9.314 |  |  |  | 191.694 |  |  |  | 1.275 | 0 | 0 | 0 | 0 | 0 | 0 | 0.037 |  |  |  |  | NT | 0.283 | 0.283 | 0.2 | 0.2 | 0.344 | 0.346 | 0.2 | 0.198 |  |  | 20250715 | Y
2025.07.17 | 25071702 | A0LE0181A00W08C2600500S | A0LE0181 | ALE0181C00500 | 0.337 | 0.337 | 0.192 | 0.193 | 50242 |  |  | 8.46 | 8.471 | 1263 | 1263 | 124.804 | 124.804 | 0.276 | 0.276 | 1.236 | 1.236 | 0.198 | 0.198 |  | 240.708 |  | 4.868 |  | 0.908 | 1314.856 | 0.089 | 2.734 | 2.264 | 1.314 | 16.855 | 0 | 0.046 |  | 0.282 | 0.286 |  |  | 0.2 | 0.201 |  | 8.46 |  |  | 9.751 | 9.77 | 9.316 | 9.316 |  |  |  | 191.648 |  |  |  | 1.537 | 0 | 0 | 0 | 0 | 0 | 0 | 0.046 |  |  |  |  | NT | 0.282 | 0.286 | 0.2 | 0.201 | 0.344 | 0.344 | 0.202 | 0.198 |  |  | 20250715 | Y
2025.07.17 | 25071702 | A0LE0181A00W08C2600600S | A0LE0181 | ALE0181C00600 | 0.337 | 0.337 | 0.193 | 0.193 | 50243 |  |  | 8.477 | 8.469 | 1263 | 1263 | 124.792 | 124.792 | 0.308 | 0.308 | 1.178 | 1.178 | 0.184 | 0.184 |  | 240.703 |  | 4.803 |  | 1.053 | 1314.804 | 0.089 | 2.734 | 2.264 | 1.321 | 16.859 | 0 | 0.039 |  | 0.284 | 0.287 |  |  | 0.2 | 0.201 |  | 8.477 |  |  | 9.767 | 9.764 | 9.318 | 9.318 |  |  |  | 191.603 |  |  |  | 1.799 | 0 | 0 | 0 | 0 | 0 | 0 | 0.039 |  |  |  |  | NT | 0.284 | 0.287 | 0.2 | 0.201 | 0.346 | 0.344 | 0.199 | 0.198 |  |  | 20250715 | Y
2025.07.17 | 25071702 | A0LE0181A00W08C2600700S | A0LE0181 | ALE0181C00700 | 0.337 | 0.337 | 0.192 | 0.192 | 50243 |  |  | 8.471 | 8.459 | 1264 | 1264 | 124.78 | 124.78 | 0.34 | 0.34 | 1.12 | 1.12 | 0.17 | 0.17 |  | 240.697 |  | 4.737 |  | 1.197 | 1315.893 | 0.087 | 2.779 | 2.318 | 1.214 | 16.863 | 0 | 0.027 |  | 0.285 | 0.286 |  |  | 0.2 | 0.201 |  | 8.471 |  |  | 9.764 | 9.754 | 9.32 | 9.32 |  |  |  | 191.557 |  |  |  | 2.061 | 0 | 0 | 0 | 0 | 0 | 0 | 0.027 |  |  |  |  | NT | 0.285 | 0.286 | 0.2 | 0.201 | 0.351 | 0.345 | 0.202 | 0.2 |  |  | 20250715 | Y
2025.07.17 | 25071702 | A0LE0181A00W08C2600800S | A0LE0181 | ALE0181C00800 | 0.337 | 0.338 | 0.192 | 0.193 | 50243 |  |  | 8.452 | 8.463 | 1262 | 1262 | 124.782 | 124.782 | 0.314 | 0.314 | 1.322 | 1.322 | 0.174 | 0.174 |  | 240.692 |  | 4.672 |  | 1.342 | 1314.999 | 0.088 | 2.749 | 2.279 | 1.301 | 16.843 | 0 | 0.031 |  | 0.286 | 0.286 |  |  | 0.2 | 0.201 |  | 8.452 |  |  | 9.745 | 9.758 | 9.318 | 9.318 |  |  |  | 191.512 |  |  |  | 2.323 | 0 | 0 | 0 | 0 | 0 | 0 | 0.031 |  |  |  |  | NT | 0.286 | 0.286 | 0.2 | 0.201 | 0.344 | 0.345 | 0.199 | 0.198 |  |  | 20250715 | Y
2025.07.17 | 25071702 | A0LE0181A00W08C2600900S | A0LE0181 | ALE0181C00900 | 0.338 | 0.337 | 0.193 | 0.192 | 50243 |  |  | 8.474 | 8.457 | 1260 | 1260 | 124.784 | 124.784 | 0.288 | 0.288 | 1.524 | 1.524 | 0.178 | 0.178 |  | 240.686 |  | 4.606 |  | 1.486 | 1315.053 | 0.088 | 2.752 | 2.282 | 1.297 | 16.84 | 0 | 0.04 |  | 0.285 | 0.287 |  |  | 0.2 | 0.201 |  | 8.474 |  |  | 9.761 | 9.75 | 9.316 | 9.316 |  |  |  | 191.466 |  |  |  | 2.585 | 0 | 0 | 0 | 0 | 0 | 0 | 0.04 |  |  |  |  | NT | 0.285 | 0.287 | 0.2 | 0.201 | 0.346 | 0.346 | 0.199 | 0.199 |  |  | 20250715 | Y
2025.07.17 | 25071702 | A0LE0181A00W08C2601000S | A0LE0181 | ALE0181C01000 | 0.338 | 0.338 | 0.193 | 0.193 | 50243 |  |  | 8.461 | 8.446 | 1257 | 1257 | 124.786 | 124.786 | 0.262 | 0.262 | 1.726 | 1.726 | 0.182 | 0.182 |  | 240.681 |  | 4.541 |  | 1.631 | 1315.334 | 0.088 | 2.778 | 2.308 | 1.273 | 16.812 | 0 | 0.037 |  | 0.286 | 0.289 |  |  | 0.2 | 0.2 |  | 8.461 |  |  | 9.751 | 9.745 | 9.314 | 9.314 |  |  |  | 191.421 |  |  |  | 2.846 | 0 | 0 | 0 | 0 | 0 | 0 | 0.037 |  |  |  |  | NT | 0.286 | 0.289 | 0.2 | 0.2 | 0.35 | 0.346 | 0.199 | 0.2 |  |  | 20250715 | Y
2025.07.17 | 25071702 | A0LE0181A00W08C2601100S | A0LE0181 | ALE0181C01100 | 0.337 | 0.338 | 0.192 | 0.193 | 50242 |  |  | 8.453 | 8.462 | 1255 | 1255 | 124.788 | 124.788 | 0.236 | 0.236 | 1.928 | 1.928 | 0.186 | 0.186 |  | 240.675 |  | 4.475 |  | 1.775 | 1315.169 | 0.088 | 2.762 | 2.292 | 1.286 | 16.828 | 0 | 0.028 |  | 0.29 | 0.287 |  |  | 0.2 | 0.2 |  | 8.453 |  |  | 9.741 | 9.759 | 9.312 | 9.312 |  |  |  | 191.375 |  |  |  | 3.108 | 0 | 0 | 0 | 0 | 0 | 0 | 0.028 |  |  |  |  | NT | 0.29 | 0.287 | 0.2 | 0.2 | 0.347 | 0.346 | 0.199 | 0.199 |  |  | 20250715 | Y
2025.07.17 | 25071702 | A0LE0181A00W08C2601200S | A0LE0181 | ALE0181C01200 | 0.338 | 0.338 | 0.192 | 0.192 | 50243 |  |  | 8.468 | 8.454 | 1253 | 1253 | 124.79 | 124.79 | 0.21 | 0.21 | 2.13 | 2.13 | 0.19 | 0.19 |  | 240.67 |  | 4.41 | 0 | 1.92 | 1315.773 | 0.087 | 2.769 | 2.307 | 1.224 | 16.882 | 0 | 0.038 |  | 0.288 | 0.288 |  |  | 0.2 | 0.2 |  | 8.468 |  |  | 9.756 | 9.743 | 9.31 | 9.31 | 0 | 0 | 0 | 191.33 | 0 | 0 | 0 | 3.37 | 0 | 0 | 0 | 0 | 0 | 0 | 0.038 |  |  |  |  | NT | 0.288 | 0.288 | 0.2 | 0.2 | 0.346 | 0.345 | 0.199 | 0.202 |  |  | 20250715 | Y
2025.07.17 | 25071702 | A0LE0181A00W08C2601300S | A0LE0181 | ALE0181C01300 | 0.338 | 0.338 | 0.192 | 0.192 | 50243 |  |  | 8.459 | 8.452 | 1256 | 1256 | 124.778 | 124.778 | 0.18 | 0.18 | 2.23 | 2.23 | 0.148 | 0.148 |  | 240.629 |  | 4.272 |  | 2.164 | 1315.055 | 0.089 | 2.755 | 2.285 | 1.298 | 16.843 | 0 | 0.026 |  | 0.29 | 0.287 |  |  | 0.2 | 0.2 |  | 8.459 |  |  | 9.741 | 9.745 | 9.328 | 9.328 |  |  |  | 191.556 |  |  |  | 3.644 | 0 | 0 | 0 | 0 | 0 | 0 | 0.026 |  |  |  |  | NT | 0.29 | 0.287 | 0.2 | 0.2 | 0.346 | 0.346 | 0.201 | 0.2 |  |  | 20250715 | Y
2025.07.17 | 25071702 | A0LE0181A00W08C2601400S | A0LE0181 | ALE0181C01400 | 0.338 | 0.338 | 0.192 | 0.192 | 50242 |  |  | 8.468 | 8.466 | 1260 | 1260 | 124.765 | 124.765 | 0.15 | 0.15 | 2.33 | 2.33 | 0.105 | 0.105 |  | 240.588 |  | 4.134 |  | 2.409 | 1314.789 | 0.089 | 2.731 | 2.261 | 1.322 | 16.868 | 0 | 0.044 |  | 0.289 | 0.291 |  |  | 0.2 | 0.2 |  | 8.468 |  |  | 9.75 | 9.752 | 9.345 | 9.345 |  |  |  | 191.781 |  |  |  | 3.919 | 0 | 0 | 0 | 0 | 0 | 0 | 0.044 |  |  |  |  | NT | 0.289 | 0.291 | 0.2 | 0.2 | 0.349 | 0.348 | 0.199 | 0.198 |  |  | 20250715 | Y
2025.07.17 | 25071702 | A0LE0181A00W08C2601500S | A0LE0181 | ALE0181C01500 | 0.338 | 0.338 | 0.191 | 0.191 | 17854 |  |  | 8.476 | 8.466 | 1264 | 1264 | 124.752 | 124.752 | 0.12 | 0.12 | 2.43 | 2.43 | 0.062 | 0.062 |  | 240.547 |  | 3.997 |  | 2.653 | 1314.646 | 0.089 | 2.722 | 2.25 | 1.332 | 16.887 | 0 | 0.049 |  | 0.288 | 0.288 |  |  | 0.199 | 0.2 |  | 8.476 |  |  | 9.747 | 9.754 | 9.362 | 9.362 |  |  |  | 192.007 |  |  |  | 4.193 | 0 | 0 | 0 | 0 | 0 | 0 | 0.049 |  |  |  |  | NT | 0.288 | 0.288 | 0.199 | 0.2 | 0.343 | 0.344 | 0.2 | 0.198 |  |  | 20250715 | Y
2025.07.17 | 25071702 | A0LE0181A00W08C2601600S | A0LE0181 | ALE0181C01600 | 0.338 | 0.338 | 0.192 | 0.192 | 50241 |  |  | 8.466 | 8.448 | 1267 | 1267 | 124.74 | 124.74 | 0.09 | 0.09 | 2.53 | 2.53 | 0.02 | 0.02 |  | 240.506 |  | 3.859 |  | 2.898 | 1315.551 | 0.087 | 2.752 | 2.29 | 1.244 | 16.901 | 0 | 0.04 |  | 0.289 | 0.293 |  |  | 0.199 | 0.2 |  | 8.466 |  |  | 9.749 | 9.733 | 9.38 | 9.38 |  |  |  | 192.232 |  |  |  | 4.468 | 0 | 0 | 0 | 0 | 0 | 0 | 0.04 |  |  |  |  | NT | 0.289 | 0.293 | 0.199 | 0.2 | 0.346 | 0.347 | 0.2 | 0.2 |  |  | 20250715 | Y
2025.07.17 | 25071702 | A0LE0181A00W08C2601700S | A0LE0181 | ALE0181C01700 | 0.338 | 0.338 | 0.192 | 0.192 | 50243 |  |  | 8.446 | 8.446 | 1267 | 1267 | 124.735 | 124.735 | 0.115 | 0.115 | 2.218 | 2.218 | 0.055 | 0.055 |  | 240.464 |  | 3.721 |  | 3.142 | 1315.029 | 0.088 | 2.748 | 2.278 | 1.3 | 16.848 | 0 | 0.037 |  | 0.293 | 0.293 |  |  | 0.2 | 0.2 |  | 8.446 |  |  | 9.728 | 9.736 | 9.368 | 9.368 |  |  |  | 192.458 |  |  |  | 4.742 | 0 | 0 | 0 | 0 | 0 | 0 | 0.037 |  |  |  |  | NT | 0.293 | 0.293 | 0.2 | 0.2 | 0.346 | 0.345 | 0.2 | 0.198 |  |  | 20250715 | Y
2025.07.17 | 25071702 | A0LE0181A00W08C2601800S | A0LE0181 | ALE0181C01800 | 0.338 | 0.338 | 0.193 | 0.193 | 50243 |  |  | 8.454 | 8.441 | 1267 | 1267 | 124.73 | 124.73 | 0.14 | 0.14 | 1.905 | 1.905 | 0.09 | 0.09 |  | 240.423 |  | 3.583 |  | 3.387 | 1314.997 | 0.089 | 2.751 | 2.28 | 1.303 | 16.848 | 0 | 0.028 |  | 0.291 | 0.29 |  |  | 0.2 | 0.2 |  | 8.454 |  |  | 9.734 | 9.734 | 9.355 | 9.355 |  |  |  | 192.683 |  |  |  | 5.017 | 0 | 0 | 0 | 0 | 0 | 0 | 0.028 |  |  |  |  | NT | 0.291 | 0.29 | 0.2 | 0.2 | 0.345 | 0.346 | 0.2 | 0.199 |  |  | 20250715 | Y
2025.07.17 | 25071702 | A0LE0181A00W08C2601900S | A0LE0181 | ALE0181C01900 | 0.338 | 0.338 | 0.193 | 0.193 | 50243 |  |  | 8.45 | 8.445 | 1267 | 1267 | 124.725 | 124.725 | 0.165 | 0.165 | 1.592 | 1.592 | 0.125 | 0.125 |  | 240.382 |  | 3.446 |  | 3.631 | 1315.04 | 0.089 | 2.754 | 2.284 | 1.299 | 16.851 | 0 | 0.042 |  | 0.29 | 0.29 |  |  | 0.2 | 0.201 |  | 8.45 |  |  | 9.729 | 9.741 | 9.343 | 9.343 |  |  |  | 192.909 |  |  |  | 5.291 | 0 | 0 | 0 | 0 | 0 | 0 | 0.042 |  |  |  |  | NT | 0.29 | 0.29 | 0.2 | 0.201 | 0.344 | 0.348 | 0.2 | 0.199 |  |  | 20250715 | Y
2025.07.17 | 25071702 | A0LE0181A00W08C2602000S | A0LE0181 | ALE0181C02000 | 0.338 | 0.338 | 0.193 | 0.193 | 50243 |  |  | 8.461 | 8.457 | 1267 | 1267 | 124.72 | 124.72 | 0.19 | 0.19 | 1.28 | 1.28 | 0.16 | 0.16 |  | 240.341 |  | 3.308 |  | 3.876 | 1315.607 | 0.087 | 2.758 | 2.295 | 1.24 | 16.906 | 0 | 0.043 |  | 0.295 | 0.292 |  |  | 0.201 | 0.201 |  | 8.461 |  |  | 9.741 | 9.75 | 9.33 | 9.33 |  |  |  | 193.134 |  |  |  | 5.566 | 0 | 0 | 0 | 0 | 0 | 0 | 0.043 |  |  |  |  | NT | 0.295 | 0.292 | 0.201 | 0.201 | 0.346 | 0.347 | 0.2 | 0.199 |  |  | 20250715 | Y
2025.07.17 | 25071702 | A0LE0181A00W08C2602100S | A0LE0181 | ALE0181C02100 | 0.337 | 0.337 | 0.193 | 0.193 | 30426 |  |  | 8.461 | 8.437 | 1269 | 1257 | 124.95 | 124.8 | 0.09 | 0.15 | 0.61 | 1.19 | 0.17 | 0.2 |  | 240.3 |  | 3.17 | 0 | 4.12 | 1315.91 | 0.087 | 2.784 | 2.322 | 1.214 | 16.888 | 0 | 0.031 | 43 | 0.289 | 0.289 |  |  | 0.201 | 0.201 |  | 8.461 |  |  | 9.746 | 9.737 | 9.35 | 9.17 | 0 | 0 | 0 | 193.36 | 0 | 0 | 0 | 5.84 | 0 | 0 | 0 | 0 | 0 | 0 | 0.031 |  |  |  |  | NT | 0.289 | 0.289 | 0.201 | 0.201 | 0.343 | 0.347 | 0.199 | 0.199 |  |  | 20250715 | Y
2025.07.17 | 25071701 | A0LE0181A00W08D0900100E | A0LE0181 | ALE0181D00100 | 0.334 | 0.335 | 0.193 | 0.193 | 50255 |  |  | 8.471 | 8.496 | 1258 | 1264 | 124.76 | 124.83 | 0.08 | 0.18 | 0.29 | 2.34 | 0.08 | 0.21 |  | 240.35 |  | 5.03 | 0 | 0.92 | 1315.837 | 0.087 | 2.754 | 2.297 | 1.216 | 16.885 | 0 | 0.03 |  | 0.28 | 0.279 |  |  | 0.201 | 0.201 |  | 8.471 |  |  | 9.832 | 9.848 | 9.27 | 9.32 | 0 | 0 | 0 | 191.06 | 0 | 0 | 0 | 1.04 | 0 | 0 | 0 | 0 | 0 | 0 | 0.03 |  |  |  |  | NT | 0.28 | 0.279 | 0.201 | 0.201 | 0.345 | 0.342 | 0.199 | 0.2 |  |  | 20250715 | Y
2025.07.17 | 25071701 | A0LE0181A00W08D0900200S | A0LE0181 | ALE0181D00200 | 0.334 | 0.334 | 0.192 | 0.192 | 27119 |  |  | 8.488 | 8.478 | 1260 | 1264 | 124.785 | 124.82 | 0.13 | 0.165 | 1.035 | 1.545 | 0.135 | 0.18 |  | 240.98 |  | 3.125 |  | 4.04 | 1315.993 | 0.087 | 2.761 | 2.305 | 1.201 | 16.885 | 0 | 0.04 |  | 0.279 | 0.28 |  |  | 0.2 | 0.2 |  | 8.488 |  |  | 9.853 | 9.839 | 9.28 | 9.285 |  |  |  | 192.905 |  |  |  | 4.66 | 0 | 0 | 0 | 0 | 0 | 0 | 0.04 |  |  |  |  | NT | 0.279 | 0.28 | 0.2 | 0.2 | 0.343 | 0.343 | 0.199 | 0.204 |  |  | 20250715 | Y
2025.07.17 | 25071701 | A0LE0181A00W08D0900300S | A0LE0181 | ALE0181D00300 | 0.334 | 0.334 | 0.192 | 0.192 | 50260 |  |  | 8.482 | 8.484 | 1262 | 1263 | 124.81 | 124.81 | 0.18 | 0.15 | 1.78 | 0.75 | 0.19 | 0.15 |  | 241.61 |  | 1.22 | 0 | 7.16 | 1315.915 | 0.087 | 2.758 | 2.302 | 1.208 | 16.871 | 0 | 0.031 |  | 0.281 | 0.281 |  |  | 0.2 | 0.2 |  | 8.482 |  |  | 9.837 | 9.837 | 9.29 | 9.25 | 0 | 0 | 0 | 194.75 | 0 | 0 | 0 | 8.28 | 0 | 0 | 0 | 0 | 0 | 0 | 0.031 |  |  |  |  | NT | 0.281 | 0.281 | 0.2 | 0.2 | 0.343 | 0.342 | 0.203 | 0.201 |  |  | 20250715 | Y
2025.07.17 | 25071721 | A0LE0182A00W08B2700100E | A0LE0182 | ALE0182B00100 | 0.338 | 0.338 | 0.194 | 0.194 | 50281 |  |  | 8.456 | 8.462 | 1268 | 1273 | 124.99 | 125.1 | 0.19 | 0.13 | 1.16 | 1.19 | 0.06 | 0.1 |  | 240.75 |  | 4.14 | 0 | 0.77 | 1315.676 | 0.087 | 2.768 | 2.305 | 1.236 | 16.937 | 0 | 0.039 |  | 0.292 | 0.289 |  |  | 0.202 | 0.202 |  | 8.456 |  |  | 9.741 | 9.752 | 9.34 | 9.49 | 0 | 0 | 0 | 191.5 | 0 | 0 | 0 | 0.82 | 0 | 0 | 0 | 0 | 0 | 0 | 0.039 |  |  |  |  | NT | 0.292 | 0.289 | 0.202 | 0.202 | 0.348 | 0.347 | 0.204 | 0.2 |  |  | 20250715 | Y
2025.07.17 | 25071721 | A0LE0182A00W08B2700200S | A0LE0182 | ALE0182B00200 | 0.338 | 0.338 | 0.194 | 0.194 | 50284 |  |  | 8.468 | 8.461 | 1274 | 1274 | 124.93 | 124.93 | 0.22 | 0.22 | 3.5 | 3.5 | 0.08 | 0.08 |  | 240.732 |  | 4.379 |  | 0.888 | 1315.418 | 0.088 | 2.745 | 2.282 | 1.259 | 16.964 | 0 | 0.033 |  | 0.29 | 0.292 |  |  | 0.202 | 0.202 |  | 8.468 |  |  | 9.755 | 9.752 | 9.53 | 9.53 |  |  |  | 191.455 |  |  |  | 0.978 | 0 | 0 | 0 | 0 | 0 | 0 | 0.033 |  |  |  |  | NT | 0.29 | 0.292 | 0.202 | 0.202 | 0.346 | 0.345 | 0.201 | 0.199 |  |  | 20250715 | Y
2025.07.17 | 25071721 | A0LE0182A00W08B2700300S | A0LE0182 | ALE0182B00300 | 0.338 | 0.338 | 0.193 | 0.193 | 18685 |  |  | 8.471 | 8.479 | 1275 | 1275 | 124.926 | 124.926 | 0.224 | 0.224 | 3.208 | 3.208 | 0.098 | 0.098 |  | 240.714 |  | 4.618 |  | 1.006 | 1314.493 | 0.089 | 2.72 | 2.247 | 1.353 | 16.968 | 0 | 0.042 |  | 0.289 | 0.289 |  |  | 0.202 | 0.202 |  | 8.471 |  |  | 9.747 | 9.758 | 9.516 | 9.516 |  |  |  | 191.409 |  |  |  | 1.136 | 0 | 0 | 0 | 0 | 0 | 0 | 0.042 |  |  |  |  | NT | 0.289 | 0.289 | 0.202 | 0.202 | 0.344 | 0.346 | 0.205 | 0.2 |  |  | 20250715 | Y
2025.07.17 | 25071721 | A0LE0182A00W08B2700400S | A0LE0182 | ALE0182B00400 | 0.338 | 0.338 | 0.194 | 0.194 | 50285 |  |  | 8.474 | 8.468 | 1276 | 1276 | 124.922 | 124.922 | 0.228 | 0.228 | 2.916 | 2.916 | 0.116 | 0.116 |  | 240.695 |  | 4.857 |  | 1.125 | 1314.194 | 0.089 | 2.681 | 2.21 | 1.377 | 16.974 | 0 | 0.037 |  | 0.289 | 0.291 |  |  | 0.202 | 0.202 |  | 8.474 |  |  | 9.756 | 9.752 | 9.502 | 9.502 |  |  |  | 191.364 |  |  |  | 1.295 | 0 | 0 | 0 | 0 | 0 | 0 | 0.037 |  |  |  |  | NT | 0.289 | 0.291 | 0.202 | 0.202 | 0.347 | 0.349 | 0.201 | 0.203 |  |  | 20250715 | Y
2025.07.17 | 25071721 | A0LE0182A00W08B2700500S | A0LE0182 | ALE0182B00500 | 0.337 | 0.338 | 0.193 | 0.194 | 25590 |  | GA | 8.479 | 8.469 | 1276 | 1276 | 124.918 | 124.918 | 0.232 | 0.232 | 2.624 | 2.624 | 0.134 | 0.134 |  | 240.677 |  | 5.096 |  | 1.243 | 1314.143 | 0.089 | 2.683 | 2.211 | 1.384 | 16.997 | 0 | 0.045 |  | 0.289 | 0.288 |  |  | 0.201 | 0.201 |  | 8.479 |  |  | 9.729 | 9.759 | 9.488 | 9.488 |  |  |  | 191.318 |  |  |  | 1.453 | 0 | 0 | 0 | 0 | 0 | 0 | 0.045 |  |  |  |  | NT | 0.289 | 0.288 | 0.201 | 0.201 | 0.346 | 0.348 | 0.202 | 0.203 |  |  | 20250715 | Y
2025.07.17 | 25071721 | A0LE0182A00W08B2700600S | A0LE0182 | ALE0182B00600 | 0.338 | 0.338 | 0.193 | 0.193 | 50282 |  |  | 8.48 | 8.474 | 1277 | 1277 | 124.914 | 124.914 | 0.236 | 0.236 | 2.332 | 2.332 | 0.152 | 0.152 |  | 240.659 |  | 5.335 |  | 1.361 | 1314.002 | 0.089 | 2.666 | 2.195 | 1.394 | 17 | 0 | 0.031 |  | 0.29 | 0.291 |  |  | 0.201 | 0.201 |  | 8.48 |  |  | 9.76 | 9.764 | 9.474 | 9.474 |  |  |  | 191.273 |  |  |  | 1.611 | 0 | 0 | 0 | 0 | 0 | 0 | 0.031 |  |  |  |  | NT | 0.29 | 0.291 | 0.201 | 0.201 | 0.349 | 0.347 | 0.201 | 0.199 |  |  | 20250715 | Y
2025.07.17 | 25071721 | A0LE0182A00W08B2700700S | A0LE0182 | ALE0182B00700 | 0.338 | 0.338 | 0.193 | 0.193 | 50285 |  |  | 8.486 | 8.485 | 1278 | 1278 | 124.91 | 124.91 | 0.24 | 0.24 | 2.04 | 2.04 | 0.17 | 0.17 | 1211 | 240.641 |  | 5.575 |  | 1.479 | 1314.844 | 0.088 | 2.697 | 2.234 | 1.309 | 17.019 | 0 | 0.04 |  | 0.289 | 0.289 |  |  | 0.201 | 0.201 |  | 8.486 |  |  | 9.763 | 9.763 | 9.46 | 9.46 |  |  |  | 191.227 |  |  |  | 1.769 | 0 | 0 | 0 | 0 | 0 | 0 | 0.04 |  |  |  |  | NT | 0.289 | 0.289 | 0.201 | 0.201 | 0.347 | 0.348 | 0.202 | 0.201 |  |  | 20250715 | Y
2025.07.17 | 25071721 | A0LE0182A00W08B2700800S | A0LE0182 | ALE0182B00800 | 0.338 | 0.338 | 0.193 | 0.193 | 50285 |  |  | 8.47 | 8.471 | 1276 | 1276 | 124.894 | 124.894 | 0.228 | 0.228 | 1.936 | 1.936 | 0.156 | 0.156 |  | 240.623 |  | 5.814 |  | 1.597 | 1314.152 | 0.089 | 2.679 | 2.208 | 1.382 | 16.98 | 0 | 0.038 |  | 0.29 | 0.291 |  |  | 0.201 | 0.201 |  | 8.47 |  |  | 9.755 | 9.759 | 9.458 | 9.458 |  |  |  | 191.182 |  |  |  | 1.927 | 0 | 0 | 0 | 0 | 0 | 0 | 0.038 |  |  |  |  | NT | 0.29 | 0.291 | 0.201 | 0.201 | 0.347 | 0.347 | 0.201 | 0.199 |  |  | 20250715 | Y
2025.07.17 | 25071721 | A0LE0182A00W08B2700900S | A0LE0182 | ALE0182B00900 | 0.338 | 0.338 | 0.192 | 0.192 | 50285 |  |  | 8.475 | 8.464 | 1274 | 1274 | 124.878 | 124.878 | 0.216 | 0.216 | 1.832 | 1.832 | 0.142 | 0.142 |  | 240.605 |  | 6.053 |  | 1.715 | 1314.32 | 0.089 | 2.693 | 2.223 | 1.366 | 16.965 | 0 | 0.034 |  | 0.289 | 0.293 |  |  | 0.201 | 0.201 |  | 8.475 |  |  | 9.752 | 9.748 | 9.456 | 9.456 |  |  |  | 191.136 |  |  |  | 2.085 | 0 | 0 | 0 | 0 | 0 | 0 | 0.034 |  |  |  |  | NT | 0.289 | 0.293 | 0.201 | 0.201 | 0.348 | 0.344 | 0.198 | 0.2 |  |  | 20250715 | Y
2025.07.17 | 25071721 | A0LE0182A00W08B2701000S | A0LE0182 | ALE0182B01000 | 0.338 | 0.338 | 0.192 | 0.192 | 50284 |  |  | 8.466 | 8.456 | 1273 | 1273 | 124.862 | 124.862 | 0.204 | 0.204 | 1.728 | 1.728 | 0.128 | 0.128 |  | 240.586 |  | 6.292 |  | 1.834 | 1314.367 | 0.089 | 2.697 | 2.227 | 1.363 | 16.957 | 0 | 0.026 |  | 0.292 | 0.289 |  |  | 0.2 | 0.2 |  | 8.466 |  |  | 9.749 | 9.75 | 9.454 | 9.454 |  |  |  | 191.091 |  |  |  | 2.244 | 0 | 0 | 0 | 0 | 0 | 0 | 0.026 |  |  |  |  | NT | 0.292 | 0.289 | 0.2 | 0.2 | 0.349 | 0.347 | 0.198 | 0.198 |  |  | 20250715 | Y
2025.07.17 | 25071721 | A0LE0182A00W08B2701100S | A0LE0182 | ALE0182B01100 | 0.339 | 0.338 | 0.192 | 0.193 | 50285 |  |  | 8.463 | 8.458 | 1271 | 1271 | 124.846 | 124.846 | 0.192 | 0.192 | 1.624 | 1.624 | 0.114 | 0.114 |  | 240.568 |  | 6.531 |  | 1.952 | 1314.37 | 0.089 | 2.7 | 2.228 | 1.362 | 16.954 | 0 | 0.035 |  | 0.292 | 0.289 |  |  | 0.2 | 0.2 |  | 8.463 |  |  | 9.742 | 9.745 | 9.452 | 9.452 |  |  |  | 191.045 |  |  |  | 2.402 | 0 | 0 | 0 | 0 | 0 | 0 | 0.035 |  |  |  |  | NT | 0.292 | 0.289 | 0.2 | 0.2 | 0.347 | 0.346 | 0.199 | 0.2 |  |  | 20250715 | Y
2025.07.17 | 25071721 | A0LE0182A00W08B2701200S | A0LE0182 | ALE0182B01200 | 0.339 | 0.338 | 0.193 | 0.193 | 50283 |  |  | 8.464 | 8.445 | 1269 | 1269 | 124.83 | 124.83 | 0.18 | 0.18 | 1.52 | 1.52 | 0.1 | 0.1 |  | 240.55 |  | 6.77 | 0 | 2.07 | 1315.299 | 0.088 | 2.735 | 2.272 | 1.269 | 16.967 | 0 | 0.039 |  | 0.289 | 0.292 |  |  | 0.2 | 0.2 |  | 8.464 |  |  | 9.741 | 9.733 | 9.45 | 9.45 | 0 | 0 | 0 | 191 | 0 | 0 | 0 | 2.56 | 0 | 0 | 0 | 0 | 0 | 0 | 0.039 |  |  |  |  | NT | 0.289 | 0.292 | 0.2 | 0.2 | 0.351 | 0.351 | 0.203 | 0.198 |  |  | 20250715 | Y
2025.07.17 | 25071721 | A0LE0182A00W08B2701300S | A0LE0182 | ALE0182B01300 | 0.338 | 0.338 | 0.193 | 0.193 | 50284 |  |  | 8.469 | 8.452 | 1270 | 1270 | 124.862 | 124.862 | 0.175 | 0.175 | 1.415 | 1.415 | 0.1 | 0.1 |  | 240.584 |  | 6.791 |  | 2.231 | 1314.588 | 0.089 | 2.719 | 2.248 | 1.342 | 16.928 | 0 | 0.024 |  | 0.291 | 0.289 |  |  | 0.2 | 0.2 |  | 8.469 |  |  | 9.741 | 9.733 | 9.435 | 9.435 |  |  |  | 191.093 |  |  |  | 2.932 | 0 | 0 | 0 | 0 | 0 | 0 | 0.024 |  |  |  |  | NT | 0.291 | 0.289 | 0.2 | 0.2 | 0.346 | 0.347 | 0.201 | 0.199 |  |  | 20250715 | Y
2025.07.17 | 25071721 | A0LE0182A00W08B2701400S | A0LE0182 | ALE0182B01400 | 0.338 | 0.338 | 0.193 | 0.193 | 50284 |  |  | 8.452 | 8.451 | 1271 | 1271 | 124.895 | 124.895 | 0.17 | 0.17 | 1.31 | 1.31 | 0.1 | 0.1 |  | 240.619 |  | 6.812 |  | 2.392 | 1314.648 | 0.089 | 2.722 | 2.252 | 1.336 | 16.924 | 0 | 0.043 |  | 0.294 | 0.289 |  |  | 0.2 | 0.2 |  | 8.452 |  |  | 9.732 | 9.74 | 9.42 | 9.42 |  |  |  | 191.187 |  |  |  | 3.304 | 0 | 0 | 0 | 0 | 0 | 0 | 0.043 |  |  |  |  | NT | 0.294 | 0.289 | 0.2 | 0.2 | 0.347 | 0.348 | 0.2 | 0.201 |  |  | 20250715 | Y
2025.07.17 | 25071721 | A0LE0182A00W08B2701500S | A0LE0182 | ALE0182B01500 | 0.338 | 0.338 | 0.193 | 0.193 | 50284 |  |  | 8.452 | 8.446 | 1272 | 1272 | 124.928 | 124.928 | 0.165 | 0.165 | 1.205 | 1.205 | 0.1 | 0.1 |  | 240.653 |  | 6.833 |  | 2.553 | 1314.781 | 0.089 | 2.737 | 2.266 | 1.326 | 16.914 | 0 | 0.033 |  | 0.289 | 0.289 |  |  | 0.2 | 0.2 |  | 8.452 |  |  | 9.733 | 9.734 | 9.405 | 9.405 |  |  |  | 191.28 |  |  |  | 3.677 | 0 | 0 | 0 | 0 | 0 | 0 | 0.033 |  |  |  |  | NT | 0.289 | 0.289 | 0.2 | 0.2 | 0.347 | 0.348 | 0.201 | 0.2 |  |  | 20250715 | Y
2025.07.17 | 25071721 | A0LE0182A00W08B2701600S | A0LE0182 | ALE0182B01600 | 0.338 | 0.338 | 0.193 | 0.193 | 50284 |  |  | 8.455 | 8.44 | 1273 | 1273 | 124.96 | 124.96 | 0.16 | 0.16 | 1.1 | 1.1 | 0.1 | 0.1 |  | 240.688 |  | 6.854 |  | 2.714 | 1315.452 | 0.087 | 2.747 | 2.284 | 1.255 | 16.951 | 0 | 0.036 |  | 0.289 | 0.289 |  |  | 0.2 | 0.2 |  | 8.455 |  |  | 9.734 | 9.735 | 9.39 | 9.39 |  |  |  | 191.373 |  |  |  | 4.049 | 0 | 0 | 0 | 0 | 0 | 0 | 0.036 |  |  |  |  | NT | 0.289 | 0.289 | 0.2 | 0.2 | 0.349 | 0.348 | 0.2 | 0.202 |  |  | 20250715 | Y
2025.07.17 | 25071721 | A0LE0182A00W08B2701700S | A0LE0182 | ALE0182B01700 | 0.338 | 0.338 | 0.193 | 0.193 | 50284 |  |  | 8.453 | 8.446 | 1272 | 1272 | 124.917 | 124.917 | 0.162 | 0.162 | 1.13 | 1.13 | 0.115 | 0.115 |  | 240.722 |  | 6.876 |  | 2.876 | 1314.756 | 0.089 | 2.733 | 2.262 | 1.327 | 16.912 | 0 | 0.055 |  | 0.29 | 0.292 |  |  | 0.2 | 0.2 |  | 8.453 |  |  | 9.733 | 9.731 | 9.382 | 9.382 |  |  |  | 191.467 |  |  |  | 4.421 | 0 | 0 | 0 | 0 | 0 | 0 | 0.055 |  |  |  |  | NT | 0.29 | 0.292 | 0.2 | 0.2 | 0.346 | 0.346 | 0.2 | 0.202 |  |  | 20250715 | Y
2025.07.17 | 25071721 | A0LE0182A00W08B2701800S | A0LE0182 | ALE0182B01800 | 0.338 | 0.338 | 0.192 | 0.193 | 50285 |  |  | 8.454 | 8.448 | 1272 | 1272 | 124.875 | 124.875 | 0.165 | 0.165 | 1.16 | 1.16 | 0.13 | 0.13 |  | 240.757 |  | 6.897 |  | 3.037 | 1314.797 | 0.089 | 2.736 | 2.265 | 1.324 | 16.902 | 0 | 0.048 |  | 0.29 | 0.289 |  |  | 0.2 | 0.2 |  | 8.454 |  |  | 9.736 | 9.734 | 9.375 | 9.375 |  |  |  | 191.56 |  |  |  | 4.793 | 0 | 0 | 0 | 0 | 0 | 0 | 0.048 |  |  |  |  | NT | 0.29 | 0.289 | 0.2 | 0.2 | 0.346 | 0.347 | 0.199 | 0.198 |  |  | 20250715 | Y
2025.07.17 | 25071721 | A0LE0182A00W08B2701900S | A0LE0182 | ALE0182B01900 | 0.338 | 0.338 | 0.192 | 0.192 | 50281 |  |  | 8.454 | 8.444 | 1271 | 1271 | 124.833 | 124.833 | 0.168 | 0.168 | 1.19 | 1.19 | 0.145 | 0.145 |  | 240.791 |  | 6.918 |  | 3.198 | 1314.752 | 0.089 | 2.734 | 2.264 | 1.328 | 16.906 | 0 | 0.034 |  | 0.294 | 0.289 |  |  | 0.2 | 0.2 |  | 8.454 |  |  | 9.735 | 9.73 | 9.368 | 9.368 |  |  |  | 191.653 |  |  |  | 5.166 | 0 | 0 | 0 | 0 | 0 | 0 | 0.034 |  |  |  |  | NT | 0.294 | 0.289 | 0.2 | 0.2 | 0.344 | 0.35 | 0.198 | 0.199 |  |  | 20250715 | Y
2025.07.17 | 25071721 | A0LE0182A00W08B2702000S | A0LE0182 | ALE0182B02000 | 0.338 | 0.338 | 0.192 | 0.192 | 50285 |  |  | 8.452 | 8.44 | 1270 | 1270 | 124.79 | 124.79 | 0.17 | 0.17 | 1.22 | 1.22 | 0.16 | 0.16 |  | 240.826 |  | 6.939 |  | 3.359 | 1315.488 | 0.087 | 2.75 | 2.287 | 1.252 | 16.934 | 0 | 0.039 |  | 0.29 | 0.29 |  |  | 0.2 | 0.2 |  | 8.452 |  |  | 9.732 | 9.73 | 9.36 | 9.36 |  |  |  | 191.747 |  |  |  | 5.538 | 0 | 0 | 0 | 0 | 0 | 0 | 0.039 |  |  |  |  | NT | 0.29 | 0.29 | 0.2 | 0.2 | 0.347 | 0.349 | 0.2 | 0.199 |  |  | 20250715 | Y
2025.07.17 | 25071721 | A0LE0182A00W08B2702100S | A0LE0182 | ALE0182B02100 | 0.338 | 0.338 | 0.192 | 0.192 | 50271 |  |  | 8.456 | 8.446 | 1270 | 1271 | 125.01 | 125.04 | 0.22 | 0.22 | 1 | 0.82 | 0.19 | 0.12 |  | 240.86 |  | 6.96 | 0 | 3.52 | 1315.471 | 0.087 | 2.748 | 2.286 | 1.253 | 16.944 | 0 | 0.039 | 28 | 0.288 | 0.292 |  |  | 0.2 | 0.2 |  | 8.456 |  |  | 9.736 | 9.735 | 9.42 | 9.41 | 0 | 0 | 0 | 191.84 | 0 | 0 | 0 | 5.91 | 0 | 0 | 0 | 0 | 0 | 0 | 0.039 |  |  |  |  | NT | 0.288 | 0.292 | 0.2 | 0.2 | 0.347 | 0.35 | 0.198 | 0.198 |  |  | 20250715 | Y
2025.07.17 | 25071714 | AJF00256A00W02A0500100E | AJF00256 | AF00256A00100 | 0.334 | 0.334 | 0.189 | 0.188 | 50249 |  |  | 8.578 | 8.54 | 1293 | 1278 | 124.93 | 124.91 | 0.85 | 0.8 | 4.05 | 3.62 | 0.45 | 0.01 |  | 239.23 |  | 2.83 | 0 | 2.95 | 1311.253 | 0.089 | 2.401 | 1.933 | 1.637 | 17.422 | 0 | 0.045 |  | 0.283 | 0.281 |  |  | 0.196 | 0.196 |  | 8.578 |  |  | 9.832 | 9.81 | 9.49 | 9.41 | 0 | 0 | 0 | 191 | 0 | 0 | 0 | 4.38 | 0 | 0 | 0 | 0 | 0 | 0 | 0.045 |  |  |  |  | NT | 0.283 | 0.281 | 0.196 | 0.196 | 0.344 | 0.344 | 0.198 | 0.199 |  |  | 20250625 | Y
2025.07.17 | 25071714 | AJF00256A00W02A0500200S | AJF00256 | AF00256A00200 | 0.334 | 0.334 | 0.189 | 0.188 | 50245 |  |  | 8.533 | 8.528 | 1286 | 1286 | 124.99 | 124.99 | 0.68 | 0.68 | 3.67 | 3.67 | 0.17 | 0.17 |  | 239.285 |  | 2.925 |  | 2.871 | 1311.696 | 0.089 | 2.437 | 1.97 | 1.597 | 17.391 | 0 | 0.037 |  | 0.281 | 0.279 |  |  | 0.196 | 0.196 |  | 8.533 |  |  | 9.8 | 9.799 | 9.55 | 9.55 |  |  |  | 190.952 |  |  |  | 4.259 | 0 | 0 | 0 | 0 | 0 | 0 | 0.037 |  |  |  |  | NT | 0.281 | 0.279 | 0.196 | 0.196 | 0.346 | 0.345 | 0.197 | 0.197 |  |  | 20250625 | Y
2025.07.17 | 25071714 | AJF00256A00W02A0500300S | AJF00256 | AF00256A00300 | 0.335 | 0.334 | 0.189 | 0.189 | 50249 |  |  | 8.529 | 8.519 | 1285 | 1285 | 124.954 | 124.954 | 0.624 | 0.624 | 3.386 | 3.386 | 0.174 | 0.174 |  | 239.339 |  | 3.019 |  | 2.792 | 1311.048 | 0.09 | 2.422 | 1.947 | 1.67 | 17.352 | 0 | 0.048 |  | 0.284 | 0.285 |  |  | 0.196 | 0.196 |  | 8.529 |  |  | 9.796 | 9.797 | 9.534 | 9.534 |  |  |  | 190.904 |  |  |  | 4.138 | 0 | 0 | 0 | 0 | 0 | 0 | 0.048 |  |  |  |  | NT | 0.284 | 0.285 | 0.196 | 0.196 | 0.342 | 0.343 | 0.195 | 0.194 |  |  | 20250625 | Y
2025.07.17 | 25071714 | AJF00256A00W02A0500400S | AJF00256 | AF00256A00400 | 0.335 | 0.334 | 0.189 | 0.189 | 50247 |  |  | 8.531 | 8.511 | 1284 | 1284 | 124.918 | 124.918 | 0.568 | 0.568 | 3.102 | 3.102 | 0.178 | 0.178 |  | 239.394 |  | 3.114 |  | 2.713 | 1311.261 | 0.09 | 2.438 | 1.964 | 1.649 | 17.332 | 0 | 0.033 |  | 0.282 | 0.281 |  |  | 0.196 | 0.196 |  | 8.531 |  |  | 9.787 | 9.778 | 9.518 | 9.518 |  |  |  | 190.855 |  |  |  | 4.017 | 0 | 0 | 0 | 0 | 0 | 0 | 0.033 |  |  |  |  | NT | 0.282 | 0.281 | 0.196 | 0.196 | 0.342 | 0.343 | 0.194 | 0.196 |  |  | 20250625 | Y
2025.07.17 | 25071714 | AJF00256A00W02A0500500S | AJF00256 | AF00256A00500 | 0.335 | 0.335 | 0.189 | 0.189 | 50249 |  |  | 8.506 | 8.506 | 1282 | 1282 | 124.882 | 124.882 | 0.512 | 0.512 | 2.818 | 2.818 | 0.182 | 0.182 |  | 239.448 |  | 3.208 |  | 2.634 | 1311.69 | 0.09 | 2.475 | 2.001 | 1.611 | 17.3 | 0 | 0.038 |  | 0.28 | 0.282 |  |  | 0.196 | 0.196 |  | 8.506 |  |  | 9.779 | 9.776 | 9.502 | 9.502 |  |  |  | 190.807 |  |  |  | 3.896 | 0 | 0 | 0 | 0 | 0 | 0 | 0.038 |  |  |  |  | NT | 0.28 | 0.282 | 0.196 | 0.196 | 0.342 | 0.343 | 0.198 | 0.195 |  |  | 20250625 | Y
2025.07.17 | 25071714 | AJF00256A00W02A0500600S | AJF00256 | AF00256A00600 | 0.335 | 0.335 | 0.189 | 0.189 | 50246 |  |  | 8.506 | 8.514 | 1281 | 1281 | 124.846 | 124.846 | 0.456 | 0.456 | 2.534 | 2.534 | 0.186 | 0.186 |  | 239.503 |  | 3.303 |  | 2.555 | 1311.625 | 0.09 | 2.471 | 1.997 | 1.618 | 17.309 | 0 | 0.033 |  | 0.281 | 0.283 |  |  | 0.196 | 0.196 |  | 8.506 |  |  | 9.777 | 9.787 | 9.486 | 9.486 |  |  |  | 190.759 |  |  |  | 3.775 | 0 | 0 | 0 | 0 | 0 | 0 | 0.033 |  |  |  |  | NT | 0.281 | 0.283 | 0.196 | 0.196 | 0.342 | 0.34 | 0.195 | 0.195 |  |  | 20250625 | Y
2025.07.17 | 25071714 | AJF00256A00W02A0500700S | AJF00256 | AF00256A00700 | 0.335 | 0.335 | 0.189 | 0.189 | 50244 |  |  | 8.518 | 8.521 | 1280 | 1280 | 124.81 | 124.81 | 0.4 | 0.4 | 2.25 | 2.25 | 0.19 | 0.19 |  | 239.557 |  | 3.397 |  | 2.475 | 1312.281 | 0.089 | 2.49 | 2.023 | 1.546 | 17.346 | 0 | 0.038 |  | 0.282 | 0.28 |  |  | 0.196 | 0.196 |  | 8.518 |  |  | 9.786 | 9.788 | 9.47 | 9.47 |  |  |  | 190.711 |  |  |  | 3.655 | 0 | 0 | 0 | 0 | 0 | 0 | 0.038 |  |  |  |  | NT | 0.282 | 0.28 | 0.196 | 0.196 | 0.343 | 0.343 | 0.196 | 0.197 |  |  | 20250625 | Y
2025.07.17 | 25071714 | AJF00256A00W02A0500800S | AJF00256 | AF00256A00800 | 0.335 | 0.335 | 0.189 | 0.189 | 50248 |  |  | 8.519 | 8.499 | 1279 | 1279 | 124.818 | 124.818 | 0.386 | 0.386 | 2.026 | 2.026 | 0.184 | 0.184 |  | 239.612 |  | 3.492 |  | 2.396 | 1311.883 | 0.09 | 2.496 | 2.021 | 1.594 | 17.28 | 0 | 0.034 |  | 0.282 | 0.283 |  |  | 0.196 | 0.196 |  | 8.519 |  |  | 9.791 | 9.777 | 9.448 | 9.448 |  |  |  | 190.663 |  |  |  | 3.534 | 0 | 0 | 0 | 0 | 0 | 0 | 0.034 |  |  |  |  | NT | 0.282 | 0.283 | 0.196 | 0.196 | 0.343 | 0.342 | 0.196 | 0.196 |  |  | 20250625 | Y
2025.07.17 | 25071714 | AJF00256A00W02A0500900S | AJF00256 | AF00256A00900 | 0.335 | 0.335 | 0.189 | 0.189 | 50244 |  |  | 8.489 | 8.507 | 1279 | 1279 | 124.826 | 124.826 | 0.372 | 0.372 | 1.802 | 1.802 | 0.178 | 0.178 |  | 239.666 |  | 3.586 |  | 2.317 | 1311.955 | 0.09 | 2.505 | 2.03 | 1.589 | 17.284 | 0 | 0.03 |  | 0.282 | 0.281 |  |  | 0.196 | 0.196 |  | 8.489 |  |  | 9.762 | 9.775 | 9.426 | 9.426 |  |  |  | 190.615 |  |  |  | 3.413 | 0 | 0 | 0 | 0 | 0 | 0 | 0.03 |  |  |  |  | NT | 0.282 | 0.281 | 0.196 | 0.196 | 0.341 | 0.343 | 0.196 | 0.194 |  |  | 20250625 | Y
2025.07.17 | 25071714 | AJF00256A00W02A0501000S | AJF00256 | AF00256A01000 | 0.335 | 0.335 | 0.189 | 0.189 | 50238 |  |  | 8.499 | 8.495 | 1278 | 1278 | 124.834 | 124.834 | 0.358 | 0.358 | 1.578 | 1.578 | 0.172 | 0.172 |  | 239.721 |  | 3.681 |  | 2.238 | 1311.866 | 0.09 | 2.493 | 2.019 | 1.597 | 17.291 | 0 | 0.035 |  | 0.284 | 0.285 |  |  | 0.196 | 0.196 |  | 8.499 |  |  | 9.782 | 9.769 | 9.404 | 9.404 |  |  |  | 190.566 |  |  |  | 3.292 | 0 | 0 | 0 | 0 | 0 | 0 | 0.035 |  |  |  |  | NT | 0.284 | 0.285 | 0.196 | 0.196 | 0.344 | 0.344 | 0.196 | 0.195 |  |  | 20250625 | Y
2025.07.17 | 25071714 | AJF00256A00W02A0501100S | AJF00256 | AF00256A01100 | 0.335 | 0.335 | 0.189 | 0.189 | 50245 |  |  | 8.496 | 8.489 | 1278 | 1278 | 124.842 | 124.842 | 0.344 | 0.344 | 1.354 | 1.354 | 0.166 | 0.166 |  | 239.775 |  | 3.775 |  | 2.159 | 1312.39 | 0.09 | 2.54 | 2.066 | 1.549 | 17.239 | 0 | 0.032 |  | 0.283 | 0.281 |  |  | 0.196 | 0.196 |  | 8.496 |  |  | 9.759 | 9.764 | 9.382 | 9.382 |  |  |  | 190.518 |  |  |  | 3.171 | 0 | 0 | 0 | 0 | 0 | 0 | 0.032 |  |  |  |  | NT | 0.283 | 0.281 | 0.196 | 0.196 | 0.343 | 0.344 | 0.196 | 0.196 |  |  | 20250625 | Y
2025.07.17 | 25071714 | AJF00256A00W02A0501200S | AJF00256 | AF00256A01200 | 0.335 | 0.335 | 0.189 | 0.189 | 50243 |  |  | 8.495 | 8.48 | 1277 | 1277 | 124.85 | 124.85 | 0.33 | 0.33 | 1.13 | 1.13 | 0.16 | 0.16 |  | 239.83 |  | 3.87 | 0 | 2.08 | 1313.533 | 0.089 | 2.601 | 2.134 | 1.435 | 17.233 | 0 | 0.032 |  | 0.284 | 0.284 |  |  | 0.196 | 0.196 |  | 8.495 |  |  | 9.766 | 9.765 | 9.36 | 9.36 | 0 | 0 | 0 | 190.47 | 0 | 0 | 0 | 3.05 | 0 | 0 | 0 | 0 | 0 | 0 | 0.032 |  |  |  |  | NT | 0.284 | 0.284 | 0.196 | 0.196 | 0.345 | 0.348 | 0.196 | 0.195 |  |  | 20250625 | Y
2025.07.17 | 25071714 | AJF00256A00W02A0501300S | AJF00256 | AF00256A01300 | 0.335 | 0.335 | 0.189 | 0.189 | 37490 |  |  | 8.486 | 8.479 | 1277 | 1277 | 124.835 | 124.835 | 0.348 | 0.348 | 1.24 | 1.24 | 0.158 | 0.158 |  | 239.786 |  | 3.753 |  | 1.816 | 1312.644 | 0.09 | 2.571 | 2.096 | 1.528 | 17.221 | 0 | 0.037 |  | 0.28 | 0.28 |  |  | 0.196 | 0.196 |  | 8.486 |  |  | 9.769 | 9.771 | 9.352 | 9.352 |  |  |  | 190.504 |  |  |  | 2.86 | 0 | 0 | 0 | 0 | 0 | 0 | 0.037 |  |  |  |  | NT | 0.28 | 0.28 | 0.196 | 0.196 | 0.343 | 0.342 | 0.199 | 0.195 |  |  | 20250625 | Y
2025.07.17 | 25071714 | AJF00256A00W02A0501400S | AJF00256 | AF00256A01400 | 0.334 | 0.335 | 0.189 | 0.189 | 29382 |  |  | 8.489 | 8.491 | 1277 | 1277 | 124.82 | 124.82 | 0.367 | 0.367 | 1.35 | 1.35 | 0.157 | 0.157 |  | 239.741 |  | 3.636 |  | 1.551 | 1312.621 | 0.09 | 2.568 | 2.092 | 1.53 | 17.227 | 0 | 0.036 |  | 0.28 | 0.279 |  |  | 0.196 | 0.196 |  | 8.489 |  |  | 9.768 | 9.765 | 9.343 | 9.343 |  |  |  | 190.539 |  |  |  | 2.67 | 0 | 0 | 0 | 0 | 0 | 0 | 0.036 |  |  |  |  | NT | 0.28 | 0.279 | 0.196 | 0.196 | 0.341 | 0.341 | 0.197 | 0.195 |  |  | 20250625 | Y
2025.07.17 | 25071714 | AJF00256A00W02A0501500S | AJF00256 | AF00256A01500 | 0.335 | 0.335 | 0.189 | 0.189 | 50244 |  |  | 8.496 | 8.479 | 1278 | 1278 | 124.805 | 124.805 | 0.385 | 0.385 | 1.46 | 1.46 | 0.155 | 0.155 |  | 239.697 |  | 3.519 |  | 1.287 | 1312.662 | 0.09 | 2.569 | 2.094 | 1.526 | 17.21 | 0 | 0.031 |  | 0.284 | 0.282 |  |  | 0.196 | 0.196 |  | 8.496 |  |  | 9.767 | 9.76 | 9.335 | 9.335 |  |  |  | 190.573 |  |  |  | 2.48 | 0 | 0 | 0 | 0 | 0 | 0 | 0.031 |  |  |  |  | NT | 0.284 | 0.282 | 0.196 | 0.196 | 0.341 | 0.345 | 0.195 | 0.195 |  |  | 20250625 | Y
2025.07.17 | 25071714 | AJF00256A00W02A0501600S | AJF00256 | AF00256A01600 | 0.335 | 0.335 | 0.189 | 0.189 | 50244 |  |  | 8.482 | 8.482 | 1278 | 1278 | 124.79 | 124.79 | 0.403 | 0.403 | 1.57 | 1.57 | 0.153 | 0.153 |  | 239.653 |  | 3.401 |  | 1.023 | 1313.105 | 0.09 | 2.607 | 2.132 | 1.486 | 17.167 | 0 | 0.025 |  | 0.284 | 0.282 |  |  | 0.196 | 0.196 |  | 8.482 |  |  | 9.76 | 9.77 | 9.327 | 9.327 |  |  |  | 190.607 |  |  |  | 2.29 | 0 | 0 | 0 | 0 | 0 | 0 | 0.025 |  |  |  |  | NT | 0.284 | 0.282 | 0.196 | 0.196 | 0.342 | 0.341 | 0.198 | 0.196 |  |  | 20250625 | Y
2025.07.17 | 25071714 | AJF00256A00W02A0501700S | AJF00256 | AF00256A01700 | 0.335 | 0.335 | 0.189 | 0.189 | 50242 |  |  | 8.485 | 8.474 | 1278 | 1278 | 124.775 | 124.775 | 0.422 | 0.422 | 1.68 | 1.68 | 0.152 | 0.152 |  | 239.609 |  | 3.284 |  | 0.759 | 1313.096 | 0.09 | 2.601 | 2.127 | 1.484 | 17.166 | 0 | 0.028 |  | 0.279 | 0.28 |  |  | 0.196 | 0.196 |  | 8.485 |  |  | 9.766 | 9.77 | 9.318 | 9.318 |  |  |  | 190.641 |  |  |  | 2.1 | 0 | 0 | 0 | 0 | 0 | 0 | 0.028 |  |  |  |  | NT | 0.279 | 0.28 | 0.196 | 0.196 | 0.344 | 0.341 | 0.196 | 0.194 |  |  | 20250625 | Y
2025.07.17 | 25071714 | AJF00256A00W02A0501800S | AJF00256 | AF00256A01800 | 0.335 | 0.334 | 0.189 | 0.189 | 50248 |  |  | 8.503 | 8.488 | 1278 | 1278 | 124.76 | 124.76 | 0.44 | 0.44 | 1.79 | 1.79 | 0.15 | 0.15 |  | 239.564 |  | 3.167 |  | 0.494 | 1313.899 | 0.088 | 2.633 | 2.166 | 1.402 | 17.193 | 0 | 0.034 |  | 0.281 | 0.28 |  |  | 0.196 | 0.196 |  | 8.503 |  |  | 9.764 | 9.773 | 9.31 | 9.31 |  |  |  | 190.676 |  |  |  | 1.91 | 0 | 0 | 0 | 0 | 0 | 0 | 0.034 |  |  |  |  | NT | 0.281 | 0.28 | 0.196 | 0.196 | 0.341 | 0.345 | 0.197 | 0.194 |  |  | 20250625 | Y
2025.07.17 | 25071714 | AJF00256A00W02A0501900S | AJF00256 | AF00256A01900 | 0.334 | 0.334 | 0.188 | 0.188 | 18192 |  |  | 8.49 | 8.497 | 1277 | 1276 | 124.91 | 124.9 | 0.28 | 0.34 | 0.75 | 1.28 | 0.22 | 0.18 |  | 239.52 |  | 3.05 | 0 | 0.23 | 1314.014 | 0.089 | 2.644 | 2.177 | 1.393 | 17.21 | 0 | 0.058 |  | 0.279 | 0.279 |  |  | 0.196 | 0.196 |  | 8.49 |  |  | 9.767 | 9.779 | 9.28 | 9.42 | 0 | 0 | 0 | 190.71 | 0 | 0 | 0 | 1.72 | 0 | 0 | 0 | 0 | 0 | 0 | 0.058 |  |  |  |  | NT | 0.279 | 0.279 | 0.196 | 0.196 | 0.342 | 0.344 | 0.194 | 0.194 |  |  | 20250625 | Y
2025.07.17 | 25071710 | AJF00464A00W01A1500100E | AJF00464 | AF00464A00100 | 0.334 | 0.333 | 0.193 | 0.192 | 50254 |  |  | 8.577 | 8.527 | 1277 | 1251 | 125.12 | 124.9 | 0.3 | 0.18 | 1.63 | 1.44 | 0.34 | 0.11 |  | 239.38 |  | 2.09 | 0 | 0.77 | 1312.958 | 0.088 | 2.52 | 2.059 | 1.468 | 17.095 | 0 | 0.054 |  | 0.285 | 0.282 |  |  | 0.202 | 0.203 |  | 8.577 |  |  | 9.833 | 9.799 | 9.39 | 9.28 | 0 | 0 | 0 | 192.24 | 0 | 0 | 0 | 1.66 | 0 | 0 | 0 | 0 | 0 | 0 | 0.054 |  |  |  |  | NT | 0.285 | 0.282 | 0.202 | 0.203 | 0.342 | 0.347 | 0.199 | 0.2 |  |  | 20250714 | Y
2025.07.17 | 25071710 | AJF00464A00W01A1500200S | AJF00464 | AF00464A00200 | 0.333 | 0.334 | 0.192 | 0.193 | 50251 |  |  | 8.535 | 8.531 | 1261 | 1261 | 124.88 | 124.88 | 0.25 | 0.25 | 1.79 | 1.79 | 0.2 | 0.2 |  | 239.583 |  | 2.347 |  | 0.755 | 1313.064 | 0.088 | 2.529 | 2.068 | 1.459 | 17.082 | 0 | 0.038 |  | 0.282 | 0.282 |  |  | 0.202 | 0.202 |  | 8.535 |  |  | 9.798 | 9.803 | 9.22 | 9.22 |  |  |  | 192.285 |  |  |  | 1.765 | 0 | 0 | 0 | 0 | 0 | 0 | 0.038 |  |  |  |  | NT | 0.282 | 0.282 | 0.202 | 0.202 | 0.345 | 0.343 | 0.2 | 0.203 |  |  | 20250714 | Y
2025.07.17 | 25071710 | AJF00464A00W01A1500300S | AJF00464 | AF00464A00300 | 0.334 | 0.334 | 0.193 | 0.192 | 50254 |  |  | 8.54 | 8.513 | 1261 | 1261 | 124.898 | 124.898 | 0.232 | 0.232 | 1.582 | 1.582 | 0.17 | 0.17 |  | 239.787 |  | 2.603 |  | 0.74 | 1312.613 | 0.089 | 2.533 | 2.064 | 1.511 | 17.029 | 0 | 0.041 |  | 0.282 | 0.285 |  |  | 0.202 | 0.202 |  | 8.54 |  |  | 9.811 | 9.789 | 9.224 | 9.224 |  |  |  | 192.33 |  |  |  | 1.87 | 0 | 0 | 0 | 0 | 0 | 0 | 0.041 |  |  |  |  | NT | 0.282 | 0.285 | 0.202 | 0.202 | 0.344 | 0.343 | 0.201 | 0.198 |  |  | 20250714 | Y
2025.07.17 | 25071710 | AJF00464A00W01A1500400S | AJF00464 | AF00464A00400 | 0.334 | 0.334 | 0.192 | 0.193 | 50254 |  |  | 8.535 | 8.526 | 1261 | 1261 | 124.916 | 124.916 | 0.214 | 0.214 | 1.374 | 1.374 | 0.14 | 0.14 |  | 239.99 |  | 2.86 |  | 0.725 | 1312.485 | 0.089 | 2.524 | 2.054 | 1.521 | 17.038 | 0 | 0.038 |  | 0.283 | 0.283 |  |  | 0.201 | 0.202 |  | 8.535 |  |  | 9.791 | 9.803 | 9.228 | 9.228 |  |  |  | 192.375 |  |  |  | 1.975 | 0 | 0 | 0 | 0 | 0 | 0 | 0.038 |  |  |  |  | NT | 0.283 | 0.283 | 0.201 | 0.202 | 0.343 | 0.344 | 0.2 | 0.197 |  |  | 20250714 | Y
2025.07.17 | 25071710 | AJF00464A00W01A1500500S | AJF00464 | AF00464A00500 | 0.334 | 0.334 | 0.192 | 0.192 | 50253 |  |  | 8.536 | 8.525 | 1261 | 1261 | 124.934 | 124.934 | 0.196 | 0.196 | 1.166 | 1.166 | 0.11 | 0.11 |  | 240.193 |  | 3.117 |  | 0.71 | 1312.403 | 0.089 | 2.516 | 2.046 | 1.528 | 17.04 | 0 | 0.032 |  | 0.286 | 0.287 |  |  | 0.201 | 0.201 |  | 8.536 |  |  | 9.799 | 9.795 | 9.232 | 9.232 |  |  |  | 192.42 |  |  |  | 2.08 | 0 | 0 | 0 | 0 | 0 | 0 | 0.032 |  |  |  |  | NT | 0.286 | 0.287 | 0.201 | 0.201 | 0.341 | 0.342 | 0.2 | 0.198 |  |  | 20250714 | Y
2025.07.17 | 25071710 | AJF00464A00W01A1500600S | AJF00464 | AF00464A00600 | 0.334 | 0.334 | 0.192 | 0.192 | 50254 |  |  | 8.535 | 8.525 | 1261 | 1261 | 124.952 | 124.952 | 0.178 | 0.178 | 0.958 | 0.958 | 0.08 | 0.08 |  | 240.397 |  | 3.373 |  | 0.695 | 1312.277 | 0.089 | 2.502 | 2.032 | 1.539 | 17.052 | 0 | 0.037 |  | 0.287 | 0.287 |  |  | 0.2 | 0.201 |  | 8.535 |  |  | 9.796 | 9.798 | 9.236 | 9.236 |  |  |  | 192.465 |  |  |  | 2.185 | 0 | 0 | 0 | 0 | 0 | 0 | 0.037 |  |  |  |  | NT | 0.287 | 0.287 | 0.2 | 0.201 | 0.344 | 0.341 | 0.209 | 0.208 |  |  | 20250714 | Y
2025.07.17 | 25071710 | AJF00464A00W01A1500700S | AJF00464 | AF00464A00700 | 0.334 | 0.334 | 0.192 | 0.192 | 50252 |  |  | 8.537 | 8.535 | 1261 | 1261 | 124.97 | 124.97 | 0.16 | 0.16 | 0.75 | 0.75 | 0.05 | 0.05 |  | 240.6 |  | 3.63 | 0 | 0.68 | 1313.165 | 0.088 | 2.537 | 2.076 | 1.449 | 17.069 | 0 | 0.044 |  | 0.282 | 0.286 |  |  | 0.2 | 0.201 |  | 8.537 |  |  | 9.801 | 9.8 | 9.24 | 9.24 | 0 | 0 | 0 | 192.51 | 0 | 0 | 0 | 2.29 | 0 | 0 | 0 | 0 | 0 | 0 | 0.044 |  |  |  |  | NT | 0.282 | 0.286 | 0.2 | 0.201 | 0.345 | 0.342 | 0.2 | 0.198 |  |  | 20250714 | Y
2025.07.17 | 25071710 | AJF00464A00W01A1500800S | AJF00464 | AF00464A00800 | 0.334 | 0.334 | 0.192 | 0.192 | 50253 |  |  | 8.537 | 8.508 | 1259 | 1259 | 124.95 | 124.95 | 0.162 | 0.162 | 0.842 | 0.842 | 0.046 | 0.046 |  | 240.63 |  | 3.828 |  | 0.725 | 1312.581 | 0.089 | 2.526 | 2.057 | 1.511 | 17.021 | 0 | 0.045 |  | 0.283 | 0.282 |  |  | 0.2 | 0.201 |  | 8.537 |  |  | 9.801 | 9.786 | 9.23 | 9.23 |  |  |  | 192.43 |  |  |  | 2.057 | 0 | 0 | 0 | 0 | 0 | 0 | 0.045 |  |  |  |  | NT | 0.283 | 0.282 | 0.2 | 0.201 | 0.344 | 0.34 | 0.199 | 0.198 |  |  | 20250714 | Y
2025.07.17 | 25071710 | AJF00464A00W01A1500900S | AJF00464 | AF00464A00900 | 0.334 | 0.334 | 0.192 | 0.192 | 50253 |  |  | 8.524 | 8.521 | 1257 | 1257 | 124.93 | 124.93 | 0.164 | 0.164 | 0.934 | 0.934 | 0.042 | 0.042 |  | 240.66 |  | 4.027 |  | 0.77 | 1312.66 | 0.089 | 2.531 | 2.062 | 1.504 | 17.014 | 0 | 0.049 |  | 0.285 | 0.286 |  |  | 0.2 | 0.201 |  | 8.524 |  |  | 9.786 | 9.797 | 9.22 | 9.22 |  |  |  | 192.35 |  |  |  | 1.823 | 0 | 0 | 0 | 0 | 0 | 0 | 0.049 |  |  |  |  | NT | 0.285 | 0.286 | 0.2 | 0.201 | 0.342 | 0.341 | 0.2 | 0.199 |  |  | 20250714 | Y
2025.07.17 | 25071710 | AJF00464A00W01A1501000S | AJF00464 | AF00464A01000 | 0.334 | 0.334 | 0.192 | 0.192 | 50254 |  |  | 8.538 | 8.511 | 1254 | 1254 | 124.91 | 124.91 | 0.166 | 0.166 | 1.026 | 1.026 | 0.038 | 0.038 |  | 240.69 |  | 4.225 |  | 0.815 | 1312.795 | 0.089 | 2.545 | 2.076 | 1.492 | 16.997 | 0 | 0.058 |  | 0.287 | 0.286 |  |  | 0.201 | 0.202 |  | 8.538 |  |  | 9.796 | 9.786 | 9.21 | 9.21 |  |  |  | 192.27 |  |  |  | 1.59 | 0 | 0 | 0 | 0 | 0 | 0 | 0.058 |  |  |  |  | NT | 0.287 | 0.286 | 0.201 | 0.202 | 0.342 | 0.342 | 0.199 | 0.199 |  |  | 20250714 | Y
2025.07.17 | 25071710 | AJF00464A00W01A1501100S | AJF00464 | AF00464A01100 | 0.334 | 0.334 | 0.193 | 0.193 | 50253 |  | G2 | 8.524 | 8.516 | 1252 | 1252 | 124.89 | 124.89 | 0.168 | 0.168 | 1.118 | 1.118 | 0.034 | 0.034 |  | 240.72 |  | 4.423 |  | 0.86 | 1312.838 | 0.089 | 2.546 | 2.078 | 1.488 | 16.987 | 0 | 0.033 |  | 0.283 | 0.286 |  |  | 0.201 | 0.202 |  | 8.524 |  |  | 9.783 | 9.794 | 9.2 | 9.2 |  |  |  | 192.19 |  |  |  | 1.357 | 0 | 0 | 0 | 0 | 0 | 0 | 0.033 |  |  |  |  | NT | 0.283 | 0.286 | 0.201 | 0.202 | 0.344 | 0.347 | 0.221 | 0.218 |  |  | 20250714 | Y
2025.07.17 | 25071710 | AJF00464A00W01A1501200S | AJF00464 | AF00464A01200 | 0.334 | 0.334 | 0.192 | 0.192 | 50252 |  |  | 8.527 | 8.509 | 1250 | 1250 | 124.87 | 124.87 | 0.17 | 0.17 | 1.21 | 1.21 | 0.03 | 0.03 |  | 240.75 |  | 4.622 |  | 0.905 | 1313.667 | 0.087 | 2.578 | 2.118 | 1.404 | 17.01 | 0 | 0.042 |  | 0.285 | 0.286 |  |  | 0.201 | 0.202 |  | 8.527 |  |  | 9.786 | 9.787 | 9.19 | 9.19 |  |  |  | 192.11 |  |  |  | 1.123 | 0 | 0 | 0 | 0 | 0 | 0 | 0.042 |  |  |  |  | NT | 0.285 | 0.286 | 0.201 | 0.202 | 0.342 | 0.342 | 0.199 | 0.198 |  |  | 20250714 | Y
2025.07.17 | 25071710 | AJF00464A00W01A1501300S | AJF00464 | AF00464A01300 | 0.334 | 0.334 | 0.192 | 0.192 | 50262 |  |  | 8.516 | 8.505 | 1260 | 1249 | 124.95 | 124.76 | 0.09 | 0.19 | 3.13 | 1.11 | 0.05 | 0.09 |  | 240.78 |  | 4.82 | 0 | 0.95 | 1313.485 | 0.087 | 2.565 | 2.104 | 1.421 | 17.023 | 0 | 0.03 |  | 0.285 | 0.286 |  |  | 0.202 | 0.202 |  | 8.516 |  |  | 9.781 | 9.774 | 9.29 | 9.18 | 0 | 0 | 0 | 192.03 | 0 | 0 | 0 | 0.89 | 0 | 0 | 0 | 0 | 0 | 0 | 0.03 |  |  |  |  | NT | 0.285 | 0.286 | 0.202 | 0.202 | 0.346 | 0.342 | 0.199 | 0.2 |  |  | 20250714 | Y
2025.07.17 | 25071718 | AJF00466A00W01A0500100E | AJF00466 | AF00466A00100 | 0.332 | 0.332 | 0.191 | 0.191 | 50247 |  |  | 8.602 | 8.563 | 1249 | 1258 | 124.82 | 124.74 | 0.27 | 0.1 | 3.2 | 0.85 | 0.1 | 0.05 |  | 240.08 |  | 3.25 | 0 | 1.11 | 1312.936 | 0.087 | 2.514 | 2.053 | 1.468 | 17.065 | 0 | 0.036 |  | 0.277 | 0.279 |  |  | 0.2 | 0.2 |  | 8.602 |  |  | 9.893 | 9.846 | 9.28 | 9.25 | 0 | 0 | 0 | 191.6 | 0 | 0 | 0 | 0.99 | 0 | 0 | 0 | 0 | 0 | 0 | 0.036 |  |  |  |  | NT | 0.277 | 0.279 | 0.2 | 0.2 | 0.351 | 0.346 | 0.21 | 0.203 |  |  | 20250715 | Y
2025.07.17 | 25071718 | AJF00466A00W01A0500200S | AJF00466 | AF00466A00200 | 0.332 | 0.332 | 0.193 | 0.191 | 50243 |  |  | 8.567 | 8.555 | 1249 | 1249 | 125.12 | 125.12 | 0.14 | 0.14 | 0.56 | 0.56 | 0.09 | 0.09 |  | 240.168 |  | 3.507 |  | 1.134 | 1313.351 | 0.087 | 2.548 | 2.088 | 1.431 | 17.025 | 0 | 0.033 |  | 0.28 | 0.278 |  |  | 0.2 | 0.2 |  | 8.567 |  |  | 9.843 | 9.729 | 9.24 | 9.24 |  |  |  | 191.68 |  |  |  | 1.044 | 0 | 0 | 0 | 0 | 0 | 0 | 0.033 |  |  |  |  | NT | 0.28 | 0.278 | 0.2 | 0.2 | 0.348 | 0.349 | 0.203 | 0.206 |  |  | 20250715 | Y
2025.07.17 | 25071718 | AJF00466A00W01A0500300S | AJF00466 | AF00466A00300 | 0.332 | 0.332 | 0.191 | 0.191 | 50247 |  |  | 8.566 | 8.541 | 1251 | 1251 | 125.086 | 125.086 | 0.132 | 0.132 | 0.71 | 0.71 | 0.102 | 0.102 |  | 240.256 |  | 3.765 |  | 1.157 | 1312.561 | 0.089 | 2.524 | 2.055 | 1.512 | 16.991 | 0 | 0.038 |  | 0.28 | 0.276 |  |  | 0.2 | 0.2 |  | 8.566 |  |  | 9.835 | 9.823 | 9.24 | 9.24 |  |  |  | 191.76 |  |  |  | 1.097 | 0 | 0 | 0 | 0 | 0 | 0 | 0.038 |  |  |  |  | NT | 0.28 | 0.276 | 0.2 | 0.2 | 0.343 | 0.341 | 0.199 | 0.197 |  |  | 20250715 | Y
2025.07.17 | 25071718 | AJF00466A00W01A0500400S | AJF00466 | AF00466A00400 | 0.332 | 0.333 | 0.191 | 0.193 | 50247 |  |  | 8.551 | 8.557 | 1253 | 1253 | 125.052 | 125.052 | 0.124 | 0.124 | 0.86 | 0.86 | 0.114 | 0.114 |  | 240.345 |  | 4.022 |  | 1.181 | 1312.639 | 0.089 | 2.533 | 2.064 | 1.507 | 16.991 | 0 | 0.038 |  | 0.277 | 0.28 |  |  | 0.199 | 0.199 |  | 8.551 |  |  | 9.729 | 9.824 | 9.24 | 9.24 |  |  |  | 191.84 |  |  |  | 1.151 | 0 | 0 | 0 | 0 | 0 | 0 | 0.038 |  |  |  |  | NT | 0.277 | 0.28 | 0.199 | 0.199 | 0.341 | 0.344 | 0.199 | 0.197 |  |  | 20250715 | Y
2025.07.17 | 25071718 | AJF00466A00W01A0500500S | AJF00466 | AF00466A00500 | 0.333 | 0.332 | 0.191 | 0.19 | 50247 |  |  | 8.559 | 8.532 | 1255 | 1255 | 125.018 | 125.018 | 0.116 | 0.116 | 1.01 | 1.01 | 0.126 | 0.126 |  | 240.433 |  | 4.279 |  | 1.205 | 1312.776 | 0.089 | 2.544 | 2.076 | 1.495 | 16.975 | 0 | 0.044 |  | 0.277 | 0.28 |  |  | 0.199 | 0.199 |  | 8.559 |  |  | 9.826 | 9.813 | 9.24 | 9.24 |  |  |  | 191.92 |  |  |  | 1.205 | 0 | 0 | 0 | 0 | 0 | 0 | 0.044 |  |  |  |  | NT | 0.277 | 0.28 | 0.199 | 0.199 | 0.341 | 0.346 | 0.198 | 0.197 |  |  | 20250715 | Y
2025.07.17 | 25071718 | AJF00466A00W01A0500600S | AJF00466 | AF00466A00600 | 0.333 | 0.333 | 0.19 | 0.19 | 50247 |  |  | 8.541 | 8.537 | 1257 | 1257 | 124.984 | 124.984 | 0.108 | 0.108 | 1.16 | 1.16 | 0.138 | 0.138 |  | 240.521 |  | 4.536 |  | 1.228 | 1312.791 | 0.089 | 2.543 | 2.075 | 1.492 | 16.973 | 0 | 0.041 |  | 0.279 | 0.279 |  |  | 0.198 | 0.198 |  | 8.541 |  |  | 9.811 | 9.811 | 9.24 | 9.24 |  |  |  | 192 |  |  |  | 1.258 | 0 | 0 | 0 | 0 | 0 | 0 | 0.041 |  |  |  |  | NT | 0.279 | 0.279 | 0.198 | 0.198 | 0.341 | 0.35 | 0.2 | 0.196 |  |  | 20250715 | Y
2025.07.17 | 25071718 | AJF00466A00W01A0500700S | AJF00466 | AF00466A00700 | 0.333 | 0.333 | 0.19 | 0.19 | 50246 |  |  | 8.54 | 8.538 | 1259 | 1259 | 124.95 | 124.95 | 0.1 | 0.1 | 1.31 | 1.31 | 0.15 | 0.15 |  | 240.609 |  | 4.794 |  | 1.252 | 1313.554 | 0.087 | 2.567 | 2.107 | 1.413 | 17.006 | 0 | 0.036 |  | 0.282 | 0.281 |  |  | 0.198 | 0.198 |  | 8.54 |  |  | 9.81 | 9.821 | 9.24 | 9.24 |  |  |  | 192.08 |  |  |  | 1.312 | 0 | 0 | 0 | 0 | 0 | 0 | 0.036 |  |  |  |  | NT | 0.282 | 0.281 | 0.198 | 0.198 | 0.341 | 0.34 | 0.198 | 0.196 |  |  | 20250715 | Y
2025.07.17 | 25071718 | AJF00466A00W01A0500800S | AJF00466 | AF00466A00800 | 0.333 | 0.333 | 0.19 | 0.19 | 50247 |  |  | 8.555 | 8.545 | 1259 | 1259 | 124.934 | 124.934 | 0.112 | 0.112 | 1.186 | 1.186 | 0.152 | 0.152 |  | 240.697 |  | 5.051 |  | 1.275 | 1312.507 | 0.089 | 2.516 | 2.048 | 1.517 | 17.009 | 0 | 0.029 |  | 0.278 | 0.282 |  |  | 0.198 | 0.198 |  | 8.555 |  |  | 9.819 | 9.819 | 9.248 | 9.248 |  |  |  | 192.16 |  |  |  | 1.365 | 0 | 0 | 0 | 0 | 0 | 0 | 0.029 |  |  |  |  | NT | 0.278 | 0.282 | 0.198 | 0.198 | 0.343 | 0.339 | 0.196 | 0.195 |  |  | 20250715 | Y
2025.07.17 | 25071718 | AJF00466A00W01A0500900S | AJF00466 | AF00466A00900 | 0.332 | 0.333 | 0.188 | 0.189 | 18291 |  |  | 8.551 | 8.552 | 1259 | 1259 | 124.918 | 124.918 | 0.124 | 0.124 | 1.062 | 1.062 | 0.154 | 0.154 |  | 240.785 |  | 5.308 |  | 1.299 | 1312.462 | 0.089 | 2.513 | 2.044 | 1.517 | 17.028 | 0 | 0.052 |  | 0.278 | 0.278 |  |  | 0.197 | 0.197 |  | 8.551 |  |  | 9.814 | 9.825 | 9.256 | 9.256 |  |  |  | 192.24 |  |  |  | 1.419 | 0 | 0 | 0 | 0 | 0 | 0 | 0.052 |  |  |  |  | NT | 0.278 | 0.278 | 0.197 | 0.197 | 0.34 | 0.339 | 0.196 | 0.194 |  |  | 20250715 | Y
2025.07.17 | 25071718 | AJF00466A00W01A0501000S | AJF00466 | AF00466A01000 | 0.333 | 0.333 | 0.189 | 0.189 | 50245 |  |  | 8.548 | 8.55 | 1259 | 1259 | 124.902 | 124.902 | 0.136 | 0.136 | 0.938 | 0.938 | 0.156 | 0.156 |  | 240.874 |  | 5.565 |  | 1.323 | 1312.93 | 0.087 | 2.514 | 2.053 | 1.469 | 17.072 | 0 | 0.034 |  | 0.281 | 0.279 |  |  | 0.197 | 0.197 |  | 8.548 |  |  | 9.822 | 9.823 | 9.264 | 9.264 |  |  |  | 192.32 |  |  |  | 1.473 | 0 | 0 | 0 | 0 | 0 | 0 | 0.034 |  |  |  |  | NT | 0.281 | 0.279 | 0.197 | 0.197 | 0.343 | 0.342 | 0.196 | 0.195 |  |  | 20250715 | Y
2025.07.17 | 25071718 | AJF00466A00W01A0501100S | AJF00466 | AF00466A01100 | 0.333 | 0.333 | 0.189 | 0.189 | 50245 |  |  | 8.564 | 8.549 | 1259 | 1259 | 124.886 | 124.886 | 0.148 | 0.148 | 0.814 | 0.814 | 0.158 | 0.158 |  | 240.962 |  | 5.823 |  | 1.346 | 1312.022 | 0.089 | 2.475 | 2.006 | 1.56 | 17.055 | 0 | 0.032 |  | 0.282 | 0.281 |  |  | 0.198 | 0.198 |  | 8.564 |  |  | 9.827 | 9.817 | 9.272 | 9.272 |  |  |  | 192.4 |  |  |  | 1.526 | 0 | 0 | 0 | 0 | 0 | 0 | 0.032 |  |  |  |  | NT | 0.282 | 0.281 | 0.198 | 0.198 | 0.341 | 0.341 | 0.196 | 0.196 |  |  | 20250715 | Y
2025.07.17 | 25071718 | AJF00466A00W01A0501200S | AJF00466 | AF00466A01200 | 0.333 | 0.333 | 0.19 | 0.19 | 50246 |  |  | 8.554 | 8.547 | 1259 | 1259 | 124.87 | 124.87 | 0.16 | 0.16 | 0.69 | 0.69 | 0.16 | 0.16 |  | 241.05 |  | 6.08 | 0 | 1.37 | 1312.85 | 0.088 | 2.507 | 2.047 | 1.476 | 17.082 | 0 | 0.037 |  | 0.28 | 0.28 |  |  | 0.198 | 0.198 |  | 8.554 |  |  | 9.82 | 9.822 | 9.28 | 9.28 | 0 | 0 | 0 | 192.48 | 0 | 0 | 0 | 1.58 | 0 | 0 | 0 | 0 | 0 | 0 | 0.037 |  |  |  |  | NT | 0.28 | 0.28 | 0.198 | 0.198 | 0.342 | 0.341 | 0.2 | 0.195 |  |  | 20250715 | Y
2025.07.17 | 25071718 | AJF00466A00W01A0501300S | AJF00466 | AF00466A01300 | 0.333 | 0.333 | 0.19 | 0.19 | 50241 |  |  | 8.562 | 8.558 | 1260 | 1260 | 124.896 | 124.896 | 0.18 | 0.18 | 0.638 | 0.638 | 0.156 | 0.156 |  | 240.715 |  | 5.872 |  | 1.297 | 1312.005 | 0.089 | 2.472 | 2.004 | 1.562 | 17.063 | 0 | 0.036 |  | 0.285 | 0.282 |  |  | 0.198 | 0.198 |  | 8.562 |  |  | 9.826 | 9.833 | 9.28 | 9.28 |  |  |  | 192.458 |  |  |  | 1.54 | 0 | 0 | 0 | 0 | 0 | 0 | 0.036 |  |  |  |  | NT | 0.285 | 0.282 | 0.198 | 0.198 | 0.343 | 0.339 | 0.196 | 0.197 |  |  | 20250715 | Y
2025.07.17 | 25071718 | AJF00466A00W01A0501400S | AJF00466 | AF00466A01400 | 0.333 | 0.333 | 0.19 | 0.19 | 50245 |  |  | 8.577 | 8.558 | 1261 | 1261 | 124.922 | 124.922 | 0.2 | 0.2 | 0.586 | 0.586 | 0.152 | 0.152 |  | 240.38 |  | 5.663 |  | 1.223 | 1311.797 | 0.089 | 2.454 | 1.986 | 1.581 | 17.085 | 0 | 0.043 |  | 0.283 | 0.281 |  |  | 0.198 | 0.199 |  | 8.577 |  |  | 9.833 | 9.826 | 9.28 | 9.28 |  |  |  | 192.437 |  |  |  | 1.5 | 0 | 0 | 0 | 0 | 0 | 0 | 0.043 |  |  |  |  | NT | 0.283 | 0.281 | 0.198 | 0.199 | 0.341 | 0.34 | 0.199 | 0.195 |  |  | 20250715 | Y
2025.07.17 | 25071718 | AJF00466A00W01A0501500S | AJF00466 | AF00466A01500 | 0.333 | 0.333 | 0.191 | 0.191 | 50244 |  |  | 8.569 | 8.543 | 1262 | 1262 | 124.948 | 124.948 | 0.22 | 0.22 | 0.534 | 0.534 | 0.148 | 0.148 |  | 240.045 |  | 5.455 |  | 1.15 | 1311.774 | 0.089 | 2.458 | 1.988 | 1.585 | 17.083 | 0 | 0.032 |  | 0.281 | 0.28 |  |  | 0.199 | 0.199 |  | 8.569 |  |  | 9.82 | 9.808 | 9.28 | 9.28 |  |  |  | 192.415 |  |  |  | 1.46 | 0 | 0 | 0 | 0 | 0 | 0 | 0.032 |  |  |  |  | NT | 0.281 | 0.28 | 0.199 | 0.199 | 0.346 | 0.341 | 0.197 | 0.197 |  |  | 20250715 | Y
2025.07.17 | 25071718 | AJF00466A00W01A0501600S | AJF00466 | AF00466A01600 | 0.333 | 0.333 | 0.191 | 0.191 | 50240 |  |  | 8.55 | 8.542 | 1263 | 1263 | 124.974 | 124.974 | 0.24 | 0.24 | 0.482 | 0.482 | 0.144 | 0.144 |  | 239.71 |  | 5.247 |  | 1.077 | 1311.86 | 0.089 | 2.46 | 1.992 | 1.575 | 17.075 | 0 | 0.047 |  | 0.282 | 0.282 |  |  | 0.199 | 0.2 |  | 8.55 |  |  | 9.812 | 9.809 | 9.28 | 9.28 |  |  |  | 192.393 |  |  |  | 1.42 | 0 | 0 | 0 | 0 | 0 | 0 | 0.047 |  |  |  |  | NT | 0.282 | 0.282 | 0.199 | 0.2 | 0.34 | 0.341 | 0.198 | 0.196 |  |  | 20250715 | Y
2025.07.17 | 25071718 | AJF00466A00W01A0501700S | AJF00466 | AF00466A01700 | 0.334 | 0.333 | 0.191 | 0.191 | 50244 |  |  | 8.545 | 8.536 | 1264 | 1264 | 125 | 125 | 0.26 | 0.26 | 0.43 | 0.43 | 0.14 | 0.14 |  | 239.375 |  | 5.038 |  | 1.003 | 1312.684 | 0.088 | 2.493 | 2.032 | 1.491 | 17.095 | 0 | 0.037 |  | 0.282 | 0.283 |  |  | 0.199 | 0.2 |  | 8.545 |  |  | 9.803 | 9.797 | 9.28 | 9.28 |  |  |  | 192.372 |  |  |  | 1.38 | 0 | 0 | 0 | 0 | 0 | 0 | 0.037 |  |  |  |  | NT | 0.282 | 0.283 | 0.199 | 0.2 | 0.345 | 0.345 | 0.198 | 0.197 |  |  | 20250715 | Y
2025.07.17 | 25071718 | AJF00466A00W01A0501800S | AJF00466 | AF00466A01800 | 0.333 | 0.334 | 0.191 | 0.191 | 44141 |  |  | 8.535 | 8.559 | 1262 | 1269 | 124.95 | 125.07 | 0.09 | 0.08 | 0.72 | 0.94 | 0.09 | 0.1 |  | 239.04 |  | 4.83 | 0 | 0.93 | 1312.867 | 0.088 | 2.509 | 2.048 | 1.475 | 17.086 | 0 | 0.036 |  | 0.281 | 0.28 |  |  | 0.2 | 0.199 |  | 8.535 |  |  | 9.797 | 9.823 | 9.3 | 9.41 | 0 | 0 | 0 | 192.35 | 0 | 0 | 0 | 1.34 | 0 | 0 | 0 | 0 | 0 | 0 | 0.036 |  |  |  |  | NT | 0.281 | 0.28 | 0.2 | 0.199 | 0.349 | 0.345 | 0.199 | 0.198 |  |  | 20250715 | Y
2025.07.17 | 25071708 | AJF00467A00W02A0900100E | AJF00467 | AF00467A00100 | 0.334 | 0.334 | 0.191 | 0.191 | 50252 |  |  | 8.532 | 8.513 | 1278 | 1285 | 124.76 | 125.08 | 0.59 | 0.38 | 3.23 | 1.84 | 0.03 | 0.08 |  | 240.61 |  | 1.99 | 0 | 0.94 | 1313.182 | 0.088 | 2.546 | 2.084 | 1.453 | 17.128 | 0 | 0.03 |  | 0.285 | 0.283 |  |  | 0.199 | 0.199 |  | 8.532 |  |  | 9.799 | 9.794 | 9.51 | 9.53 | 0 | 0 | 0 | 191.53 | 0 | 0 | 0 | 1.29 | 0 | 0 | 0 | 0 | 0 | 0 | 0.03 |  |  |  |  | NT | 0.285 | 0.283 | 0.199 | 0.199 | 0.345 | 0.343 | 0.201 | 0.197 |  |  | 20250715 | Y
2025.07.17 | 25071708 | AJF00467A00W02A0900200S | AJF00467 | AF00467A00200 | 0.334 | 0.334 | 0.191 | 0.191 | 50254 |  |  | 8.527 | 8.522 | 1281 | 1281 | 125.14 | 125.14 | 0.35 | 0.35 | 1.22 | 1.22 | 0.18 | 0.18 |  | 240.605 |  | 1.9 |  | 1.032 | 1313.163 | 0.088 | 2.547 | 2.084 | 1.455 | 17.135 | 0 | 0.037 |  | 0.284 | 0.283 |  |  | 0.199 | 0.199 |  | 8.527 |  |  | 9.794 | 9.801 | 9.38 | 9.38 |  |  |  | 191.508 |  |  |  | 1.41 | 0 | 0 | 0 | 0 | 0 | 0 | 0.037 |  |  |  |  | NT | 0.284 | 0.283 | 0.199 | 0.199 | 0.345 | 0.343 | 0.2 | 0.198 |  |  | 20250715 | Y
2025.07.17 | 25071708 | AJF00467A00W02A0900300S | AJF00467 | AF00467A00300 | 0.334 | 0.334 | 0.191 | 0.191 | 50249 |  |  | 8.527 | 8.492 | 1282 | 1282 | 125.092 | 125.092 | 0.398 | 0.398 | 1.33 | 1.33 | 0.158 | 0.158 |  | 240.601 |  | 1.81 |  | 1.124 | 1312.513 | 0.089 | 2.526 | 2.056 | 1.521 | 17.092 | 0 | 0.033 |  | 0.284 | 0.287 |  |  | 0.199 | 0.199 |  | 8.527 |  |  | 9.79 | 9.783 | 9.402 | 9.402 |  |  |  | 191.486 |  |  |  | 1.53 | 0 | 0 | 0 | 0 | 0 | 0 | 0.033 |  |  |  |  | NT | 0.284 | 0.287 | 0.199 | 0.199 | 0.341 | 0.343 | 0.201 | 0.199 |  |  | 20250715 | Y
2025.07.17 | 25071708 | AJF00467A00W02A0900400S | AJF00467 | AF00467A00400 | 0.334 | 0.334 | 0.191 | 0.19 | 50249 |  |  | 8.532 | 8.515 | 1282 | 1282 | 125.044 | 125.044 | 0.446 | 0.446 | 1.44 | 1.44 | 0.136 | 0.136 |  | 240.596 |  | 1.72 |  | 1.215 | 1312.406 | 0.089 | 2.517 | 2.047 | 1.531 | 17.099 | 0 | 0.036 |  | 0.284 | 0.284 |  |  | 0.198 | 0.198 |  | 8.532 |  |  | 9.794 | 9.788 | 9.424 | 9.424 |  |  |  | 191.465 |  |  |  | 1.65 | 0 | 0 | 0 | 0 | 0 | 0 | 0.036 |  |  |  |  | NT | 0.284 | 0.284 | 0.198 | 0.198 | 0.346 | 0.343 | 0.2 | 0.197 |  |  | 20250715 | Y
2025.07.17 | 25071708 | AJF00467A00W02A0900500S | AJF00467 | AF00467A00500 | 0.334 | 0.334 | 0.19 | 0.19 | 50253 |  |  | 8.525 | 8.515 | 1283 | 1283 | 124.996 | 124.996 | 0.494 | 0.494 | 1.55 | 1.55 | 0.114 | 0.114 |  | 240.592 |  | 1.63 |  | 1.307 | 1312.498 | 0.089 | 2.524 | 2.054 | 1.522 | 17.089 | 0 | 0.024 |  | 0.284 | 0.283 |  |  | 0.198 | 0.198 |  | 8.525 |  |  | 9.793 | 9.798 | 9.446 | 9.446 |  |  |  | 191.443 |  |  |  | 1.77 | 0 | 0 | 0 | 0 | 0 | 0 | 0.024 |  |  |  |  | NT | 0.284 | 0.283 | 0.198 | 0.198 | 0.342 | 0.344 | 0.2 | 0.202 |  |  | 20250715 | Y
2025.07.17 | 25071708 | AJF00467A00W02A0900600S | AJF00467 | AF00467A00600 | 0.334 | 0.334 | 0.19 | 0.19 | 50253 |  |  | 8.522 | 8.528 | 1283 | 1283 | 124.948 | 124.948 | 0.542 | 0.542 | 1.66 | 1.66 | 0.092 | 0.092 |  | 240.587 |  | 1.54 |  | 1.399 | 1312.473 | 0.089 | 2.526 | 2.056 | 1.526 | 17.096 | 0 | 0.031 |  | 0.284 | 0.287 |  |  | 0.197 | 0.197 |  | 8.522 |  |  | 9.787 | 9.808 | 9.468 | 9.468 |  |  |  | 191.421 |  |  |  | 1.89 | 0 | 0 | 0 | 0 | 0 | 0 | 0.031 |  |  |  |  | NT | 0.284 | 0.287 | 0.197 | 0.197 | 0.342 | 0.341 | 0.198 | 0.197 |  |  | 20250715 | Y
2025.07.17 | 25071708 | AJF00467A00W02A0900700S | AJF00467 | AF00467A00700 | 0.334 | 0.334 | 0.189 | 0.189 | 50254 |  |  | 8.541 | 8.524 | 1284 | 1284 | 124.9 | 124.9 | 0.59 | 0.59 | 1.77 | 1.77 | 0.07 | 0.07 |  | 240.583 |  | 1.45 |  | 1.491 | 1313.114 | 0.088 | 2.541 | 2.078 | 1.46 | 17.141 | 0 | 0.03 |  | 0.284 | 0.282 |  |  | 0.197 | 0.197 |  | 8.541 |  |  | 9.802 | 9.797 | 9.49 | 9.49 |  |  |  | 191.399 |  |  |  | 2.01 | 0 | 0 | 0 | 0 | 0 | 0 | 0.03 |  |  |  |  | NT | 0.284 | 0.282 | 0.197 | 0.197 | 0.342 | 0.342 | 0.196 | 0.197 |  |  | 20250715 | Y
2025.07.17 | 25071708 | AJF00467A00W02A0900800S | AJF00467 | AF00467A00800 | 0.334 | 0.334 | 0.19 | 0.19 | 50247 |  |  | 8.534 | 8.524 | 1285 | 1285 | 124.892 | 124.892 | 0.58 | 0.58 | 1.974 | 1.974 | 0.062 | 0.062 |  | 240.578 |  | 1.36 |  | 1.583 | 1312.432 | 0.089 | 2.525 | 2.054 | 1.532 | 17.099 | 0 | 0.033 |  | 0.286 | 0.287 |  |  | 0.197 | 0.197 |  | 8.534 |  |  | 9.804 | 9.8 | 9.512 | 9.512 |  |  |  | 191.377 |  |  |  | 2.13 | 0 | 0 | 0 | 0 | 0 | 0 | 0.033 |  |  |  |  | NT | 0.286 | 0.287 | 0.197 | 0.197 | 0.343 | 0.342 | 0.196 | 0.196 |  |  | 20250715 | Y
2025.07.17 | 25071708 | AJF00467A00W02A0900900S | AJF00467 | AF00467A00900 | 0.334 | 0.334 | 0.189 | 0.189 | 28396 |  |  | 8.523 | 8.515 | 1286 | 1286 | 124.884 | 124.884 | 0.57 | 0.57 | 2.178 | 2.178 | 0.054 | 0.054 |  | 240.574 |  | 1.27 |  | 1.675 | 1312.315 | 0.089 | 2.511 | 2.04 | 1.538 | 17.121 | 0 | 0.043 |  | 0.282 | 0.283 |  |  | 0.197 | 0.197 |  | 8.523 |  |  | 9.803 | 9.793 | 9.534 | 9.534 |  |  |  | 191.355 |  |  |  | 2.25 | 0 | 0 | 0 | 0 | 0 | 0 | 0.043 |  |  |  |  | NT | 0.282 | 0.283 | 0.197 | 0.197 | 0.341 | 0.34 | 0.197 | 0.196 |  |  | 20250715 | Y
2025.07.17 | 25071708 | AJF00467A00W02A0901000S | AJF00467 | AF00467A01000 | 0.334 | 0.334 | 0.19 | 0.19 | 50250 |  |  | 8.52 | 8.542 | 1286 | 1286 | 124.876 | 124.876 | 0.56 | 0.56 | 2.382 | 2.382 | 0.046 | 0.046 |  | 240.569 |  | 1.18 |  | 1.766 | 1312.208 | 0.089 | 2.498 | 2.028 | 1.549 | 17.127 | 0 | 0.03 |  | 0.284 | 0.284 |  |  | 0.197 | 0.197 |  | 8.52 |  |  | 9.794 | 9.811 | 9.556 | 9.556 |  |  |  | 191.334 |  |  |  | 2.37 | 0 | 0 | 0 | 0 | 0 | 0 | 0.03 |  |  |  |  | NT | 0.284 | 0.284 | 0.197 | 0.197 | 0.343 | 0.341 | 0.201 | 0.197 |  |  | 20250715 | Y
2025.07.17 | 25071708 | AJF00467A00W02A0901100S | AJF00467 | AF00467A01100 | 0.334 | 0.334 | 0.19 | 0.19 | 50248 |  |  | 8.54 | 8.528 | 1287 | 1287 | 124.868 | 124.868 | 0.55 | 0.55 | 2.586 | 2.586 | 0.038 | 0.038 |  | 240.565 |  | 1.09 |  | 1.858 | 1312.074 | 0.089 | 2.49 | 2.019 | 1.562 | 17.136 | 0 | 0.028 |  | 0.283 | 0.284 |  |  | 0.197 | 0.197 |  | 8.54 |  |  | 9.813 | 9.803 | 9.578 | 9.578 |  |  |  | 191.312 |  |  |  | 2.49 | 0 | 0 | 0 | 0 | 0 | 0 | 0.028 |  |  |  |  | NT | 0.283 | 0.284 | 0.197 | 0.197 | 0.343 | 0.344 | 0.197 | 0.196 |  |  | 20250715 | Y
2025.07.17 | 25071708 | AJF00467A00W02A0901200S | AJF00467 | AF00467A01200 | 0.334 | 0.334 | 0.19 | 0.19 | 50256 |  |  | 8.533 | 8.531 | 1288 | 1288 | 124.86 | 124.86 | 0.54 | 0.54 | 2.79 | 2.79 | 0.03 | 0.03 |  | 240.56 |  | 1 | 0 | 1.95 | 1313.14 | 0.088 | 2.544 | 2.081 | 1.457 | 17.141 | 0 | 0.023 |  | 0.284 | 0.284 |  |  | 0.197 | 0.197 |  | 8.533 |  |  | 9.804 | 9.81 | 9.6 | 9.6 | 0 | 0 | 0 | 191.29 | 0 | 0 | 0 | 2.61 | 0 | 0 | 0 | 0 | 0 | 0 | 0.023 |  |  |  |  | NT | 0.284 | 0.284 | 0.197 | 0.197 | 0.342 | 0.343 | 0.195 | 0.198 |  |  | 20250715 | Y
2025.07.17 | 25071708 | AJF00467A00W02A0901300S | AJF00467 | AF00467A01300 | 0.334 | 0.334 | 0.19 | 0.19 | 50253 |  |  | 8.557 | 8.533 | 1287 | 1287 | 124.867 | 124.867 | 0.478 | 0.478 | 2.573 | 2.573 | 0.048 | 0.048 |  | 240.507 |  | 1.096 |  | 1.969 | 1312.317 | 0.089 | 2.507 | 2.037 | 1.539 | 17.113 | 0 | 0.039 |  | 0.282 | 0.284 |  |  | 0.197 | 0.197 |  | 8.557 |  |  | 9.815 | 9.811 | 9.588 | 9.588 |  |  |  | 191.439 |  |  |  | 2.527 | 0 | 0 | 0 | 0 | 0 | 0 | 0.039 |  |  |  |  | NT | 0.282 | 0.284 | 0.197 | 0.197 | 0.344 | 0.344 | 0.197 | 0.199 |  |  | 20250715 | Y
2025.07.17 | 25071708 | AJF00467A00W02A0901400S | AJF00467 | AF00467A01400 | 0.334 | 0.334 | 0.189 | 0.189 | 50242 |  |  | 8.535 | 8.542 | 1287 | 1287 | 124.873 | 124.873 | 0.417 | 0.417 | 2.357 | 2.357 | 0.067 | 0.067 |  | 240.454 |  | 1.191 |  | 1.987 | 1312.3 | 0.089 | 2.507 | 2.036 | 1.541 | 17.116 | 0 | 0.028 |  | 0.287 | 0.283 |  |  | 0.197 | 0.197 |  | 8.535 |  |  | 9.807 | 9.807 | 9.577 | 9.577 |  |  |  | 191.587 |  |  |  | 2.444 | 0 | 0 | 0 | 0 | 0 | 0 | 0.028 |  |  |  |  | NT | 0.287 | 0.283 | 0.197 | 0.197 | 0.344 | 0.341 | 0.199 | 0.198 |  |  | 20250715 | Y
2025.07.17 | 25071708 | AJF00467A00W02A0901500S | AJF00467 | AF00467A01500 | 0.334 | 0.334 | 0.189 | 0.189 | 50245 |  |  | 8.563 | 8.527 | 1286 | 1286 | 124.88 | 124.88 | 0.355 | 0.355 | 2.14 | 2.14 | 0.085 | 0.085 |  | 240.401 |  | 1.287 |  | 2.006 | 1312.322 | 0.089 | 2.508 | 2.037 | 1.537 | 17.104 | 0 | 0.026 |  | 0.282 | 0.282 |  |  | 0.197 | 0.197 |  | 8.563 |  |  | 9.818 | 9.805 | 9.565 | 9.565 |  |  |  | 191.736 |  |  |  | 2.361 | 0 | 0 | 0 | 0 | 0 | 0 | 0.026 |  |  |  |  | NT | 0.282 | 0.282 | 0.197 | 0.197 | 0.342 | 0.342 | 0.196 | 0.196 |  |  | 20250715 | Y
2025.07.17 | 25071708 | AJF00467A00W02A0901600S | AJF00467 | AF00467A01600 | 0.334 | 0.334 | 0.19 | 0.19 | 50243 |  |  | 8.538 | 8.521 | 1285 | 1285 | 124.887 | 124.887 | 0.293 | 0.293 | 1.923 | 1.923 | 0.103 | 0.103 |  | 240.349 |  | 1.383 |  | 2.024 | 1312.335 | 0.089 | 2.515 | 2.044 | 1.539 | 17.105 | 0 | 0.04 |  | 0.284 | 0.284 |  |  | 0.198 | 0.198 |  | 8.538 |  |  | 9.809 | 9.802 | 9.553 | 9.553 |  |  |  | 191.884 |  |  |  | 2.279 | 0 | 0 | 0 | 0 | 0 | 0 | 0.04 |  |  |  |  | NT | 0.284 | 0.284 | 0.198 | 0.198 | 0.342 | 0.344 | 0.197 | 0.197 |  |  | 20250715 | Y
2025.07.17 | 25071708 | AJF00467A00W02A0901700S | AJF00467 | AF00467A01700 | 0.334 | 0.334 | 0.19 | 0.19 | 50244 |  |  | 8.539 | 8.527 | 1285 | 1285 | 124.893 | 124.893 | 0.232 | 0.232 | 1.707 | 1.707 | 0.122 | 0.122 |  | 240.296 |  | 1.479 |  | 2.043 | 1312.599 | 0.089 | 2.534 | 2.063 | 1.514 | 17.079 | 0 | 0.037 |  | 0.284 | 0.282 |  |  | 0.198 | 0.198 |  | 8.539 |  |  | 9.812 | 9.808 | 9.542 | 9.542 |  |  |  | 192.033 |  |  |  | 2.196 | 0 | 0 | 0 | 0 | 0 | 0 | 0.037 |  |  |  |  | NT | 0.284 | 0.282 | 0.198 | 0.198 | 0.344 | 0.341 | 0.197 | 0.197 |  |  | 20250715 | Y
2025.07.17 | 25071708 | AJF00467A00W02A0901800S | AJF00467 | AF00467A01800 | 0.334 | 0.334 | 0.19 | 0.19 | 50239 |  |  | 8.534 | 8.526 | 1284 | 1284 | 124.9 | 124.9 | 0.17 | 0.17 | 1.49 | 1.49 | 0.14 | 0.14 |  | 240.243 |  | 1.574 |  | 2.061 | 1312.537 | 0.089 | 2.53 | 2.059 | 1.521 | 17.082 | 0 | 0.032 |  | 0.285 | 0.282 |  |  | 0.198 | 0.198 |  | 8.534 |  |  | 9.81 | 9.805 | 9.53 | 9.53 |  |  |  | 192.181 |  |  |  | 2.113 | 0 | 0 | 0 | 0 | 0 | 0 | 0.032 |  |  |  |  | NT | 0.285 | 0.282 | 0.198 | 0.198 | 0.341 | 0.342 | 0.195 | 0.198 |  |  | 20250715 | Y
2025.07.17 | 25071708 | AJF00467A00W02A0901900S | AJF00467 | AF00467A01900 | 0.334 | 0.334 | 0.19 | 0.19 | 42140 |  |  | 8.526 | 8.534 | 1282 | 1285 | 124.94 | 124.66 | 0.05 | 0.27 | 0.38 | 2 | 0.19 | 0.17 |  | 240.19 |  | 1.67 | 0 | 2.08 | 1313.783 | 0.088 | 2.598 | 2.136 | 1.399 | 17.067 | 0 | 0.031 | 58 | 0.282 | 0.282 |  |  | 0.198 | 0.198 |  | 8.526 |  |  | 9.803 | 9.813 | 9.54 | 9.62 | 0 | 0 | 0 | 192.33 | 0 | 0 | 0 | 2.03 | 0 | 0 | 0 | 0 | 0 | 0 | 0.031 |  |  |  |  | NT | 0.282 | 0.282 | 0.198 | 0.198 | 0.343 | 0.346 | 0.199 | 0.198 |  |  | 20250715 | Y
2025.07.17 | 25071704 | AJF00468A00W01A0600100E | AJF00468 | AF00468A00100 | 0.332 | 0.332 | 0.194 | 0.194 | 50237 |  |  | 8.527 | 8.529 | 1276 | 1273 | 124.87 | 125.04 | 0.18 | 0.35 | 4.82 | 2.76 | 0.09 | 0.03 |  | 240.58 |  | 3.93 | 0 | 0.94 | 1313.863 | 0.087 | 2.586 | 2.129 | 1.391 | 17.11 | 0 | 0.031 |  | 0.282 | 0.283 |  |  | 0.204 | 0.203 |  | 8.527 |  |  | 9.866 | 9.863 | 9.56 | 9.52 | 0 | 0 | 0 | 192.99 | 0 | 0 | 0 | 1.3 | 0 | 0 | 0 | 0 | 0 | 0 | 0.031 |  |  |  |  | NT | 0.282 | 0.283 | 0.204 | 0.203 | 0.342 | 0.34 | 0.202 | 0.202 |  |  | 20250715 | Y
2025.07.17 | 25071704 | AJF00468A00W01A0600200S | AJF00468 | AF00468A00200 | 0.332 | 0.332 | 0.194 | 0.194 | 50240 |  |  | 8.526 | 8.526 | 1277 | 1277 | 125.09 | 125.09 | 0.25 | 0.25 | 1.86 | 1.86 | 0.14 | 0.14 |  | 240.566 |  | 4.053 |  | 1.095 | 1313.764 | 0.087 | 2.578 | 2.121 | 1.4 | 17.118 | 0 | 0.028 |  | 0.282 | 0.282 |  |  | 0.203 | 0.203 |  | 8.526 |  |  | 9.86 | 9.866 | 9.56 | 9.56 |  |  |  | 192.896 |  |  |  | 1.541 | 0 | 0 | 0 | 0 | 0 | 0 | 0.028 |  |  |  |  | NT | 0.282 | 0.282 | 0.203 | 0.203 | 0.342 | 0.341 | 0.204 | 0.202 |  |  | 20250715 | Y
2025.07.17 | 25071704 | AJF00468A00W01A0600300S | AJF00468 | AF00468A00300 | 0.332 | 0.333 | 0.194 | 0.194 | 50238 |  |  | 8.525 | 8.523 | 1277 | 1277 | 125.084 | 125.084 | 0.23 | 0.23 | 1.924 | 1.924 | 0.128 | 0.128 |  | 240.553 |  | 4.175 |  | 1.251 | 1312.65 | 0.088 | 2.509 | 2.042 | 1.498 | 17.077 | 0 | 0.032 |  | 0.282 | 0.284 |  |  | 0.203 | 0.203 |  | 8.525 |  |  | 9.861 | 9.862 | 9.536 | 9.536 |  |  |  | 192.803 |  |  |  | 1.782 | 0 | 0 | 0 | 0 | 0 | 0 | 0.032 |  |  |  |  | NT | 0.282 | 0.284 | 0.203 | 0.203 | 0.341 | 0.342 | 0.202 | 0.2 |  |  | 20250715 | Y
2025.07.17 | 25071704 | AJF00468A00W01A0600400S | AJF00468 | AF00468A00400 | 0.332 | 0.332 | 0.193 | 0.193 | 20949 |  |  | 8.525 | 8.533 | 1277 | 1277 | 125.078 | 125.078 | 0.21 | 0.21 | 1.988 | 1.988 | 0.116 | 0.116 |  | 240.539 |  | 4.298 |  | 1.406 | 1312.668 | 0.088 | 2.512 | 2.044 | 1.498 | 17.094 | 0 | 0.036 |  | 0.282 | 0.281 |  |  | 0.202 | 0.202 |  | 8.525 |  |  | 9.865 | 9.87 | 9.512 | 9.512 |  |  |  | 192.709 |  |  |  | 2.023 | 0 | 0 | 0 | 0 | 0 | 0 | 0.036 |  |  |  |  | NT | 0.282 | 0.281 | 0.202 | 0.202 | 0.341 | 0.34 | 0.2 | 0.199 |  |  | 20250715 | Y
2025.07.17 | 25071704 | AJF00468A00W01A0600500S | AJF00468 | AF00468A00500 | 0.332 | 0.332 | 0.194 | 0.193 | 50241 |  |  | 8.531 | 8.52 | 1277 | 1277 | 125.072 | 125.072 | 0.19 | 0.19 | 2.052 | 2.052 | 0.104 | 0.104 |  | 240.525 |  | 4.421 |  | 1.562 | 1312.709 | 0.088 | 2.515 | 2.047 | 1.492 | 17.069 | 0 | 0.03 |  | 0.281 | 0.281 |  |  | 0.202 | 0.202 |  | 8.531 |  |  | 9.869 | 9.862 | 9.488 | 9.488 |  |  |  | 192.615 |  |  |  | 2.264 | 0 | 0 | 0 | 0 | 0 | 0 | 0.03 |  |  |  |  | NT | 0.281 | 0.281 | 0.202 | 0.202 | 0.342 | 0.342 | 0.204 | 0.2 |  |  | 20250715 | Y
2025.07.17 | 25071704 | AJF00468A00W01A0600600S | AJF00468 | AF00468A00600 | 0.332 | 0.332 | 0.193 | 0.193 | 50241 |  |  | 8.527 | 8.517 | 1277 | 1277 | 125.066 | 125.066 | 0.17 | 0.17 | 2.116 | 2.116 | 0.092 | 0.092 |  | 240.512 |  | 4.544 |  | 1.717 | 1312.686 | 0.088 | 2.513 | 2.045 | 1.495 | 17.072 | 0 | 0.037 |  | 0.282 | 0.282 |  |  | 0.201 | 0.201 |  | 8.527 |  |  | 9.86 | 9.859 | 9.464 | 9.464 |  |  |  | 192.522 |  |  |  | 2.505 | 0 | 0 | 0 | 0 | 0 | 0 | 0.037 |  |  |  |  | NT | 0.282 | 0.282 | 0.201 | 0.201 | 0.339 | 0.341 | 0.201 | 0.2 |  |  | 20250715 | Y
2025.07.17 | 25071704 | AJF00468A00W01A0600700S | AJF00468 | AF00468A00700 | 0.332 | 0.332 | 0.192 | 0.192 | 50249 |  |  | 8.514 | 8.521 | 1277 | 1277 | 125.06 | 125.06 | 0.15 | 0.15 | 2.18 | 2.18 | 0.08 | 0.08 |  | 240.498 |  | 4.666 |  | 1.873 | 1313.72 | 0.087 | 2.574 | 2.117 | 1.403 | 17.118 | 0 | 0.028 |  | 0.281 | 0.284 |  |  | 0.201 | 0.201 |  | 8.514 |  |  | 9.852 | 9.869 | 9.44 | 9.44 |  |  |  | 192.428 |  |  |  | 2.745 | 0 | 0 | 0 | 0 | 0 | 0 | 0.028 |  |  |  |  | NT | 0.281 | 0.284 | 0.201 | 0.201 | 0.342 | 0.342 | 0.201 | 0.199 |  |  | 20250715 | Y
2025.07.17 | 25071704 | AJF00468A00W01A0600800S | AJF00468 | AF00468A00800 | 0.332 | 0.332 | 0.192 | 0.192 | 50239 |  |  | 8.518 | 8.529 | 1277 | 1277 | 125.036 | 125.036 | 0.176 | 0.176 | 1.97 | 1.97 | 0.078 | 0.078 |  | 240.485 |  | 4.789 |  | 2.028 | 1312.684 | 0.088 | 2.513 | 2.046 | 1.495 | 17.068 | 0 | 0.025 |  | 0.282 | 0.281 |  |  | 0.201 | 0.201 |  | 8.518 |  |  | 9.862 | 9.87 | 9.452 | 9.452 |  |  |  | 192.335 |  |  |  | 2.986 | 0 | 0 | 0 | 0 | 0 | 0 | 0.025 |  |  |  |  | NT | 0.282 | 0.281 | 0.201 | 0.201 | 0.342 | 0.342 | 0.199 | 0.198 |  |  | 20250715 | Y
2025.07.17 | 25071704 | AJF00468A00W01A0600900S | AJF00468 | AF00468A00900 | 0.332 | 0.332 | 0.191 | 0.191 | 50240 |  |  | 8.531 | 8.532 | 1278 | 1278 | 125.012 | 125.012 | 0.202 | 0.202 | 1.76 | 1.76 | 0.076 | 0.076 |  | 240.471 |  | 4.912 |  | 2.184 | 1312.553 | 0.088 | 2.5 | 2.032 | 1.506 | 17.083 | 0 | 0.041 |  | 0.282 | 0.28 |  |  | 0.201 | 0.201 |  | 8.531 |  |  | 9.869 | 9.87 | 9.464 | 9.464 |  |  |  | 192.241 |  |  |  | 3.227 | 0 | 0 | 0 | 0 | 0 | 0 | 0.041 |  |  |  |  | NT | 0.282 | 0.28 | 0.201 | 0.201 | 0.343 | 0.341 | 0.197 | 0.197 |  |  | 20250715 | Y
2025.07.17 | 25071704 | AJF00468A00W01A0601000S | AJF00468 | AF00468A01000 | 0.332 | 0.332 | 0.191 | 0.191 | 50244 |  |  | 8.53 | 8.544 | 1278 | 1278 | 124.988 | 124.988 | 0.228 | 0.228 | 1.55 | 1.55 | 0.074 | 0.074 |  | 240.457 |  | 5.035 |  | 2.339 | 1312.342 | 0.088 | 2.483 | 2.016 | 1.524 | 17.1 | 0 | 0.027 |  | 0.283 | 0.283 |  |  | 0.2 | 0.2 |  | 8.53 |  |  | 9.864 | 9.882 | 9.476 | 9.476 |  |  |  | 192.147 |  |  |  | 3.468 | 0 | 0 | 0 | 0 | 0 | 0 | 0.027 |  |  |  |  | NT | 0.283 | 0.283 | 0.2 | 0.2 | 0.346 | 0.342 | 0.198 | 0.197 |  |  | 20250715 | Y
2025.07.17 | 25071704 | AJF00468A00W01A0601100S | AJF00468 | AF00468A01100 | 0.332 | 0.332 | 0.191 | 0.191 | 50240 |  |  | 8.546 | 8.544 | 1279 | 1279 | 124.964 | 124.964 | 0.254 | 0.254 | 1.34 | 1.34 | 0.072 | 0.072 |  | 240.444 |  | 5.157 |  | 2.495 | 1312.269 | 0.088 | 2.476 | 2.009 | 1.532 | 17.106 | 0 | 0.04 |  | 0.282 | 0.282 |  |  | 0.2 | 0.2 |  | 8.546 |  |  | 9.878 | 9.881 | 9.488 | 9.488 |  |  |  | 192.054 |  |  |  | 3.709 | 0 | 0 | 0 | 0 | 0 | 0 | 0.04 |  |  |  |  | NT | 0.282 | 0.282 | 0.2 | 0.2 | 0.342 | 0.339 | 0.198 | 0.197 |  |  | 20250715 | Y
2025.07.17 | 25071704 | AJF00468A00W01A0601200S | AJF00468 | AF00468A01200 | 0.332 | 0.332 | 0.192 | 0.192 | 50237 |  |  | 8.54 | 8.532 | 1279 | 1279 | 124.94 | 124.94 | 0.28 | 0.28 | 1.13 | 1.13 | 0.07 | 0.07 |  | 240.43 |  | 5.28 | 0 | 2.65 | 1313.563 | 0.087 | 2.561 | 2.103 | 1.417 | 17.133 | 0 | 0.03 |  | 0.281 | 0.283 |  |  | 0.2 | 0.2 |  | 8.54 |  |  | 9.882 | 9.881 | 9.5 | 9.5 | 0 | 0 | 0 | 191.96 | 0 | 0 | 0 | 3.95 | 0 | 0 | 0 | 0 | 0 | 0 | 0.03 |  |  |  |  | NT | 0.281 | 0.283 | 0.2 | 0.2 | 0.344 | 0.342 | 0.202 | 0.2 |  |  | 20250715 | Y
2025.07.17 | 25071704 | AJF00468A00W01A0601300S | AJF00468 | AF00468A01300 | 0.332 | 0.332 | 0.192 | 0.192 | 50243 |  |  | 8.535 | 8.53 | 1280 | 1280 | 124.98 | 124.98 | 0.284 | 0.284 | 1.398 | 1.398 | 0.088 | 0.088 |  | 240.085 |  | 5.372 |  | 2.375 | 1312.357 | 0.088 | 2.483 | 2.016 | 1.523 | 17.101 | 0 | 0.023 |  | 0.283 | 0.281 |  |  | 0.2 | 0.2 |  | 8.535 |  |  | 9.878 | 9.873 | 9.516 | 9.516 |  |  |  | 192.193 |  |  |  | 3.587 | 0 | 0 | 0 | 0 | 0 | 0 | 0.023 |  |  |  |  | NT | 0.283 | 0.281 | 0.2 | 0.2 | 0.34 | 0.342 | 0.198 | 0.198 |  |  | 20250715 | Y
2025.07.17 | 25071704 | AJF00468A00W01A0601400S | AJF00468 | AF00468A01400 | 0.332 | 0.332 | 0.193 | 0.193 | 50241 |  |  | 8.536 | 8.534 | 1281 | 1281 | 125.02 | 125.02 | 0.288 | 0.288 | 1.666 | 1.666 | 0.106 | 0.106 |  | 239.74 |  | 5.463 |  | 2.1 | 1312.383 | 0.088 | 2.485 | 2.018 | 1.52 | 17.093 | 0 | 0.024 |  | 0.283 | 0.284 |  |  | 0.201 | 0.201 |  | 8.536 |  |  | 9.875 | 9.875 | 9.532 | 9.532 |  |  |  | 192.427 |  |  |  | 3.223 | 0 | 0 | 0 | 0 | 0 | 0 | 0.024 |  |  |  |  | NT | 0.283 | 0.284 | 0.201 | 0.201 | 0.339 | 0.339 | 0.198 | 0.2 |  |  | 20250715 | Y
2025.07.17 | 25071704 | AJF00468A00W01A0601500S | AJF00468 | AF00468A01500 | 0.332 | 0.332 | 0.193 | 0.193 | 50242 |  | R2 | 8.533 | 8.532 | 1282 | 1282 | 125.06 | 125.06 | 0.292 | 0.292 | 1.934 | 1.934 | 0.124 | 0.124 |  | 239.395 |  | 5.555 |  | 1.825 | 1312.607 | 0.088 | 2.503 | 2.036 | 1.5 | 17.072 | 0 | 0.027 |  | 0.281 | 0.282 |  |  | 0.201 | 0.201 |  | 8.533 |  |  | 9.869 | 9.875 | 9.548 | 9.548 |  |  |  | 192.66 |  |  |  | 2.86 | 0 | 0 | 0 | 0 | 0 | 0 | 0.027 |  |  |  |  | NT | 0.281 | 0.282 | 0.201 | 0.201 | 0.343 | 0.341 | 0.199 | 0.201 |  |  | 20250715 | Y
2025.07.17 | 25071704 | AJF00468A00W01A0601600S | AJF00468 | AF00468A01600 | 0.332 | 0.332 | 0.193 | 0.193 | 50247 |  |  | 8.539 | 8.54 | 1283 | 1283 | 125.1 | 125.1 | 0.296 | 0.296 | 2.202 | 2.202 | 0.142 | 0.142 |  | 239.05 |  | 5.647 |  | 1.55 | 1312.673 | 0.088 | 2.507 | 2.04 | 1.494 | 17.067 | 0 | 0.032 |  | 0.281 | 0.281 |  |  | 0.202 | 0.202 |  | 8.539 |  |  | 9.882 | 9.882 | 9.564 | 9.564 |  |  |  | 192.893 |  |  |  | 2.497 | 0 | 0 | 0 | 0 | 0 | 0 | 0.032 |  |  |  |  | NT | 0.281 | 0.281 | 0.202 | 0.202 | 0.339 | 0.342 | 0.201 | 0.2 |  |  | 20250715 | Y
2025.07.17 | 25071704 | AJF00468A00W01A0601700S | AJF00468 | AF00468A01700 | 0.332 | 0.332 | 0.193 | 0.193 | 50243 |  |  | 8.533 | 8.535 | 1284 | 1284 | 125.14 | 125.14 | 0.3 | 0.3 | 2.47 | 2.47 | 0.16 | 0.16 |  | 238.705 |  | 5.738 |  | 1.275 | 1313.52 | 0.087 | 2.556 | 2.099 | 1.42 | 17.133 | 0 | 0.033 |  | 0.28 | 0.281 |  |  | 0.202 | 0.202 |  | 8.533 |  |  | 9.877 | 9.872 | 9.58 | 9.58 |  |  |  | 193.127 |  |  |  | 2.133 | 0 | 0 | 0 | 0 | 0 | 0 | 0.033 |  |  |  |  | NT | 0.28 | 0.281 | 0.202 | 0.202 | 0.341 | 0.338 | 0.204 | 0.205 |  |  | 20250715 | Y
2025.07.17 | 25071704 | AJF00468A00W01A0601800S | AJF00468 | AF00468A01800 | 0.332 | 0.331 | 0.193 | 0.193 | 29129 |  |  | 8.536 | 8.529 | 1282 | 1275 | 125.04 | 124.98 | 0.16 | 0.41 | 2.17 | 2.24 | 0.12 | 0.08 |  | 238.36 |  | 5.83 | 0 | 1 | 1314.012 | 0.087 | 2.595 | 2.139 | 1.376 | 17.099 | 0 | 0.033 | 54 | 0.281 | 0.28 |  |  | 0.202 | 0.202 |  | 8.536 |  |  | 9.872 | 9.876 | 9.53 | 9.51 | 0 | 0 | 0 | 193.36 | 0 | 0 | 0 | 1.77 | 0 | 0 | 0 | 0 | 0 | 0 | 0.033 |  |  |  |  | NT | 0.281 | 0.28 | 0.202 | 0.202 | 0.342 | 0.339 | 0.2 | 0.199 |  |  | 20250715 | Y
2025.07.17 | 25071722 | AJF00470A00W01A0600100E | AJF00470 | AF00470A00100 | 0.332 | 0.331 | 0.191 | 0.19 | 50243 |  |  | 8.559 | 8.537 | 1279 | 1268 | 124.98 | 124.98 | 0.27 | 0.21 | 0.44 | 0.91 | 0.28 | 0.05 |  | 241.61 |  | 3.7 | 0 | 1.28 | 1313.081 | 0.087 | 2.513 | 2.057 | 1.456 | 17.132 | 0 | 0.022 |  | 0.281 | 0.284 |  |  | 0.198 | 0.199 |  | 8.559 |  |  | 9.9 | 9.872 | 9.52 | 9.51 | 0 | 0 | 0 | 193.19 | 0 | 0 | 0 | 1.87 | 0 | 0 | 0 | 0 | 0 | 0 | 0.022 |  |  |  |  | NT | 0.281 | 0.284 | 0.198 | 0.199 | 0.341 | 0.345 | 0.198 | 0.199 |  |  | 20250716 | Y
2025.07.17 | 25071722 | AJF00470A00W01A0600200S | AJF00470 | AF00470A00200 | 0.332 | 0.332 | 0.19 | 0.191 | 50245 |  |  | 8.537 | 8.549 | 1277 | 1277 | 124.95 | 124.95 | 0.19 | 0.19 | 1.16 | 1.16 | 0.16 | 0.16 |  | 241.548 |  | 3.656 |  | 1.389 | 1313.189 | 0.087 | 2.523 | 2.067 | 1.447 | 17.128 | 0 | 0.023 |  | 0.282 | 0.285 |  |  | 0.199 | 0.198 |  | 8.537 |  |  | 9.875 | 9.893 | 9.51 | 9.51 |  |  |  | 193.074 |  |  |  | 1.929 | 0 | 0 | 0 | 0 | 0 | 0 | 0.023 |  |  |  |  | NT | 0.282 | 0.285 | 0.199 | 0.198 | 0.341 | 0.341 | 0.199 | 0.197 |  |  | 20250716 | Y
2025.07.17 | 25071722 | AJF00470A00W01A0600300S | AJF00470 | AF00470A00300 | 0.332 | 0.332 | 0.191 | 0.191 | 50238 |  |  | 8.55 | 8.551 | 1277 | 1277 | 124.968 | 124.968 | 0.172 | 0.172 | 0.972 | 0.972 | 0.156 | 0.156 |  | 241.486 |  | 3.613 |  | 1.498 | 1312.244 | 0.088 | 2.471 | 2.004 | 1.531 | 17.078 | 0 | 0.035 |  | 0.283 | 0.284 |  |  | 0.199 | 0.198 |  | 8.55 |  |  | 9.893 | 9.893 | 9.52 | 9.52 |  |  |  | 192.957 |  |  |  | 1.988 | 0 | 0 | 0 | 0 | 0 | 0 | 0.035 |  |  |  |  | NT | 0.283 | 0.284 | 0.199 | 0.198 | 0.34 | 0.34 | 0.198 | 0.2 |  |  | 20250716 | Y
2025.07.17 | 25071722 | AJF00470A00W01A0600400S | AJF00470 | AF00470A00400 | 0.333 | 0.332 | 0.191 | 0.191 | 50240 |  |  | 8.554 | 8.54 | 1277 | 1277 | 124.986 | 124.986 | 0.154 | 0.154 | 0.784 | 0.784 | 0.152 | 0.152 |  | 241.425 |  | 3.569 |  | 1.607 | 1312.429 | 0.088 | 2.486 | 2.019 | 1.514 | 17.06 | 0 | 0.023 |  | 0.282 | 0.282 |  |  | 0.198 | 0.198 |  | 8.554 |  |  | 9.894 | 9.88 | 9.53 | 9.53 |  |  |  | 192.841 |  |  |  | 2.047 | 0 | 0 | 0 | 0 | 0 | 0 | 0.023 |  |  |  |  | NT | 0.282 | 0.282 | 0.198 | 0.198 | 0.344 | 0.341 | 0.199 | 0.201 |  |  | 20250716 | Y
2025.07.17 | 25071722 | AJF00470A00W01A0600500S | AJF00470 | AF00470A00500 | 0.332 | 0.332 | 0.191 | 0.191 | 50238 |  |  | 8.537 | 8.534 | 1277 | 1277 | 125.004 | 125.004 | 0.136 | 0.136 | 0.596 | 0.596 | 0.148 | 0.148 |  | 241.363 |  | 3.525 |  | 1.716 | 1312.452 | 0.088 | 2.488 | 2.021 | 1.512 | 17.058 | 0 | 0.033 |  | 0.285 | 0.282 |  |  | 0.198 | 0.197 |  | 8.537 |  |  | 9.879 | 9.88 | 9.54 | 9.54 |  |  |  | 192.725 |  |  |  | 2.106 | 0 | 0 | 0 | 0 | 0 | 0 | 0.033 |  |  |  |  | NT | 0.285 | 0.282 | 0.198 | 0.197 | 0.343 | 0.343 | 0.199 | 0.199 |  |  | 20250716 | Y
2025.07.17 | 25071722 | AJF00470A00W01A0600600S | AJF00470 | AF00470A00600 | 0.332 | 0.332 | 0.191 | 0.191 | 50237 |  |  | 8.538 | 8.537 | 1277 | 1277 | 125.022 | 125.022 | 0.118 | 0.118 | 0.408 | 0.408 | 0.144 | 0.144 |  | 241.301 |  | 3.482 |  | 1.825 | 1312.452 | 0.088 | 2.489 | 2.022 | 1.512 | 17.061 | 0 | 0.031 |  | 0.285 | 0.285 |  |  | 0.197 | 0.197 |  | 8.538 |  |  | 9.879 | 9.876 | 9.55 | 9.55 |  |  |  | 192.608 |  |  |  | 2.165 | 0 | 0 | 0 | 0 | 0 | 0 | 0.031 |  |  |  |  | NT | 0.285 | 0.285 | 0.197 | 0.197 | 0.343 | 0.343 | 0.198 | 0.199 |  |  | 20250716 | Y
2025.07.17 | 25071722 | AJF00470A00W01A0600700S | AJF00470 | AF00470A00700 | 0.332 | 0.332 | 0.19 | 0.19 | 50237 |  |  | 8.531 | 8.536 | 1277 | 1277 | 125.04 | 125.04 | 0.1 | 0.1 | 0.22 | 0.22 | 0.14 | 0.14 |  | 241.239 |  | 3.438 |  | 1.935 | 1313.589 | 0.087 | 2.559 | 2.102 | 1.413 | 17.1 | 0 | 0.025 |  | 0.282 | 0.282 |  |  | 0.197 | 0.197 |  | 8.531 |  |  | 9.873 | 9.881 | 9.56 | 9.56 |  |  |  | 192.492 |  |  |  | 2.225 | 0 | 0 | 0 | 0 | 0 | 0 | 0.025 |  |  |  |  | NT | 0.282 | 0.282 | 0.197 | 0.197 | 0.342 | 0.34 | 0.198 | 0.196 |  |  | 20250716 | Y
2025.07.17 | 25071722 | AJF00470A00W01A0600800S | AJF00470 | AF00470A00800 | 0.332 | 0.332 | 0.19 | 0.19 | 50241 |  |  | 8.541 | 8.527 | 1277 | 1277 | 125.048 | 125.048 | 0.092 | 0.092 | 0.262 | 0.262 | 0.132 | 0.132 |  | 241.177 |  | 3.395 |  | 2.044 | 1312.601 | 0.088 | 2.5 | 2.033 | 1.498 | 17.047 | 0 | 0.036 |  | 0.283 | 0.284 |  |  | 0.197 | 0.197 |  | 8.541 |  |  | 9.882 | 9.868 | 9.556 | 9.556 |  |  |  | 192.375 |  |  |  | 2.284 | 0 | 0 | 0 | 0 | 0 | 0 | 0.036 |  |  |  |  | NT | 0.283 | 0.284 | 0.197 | 0.197 | 0.341 | 0.343 | 0.198 | 0.198 |  |  | 20250716 | Y
2025.07.17 | 25071722 | AJF00470A00W01A0600900S | AJF00470 | AF00470A00900 | 0.332 | 0.332 | 0.189 | 0.189 | 50245 |  |  | 8.524 | 8.539 | 1277 | 1277 | 125.056 | 125.056 | 0.084 | 0.084 | 0.304 | 0.304 | 0.124 | 0.124 |  | 241.115 |  | 3.351 |  | 2.153 | 1312.636 | 0.088 | 2.502 | 2.036 | 1.495 | 17.046 | 0 | 0.036 |  | 0.283 | 0.282 |  |  | 0.197 | 0.197 |  | 8.524 |  |  | 9.865 | 9.877 | 9.552 | 9.552 |  |  |  | 192.259 |  |  |  | 2.343 | 0 | 0 | 0 | 0 | 0 | 0 | 0.036 |  |  |  |  | NT | 0.283 | 0.282 | 0.197 | 0.197 | 0.342 | 0.34 | 0.195 | 0.195 |  |  | 20250716 | Y
2025.07.17 | 25071722 | AJF00470A00W01A0601000S | AJF00470 | AF00470A01000 | 0.332 | 0.332 | 0.189 | 0.189 | 50239 |  |  | 8.532 | 8.53 | 1278 | 1278 | 125.064 | 125.064 | 0.076 | 0.076 | 0.346 | 0.346 | 0.116 | 0.116 |  | 241.054 |  | 3.307 |  | 2.262 | 1312.634 | 0.088 | 2.503 | 2.037 | 1.497 | 17.047 | 0 | 0.033 |  | 0.282 | 0.283 |  |  | 0.196 | 0.196 |  | 8.532 |  |  | 9.876 | 9.875 | 9.548 | 9.548 |  |  |  | 192.143 |  |  |  | 2.402 | 0 | 0 | 0 | 0 | 0 | 0 | 0.033 |  |  |  |  | NT | 0.282 | 0.283 | 0.196 | 0.196 | 0.345 | 0.342 | 0.197 | 0.2 |  |  | 20250716 | Y
2025.07.17 | 25071722 | AJF00470A00W01A0601100S | AJF00470 | AF00470A01100 | 0.332 | 0.332 | 0.189 | 0.189 | 50236 |  |  | 8.523 | 8.52 | 1278 | 1278 | 125.072 | 125.072 | 0.068 | 0.068 | 0.388 | 0.388 | 0.108 | 0.108 |  | 240.992 |  | 3.264 |  | 2.371 | 1312.843 | 0.088 | 2.523 | 2.056 | 1.479 | 17.027 | 0 | 0.03 |  | 0.282 | 0.283 |  |  | 0.196 | 0.196 |  | 8.523 |  |  | 9.869 | 9.862 | 9.544 | 9.544 |  |  |  | 192.026 |  |  |  | 2.461 | 0 | 0 | 0 | 0 | 0 | 0 | 0.03 |  |  |  |  | NT | 0.282 | 0.283 | 0.196 | 0.196 | 0.343 | 0.342 | 0.2 | 0.198 |  |  | 20250716 | Y
2025.07.17 | 25071722 | AJF00470A00W01A0601200S | AJF00470 | AF00470A01200 | 0.332 | 0.332 | 0.189 | 0.189 | 50240 |  |  | 8.517 | 8.518 | 1278 | 1278 | 125.08 | 125.08 | 0.06 | 0.06 | 0.43 | 0.43 | 0.1 | 0.1 |  | 240.93 |  | 3.22 | 0 | 2.48 | 1313.849 | 0.087 | 2.582 | 2.125 | 1.39 | 17.08 | 0 | 0.023 |  | 0.283 | 0.282 |  |  | 0.196 | 0.196 |  | 8.517 |  |  | 9.855 | 9.858 | 9.54 | 9.54 | 0 | 0 | 0 | 191.91 | 0 | 0 | 0 | 2.52 | 0 | 0 | 0 | 0 | 0 | 0 | 0.023 |  |  |  |  | NT | 0.283 | 0.282 | 0.196 | 0.196 | 0.341 | 0.34 | 0.196 | 0.198 |  |  | 20250716 | Y
2025.07.17 | 25071722 | AJF00470A00W01A0601300S | AJF00470 | AF00470A01300 | 0.332 | 0.332 | 0.19 | 0.189 | 50245 |  |  | 8.52 | 8.499 | 1278 | 1278 | 125.055 | 125.055 | 0.078 | 0.078 | 0.552 | 0.552 | 0.087 | 0.087 |  | 240.822 |  | 3.363 |  | 2.072 | 1312.879 | 0.088 | 2.528 | 2.061 | 1.476 | 17.02 | 0 | 0.03 |  | 0.282 | 0.282 |  |  | 0.196 | 0.196 |  | 8.52 |  |  | 9.858 | 9.838 | 9.525 | 9.525 |  |  |  | 191.963 |  |  |  | 2.295 | 0 | 0 | 0 | 0 | 0 | 0 | 0.03 |  |  |  |  | NT | 0.282 | 0.282 | 0.196 | 0.196 | 0.341 | 0.341 | 0.197 | 0.197 |  |  | 20250716 | Y
2025.07.17 | 25071722 | AJF00470A00W01A0601400S | AJF00470 | AF00470A01400 | 0.332 | 0.332 | 0.19 | 0.19 | 50243 |  |  | 8.499 | 8.514 | 1278 | 1278 | 125.03 | 125.03 | 0.097 | 0.097 | 0.673 | 0.673 | 0.073 | 0.073 |  | 240.713 |  | 3.507 |  | 1.663 | 1313.129 | 0.087 | 2.544 | 2.078 | 1.452 | 16.998 | 0 | 0.034 |  | 0.282 | 0.283 |  |  | 0.197 | 0.197 |  | 8.499 |  |  | 9.835 | 9.86 | 9.51 | 9.51 |  |  |  | 192.017 |  |  |  | 2.07 | 0 | 0 | 0 | 0 | 0 | 0 | 0.034 |  |  |  |  | NT | 0.282 | 0.283 | 0.197 | 0.197 | 0.344 | 0.341 | 0.197 | 0.197 |  |  | 20250716 | Y
2025.07.17 | 25071722 | AJF00470A00W01A0601500S | AJF00470 | AF00470A01500 | 0.332 | 0.332 | 0.19 | 0.19 | 50236 |  |  | 8.514 | 8.516 | 1278 | 1278 | 125.005 | 125.005 | 0.115 | 0.115 | 0.795 | 0.795 | 0.06 | 0.06 |  | 240.605 |  | 3.65 |  | 1.255 | 1312.899 | 0.088 | 2.529 | 2.062 | 1.474 | 17.022 | 0 | 0.028 |  | 0.282 | 0.282 |  |  | 0.197 | 0.197 |  | 8.514 |  |  | 9.856 | 9.854 | 9.495 | 9.495 |  |  |  | 192.07 |  |  |  | 1.845 | 0 | 0 | 0 | 0 | 0 | 0 | 0.028 |  |  |  |  | NT | 0.282 | 0.282 | 0.197 | 0.197 | 0.34 | 0.341 | 0.196 | 0.198 |  |  | 20250716 | Y
2025.07.17 | 25071722 | AJF00470A00W01A0601600S | AJF00470 | AF00470A01600 | 0.332 | 0.332 | 0.19 | 0.19 | 50238 |  |  | 8.522 | 8.52 | 1279 | 1279 | 124.98 | 124.98 | 0.133 | 0.133 | 0.917 | 0.917 | 0.047 | 0.047 |  | 240.497 |  | 3.793 |  | 0.847 | 1312.761 | 0.088 | 2.514 | 2.048 | 1.486 | 17.036 | 0 | 0.031 |  | 0.284 | 0.284 |  |  | 0.197 | 0.197 |  | 8.522 |  |  | 9.861 | 9.859 | 9.48 | 9.48 |  |  |  | 192.123 |  |  |  | 1.62 | 0 | 0 | 0 | 0 | 0 | 0 | 0.031 |  |  |  |  | NT | 0.284 | 0.284 | 0.197 | 0.197 | 0.343 | 0.34 | 0.199 | 0.2 |  |  | 20250716 | Y
2025.07.17 | 25071722 | AJF00470A00W01A0601700S | AJF00470 | AF00470A01700 | 0.332 | 0.332 | 0.19 | 0.19 | 50239 |  |  | 8.519 | 8.517 | 1279 | 1279 | 124.955 | 124.955 | 0.152 | 0.152 | 1.038 | 1.038 | 0.033 | 0.033 |  | 240.388 |  | 3.937 |  | 0.438 | 1312.915 | 0.088 | 2.531 | 2.064 | 1.472 | 17.023 | 0 | 0.027 |  | 0.281 | 0.283 |  |  | 0.198 | 0.198 |  | 8.519 |  |  | 9.858 | 9.857 | 9.465 | 9.465 |  |  |  | 192.177 |  |  |  | 1.395 | 0 | 0 | 0 | 0 | 0 | 0 | 0.027 |  |  |  |  | NT | 0.281 | 0.283 | 0.198 | 0.198 | 0.34 | 0.344 | 0.197 | 0.197 |  |  | 20250716 | Y
2025.07.17 | 25071722 | AJF00470A00W01A0601800S | AJF00470 | AF00470A01800 | 0.332 | 0.332 | 0.191 | 0.19 | 50238 |  |  | 8.519 | 8.507 | 1279 | 1279 | 124.93 | 124.93 | 0.17 | 0.17 | 1.16 | 1.16 | 0.02 | 0.02 |  | 240.28 |  | 4.08 | 0 | 0.03 | 1313.805 | 0.087 | 2.578 | 2.121 | 1.394 | 17.083 | 0 | 0.034 |  | 0.282 | 0.285 |  |  | 0.198 | 0.198 |  | 8.519 |  |  | 9.853 | 9.849 | 9.45 | 9.45 | 0 | 0 | 0 | 192.23 | 0 | 0 | 0 | 1.17 | 0 | 0 | 0 | 0 | 0 | 0 | 0.034 |  |  |  |  | NT | 0.282 | 0.285 | 0.198 | 0.198 | 0.342 | 0.34 | 0.198 | 0.199 |  |  | 20250716 | Y
2025.07.17 | 25071722 | AJF00470A00W01A0601900S | AJF00470 | AF00470A01900 | 0.33 | 0.333 | 0.189 | 0.192 | 38135 |  | G5 | 8.511 | 8.62 | [16 empty] | 1313.747 | 0.087 | 2.572 | 2.116 | 1.399 | 17.102 | 0 | 0.045 |  | 0.283 | 0.28 |  |  | 0.199 | 0.197 |  | 8.511 |  |  | 9.851 | 9.945 | [10 empty] | 0 | 0 | 0 | 0 | 0 | 0 | 0.045 |  |  |  |  | NT | 0.283 | 0.28 | 0.199 | 0.197 | 0.353 | 0.339 | 0.207 | 0.197 |  |  | 20250716 | Y
2025.07.17 | 25071713 | L0E02205A00W12A2500100E | L0E02205 | LE02205A00100 | 0.331 | 0.331 | 0.191 | 0.192 | 50505 |  |  | 9.007 | 9.041 | 1280 | 1264 | 125.02 | 125.09 | 0.11 | 0.06 | 3.95 | 3.85 | 0.11 | 0.08 |  | 198.34 |  | 0 | 0 | 0.38 | 1316.204 | 0.085 | 2.721 | 2.275 | 1.155 | 16.379 | 0 | 0.017 |  | 0.278 | 0.28 |  |  | 0.2 | 0.2 |  | 9.007 |  |  | 10.464 | 10.502 | 8.66 | 8.37 | 0 | 0 | 0 | 180.95 | 0 | 0 | 0 | 3.93 | 0 | 0 | 0 | 0 | 0 | 0 | 0.017 |  |  |  |  | NT | 0.278 | 0.28 | 0.2 | 0.2 | 0.343 | 0.34 | 0.198 | 0.198 |  |  | 20250716 | Y
2025.07.17 | 25071713 | L0E02205A00W12A2500200S | L0E02205 | LE02205A00200 | 0.331 | 0.331 | 0.191 | 0.191 | 50508 |  |  | 9.034 | 9.04 | 1276 | 1276 | 124.93 | 124.93 | 0.02 | 0.02 | 2.42 | 2.42 | 0.11 | 0.11 |  | 198.502 |  |  |  | 0.412 | 1315.528 | 0.085 | 2.688 | 2.232 | 1.211 | 16.302 | 0 | 0.019 |  | 0.278 | 0.281 |  |  | 0.2 | 0.2 |  | 9.034 |  |  | 10.492 | 10.509 | 8.52 | 8.52 |  |  |  | 180.78 |  |  |  | 3.042 | 0 | 0 | 0 | 0 | 0 | 0 | 0.019 |  |  |  |  | NT | 0.278 | 0.281 | 0.2 | 0.2 | 0.342 | 0.339 | 0.2 | 0.197 |  |  | 20250716 | Y
2025.07.17 | 25071713 | L0E02205A00W12A2500300S | L0E02205 | LE02205A00300 | 0.33 | 0.33 | 0.191 | 0.191 | 24229 |  |  | 9.032 | 9.034 | 1273 | 1273 | 124.83 | 124.83 | 0.11 | 0.11 | 2.65 | 2.65 | 0.15 | 0.15 |  | 198.665 |  |  |  | 0.445 | 1315.52 | 0.085 | 2.688 | 2.232 | 1.211 | 16.317 | 0 | 0.018 |  | 0.277 | 0.277 |  |  | 0.2 | 0.199 |  | 9.032 |  |  | 10.505 | 10.501 | 8.48 | 8.48 |  |  |  | 180.61 |  |  |  | 2.155 | 0 | 0 | 0 | 0 | 0 | 0 | 0.018 |  |  |  |  | NT | 0.277 | 0.277 | 0.2 | 0.199 | 0.339 | 0.338 | 0.2 | 0.197 |  |  | 20250716 | Y
2025.07.17 | 25071713 | L0E02205A00W12A2500400S | L0E02205 | LE02205A00400 | 0.33 | 0.331 | 0.191 | 0.192 | 50506 |  |  | 9.03 | 9.091 | 1282 | 1282 | 124.89 | 124.89 | 0.07 | 0.07 | 0.98 | 0.98 | 0.21 | 0.21 |  | 198.828 |  |  |  | 0.478 | 1315.17 | 0.085 | 2.637 | 2.19 | 1.245 | 16.49 | 0 | 0.023 |  | 0.277 | 0.276 |  |  | 0.2 | 0.199 |  | 9.03 |  |  | 10.49 | 10.55 | 8.68 | 8.68 |  |  |  | 180.44 |  |  |  | 1.268 | 0 | 0 | 0 | 0 | 0 | 0 | 0.023 |  |  |  |  | NT | 0.277 | 0.276 | 0.2 | 0.199 | 0.341 | 0.338 | 0.2 | 0.198 |  |  | 20250716 | Y
2025.07.17 | 25071713 | L0E02205A00W12A2500500S | L0E02205 | LE02205A00500 | 0.333 | 0.329 | 0.193 | 0.189 | 22160 |  |  | 9.1 | 9.015 | 1289 | 1294 | 124.83 | 124.77 | 0.19 | 0.17 | 2.26 | 0.95 | 0.24 | 0.29 |  | 198.99 |  | 1.51 | 0 | 0.51 | 1314.894 | 0.085 | 2.609 | 2.163 | 1.268 | 16.538 | 0 | 0.03 |  | 0.275 | 0.278 |  |  | 0.198 | 0.201 |  | 9.1 |  |  | 10.555 | 10.456 | 8.77 | 8.81 | 0 | 0 | 0 | 180.27 | 0 | 0 | 0 | 0.38 | 0 | 0 | 0 | 0 | 0 | 0 | 0.03 |  |  |  |  | NT | 0.275 | 0.278 | 0.198 | 0.201 | 0.337 | 0.341 | 0.198 | 0.2 |  |  | 20250716 | Y
2025.07.17 | 25071720 | L0E02208A00W12D1800100E | L0E02208 | LE02208D00100 | 0.337 | 0.336 | 0.199 | 0.199 | 50490 |  |  | 8.74 | 8.727 | 1305 | 1298 | 124.88 | 124.88 | 0.12 | 0.27 | 0.56 | 2.32 | 0.12 | 0.22 |  | 198.65 |  | 1.89 | 0 | 1.15 | 1315.276 | 0.085 | 2.634 | 2.189 | 1.23 | 16.381 | 0 | 0.031 |  | 0.283 | 0.283 |  |  | 0.209 | 0.21 |  | 8.74 |  |  | 10.113 | 10.098 | 8.7 | 8.74 | 0 | 0 | 0 | 181.02 | 0 | 0 | 0 | 5.92 | 0 | 0 | 0 | 0 | 0 | 0 | 0.031 |  |  |  |  | NT | 0.283 | 0.283 | 0.209 | 0.21 | 0.344 | 0.344 | 0.207 | 0.206 |  |  | 20250715 | Y
2025.07.17 | 25071720 | L0E02208A00W12D1800200S | L0E02208 | LE02208D00200 | 0.336 | 0.336 | 0.199 | 0.198 | 39139 |  |  | 8.726 | 8.705 | 1306 | 1301 | 124.9 | 124.9 | 0.17 | 0.27 | 0.903 | 2.077 | 0.147 | 0.213 |  | 199.067 |  | 2.12 |  | 1.285 | 1314.339 | 0.085 | 2.583 | 2.128 | 1.308 | 16.326 | 0 | 0.028 |  | 0.281 | 0.282 |  |  | 0.209 | 0.209 |  | 8.726 |  |  | 10.09 | 10.074 | 8.697 | 8.723 |  |  |  | 181.242 |  |  |  | 5.463 | 0 | 0 | 0 | 0 | 0 | 0 | 0.028 |  |  |  |  | NT | 0.281 | 0.282 | 0.209 | 0.209 | 0.344 | 0.346 | 0.205 | 0.207 |  |  | 20250715 | Y
2025.07.17 | 25071720 | L0E02208A00W12D1800300S | L0E02208 | LE02208D00300 | 0.337 | 0.337 | 0.199 | 0.199 | 40829 |  |  | 8.722 | 8.717 | 1306 | 1304 | 124.92 | 124.92 | 0.22 | 0.27 | 1.247 | 1.833 | 0.173 | 0.207 |  | 199.483 |  | 2.35 |  | 1.42 | 1314.125 | 0.085 | 2.561 | 2.107 | 1.327 | 16.345 | 0 | 0.03 |  | 0.282 | 0.281 |  |  | 0.208 | 0.208 |  | 8.722 |  |  | 10.075 | 10.081 | 8.693 | 8.707 |  |  |  | 181.463 |  |  |  | 5.007 | 0 | 0 | 0 | 0 | 0 | 0 | 0.03 |  |  |  |  | NT | 0.282 | 0.281 | 0.208 | 0.208 | 0.349 | 0.352 | 0.207 | 0.207 |  |  | 20250715 | Y
2025.07.17 | 25071720 | L0E02208A00W12D1800400S | L0E02208 | LE02208D00400 | 0.335 | 0.336 | 0.197 | 0.198 | 50489 |  |  | 8.721 | 8.794 | 1307 | 1307 | 124.94 | 124.94 | 0.27 | 0.27 | 1.59 | 1.59 | 0.2 | 0.2 |  | 199.9 |  | 2.58 |  | 1.555 | 1315.138 | 0.085 | 2.624 | 2.179 | 1.242 | 16.4 | 0 | 0.047 |  | 0.285 | 0.28 |  |  | 0.208 | 0.207 |  | 8.721 |  |  | 10.079 | 10.181 | 8.69 | 8.69 |  |  |  | 181.685 |  |  |  | 4.55 | 0 | 0 | 0 | 0 | 0 | 0 | 0.047 |  |  |  |  | NT | 0.285 | 0.28 | 0.208 | 0.207 | 0.345 | 0.345 | 0.204 | 0.204 |  |  | 20250715 | Y
2025.07.17 | 25071720 | L0E02208A00W12D1800500S | L0E02208 | LE02208D00500 | 0.333 | 0.335 | 0.195 | 0.197 | 50492 |  |  | 8.789 | 8.858 | 1302 | 1303 | 124.983 | 124.98 | 0.26 | 0.307 | 1.82 | 1.447 | 0.213 | 0.197 |  | 200.317 |  | 2.81 |  | 1.69 | 1314.287 | 0.085 | 2.582 | 2.126 | 1.315 | 16.351 | 0 | 0.034 |  | 0.28 | 0.282 |  |  | 0.207 | 0.206 |  | 8.789 |  |  | 10.173 | 10.255 | 8.633 | 8.643 |  |  |  | 181.907 |  |  |  | 4.093 | 0 | 0 | 0 | 0 | 0 | 0 | 0.034 |  |  |  |  | NT | 0.28 | 0.282 | 0.207 | 0.206 | 0.342 | 0.342 | 0.203 | 0.204 |  |  | 20250715 | Y
2025.07.17 | 25071720 | L0E02208A00W12D1800600S | L0E02208 | LE02208D00600 | 0.335 | 0.335 | 0.197 | 0.198 | 23324 |  | G1 | 8.858 | 8.863 | 1296 | 1299 | 125.027 | 125.02 | 0.25 | 0.343 | 2.05 | 1.303 | 0.227 | 0.193 |  | 200.733 |  | 3.04 |  | 1.825 | 1314.668 | 0.085 | 2.612 | 2.157 | 1.284 | 16.337 | 0 | 0.039 |  | 0.281 | 0.281 |  |  | 0.206 | 0.206 |  | 8.858 |  |  | 10.254 | 10.273 | 8.577 | 8.597 |  |  |  | 182.128 |  |  |  | 3.637 | 0 | 0 | 0 | 0 | 0 | 0 | 0.039 |  |  |  |  | NT | 0.281 | 0.281 | 0.206 | 0.206 | 0.341 | 0.338 | 0.204 | 0.201 |  |  | 20250715 | Y
2025.07.17 | 25071720 | L0E02208A00W12D1800700S | L0E02208 | LE02208D00700 | 0.333 | 0.332 | 0.195 | 0.194 | 12756 |  |  | 8.861 | 8.836 | 1291 | 1295 | 125.07 | 125.06 | 0.24 | 0.38 | 2.28 | 1.16 | 0.24 | 0.19 |  | 201.15 |  | 3.27 | 0 | 1.96 | 1316.557 | 0.084 | 2.73 | 2.288 | 1.12 | 16.342 | 0 | 0.035 |  | 0.278 | 0.278 |  |  | 0.205 | 0.205 |  | 8.861 |  |  | 10.272 | 10.263 | 8.52 | 8.55 | 0 | 0 | 0 | 182.35 | 0 | 0 | 0 | 3.18 | 0 | 0 | 0 | 0 | 0 | 0 | 0.035 |  |  |  |  | NT | 0.278 | 0.278 | 0.205 | 0.205 | 0.338 | 0.34 | 0.201 | 0.2 |  |  | 20250715 | Y
2025.07.17 | 25071719 | L0E02209A00W12B1600100E | L0E02209 | LE02209B00100 | 0.334 | 0.335 | 0.197 | 0.198 | 50504 |  |  | 8.86 | 8.926 | 1321 | 1293 | 124.92 | 125.05 | 0.08 | 0.08 | 1.57 | 1.66 | 0.08 | 0.01 |  | 198.18 |  | 2.67 | 0 | 1.34 | 1314.711 | 0.085 | 2.591 | 2.145 | 1.28 | 16.458 | 0 | 0.029 |  | 0.284 | 0.284 |  |  | 0.209 | 0.208 |  | 8.86 |  |  | 10.249 | 10.337 | 8.71 | 8.68 | 0 | 0 | 0 | 178.95 | 0 | 0 | 0 | 1.19 | 0 | 0 | 0 | 0 | 0 | 0 | 0.029 |  |  |  |  | NT | 0.284 | 0.284 | 0.209 | 0.208 | 0.342 | 0.341 | 0.206 | 0.207 |  |  | 20250714 | Y
2025.07.17 | 25071719 | L0E02209A00W12B1600200S | L0E02209 | LE02209B00200 | 0.333 | 0.333 | 0.197 | 0.197 | 46430 |  | GA | 8.918 | 8.951 | 1300 | 1300 | 124.92 | 124.92 | 0.04 | 0.04 | 0.09 | 0.09 | 0.12 | 0.12 |  | 198.297 |  | 2.696 |  | 1.356 | 1314.852 | 0.085 | 2.605 | 2.158 | 1.268 | 16.456 | 0 | 0.035 |  | 0.283 | 0.281 |  |  | 0.208 | 0.207 |  | 8.918 |  |  | 10.324 | 10.369 | 8.61 | 8.61 |  |  |  | 178.989 |  |  |  | 1.305 | 0 | 0 | 0 | 0 | 0 | 0 | 0.035 |  |  |  |  | NT | 0.283 | 0.281 | 0.208 | 0.207 | 0.342 | 0.343 | 0.204 | 0.204 |  |  | 20250714 | Y
2025.07.17 | 25071719 | L0E02209A00W12B1600300S | L0E02209 | LE02209B00300 | 0.332 | 0.332 | 0.196 | 0.196 | 50505 |  |  | 8.949 | 8.98 | 1304 | 1304 | 124.914 | 124.914 | 0.09 | 0.09 | 0.46 | 0.46 | 0.114 | 0.114 |  | 198.413 |  | 2.722 |  | 1.372 | 1313.873 | 0.085 | 2.55 | 2.095 | 1.353 | 16.413 | 0 | 0.031 |  | 0.282 | 0.28 |  |  | 0.207 | 0.207 |  | 8.949 |  |  | 10.367 | 10.407 | 8.684 | 8.684 |  |  |  | 179.028 |  |  |  | 1.42 | 0 | 0 | 0 | 0 | 0 | 0 | 0.031 |  |  |  |  | NT | 0.282 | 0.28 | 0.207 | 0.207 | 0.34 | 0.34 | 0.205 | 0.204 |  |  | 20250714 | Y
2025.07.17 | 25071719 | L0E02209A00W12B1600400S | L0E02209 | LE02209B00400 | 0.331 | 0.332 | 0.196 | 0.196 | 50507 |  | G2 | 8.977 | 9.001 | 1307 | 1307 | 124.908 | 124.908 | 0.14 | 0.14 | 0.83 | 0.83 | 0.108 | 0.108 |  | 198.53 |  | 2.748 |  | 1.388 | 1313.749 | 0.085 | 2.538 | 2.082 | 1.364 | 16.432 | 0 | 0.032 |  | 0.281 | 0.283 |  |  | 0.207 | 0.207 |  | 8.977 |  |  | 10.4 | 10.422 | 8.758 | 8.758 |  |  |  | 179.068 |  |  |  | 1.535 | 0 | 0 | 0 | 0 | 0 | 0 | 0.032 |  |  |  |  | NT | 0.281 | 0.283 | 0.207 | 0.207 | 0.341 | 0.341 | 0.21 | 0.218 |  |  | 20250714 | Y
2025.07.17 | 25071719 | L0E02209A00W12B1600500S | L0E02209 | LE02209B00500 | 0.332 | 0.332 | 0.195 | 0.196 | 50509 |  |  | 8.992 | 9.013 | 1311 | 1311 | 124.902 | 124.902 | 0.19 | 0.19 | 1.2 | 1.2 | 0.102 | 0.102 |  | 198.647 |  | 2.773 |  | 1.403 | 1313.41 | 0.085 | 2.512 | 2.056 | 1.394 | 16.469 | 0 | 0.027 |  | 0.281 | 0.281 |  |  | 0.206 | 0.206 |  | 8.992 |  |  | 10.418 | 10.441 | 8.832 | 8.832 |  |  |  | 179.107 |  |  |  | 1.65 | 0 | 0 | 0 | 0 | 0 | 0 | 0.027 |  |  |  |  | NT | 0.281 | 0.281 | 0.206 | 0.206 | 0.34 | 0.343 | 0.204 | 0.201 |  |  | 20250714 | Y
2025.07.17 | 25071719 | L0E02209A00W12B1600600S | L0E02209 | LE02209B00600 | 0.332 | 0.331 | 0.196 | 0.195 | 50505 |  |  | 9.016 | 8.994 | 1314 | 1314 | 124.896 | 124.896 | 0.24 | 0.24 | 1.57 | 1.57 | 0.096 | 0.096 |  | 198.763 |  | 2.799 |  | 1.419 | 1313.418 | 0.085 | 2.512 | 2.056 | 1.393 | 16.47 | 0 | 0.041 |  | 0.282 | 0.28 |  |  | 0.206 | 0.206 |  | 9.016 |  |  | 10.44 | 10.422 | 8.906 | 8.906 |  |  |  | 179.146 |  |  |  | 1.765 | 0 | 0 | 0 | 0 | 0 | 0 | 0.041 |  |  |  |  | NT | 0.282 | 0.28 | 0.206 | 0.206 | 0.341 | 0.348 | 0.203 | 0.202 |  |  | 20250714 | Y
2025.07.17 | 25071719 | L0E02209A00W12B1600700S | L0E02209 | LE02209B00700 | 0.332 | 0.332 | 0.195 | 0.195 | 50507 |  |  | 9.001 | 9 | 1318 | 1318 | 124.89 | 124.89 | 0.29 | 0.29 | 1.94 | 1.94 | 0.09 | 0.09 | 1210 | 198.88 |  | 2.825 |  | 1.435 | 1314.736 | 0.085 | 2.595 | 2.149 | 1.279 | 16.485 | 0 | 0.035 |  | 0.282 | 0.281 |  |  | 0.205 | 0.206 |  | 9.001 |  |  | 10.421 | 10.427 | 8.98 | 8.98 |  |  |  | 179.185 |  |  |  | 1.88 | 0 | 0 | 0 | 0 | 0 | 0 | 0.035 |  |  |  |  | NT | 0.282 | 0.281 | 0.205 | 0.206 | 0.341 | 0.341 | 0.202 | 0.201 |  |  | 20250714 | Y
2025.07.17 | 25071719 | L0E02209A00W12B1600800S | L0E02209 | LE02209B00800 | 0.332 | 0.332 | 0.194 | 0.194 | 50504 |  |  | 8.996 | 9.003 | 1316 | 1316 | 124.863 | 124.863 | 0.26 | 0.26 | 1.897 | 1.897 | 0.093 | 0.093 |  | 198.997 |  | 2.851 |  | 1.451 | 1313.942 | 0.085 | 2.551 | 2.096 | 1.346 | 16.415 | 0 | 0.041 |  | 0.283 | 0.283 |  |  | 0.204 | 0.205 |  | 8.996 |  |  | 10.421 | 10.435 | 8.922 | 8.922 |  |  |  | 179.224 |  |  |  | 1.995 | 0 | 0 | 0 | 0 | 0 | 0 | 0.041 |  |  |  |  | NT | 0.283 | 0.283 | 0.204 | 0.205 | 0.339 | 0.341 | 0.201 | 0.202 |  |  | 20250714 | Y
2025.07.17 | 25071719 | L0E02209A00W12B1600900S | L0E02209 | LE02209B00900 | 0.332 | 0.332 | 0.194 | 0.194 | 50506 |  |  | 8.999 | 8.999 | 1313 | 1313 | 124.837 | 124.837 | 0.23 | 0.23 | 1.853 | 1.853 | 0.097 | 0.097 |  | 199.113 |  | 2.877 |  | 1.467 | 1313.818 | 0.085 | 2.547 | 2.091 | 1.358 | 16.426 | 0 | 0.038 |  | 0.281 | 0.281 |  |  | 0.203 | 0.204 |  | 8.999 |  |  | 10.433 | 10.428 | 8.863 | 8.863 |  |  |  | 179.263 |  |  |  | 2.11 | 0 | 0 | 0 | 0 | 0 | 0 | 0.038 |  |  |  |  | NT | 0.281 | 0.281 | 0.203 | 0.204 | 0.34 | 0.34 | 0.213 | 0.207 |  |  | 20250714 | Y
2025.07.17 | 25071719 | L0E02209A00W12B1601000S | L0E02209 | LE02209B01000 | 0.332 | 0.331 | 0.193 | 0.193 | 48777 |  |  | 8.998 | 8.991 | 1310 | 1310 | 124.81 | 124.81 | 0.2 | 0.2 | 1.81 | 1.81 | 0.1 | 0.1 |  | 199.23 |  | 2.902 |  | 1.482 | 1313.73 | 0.085 | 2.536 | 2.081 | 1.365 | 16.437 | 0 | 0.034 |  | 0.283 | 0.281 |  |  | 0.202 | 0.203 |  | 8.998 |  |  | 10.421 | 10.418 | 8.805 | 8.805 |  |  |  | 179.302 |  |  |  | 2.225 | 0 | 0 | 0 | 0 | 0 | 0 | 0.034 |  |  |  |  | NT | 0.283 | 0.281 | 0.202 | 0.203 | 0.342 | 0.342 | 0.204 | 0.199 |  |  | 20250714 | Y
2025.07.17 | 25071719 | L0E02209A00W12B1601100S | L0E02209 | LE02209B01100 | 0.332 | 0.332 | 0.192 | 0.192 | 50503 |  |  | 8.99 | 8.995 | 1308 | 1308 | 124.783 | 124.783 | 0.17 | 0.17 | 1.767 | 1.767 | 0.103 | 0.103 |  | 199.347 |  | 2.928 |  | 1.498 | 1313.677 | 0.085 | 2.534 | 2.078 | 1.371 | 16.442 | 0 | 0.03 |  | 0.281 | 0.282 |  |  | 0.202 | 0.202 |  | 8.99 |  |  | 10.419 | 10.425 | 8.747 | 8.747 |  |  |  | 179.342 |  |  |  | 2.34 | 0 | 0 | 0 | 0 | 0 | 0 | 0.03 |  |  |  |  | NT | 0.281 | 0.282 | 0.202 | 0.202 | 0.342 | 0.34 | 0.198 | 0.199 |  |  | 20250714 | Y
2025.07.17 | 25071719 | L0E02209A00W12B1601200S | L0E02209 | LE02209B01200 | 0.332 | 0.331 | 0.191 | 0.191 | 50506 |  |  | 8.999 | 8.995 | 1306 | 1306 | 124.757 | 124.757 | 0.14 | 0.14 | 1.723 | 1.723 | 0.107 | 0.107 |  | 199.463 |  | 2.954 |  | 1.514 | 1313.735 | 0.085 | 2.538 | 2.082 | 1.365 | 16.434 | 0 | 0.028 |  | 0.281 | 0.281 |  |  | 0.201 | 0.201 |  | 8.999 |  |  | 10.431 | 10.411 | 8.688 | 8.688 |  |  |  | 179.381 |  |  |  | 2.455 | 0 | 0 | 0 | 0 | 0 | 0 | 0.028 |  |  |  |  | NT | 0.281 | 0.281 | 0.201 | 0.201 | 0.34 | 0.338 | 0.203 | 0.199 |  |  | 20250714 | Y
2025.07.17 | 25071719 | L0E02209A00W12B1601300S | L0E02209 | LE02209B01300 | 0.331 | 0.331 | 0.191 | 0.191 | 50507 |  |  | 8.982 | 8.994 | 1303 | 1303 | 124.73 | 124.73 | 0.11 | 0.11 | 1.68 | 1.68 | 0.11 | 0.11 |  | 199.58 |  | 2.98 | 0 | 1.53 | 1314.816 | 0.085 | 2.602 | 2.156 | 1.272 | 16.476 | 0 | 0.044 |  | 0.28 | 0.283 |  |  | 0.2 | 0.2 |  | 8.982 |  |  | 10.412 | 10.424 | 8.63 | 8.63 | 0 | 0 | 0 | 179.42 | 0 | 0 | 0 | 2.57 | 0 | 0 | 0 | 0 | 0 | 0 | 0.044 |  |  |  |  | NT | 0.28 | 0.283 | 0.2 | 0.2 | 0.34 | 0.34 | 0.198 | 0.198 |  |  | 20250714 | Y
2025.07.17 | 25071720 | L0E02209A00W12B1601400S | L0E02209 | LE02209B01400 | 0.331 | 0.331 | 0.191 | 0.192 | 50507 |  |  | 8.987 | 9.004 | 1303 | 1303 | 124.785 | 124.785 | 0.127 | 0.127 | 1.62 | 1.62 | 0.1 | 0.1 |  | 199.794 |  | 3.009 |  | 1.546 | 1313.726 | 0.085 | 2.536 | 2.081 | 1.365 | 16.438 | 0 | 0.052 |  | 0.281 | 0.28 |  |  | 0.201 | 0.201 |  | 8.987 |  |  | 10.417 | 10.432 | 8.64 | 8.64 |  |  |  | 179.694 |  |  |  | 3.079 | 0 | 0 | 0 | 0 | 0 | 0 | 0.052 |  |  |  |  | NT | 0.281 | 0.28 | 0.201 | 0.201 | 0.34 | 0.341 | 0.2 | 0.199 |  |  | 20250714 | Y
2025.07.17 | 25071720 | L0E02209A00W12B1601500S | L0E02209 | LE02209B01500 | 0.332 | 0.331 | 0.192 | 0.192 | 50507 |  |  | 9.002 | 8.996 | 1303 | 1303 | 124.84 | 124.84 | 0.143 | 0.143 | 1.56 | 1.56 | 0.09 | 0.09 |  | 200.009 |  | 3.037 |  | 1.561 | 1313.881 | 0.085 | 2.548 | 2.093 | 1.352 | 16.423 | 0 | 0.044 |  | 0.28 | 0.28 |  |  | 0.202 | 0.202 |  | 9.002 |  |  | 10.433 | 10.426 | 8.65 | 8.65 |  |  |  | 179.969 |  |  |  | 3.587 | 0 | 0 | 0 | 0 | 0 | 0 | 0.044 |  |  |  |  | NT | 0.28 | 0.28 | 0.202 | 0.202 | 0.342 | 0.34 | 0.202 | 0.2 |  |  | 20250714 | Y
2025.07.17 | 25071720 | L0E02209A00W12B1601600S | L0E02209 | LE02209B01600 | 0.332 | 0.331 | 0.193 | 0.192 | 50505 |  |  | 8.99 | 8.98 | 1303 | 1303 | 124.895 | 124.895 | 0.16 | 0.16 | 1.5 | 1.5 | 0.08 | 0.08 |  | 200.223 |  | 3.066 |  | 1.577 | 1314.095 | 0.085 | 2.566 | 2.11 | 1.333 | 16.398 | 0 | 0.052 |  | 0.28 | 0.282 |  |  | 0.202 | 0.202 |  | 8.99 |  |  | 10.422 | 10.411 | 8.66 | 8.66 |  |  |  | 180.243 |  |  |  | 4.096 | 0 | 0 | 0 | 0 | 0 | 0 | 0.052 |  |  |  |  | NT | 0.28 | 0.282 | 0.202 | 0.202 | 0.342 | 0.342 | 0.201 | 0.199 |  |  | 20250714 | Y
2025.07.17 | 25071720 | L0E02209A00W12B1601700S | L0E02209 | LE02209B01700 | 0.332 | 0.332 | 0.193 | 0.193 | 50505 |  |  | 8.982 | 8.989 | 1303 | 1303 | 124.95 | 124.95 | 0.177 | 0.177 | 1.44 | 1.44 | 0.07 | 0.07 |  | 200.437 |  | 3.094 |  | 1.593 | 1314.193 | 0.085 | 2.577 | 2.121 | 1.326 | 16.389 | 0 | 0.04 |  | 0.281 | 0.282 |  |  | 0.203 | 0.203 |  | 8.982 |  |  | 10.413 | 10.415 | 8.67 | 8.67 |  |  |  | 180.517 |  |  |  | 4.604 | 0 | 0 | 0 | 0 | 0 | 0 | 0.04 |  |  |  |  | NT | 0.281 | 0.282 | 0.203 | 0.203 | 0.339 | 0.339 | 0.202 | 0.2 |  |  | 20250714 | Y
2025.07.17 | 25071720 | L0E02209A00W12B1601800S | L0E02209 | LE02209B01800 | 0.331 | 0.332 | 0.194 | 0.194 | 50507 |  |  | 8.985 | 8.996 | 1303 | 1303 | 125.005 | 125.005 | 0.193 | 0.193 | 1.38 | 1.38 | 0.06 | 0.06 |  | 200.651 |  | 3.123 |  | 1.609 | 1314.1 | 0.085 | 2.567 | 2.112 | 1.333 | 16.399 | 0 | 0.033 |  | 0.281 | 0.283 |  |  | 0.204 | 0.204 |  | 8.985 |  |  | 10.412 | 10.425 | 8.68 | 8.68 |  |  |  | 180.791 |  |  |  | 5.113 | 0 | 0 | 0 | 0 | 0 | 0 | 0.033 |  |  |  |  | NT | 0.281 | 0.283 | 0.204 | 0.204 | 0.341 | 0.337 | 0.201 | 0.2 |  |  | 20250714 | Y
2025.07.17 | 25071720 | L0E02209A00W12B1601900S | L0E02209 | LE02209B01900 | 0.331 | 0.331 | 0.195 | 0.195 | 50509 |  |  | 8.995 | 8.997 | 1303 | 1303 | 125.06 | 125.06 | 0.21 | 0.21 | 1.32 | 1.32 | 0.05 | 0.05 |  | 200.866 |  | 3.151 |  | 1.624 | 1315.201 | 0.085 | 2.634 | 2.188 | 1.239 | 16.439 | 0 | 0.049 |  | 0.28 | 0.282 |  |  | 0.205 | 0.205 |  | 8.995 |  |  | 10.427 | 10.434 | 8.69 | 8.69 |  |  |  | 181.066 |  |  |  | 5.621 | 0 | 0 | 0 | 0 | 0 | 0 | 0.049 |  |  |  |  | NT | 0.28 | 0.282 | 0.205 | 0.205 | 0.34 | 0.339 | 0.203 | 0.202 |  |  | 20250714 | Y
2025.07.17 | 25071720 | L0E02209A00W12B1602000S | L0E02209 | LE02209B02000 | 0.332 | 0.331 | 0.195 | 0.195 | 50507 |  |  | 8.995 | 8.985 | 1307 | 1290 | 125.14 | 124.87 | 0.17 | 0.18 | 1.13 | 3.52 | 0.04 | 0.11 |  | 201.08 |  | 3.18 | 0 | 1.64 | 1315.257 | 0.085 | 2.639 | 2.193 | 1.235 | 16.434 | 0 | 0.047 | 15 | 0.281 | 0.281 |  |  | 0.206 | 0.207 |  | 8.995 |  |  | 10.431 | 10.417 | 8.73 | 8.45 | 0 | 0 | 0 | 181.34 | 0 | 0 | 0 | 6.13 | 0 | 0 | 0 | 0 | 0 | 0 | 0.047 |  |  |  |  | NT | 0.281 | 0.281 | 0.206 | 0.207 | 0.342 | 0.342 | 0.203 | 0.204 |  |  | 20250714 | Y
2025.07.17 | 25071713 | L0E02209A00W12C1800100E | L0E02209 | LE02209C00100 | 0.341 | 0.34 | 0.202 | 0.201 | 50492 |  | O7 | 8.722 | 8.649 | 1303 | 1344 | 124.87 | 124.82 | 0.14 | 0.15 | 0.61 | 0.35 | 0.1 | 0.04 |  | 198.89 |  | 1.22 | 0 | 0.1 | 1312.795 | 0.085 | 2.427 | 1.982 | 1.442 | 16.603 | 0 | 0.032 |  | 0.286 | 0.287 |  |  | 0.211 | 0.213 |  | 8.722 |  |  | 10.048 | 9.956 | 8.62 | 8.98 | 0 | 0 | 0 | 179.37 | 0 | 0 | 0 | 0.54 | 0 | 0 | 0 | 0 | 0 | 0 | 0.032 |  |  |  |  | NT | 0.286 | 0.287 | 0.211 | 0.213 | 0.351 | 0.351 | 0.208 | 0.21 |  |  | 20250715 | Y
2025.07.17 | 25071713 | L0E02209A00W12C1800200S | L0E02209 | LE02209C00200 | 0.34 | 0.341 | 0.201 | 0.201 | 50492 |  |  | 8.653 | 8.668 | 1318 | 1318 | 125.01 | 125.01 | 0.08 | 0.08 | 0.95 | 0.95 | 0.09 | 0.09 |  | 198.87 |  | 1.155 |  | 0.66 | 1311.993 | 0.085 | 2.384 | 1.929 | 1.51 | 16.528 | 0 | 0.026 |  | 0.286 | 0.288 |  |  | 0.211 | 0.212 |  | 8.653 |  |  | 9.961 | 9.984 | 8.4 | 8.4 |  |  |  | 179.93 |  |  |  | 1.65 | 0 | 0 | 0 | 0 | 0 | 0 | 0.026 |  |  |  |  | NT | 0.286 | 0.288 | 0.211 | 0.212 | 0.349 | 0.35 | 0.207 | 0.209 |  |  | 20250715 | Y
2025.07.17 | 25071713 | L0E02209A00W12C1800300S | L0E02209 | LE02209C00300 | 0.34 | 0.341 | 0.2 | 0.201 | 50490 |  |  | 8.671 | 8.697 | 1302 | 1302 | 124.93 | 124.93 | 0.05 | 0.05 | 0.69 | 0.69 | 0.13 | 0.13 |  | 198.85 |  | 1.09 | 0 | 1.22 | 1313.331 | 0.085 | 2.472 | 2.026 | 1.396 | 16.543 | 0 | 0.029 |  | 0.286 | 0.288 |  |  | 0.211 | 0.21 |  | 8.671 |  |  | 9.984 | 10.026 | 8.68 | 8.68 | 0 | 0 | 0 | 180.49 | 0 | 0 | 0 | 2.76 | 0 | 0 | 0 | 0 | 0 | 0 | 0.029 |  |  |  |  | NT | 0.286 | 0.288 | 0.211 | 0.21 | 0.348 | 0.349 | 0.209 | 0.209 |  |  | 20250715 | Y
2025.07.17 | 25071713 | L0E02209A00W12C1800400S | L0E02209 | LE02209C00400 | 0.338 | 0.339 | 0.199 | 0.2 | 50489 |  |  | 8.692 | 8.768 | 1304 | 1301 | 124.95 | 124.933 | 0.073 | 0.103 | 0.91 | 0.913 | 0.1 | 0.11 |  | 198.79 |  |  |  |  | 1313.003 | 0.085 | 2.471 | 2.016 | 1.424 | 16.441 | 0 | 0.036 |  | 0.288 | 0.284 |  |  | 0.21 | 0.209 |  | 8.692 |  |  | 10.021 | 10.131 | 8.677 | 8.65 |  |  |  | 181.42 |  |  |  | 4.097 | 0 | 0 | 0 | 0 | 0 | 0 | 0.036 |  |  |  |  | NT | 0.288 | 0.284 | 0.21 | 0.209 | 0.356 | 0.353 | 0.213 | 0.216 |  |  | 20250715 | Y
2025.07.17 | 25071713 | L0E02209A00W12C1800500S | L0E02209 | LE02209C00500 | 0.336 | 0.337 | 0.198 | 0.199 | 50489 |  |  | 8.766 | 8.83 | 1305 | 1300 | 124.97 | 124.937 | 0.097 | 0.157 | 1.13 | 1.137 | 0.07 | 0.09 |  | 198.83 |  |  |  |  | 1313.423 | 0.085 | 2.507 | 2.052 | 1.389 | 16.419 | 0 | 0.035 |  | 0.285 | 0.283 |  |  | 0.209 | 0.208 |  | 8.766 |  |  | 10.126 | 10.204 | 8.673 | 8.62 |  |  |  | 182.35 |  |  |  | 5.433 | 0 | 0 | 0 | 0 | 0 | 0 | 0.035 |  |  |  |  | NT | 0.285 | 0.283 | 0.209 | 0.208 | 0.347 | 0.346 | 0.206 | 0.203 |  |  | 20250715 | Y
2025.07.17 | 25071713 | L0E02209A00W12C1800600S | L0E02209 | LE02209C00600 | 0.334 | 0.335 | 0.196 | 0.197 | 18092 |  |  | 8.827 | 8.852 | 1307 | 1299 | 124.99 | 124.94 | 0.12 | 0.21 | 1.35 | 1.36 | 0.04 | 0.07 |  | 198.89 |  | 0 | 0 | 0 | 1314.86 | 0.085 | 2.595 | 2.151 | 1.265 | 16.467 | 0 | 0.039 |  | 0.282 | 0.281 |  |  | 0.208 | 0.207 |  | 8.827 |  |  | 10.202 | 10.23 | 8.67 | 8.59 | 0 | 0 | 0 | 183.28 | 0 | 0 | 0 | 6.77 | 0 | 0 | 0 | 0 | 0 | 0 | 0.039 |  |  |  |  | NT | 0.282 | 0.281 | 0.208 | 0.207 | 0.343 | 0.34 | 0.205 | 0.205 |  |  | 20250715 | Y
2025.07.17 | 25071716 | S0E02940A00W06B0300100E | S0E02940 | SE02940B00100 | 0.335 | 0.334 | 0.196 | 0.196 | 34867 |  |  | 8.969 | 8.952 | 1287 | 1297 | 124.95 | 124.93 | 0.59 | 0.59 | 2.17 | 3.02 | 0.14 | 0.14 |  | 240.85 |  | 3.25 | 0 | 0.17 | 1315.138 | 0.085 | 2.649 | 2.198 | 1.247 | 16.412 | 0 | 0.044 |  | 0.286 | 0.286 |  |  | 0.208 | 0.208 |  | 8.969 |  |  | 10.342 | 10.338 | 8.62 | 8.74 | 0 | 0 | 0 | 189.61 | 0 | 0 | 0 | 1.04 | 0 | 0 | 0 | 0 | 0 | 0 | 0.044 |  |  |  |  | NT | 0.286 | 0.286 | 0.208 | 0.208 | 0.347 | 0.346 | 0.205 | 0.205 |  |  | 20250715 | Y
2025.07.17 | 25071716 | S0E02940A00W06B0300200S | S0E02940 | SE02940B00200 | 0.335 | 0.335 | 0.196 | 0.196 | 49794 |  |  | 8.967 | 8.965 | 1257 | 1257 | 124.82 | 124.82 | 0.4 | 0.4 | 2.62 | 2.62 | 0.12 | 0.12 |  | 240.815 |  | 3.121 |  | 0.226 | 1314.976 | 0.085 | 2.636 | 2.184 | 1.261 | 16.42 | 0 | 0.028 |  | 0.286 | 0.286 |  |  | 0.208 | 0.208 |  | 8.967 |  |  | 10.343 | 10.35 | 8.48 | 8.48 |  |  |  | 189.555 |  |  |  | 1.081 | 0 | 0 | 0 | 0 | 0 | 0 | 0.028 |  |  |  |  | NT | 0.286 | 0.286 | 0.208 | 0.208 | 0.346 | 0.345 | 0.202 | 0.202 |  |  | 20250715 | Y
2025.07.17 | 25071716 | S0E02940A00W06B0300300S | S0E02940 | SE02940B00300 | 0.334 | 0.335 | 0.196 | 0.196 | 49789 |  |  | 8.968 | 8.977 | 1262 | 1262 | 124.86 | 124.86 | 0.404 | 0.404 | 2.36 | 2.36 | 0.11 | 0.11 |  | 240.781 |  | 2.992 |  | 0.283 | 1314.163 | 0.086 | 2.609 | 2.15 | 1.34 | 16.401 | 0 | 0.029 |  | 0.291 | 0.288 |  |  | 0.208 | 0.208 |  | 8.968 |  |  | 10.346 | 10.379 | 8.512 | 8.512 |  |  |  | 189.501 |  |  |  | 1.122 | 0 | 0 | 0 | 0 | 0 | 0 | 0.029 |  |  |  |  | NT | 0.291 | 0.288 | 0.208 | 0.208 | 0.341 | 0.343 | 0.202 | 0.202 |  |  | 20250715 | Y
2025.07.17 | 25071716 | S0E02940A00W06B0300400S | S0E02940 | SE02940B00400 | 0.335 | 0.334 | 0.196 | 0.196 | 49775 |  |  | 8.985 | 8.958 | 1267 | 1267 | 124.9 | 124.9 | 0.408 | 0.408 | 2.1 | 2.1 | 0.1 | 0.1 |  | 240.746 |  | 2.863 |  | 0.339 | 1314.356 | 0.086 | 2.621 | 2.163 | 1.323 | 16.384 | 0 | 0.039 |  | 0.289 | 0.29 |  |  | 0.208 | 0.208 |  | 8.985 |  |  | 10.37 | 10.352 | 8.544 | 8.544 |  |  |  | 189.446 |  |  |  | 1.163 | 0 | 0 | 0 | 0 | 0 | 0 | 0.039 |  |  |  |  | NT | 0.289 | 0.29 | 0.208 | 0.208 | 0.344 | 0.341 | 0.204 | 0.202 |  |  | 20250715 | Y
2025.07.17 | 25071716 | S0E02940A00W06B0300500S | S0E02940 | SE02940B00500 | 0.335 | 0.335 | 0.196 | 0.196 | 49769 |  |  | 8.971 | 8.957 | 1273 | 1273 | 124.94 | 124.94 | 0.412 | 0.412 | 1.84 | 1.84 | 0.09 | 0.09 |  | 240.712 |  | 2.734 |  | 0.395 | 1314.521 | 0.086 | 2.638 | 2.179 | 1.31 | 16.366 | 0 | 0.041 |  | 0.291 | 0.287 |  |  | 0.207 | 0.207 |  | 8.971 |  |  | 10.363 | 10.355 | 8.576 | 8.576 |  |  |  | 189.392 |  |  |  | 1.204 | 0 | 0 | 0 | 0 | 0 | 0 | 0.041 |  |  |  |  | NT | 0.291 | 0.287 | 0.207 | 0.207 | 0.346 | 0.342 | 0.203 | 0.203 |  |  | 20250715 | Y
2025.07.17 | 25071716 | S0E02940A00W06B0300600S | S0E02940 | SE02940B00600 | 0.334 | 0.334 | 0.196 | 0.196 | 49763 |  |  | 8.959 | 8.981 | 1278 | 1278 | 124.98 | 124.98 | 0.416 | 0.416 | 1.58 | 1.58 | 0.08 | 0.08 |  | 240.677 |  | 2.605 |  | 0.452 | 1314.47 | 0.086 | 2.63 | 2.172 | 1.313 | 16.37 | 0 | 0.036 |  | 0.29 | 0.287 |  |  | 0.207 | 0.207 |  | 8.959 |  |  | 10.342 | 10.371 | 8.608 | 8.608 |  |  |  | 189.337 |  |  |  | 1.245 | 0 | 0 | 0 | 0 | 0 | 0 | 0.036 |  |  |  |  | NT | 0.29 | 0.287 | 0.207 | 0.207 | 0.347 | 0.342 | 0.203 | 0.202 |  |  | 20250715 | Y
2025.07.17 | 25071716 | S0E02940A00W06B0300700S | S0E02940 | SE02940B00700 | 0.335 | 0.334 | 0.196 | 0.195 | 49753 |  |  | 8.978 | 8.966 | 1283 | 1283 | 125.02 | 125.02 | 0.42 | 0.42 | 1.32 | 1.32 | 0.07 | 0.07 |  | 240.643 |  | 2.475 |  | 0.508 | 1315.29 | 0.085 | 2.661 | 2.21 | 1.233 | 16.394 | 0 | 0.035 |  | 0.288 | 0.287 |  |  | 0.207 | 0.207 |  | 8.978 |  |  | 10.366 | 10.366 | 8.64 | 8.64 |  |  |  | 189.283 |  |  |  | 1.285 | 0 | 0 | 0 | 0 | 0 | 0 | 0.035 |  |  |  |  | NT | 0.288 | 0.287 | 0.207 | 0.207 | 0.346 | 0.345 | 0.204 | 0.205 |  |  | 20250715 | Y
2025.07.17 | 25071716 | S0E02940A00W06B0300800S | S0E02940 | SE02940B00800 | 0.335 | 0.335 | 0.196 | 0.196 | 49765 |  |  | 8.967 | 8.96 | 1283 | 1283 | 125 | 125 | 0.408 | 0.408 | 1.374 | 1.374 | 0.078 | 0.078 |  | 240.608 |  | 2.346 |  | 0.565 | 1314.389 | 0.086 | 2.628 | 2.17 | 1.321 | 16.376 | 0 | 0.032 |  | 0.291 | 0.291 |  |  | 0.206 | 0.206 |  | 8.967 |  |  | 10.34 | 10.355 | 8.624 | 8.624 |  |  |  | 189.228 |  |  |  | 1.326 | 0 | 0 | 0 | 0 | 0 | 0 | 0.032 |  |  |  |  | NT | 0.291 | 0.291 | 0.206 | 0.206 | 0.344 | 0.348 | 0.204 | 0.202 |  |  | 20250715 | Y
2025.07.17 | 25071716 | S0E02940A00W06B0300900S | S0E02940 | SE02940B00900 | 0.335 | 0.335 | 0.195 | 0.195 | 49778 |  |  | 8.966 | 8.963 | 1283 | 1283 | 124.98 | 124.98 | 0.396 | 0.396 | 1.428 | 1.428 | 0.086 | 0.086 |  | 240.574 |  | 2.217 |  | 0.621 | 1314.369 | 0.086 | 2.624 | 2.166 | 1.322 | 16.381 | 0 | 0.034 |  | 0.287 | 0.292 |  |  | 0.206 | 0.206 |  | 8.966 |  |  | 10.347 | 10.343 | 8.608 | 8.608 |  |  |  | 189.174 |  |  |  | 1.367 | 0 | 0 | 0 | 0 | 0 | 0 | 0.034 |  |  |  |  | NT | 0.287 | 0.292 | 0.206 | 0.206 | 0.343 | 0.344 | 0.202 | 0.202 |  |  | 20250715 | Y
2025.07.17 | 25071716 | S0E02940A00W06B0301000S | S0E02940 | SE02940B01000 | 0.335 | 0.335 | 0.195 | 0.195 | 49779 |  |  | 8.966 | 8.971 | 1282 | 1282 | 124.96 | 124.96 | 0.384 | 0.384 | 1.482 | 1.482 | 0.094 | 0.094 |  | 240.539 |  | 2.088 |  | 0.677 | 1314.505 | 0.086 | 2.636 | 2.178 | 1.311 | 16.365 | 0 | 0.035 |  | 0.293 | 0.288 |  |  | 0.205 | 0.205 |  | 8.966 |  |  | 10.348 | 10.361 | 8.592 | 8.592 |  |  |  | 189.119 |  |  |  | 1.408 | 0 | 0 | 0 | 0 | 0 | 0 | 0.035 |  |  |  |  | NT | 0.293 | 0.288 | 0.205 | 0.205 | 0.347 | 0.347 | 0.202 | 0.2 |  |  | 20250715 | Y
2025.07.17 | 25071716 | S0E02940A00W06B0301100S | S0E02940 | SE02940B01100 | 0.335 | 0.335 | 0.195 | 0.194 | 49757 |  |  | 8.963 | 8.962 | 1282 | 1282 | 124.94 | 124.94 | 0.372 | 0.372 | 1.536 | 1.536 | 0.102 | 0.102 |  | 240.505 |  | 1.959 |  | 0.734 | 1314.41 | 0.086 | 2.63 | 2.171 | 1.318 | 16.37 | 0 | 0.037 |  | 0.29 | 0.292 |  |  | 0.205 | 0.205 |  | 8.963 |  |  | 10.353 | 10.359 | 8.576 | 8.576 |  |  |  | 189.065 |  |  |  | 1.449 | 0 | 0 | 0 | 0 | 0 | 0 | 0.037 |  |  |  |  | NT | 0.29 | 0.292 | 0.205 | 0.205 | 0.344 | 0.345 | 0.2 | 0.204 |  |  | 20250715 | Y
2025.07.17 | 25071716 | S0E02940A00W06B0301200S | S0E02940 | SE02940B01200 | 0.335 | 0.335 | 0.194 | 0.194 | 49798 |  |  | 8.96 | 8.991 | 1282 | 1282 | 124.92 | 124.92 | 0.36 | 0.36 | 1.59 | 1.59 | 0.11 | 0.11 |  | 240.47 |  | 1.83 | 0 | 0.79 | 1315.14 | 0.085 | 2.647 | 2.196 | 1.246 | 16.407 | 0 | 0.043 |  | 0.288 | 0.292 |  |  | 0.204 | 0.204 |  | 8.96 |  |  | 10.352 | 10.379 | 8.56 | 8.56 | 0 | 0 | 0 | 189.01 | 0 | 0 | 0 | 1.49 | 0 | 0 | 0 | 0 | 0 | 0 | 0.043 |  |  |  |  | NT | 0.288 | 0.292 | 0.204 | 0.204 | 0.343 | 0.346 | 0.201 | 0.201 |  |  | 20250715 | Y
2025.07.17 | 25071716 | S0E02940A00W06B0301300S | S0E02940 | SE02940B01300 | 0.335 | 0.334 | 0.193 | 0.193 | 49789 |  |  | 8.985 | 8.961 | 1283 | 1283 | 124.935 | 124.935 | 0.4 | 0.4 | 1.398 | 1.398 | 0.098 | 0.098 |  | 240.48 |  | 2.308 |  | 0.903 | 1314.71 | 0.086 | 2.654 | 2.196 | 1.293 | 16.341 | 0 | 0.034 |  | 0.292 | 0.288 |  |  | 0.204 | 0.204 |  | 8.985 |  |  | 10.369 | 10.362 | 8.555 | 8.555 |  |  |  | 189.073 |  |  |  | 1.727 | 0 | 0 | 0 | 0 | 0 | 0 | 0.034 |  |  |  |  | NT | 0.292 | 0.288 | 0.204 | 0.204 | 0.343 | 0.343 | 0.2 | 0.198 |  |  | 20250715 | Y
2025.07.17 | 25071716 | S0E02940A00W06B0301400S | S0E02940 | SE02940B01400 | 0.335 | 0.335 | 0.193 | 0.193 | 49779 |  |  | 8.976 | 8.955 | 1284 | 1284 | 124.95 | 124.95 | 0.44 | 0.44 | 1.205 | 1.205 | 0.085 | 0.085 |  | 240.49 |  | 2.786 |  | 1.017 | 1314.897 | 0.086 | 2.67 | 2.212 | 1.276 | 16.317 | 0 | 0.036 |  | 0.292 | 0.289 |  |  | 0.204 | 0.204 |  | 8.976 |  |  | 10.363 | 10.358 | 8.55 | 8.55 |  |  |  | 189.137 |  |  |  | 1.963 | 0 | 0 | 0 | 0 | 0 | 0 | 0.036 |  |  |  |  | NT | 0.292 | 0.289 | 0.204 | 0.204 | 0.345 | 0.343 | 0.202 | 0.201 |  |  | 20250715 | Y
2025.07.17 | 25071716 | S0E02940A00W06B0301500S | S0E02940 | SE02940B01500 | 0.335 | 0.335 | 0.193 | 0.193 | 49777 |  |  | 8.971 | 8.961 | 1284 | 1284 | 124.965 | 124.965 | 0.48 | 0.48 | 1.012 | 1.012 | 0.072 | 0.072 |  | 240.5 |  | 3.263 |  | 1.13 | 1315.054 | 0.086 | 2.686 | 2.228 | 1.264 | 16.309 | 0 | 0.037 |  | 0.287 | 0.288 |  |  | 0.204 | 0.204 |  | 8.971 |  |  | 10.351 | 10.37 | 8.545 | 8.545 |  |  |  | 189.2 |  |  |  | 2.2 | 0 | 0 | 0 | 0 | 0 | 0 | 0.037 |  |  |  |  | NT | 0.287 | 0.288 | 0.204 | 0.204 | 0.347 | 0.347 | 0.202 | 0.199 |  |  | 20250715 | Y
2025.07.17 | 25071716 | S0E02940A00W06B0301600S | S0E02940 | SE02940B01600 | 0.335 | 0.334 | 0.194 | 0.194 | 49762 |  |  | 8.969 | 8.948 | 1285 | 1285 | 124.98 | 124.98 | 0.52 | 0.52 | 0.82 | 0.82 | 0.06 | 0.06 |  | 240.51 |  | 3.741 |  | 1.243 | 1315.957 | 0.085 | 2.717 | 2.266 | 1.176 | 16.319 | 0 | 0.037 |  | 0.29 | 0.289 |  |  | 0.204 | 0.204 |  | 8.969 |  |  | 10.36 | 10.352 | 8.54 | 8.54 |  |  |  | 189.263 |  |  |  | 2.437 | 0 | 0 | 0 | 0 | 0 | 0 | 0.037 |  |  |  |  | NT | 0.29 | 0.289 | 0.204 | 0.204 | 0.343 | 0.346 | 0.201 | 0.2 |  |  | 20250715 | Y
2025.07.17 | 25071716 | S0E02940A00W06B0301700S | S0E02940 | SE02940B01700 | 0.335 | 0.335 | 0.194 | 0.194 | 49745 |  |  | 8.966 | 8.954 | 1285 | 1285 | 124.978 | 124.978 | 0.505 | 0.505 | 1.208 | 1.208 | 0.082 | 0.082 |  | 240.52 |  | 4.219 |  | 1.357 | 1315.259 | 0.086 | 2.701 | 2.243 | 1.245 | 16.287 | 0 | 0.04 |  | 0.289 | 0.291 |  |  | 0.204 | 0.204 |  | 8.966 |  |  | 10.362 | 10.363 | 8.535 | 8.535 |  |  |  | 189.327 |  |  |  | 2.673 | 0 | 0 | 0 | 0 | 0 | 0 | 0.04 |  |  |  |  | NT | 0.289 | 0.291 | 0.204 | 0.204 | 0.343 | 0.342 | 0.202 | 0.202 |  |  | 20250715 | Y
2025.07.17 | 25071716 | S0E02940A00W06B0301800S | S0E02940 | SE02940B01800 | 0.335 | 0.335 | 0.195 | 0.195 | 49760 |  |  | 8.968 | 8.967 | 1284 | 1284 | 124.975 | 124.975 | 0.49 | 0.49 | 1.595 | 1.595 | 0.105 | 0.105 |  | 240.53 |  | 4.697 |  | 1.47 | 1315.101 | 0.086 | 2.685 | 2.227 | 1.259 | 16.307 | 0 | 0.032 |  | 0.287 | 0.292 |  |  | 0.205 | 0.205 |  | 8.968 |  |  | 10.364 | 10.361 | 8.53 | 8.53 |  |  |  | 189.39 |  |  |  | 2.91 | 0 | 0 | 0 | 0 | 0 | 0 | 0.032 |  |  |  |  | NT | 0.287 | 0.292 | 0.205 | 0.205 | 0.343 | 0.343 | 0.2 | 0.2 |  |  | 20250715 | Y
2025.07.17 | 25071716 | S0E02940A00W06B0301900S | S0E02940 | SE02940B01900 | 0.335 | 0.335 | 0.195 | 0.195 | 49758 |  |  | 8.967 | 8.955 | 1284 | 1284 | 124.972 | 124.972 | 0.475 | 0.475 | 1.982 | 1.982 | 0.128 | 0.128 |  | 240.54 |  | 5.174 |  | 1.583 | 1314.894 | 0.086 | 2.674 | 2.215 | 1.278 | 16.321 | 0 | 0.037 |  | 0.288 | 0.29 |  |  | 0.206 | 0.206 |  | 8.967 |  |  | 10.357 | 10.35 | 8.525 | 8.525 |  |  |  | 189.453 |  |  |  | 3.147 | 0 | 0 | 0 | 0 | 0 | 0 | 0.037 |  |  |  |  | NT | 0.288 | 0.29 | 0.206 | 0.206 | 0.345 | 0.342 | 0.202 | 0.202 |  |  | 20250715 | Y
2025.07.17 | 25071716 | S0E02940A00W06B0302000S | S0E02940 | SE02940B02000 | 0.335 | 0.335 | 0.195 | 0.195 | 49768 |  |  | 8.967 | 8.978 | 1284 | 1284 | 124.97 | 124.97 | 0.46 | 0.46 | 2.37 | 2.37 | 0.15 | 0.15 |  | 240.55 |  | 5.652 |  | 1.697 | 1315.565 | 0.085 | 2.683 | 2.232 | 1.21 | 16.365 | 0 | 0.035 |  | 0.287 | 0.287 |  |  | 0.206 | 0.206 |  | 8.967 |  |  | 10.348 | 10.368 | 8.52 | 8.52 |  |  |  | 189.517 |  |  |  | 3.383 | 0 | 0 | 0 | 0 | 0 | 0 | 0.035 |  |  |  |  | NT | 0.287 | 0.287 | 0.206 | 0.206 | 0.347 | 0.344 | 0.202 | 0.201 |  |  | 20250715 | Y
2025.07.17 | 25071716 | S0E02940A00W06B0302100S | S0E02940 | SE02940B02100 | 0.334 | 0.334 | 0.195 | 0.195 | 22119 |  |  | 8.978 | 8.972 | 1279 | 1290 | 124.95 | 125.01 | 0.25 | 0.46 | 1.81 | 2.69 | 0.18 | 0.15 |  | 240.56 |  | 6.13 | 0 | 1.81 | 1315.543 | 0.085 | 2.683 | 2.232 | 1.212 | 16.383 | 0 | 0.045 |  | 0.285 | 0.285 |  |  | 0.206 | 0.207 |  | 8.978 |  |  | 10.364 | 10.367 | 8.62 | 8.64 | 0 | 0 | 0 | 189.58 | 0 | 0 | 0 | 3.62 | 0 | 0 | 0 | 0 | 0 | 0 | 0.045 |  |  |  |  | NT | 0.285 | 0.285 | 0.206 | 0.207 | 0.342 | 0.341 | 0.202 | 0.201 |  |  | 20250715 | Y
2025.07.17 | 25071711 | S0E02940A00W06C0200100E | S0E02940 | SE02940C00100 | 0.333 | 0.332 | 0.195 | 0.195 | 49739 |  |  | 8.971 | 8.943 | 1275 | 1289 | 124.9 | 124.92 | 0.66 | 0.55 | 3.81 | 2.19 | 0.21 | 0.08 |  | 240.44 |  | 5.7 | 0 | 0.12 | 1315.805 | 0.085 | 2.682 | 2.236 | 1.186 | 16.369 | 0 | 0.029 |  | 0.285 | 0.284 |  |  | 0.205 | 0.205 |  | 8.971 |  |  | 10.43 | 10.407 | 8.45 | 8.54 | 0 | 0 | 0 | 189.19 | 0 | 0 | 0 | 0.62 | 0 | 0 | 0 | 0 | 0 | 0 | 0.029 |  |  |  |  | NT | 0.285 | 0.284 | 0.205 | 0.205 | 0.348 | 0.341 | 0.2 | 0.203 |  |  | 20250715 | Y
2025.07.17 | 25071711 | S0E02940A00W06C0200200S | S0E02940 | SE02940C00200 | 0.332 | 0.332 | 0.195 | 0.195 | 49739 |  |  | 8.951 | 8.972 | 1276 | 1276 | 124.91 | 124.91 | 0.39 | 0.39 | 1.58 | 1.58 | 0.06 | 0.06 |  | 240.438 |  | 5.529 |  | 0.231 | 1315.932 | 0.085 | 2.692 | 2.247 | 1.176 | 16.355 | 0 | 0.031 |  | 0.285 | 0.284 |  |  | 0.205 | 0.205 |  | 8.951 |  |  | 10.404 | 10.431 | 8.42 | 8.42 |  |  |  | 189.146 |  |  |  | 0.618 | 0 | 0 | 0 | 0 | 0 | 0 | 0.031 |  |  |  |  | NT | 0.285 | 0.284 | 0.205 | 0.205 | 0.342 | 0.341 | 0.203 | 0.202 |  |  | 20250715 | Y
2025.07.17 | 25071711 | S0E02940A00W06C0200300S | S0E02940 | SE02940C00300 | 0.332 | 0.332 | 0.195 | 0.195 | 49739 |  |  | 8.968 | 8.963 | 1277 | 1277 | 124.914 | 124.914 | 0.45 | 0.45 | 1.954 | 1.954 | 0.08 | 0.08 |  | 240.436 |  | 5.358 |  | 0.342 | 1314.78 | 0.085 | 2.623 | 2.168 | 1.274 | 16.32 | 0 | 0.038 |  | 0.285 | 0.285 |  |  | 0.205 | 0.205 |  | 8.968 |  |  | 10.423 | 10.423 | 8.432 | 8.432 |  |  |  | 189.103 |  |  |  | 0.616 | 0 | 0 | 0 | 0 | 0 | 0 | 0.038 |  |  |  |  | NT | 0.285 | 0.285 | 0.205 | 0.205 | 0.342 | 0.341 | 0.202 | 0.205 |  |  | 20250715 | Y
2025.07.17 | 25071711 | S0E02940A00W06C0200400S | S0E02940 | SE02940C00400 | 0.332 | 0.332 | 0.195 | 0.195 | 49737 |  |  | 8.965 | 8.977 | 1278 | 1278 | 124.918 | 124.918 | 0.51 | 0.51 | 2.328 | 2.328 | 0.1 | 0.1 |  | 240.435 |  | 5.187 |  | 0.453 | 1314.809 | 0.085 | 2.624 | 2.17 | 1.271 | 16.317 | 0 | 0.029 |  | 0.284 | 0.284 |  |  | 0.205 | 0.205 |  | 8.965 |  |  | 10.423 | 10.439 | 8.444 | 8.444 |  |  |  | 189.059 |  |  |  | 0.615 | 0 | 0 | 0 | 0 | 0 | 0 | 0.029 |  |  |  |  | NT | 0.284 | 0.284 | 0.205 | 0.205 | 0.342 | 0.342 | 0.202 | 0.2 |  |  | 20250715 | Y
2025.07.17 | 25071711 | S0E02940A00W06C0200500S | S0E02940 | SE02940C00500 | 0.332 | 0.332 | 0.195 | 0.195 | 49738 |  |  | 8.975 | 8.97 | 1278 | 1278 | 124.922 | 124.922 | 0.57 | 0.57 | 2.702 | 2.702 | 0.12 | 0.12 |  | 240.433 |  | 5.016 |  | 0.564 | 1315.025 | 0.085 | 2.641 | 2.186 | 1.252 | 16.301 | 0 | 0.03 |  | 0.286 | 0.286 |  |  | 0.204 | 0.204 |  | 8.975 |  |  | 10.433 | 10.436 | 8.456 | 8.456 |  |  |  | 189.015 |  |  |  | 0.613 | 0 | 0 | 0 | 0 | 0 | 0 | 0.03 |  |  |  |  | NT | 0.286 | 0.286 | 0.204 | 0.204 | 0.343 | 0.344 | 0.203 | 0.203 |  |  | 20250715 | Y
2025.07.17 | 25071711 | S0E02940A00W06C0200600S | S0E02940 | SE02940C00600 | 0.332 | 0.332 | 0.195 | 0.195 | 49738 |  |  | 8.968 | 8.957 | 1279 | 1279 | 124.926 | 124.926 | 0.63 | 0.63 | 3.076 | 3.076 | 0.14 | 0.14 |  | 240.431 |  | 4.845 |  | 0.675 | 1314.978 | 0.085 | 2.638 | 2.183 | 1.256 | 16.301 | 0 | 0.034 |  | 0.283 | 0.285 |  |  | 0.204 | 0.204 |  | 8.968 |  |  | 10.433 | 10.428 | 8.468 | 8.468 |  |  |  | 188.972 |  |  |  | 0.611 | 0 | 0 | 0 | 0 | 0 | 0 | 0.034 |  |  |  |  | NT | 0.283 | 0.285 | 0.204 | 0.204 | 0.34 | 0.34 | 0.201 | 0.201 |  |  | 20250715 | Y
2025.07.17 | 25071711 | S0E02940A00W06C0200700S | S0E02940 | SE02940C00700 | 0.331 | 0.332 | 0.194 | 0.194 | 19749 |  |  | 8.96 | 8.969 | 1280 | 1280 | 124.93 | 124.93 | 0.69 | 0.69 | 3.45 | 3.45 | 0.16 | 0.16 |  | 240.429 |  | 4.675 |  | 0.785 | 1316.198 | 0.084 | 2.707 | 2.264 | 1.152 | 16.362 | 0 | 0.043 |  | 0.283 | 0.283 |  |  | 0.204 | 0.204 |  | 8.96 |  |  | 10.42 | 10.433 | 8.48 | 8.48 |  |  |  | 188.928 |  |  |  | 0.609 | 0 | 0 | 0 | 0 | 0 | 0 | 0.043 |  |  |  |  | NT | 0.283 | 0.283 | 0.204 | 0.204 | 0.339 | 0.341 | 0.2 | 0.199 |  |  | 20250715 | Y
2025.07.17 | 25071711 | S0E02940A00W06C0200800S | S0E02940 | SE02940C00800 | 0.332 | 0.332 | 0.194 | 0.194 | 49741 |  |  | 8.964 | 8.956 | 1282 | 1282 | 124.932 | 124.932 | 0.644 | 0.644 | 2.888 | 2.888 | 0.148 | 0.148 |  | 240.427 |  | 4.504 |  | 0.896 | 1314.969 | 0.085 | 2.637 | 2.183 | 1.256 | 16.303 | 0 | 0.033 |  | 0.283 | 0.287 |  |  | 0.204 | 0.204 |  | 8.964 |  |  | 10.421 | 10.419 | 8.506 | 8.506 |  |  |  | 188.885 |  |  |  | 0.607 | 0 | 0 | 0 | 0 | 0 | 0 | 0.033 |  |  |  |  | NT | 0.283 | 0.287 | 0.204 | 0.204 | 0.34 | 0.34 | 0.203 | 0.202 |  |  | 20250715 | Y
2025.07.17 | 25071711 | S0E02940A00W06C0200900S | S0E02940 | SE02940C00900 | 0.332 | 0.332 | 0.194 | 0.194 | 49737 |  | R2 | 8.962 | 8.956 | 1283 | 1283 | 124.934 | 124.934 | 0.598 | 0.598 | 2.326 | 2.326 | 0.136 | 0.136 |  | 240.425 |  | 4.333 |  | 1.007 | 1315.053 | 0.085 | 2.644 | 2.189 | 1.25 | 16.295 | 0 | 0.025 |  | 0.285 | 0.285 |  |  | 0.203 | 0.203 |  | 8.962 |  |  | 10.417 | 10.412 | 8.532 | 8.532 |  |  |  | 188.841 |  |  |  | 0.605 | 0 | 0 | 0 | 0 | 0 | 0 | 0.025 |  |  |  |  | NT | 0.285 | 0.285 | 0.203 | 0.203 | 0.342 | 0.341 | 0.201 | 0.2 |  |  | 20250715 | Y
2025.07.17 | 25071711 | S0E02940A00W06C0201000S | S0E02940 | SE02940C01000 | 0.333 | 0.332 | 0.194 | 0.194 | 49740 |  |  | 8.958 | 8.947 | 1285 | 1285 | 124.936 | 124.936 | 0.552 | 0.552 | 1.764 | 1.764 | 0.124 | 0.124 |  | 240.424 |  | 4.162 |  | 1.118 | 1315 | 0.085 | 2.64 | 2.185 | 1.253 | 16.296 | 0 | 0.03 |  | 0.284 | 0.287 |  |  | 0.203 | 0.203 |  | 8.958 |  |  | 10.411 | 10.409 | 8.558 | 8.558 |  |  |  | 188.797 |  |  |  | 0.604 | 0 | 0 | 0 | 0 | 0 | 0 | 0.03 |  |  |  |  | NT | 0.284 | 0.287 | 0.203 | 0.203 | 0.343 | 0.34 | 0.203 | 0.201 |  |  | 20250715 | Y
2025.07.17 | 25071711 | S0E02940A00W06C0201100S | S0E02940 | SE02940C01100 | 0.332 | 0.332 | 0.193 | 0.193 | 49740 |  |  | 8.942 | 8.945 | 1286 | 1286 | 124.938 | 124.938 | 0.506 | 0.506 | 1.202 | 1.202 | 0.112 | 0.112 |  | 240.422 |  | 3.991 |  | 1.229 | 1315.114 | 0.085 | 2.651 | 2.196 | 1.245 | 16.286 | 0 | 0.036 |  | 0.286 | 0.284 |  |  | 0.202 | 0.202 |  | 8.942 |  |  | 10.4 | 10.402 | 8.584 | 8.584 |  |  |  | 188.754 |  |  |  | 0.602 | 0 | 0 | 0 | 0 | 0 | 0 | 0.036 |  |  |  |  | NT | 0.286 | 0.284 | 0.202 | 0.202 | 0.342 | 0.34 | 0.2 | 0.201 |  |  | 20250715 | Y
2025.07.17 | 25071711 | S0E02940A00W06C0201200S | S0E02940 | SE02940C01200 | 0.332 | 0.332 | 0.193 | 0.193 | 49739 |  |  | 8.947 | 8.949 | 1288 | 1288 | 124.94 | 124.94 | 0.46 | 0.46 | 0.64 | 0.64 | 0.1 | 0.1 |  | 240.42 |  | 3.82 | 0 | 1.34 | 1316.144 | 0.085 | 2.709 | 2.264 | 1.157 | 16.332 | 0 | 0.039 |  | 0.285 | 0.285 |  |  | 0.202 | 0.202 |  | 8.947 |  |  | 10.399 | 10.404 | 8.61 | 8.61 | 0 | 0 | 0 | 188.71 | 0 | 0 | 0 | 0.6 | 0 | 0 | 0 | 0 | 0 | 0 | 0.039 |  |  |  |  | NT | 0.285 | 0.285 | 0.202 | 0.202 | 0.341 | 0.343 | 0.202 | 0.201 |  |  | 20250715 | Y
2025.07.17 | 25071711 | S0E02940A00W06C0201300S | S0E02940 | SE02940C01300 | 0.333 | 0.332 | 0.193 | 0.192 | 49742 |  |  | 8.948 | 8.93 | 1285 | 1285 | 124.942 | 124.942 | 0.475 | 0.475 | 1.07 | 1.07 | 0.092 | 0.092 |  | 240.427 |  | 3.457 |  | 1.776 | 1315.118 | 0.085 | 2.647 | 2.193 | 1.244 | 16.285 | 0 | 0.031 |  | 0.286 | 0.286 |  |  | 0.202 | 0.202 |  | 8.948 |  |  | 10.401 | 10.39 | 8.602 | 8.602 | [8 empty] | 0 | 0 | 0 | 0 | 0 | 0 | 0.031 |  |  |  |  | NT | 0.286 | 0.286 | 0.202 | 0.202 | 0.342 | 0.343 | 0.199 | 0.199 |  |  | 20250715 | Y
2025.07.17 | 25071711 | S0E02940A00W06C0201400S | S0E02940 | SE02940C01400 | 0.332 | 0.333 | 0.192 | 0.192 | 49738 |  |  | 8.937 | 8.946 | 1282 | 1282 | 124.945 | 124.945 | 0.49 | 0.49 | 1.5 | 1.5 | 0.085 | 0.085 |  | 240.433 |  | 3.093 |  | 2.211 | 1315.064 | 0.085 | 2.647 | 2.192 | 1.249 | 16.288 | 0 | 0.023 |  | 0.287 | 0.284 |  |  | 0.202 | 0.202 |  | 8.937 |  |  | 10.387 | 10.402 | 8.595 | 8.595 | [8 empty] | 0 | 0 | 0 | 0 | 0 | 0 | 0.023 |  |  |  |  | NT | 0.287 | 0.284 | 0.202 | 0.202 | 0.341 | 0.346 | 0.201 | 0.2 |  |  | 20250715 | Y
2025.07.17 | 25071711 | S0E02940A00W06C0201500S | S0E02940 | SE02940C01500 | 0.332 | 0.332 | 0.192 | 0.192 | 49742 |  |  | 8.942 | 8.944 | 1280 | 1280 | 124.948 | 124.948 | 0.505 | 0.505 | 1.93 | 1.93 | 0.078 | 0.078 |  | 240.44 |  | 2.73 |  | 2.647 | 1315.087 | 0.085 | 2.648 | 2.193 | 1.247 | 16.288 | 0 | 0.028 |  | 0.287 | 0.286 |  |  | 0.201 | 0.201 |  | 8.942 |  |  | 10.403 | 10.4 | 8.588 | 8.588 | [8 empty] | 0 | 0 | 0 | 0 | 0 | 0 | 0.028 |  |  |  |  | NT | 0.287 | 0.286 | 0.201 | 0.201 | 0.34 | 0.345 | 0.205 | 0.202 |  |  | 20250715 | Y
2025.07.17 | 25071711 | S0E02940A00W06C0201600S | S0E02940 | SE02940C01600 | 0.333 | 0.332 | 0.192 | 0.192 | 49738 |  | R2 | 8.939 | 8.942 | 1277 | 1277 | 124.95 | 124.95 | 0.52 | 0.52 | 2.36 | 2.36 | 0.07 | 0.07 |  | 240.447 |  | 2.367 |  | 3.082 | 1316.04 | 0.085 | 2.7 | 2.255 | 1.166 | 16.343 | 0 | 0.029 |  | 0.285 | 0.285 |  |  | 0.201 | 0.201 |  | 8.939 |  |  | 10.401 | 10.394 | 8.58 | 8.58 | [8 empty] | 0 | 0 | 0 | 0 | 0 | 0 | 0.029 |  |  |  |  | NT | 0.285 | 0.285 | 0.201 | 0.201 | 0.34 | 0.341 | 0.197 | 0.199 |  |  | 20250715 | Y
2025.07.17 | 25071711 | S0E02940A00W06C0201700S | S0E02940 | SE02940C01700 | 0.332 | 0.332 | 0.192 | 0.192 | 45983 |  |  | 8.946 | 8.955 | 1282 | 1282 | 124.948 | 124.948 | 0.508 | 0.508 | 2.068 | 2.068 | 0.092 | 0.092 |  | 240.453 |  | 2.003 |  | 3.518 | 1314.798 | 0.085 | 2.621 | 2.166 | 1.271 | 16.319 | 0 | 0.024 |  | 0.286 | 0.286 |  |  | 0.202 | 0.202 |  | 8.946 |  |  | 10.398 | 10.412 | 8.57 | 8.57 | [8 empty] | 0 | 0 | 0 | 0 | 0 | 0 | 0.024 |  |  |  |  | NT | 0.286 | 0.286 | 0.202 | 0.202 | 0.342 | 0.34 | 0.206 | 0.199 |  |  | 20250715 | Y
2025.07.17 | 25071711 | S0E02940A00W06C0201800S | S0E02940 | SE02940C01800 | 0.332 | 0.332 | 0.193 | 0.193 | 49739 |  |  | 8.956 | 8.958 | 1288 | 1288 | 124.945 | 124.945 | 0.495 | 0.495 | 1.775 | 1.775 | 0.115 | 0.115 |  | 240.46 |  | 1.64 |  | 3.953 | 1314.834 | 0.085 | 2.626 | 2.171 | 1.269 | 16.315 | 0 | 0.036 |  | 0.285 | 0.287 |  |  | 0.202 | 0.202 |  | 8.956 |  |  | 10.411 | 10.412 | 8.56 | 8.56 | [8 empty] | 0 | 0 | 0 | 0 | 0 | 0 | 0.036 |  |  |  |  | NT | 0.285 | 0.287 | 0.202 | 0.202 | 0.34 | 0.344 | 0.201 | 0.201 |  |  | 20250715 | Y
2025.07.17 | 25071711 | S0E02940A00W06C0201900S | S0E02940 | SE02940C01900 | 0.332 | 0.333 | 0.193 | 0.193 | 49739 |  |  | 8.955 | 8.972 | 1293 | 1293 | 124.942 | 124.942 | 0.482 | 0.482 | 1.482 | 1.482 | 0.138 | 0.138 |  | 240.467 |  | 1.277 |  | 4.389 | 1314.64 | 0.085 | 2.612 | 2.156 | 1.285 | 16.331 | 0 | 0.032 |  | 0.287 | 0.285 |  |  | 0.202 | 0.202 |  | 8.955 |  |  | 10.409 | 10.43 | 8.55 | 8.55 | [8 empty] | 0 | 0 | 0 | 0 | 0 | 0 | 0.032 |  |  |  |  | NT | 0.287 | 0.285 | 0.202 | 0.202 | 0.345 | 0.345 | 0.202 | 0.2 |  |  | 20250715 | Y
2025.07.17 | 25071711 | S0E02940A00W06C0202000S | S0E02940 | SE02940C02000 | 0.333 | 0.332 | 0.194 | 0.193 | 49738 |  |  | 8.979 | 8.956 | 1298 | 1298 | 124.94 | 124.94 | 0.47 | 0.47 | 1.19 | 1.19 | 0.16 | 0.16 |  | 240.473 |  | 0.913 |  | 4.824 | 1315.469 | 0.085 | 2.654 | 2.208 | 1.215 | 16.399 | 0 | 0.034 |  | 0.286 | 0.285 |  |  | 0.203 | 0.203 |  | 8.979 |  |  | 10.427 | 10.405 | 8.54 | 8.54 | [8 empty] | 0 | 0 | 0 | 0 | 0 | 0 | 0.034 |  |  |  |  | NT | 0.286 | 0.285 | 0.203 | 0.203 | 0.342 | 0.346 | 0.2 | 0.203 |  |  | 20250715 | Y
2025.07.17 | 25071711 | S0E02940A00W06C0202100S | S0E02940 | SE02940C02100 | 0.332 | 0.332 | 0.194 | 0.194 | 43146 |  | R2 | 8.957 | 8.954 | 1279 | 1277 | 124.92 | 124.73 | 0.61 | 0.61 | 2.58 | 2.32 | 0.1 | 0.12 |  | 240.48 |  | 0.55 | 0 | 5.26 | 1315.537 | 0.085 | 2.659 | 2.213 | 1.209 | 16.394 | 0 | 0.031 | 13 | 0.285 | 0.284 |  |  | 0.203 | 0.203 |  | 8.957 |  |  | 10.404 | 10.412 | 8.56 | 8.51 | 0 | 0 | 0 | 0 | 0 | 0 | 0 | 0 | 0 | 0 | 0 | 0 | 0 | 0 | 0.031 |  |  |  |  | NT | 0.285 | 0.284 | 0.203 | 0.203 | 0.343 | 0.342 | 0.203 | 0.2 |  |  | 20250715 | Y
2025.07.17 | 25071717 | S0E02940A00W06E2500100E | S0E02940 | SE02940E00100 | 0.333 | 0.332 | 0.196 | 0.195 | 49720 |  |  | 9.013 | 8.996 | 1330 | 1302 | 125.18 | 125.16 | 0.56 | 0.44 | 1.56 | 1.67 | 0.31 | 0.28 |  | 240.67 |  | 2.51 | 0 | 0.1 | 1313.983 | 0.085 | 2.529 | 2.084 | 1.342 | 16.54 | 0 | 0.029 |  | 0.285 | 0.286 |  |  | 0.206 | 0.206 |  | 9.013 |  |  | 10.438 | 10.427 | 9.11 | 8.85 | 0 | 0 | 0 | 190.58 | 0 | 0 | 0 | 0.92 | 0 | 0 | 0 | 0 | 0 | 0 | 0.029 |  |  |  |  | NT | 0.285 | 0.286 | 0.206 | 0.206 | 0.342 | 0.341 | 0.202 | 0.202 |  |  | 20250715 | Y
2025.07.17 | 25071717 | S0E02940A00W06E2500200S | S0E02940 | SE02940E00200 | 0.333 | 0.332 | 0.196 | 0.195 | 49722 |  |  | 8.988 | 8.956 | 1296 | 1296 | 124.95 | 124.95 | 0.37 | 0.37 | 1.18 | 1.18 | 0.26 | 0.26 |  | 240.692 |  | 4.525 |  | 0.327 | 1315.121 | 0.085 | 2.625 | 2.179 | 1.245 | 16.423 | 0 | 0.03 |  | 0.288 | 0.29 |  |  | 0.205 | 0.206 |  | 8.988 |  |  | 10.426 | 10.403 | 8.48 | 8.48 |  |  |  | 190.452 |  |  |  | 1.542 | 0 | 0 | 0 | 0 | 0 | 0 | 0.03 |  |  |  |  | NT | 0.288 | 0.29 | 0.205 | 0.206 | 0.341 | 0.34 | 0.201 | 0.204 |  |  | 20250715 | Y
2025.07.17 | 25071717 | S0E02940A00W06E2500300S | S0E02940 | SE02940E00300 | 0.332 | 0.332 | 0.195 | 0.195 | 49722 |  |  | 8.956 | 8.943 | 1290 | 1290 | 124.942 | 124.942 | 0.41 | 0.41 | 1.252 | 1.252 | 0.228 | 0.228 |  | 240.713 |  | 6.54 |  | 0.553 | 1314.919 | 0.085 | 2.631 | 2.177 | 1.259 | 16.292 | 0 | 0.035 |  | 0.287 | 0.287 |  |  | 0.205 | 0.206 |  | 8.956 |  |  | 10.404 | 10.403 | 8.48 | 8.48 |  |  |  | 190.323 |  |  |  | 2.163 | 0 | 0 | 0 | 0 | 0 | 0 | 0.035 |  |  |  |  | NT | 0.287 | 0.287 | 0.205 | 0.206 | 0.344 | 0.341 | 0.204 | 0.203 |  |  | 20250715 | Y
2025.07.17 | 25071717 | S0E02940A00W06E2500400S | S0E02940 | SE02940E00400 | 0.332 | 0.332 | 0.195 | 0.195 | 49721 |  |  | 8.947 | 8.936 | 1285 | 1285 | 124.934 | 124.934 | 0.45 | 0.45 | 1.324 | 1.324 | 0.196 | 0.196 |  | 240.735 |  | 8.555 |  | 0.78 | 1315.661 | 0.085 | 2.692 | 2.238 | 1.196 | 16.222 | 0 | 0.028 |  | 0.288 | 0.291 |  |  | 0.205 | 0.205 |  | 8.947 |  |  | 10.405 | 10.403 | 8.48 | 8.48 |  |  |  | 190.195 |  |  |  | 2.785 | 0 | 0 | 0 | 0 | 0 | 0 | 0.028 |  |  |  |  | NT | 0.288 | 0.291 | 0.205 | 0.205 | 0.34 | 0.344 | 0.2 | 0.202 |  |  | 20250715 | Y
2025.07.17 | 25071717 | S0E02940A00W06E2500500S | S0E02940 | SE02940E00500 | 0.333 | 0.332 | 0.195 | 0.195 | 49720 |  |  | 8.942 | 8.918 | 1279 | 1279 | 124.926 | 124.926 | 0.49 | 0.49 | 1.396 | 1.396 | 0.164 | 0.164 |  | 240.757 |  | 10.57 |  | 1.007 | 1316.36 | 0.084 | 2.75 | 2.296 | 1.136 | 16.154 | 0 | 0.04 |  | 0.288 | 0.288 |  |  | 0.204 | 0.205 |  | 8.942 |  |  | 10.402 | 10.39 | 8.48 | 8.48 |  |  |  | 190.067 |  |  |  | 3.407 | 0 | 0 | 0 | 0 | 0 | 0 | 0.04 |  |  |  |  | NT | 0.288 | 0.288 | 0.204 | 0.205 | 0.342 | 0.34 | 0.202 | 0.204 |  |  | 20250715 | Y
2025.07.17 | 25071717 | S0E02940A00W06E2500600S | S0E02940 | SE02940E00600 | 0.332 | 0.333 | 0.195 | 0.195 | 49721 |  |  | 8.913 | 8.937 | 1274 | 1274 | 124.918 | 124.918 | 0.53 | 0.53 | 1.468 | 1.468 | 0.132 | 0.132 |  | 240.778 |  | 12.585 |  | 1.233 | 1316.645 | 0.084 | 2.775 | 2.321 | 1.114 | 16.125 | 0 | 0.032 |  | 0.289 | 0.288 |  |  | 0.204 | 0.204 |  | 8.913 |  |  | 10.384 | 10.408 | 8.48 | 8.48 |  |  |  | 189.938 |  |  |  | 4.028 | 0 | 0 | 0 | 0 | 0 | 0 | 0.032 |  |  |  |  | NT | 0.289 | 0.288 | 0.204 | 0.204 | 0.342 | 0.34 | 0.201 | 0.202 |  |  | 20250715 | Y
2025.07.17 | 25071717 | S0E02940A00W06E2500700S | S0E02940 | SE02940E00700 | 0.332 | 0.332 | 0.194 | 0.194 | 22984 |  |  | 8.936 | 8.94 | 1268 | 1268 | 124.91 | 124.91 | 0.57 | 0.57 | 1.54 | 1.54 | 0.1 | 0.1 | 1185 | 240.8 |  | 14.6 | 0 | 1.46 | 1317.781 | 0.084 | 2.838 | 2.394 | 1.017 | 16.19 | 0 | 0.045 |  | 0.288 | 0.287 |  |  | 0.204 | 0.204 |  | 8.936 |  |  | 10.401 | 10.422 | 8.48 | 8.48 | 0 | 0 | 0 | 189.81 | 0 | 0 | 0 | 4.65 | 0 | 0 | 0 | 0 | 0 | 0 | 0.045 |  |  |  |  | NT | 0.288 | 0.287 | 0.204 | 0.204 | 0.341 | 0.339 | 0.199 | 0.2 |  |  | 20250715 | Y
2025.07.17 | 25071717 | S0E02940A00W06E2500800S | S0E02940 | SE02940E00800 | 0.332 | 0.332 | 0.194 | 0.194 | 49717 |  |  | 8.945 | 8.959 | 1268 | 1268 | 124.902 | 124.902 | 0.594 | 0.594 | 1.578 | 1.578 | 0.108 | 0.108 |  | 240.728 |  | 12.858 |  | 1.623 | 1316.645 | 0.084 | 2.776 | 2.322 | 1.113 | 16.133 | 0 | 0.027 |  | 0.289 | 0.287 |  |  | 0.204 | 0.204 |  | 8.945 |  |  | 10.417 | 10.443 | 8.484 | 8.484 |  |  |  | 189.695 |  |  |  | 4.572 | 0 | 0 | 0 | 0 | 0 | 0 | 0.027 |  |  |  |  | NT | 0.289 | 0.287 | 0.204 | 0.204 | 0.339 | 0.34 | 0.201 | 0.199 |  |  | 20250715 | Y
2025.07.17 | 25071717 | S0E02940A00W06E2500900S | S0E02940 | SE02940E00900 | 0.332 | 0.332 | 0.194 | 0.194 | 49718 |  |  | 8.968 | 8.97 | 1268 | 1268 | 124.894 | 124.894 | 0.618 | 0.618 | 1.616 | 1.616 | 0.116 | 0.116 |  | 240.657 |  | 11.117 |  | 1.787 | 1316.611 | 0.084 | 2.77 | 2.316 | 1.115 | 16.141 | 0 | 0.04 |  | 0.29 | 0.288 |  |  | 0.204 | 0.204 |  | 8.968 |  |  | 10.444 | 10.465 | 8.488 | 8.488 |  |  |  | 189.58 |  |  |  | 4.493 | 0 | 0 | 0 | 0 | 0 | 0 | 0.04 |  |  |  |  | NT | 0.29 | 0.288 | 0.204 | 0.204 | 0.339 | 0.342 | 0.2 | 0.2 |  |  | 20250715 | Y
2025.07.17 | 25071717 | S0E02940A00W06E2501000S | S0E02940 | SE02940E01000 | 0.332 | 0.332 | 0.194 | 0.193 | 49719 |  |  | 8.972 | 8.951 | 1269 | 1269 | 124.886 | 124.886 | 0.642 | 0.642 | 1.654 | 1.654 | 0.124 | 0.124 |  | 240.585 |  | 9.375 |  | 1.95 | 1316.5 | 0.084 | 2.761 | 2.307 | 1.124 | 16.151 | 0 | 0.031 |  | 0.286 | 0.288 |  |  | 0.204 | 0.204 |  | 8.972 |  |  | 10.453 | 10.429 | 8.492 | 8.492 |  |  |  | 189.465 |  |  |  | 4.415 | 0 | 0 | 0 | 0 | 0 | 0 | 0.031 |  |  |  |  | NT | 0.286 | 0.288 | 0.204 | 0.204 | 0.34 | 0.34 | 0.2 | 0.199 |  |  | 20250715 | Y
2025.07.17 | 25071717 | S0E02940A00W06E2501100S | S0E02940 | SE02940E01100 | 0.332 | 0.332 | 0.194 | 0.194 | 49719 |  |  | 8.951 | 8.965 | 1269 | 1269 | 124.878 | 124.878 | 0.666 | 0.666 | 1.692 | 1.692 | 0.132 | 0.132 |  | 240.513 |  | 7.633 |  | 2.113 | 1316.489 | 0.084 | 2.759 | 2.305 | 1.125 | 16.15 | 0 | 0.037 |  | 0.286 | 0.29 |  |  | 0.204 | 0.204 |  | 8.951 |  |  | 10.432 | 10.427 | 8.496 | 8.496 |  |  |  | 189.35 |  |  |  | 4.337 | 0 | 0 | 0 | 0 | 0 | 0 | 0.037 |  |  |  |  | NT | 0.286 | 0.29 | 0.204 | 0.204 | 0.341 | 0.341 | 0.2 | 0.2 |  |  | 20250715 | Y
2025.07.17 | 25071717 | S0E02940A00W06E2501200S | S0E02940 | SE02940E01200 | 0.332 | 0.332 | 0.194 | 0.194 | 49712 |  |  | 8.956 | 8.954 | 1269 | 1269 | 124.87 | 124.87 | 0.69 | 0.69 | 1.73 | 1.73 | 0.14 | 0.14 |  | 240.442 |  | 5.892 |  | 2.277 | 1317.426 | 0.084 | 2.814 | 2.369 | 1.047 | 16.204 | 0 | 0.036 |  | 0.287 | 0.288 |  |  | 0.204 | 0.204 |  | 8.956 |  |  | 10.426 | 10.435 | 8.5 | 8.5 |  |  |  | 189.235 |  |  |  | 4.258 | 0 | 0 | 0 | 0 | 0 | 0 | 0.036 |  |  |  |  | NT | 0.287 | 0.288 | 0.204 | 0.204 | 0.34 | 0.34 | 0.202 | 0.2 |  |  | 20250715 | Y
2025.07.17 | 25071717 | S0E02940A00W06E2501300S | S0E02940 | SE02940E01300 | 0.332 | 0.332 | 0.194 | 0.194 | 21587 |  |  | 8.954 | 8.951 | 1264 | 1299 | 124.79 | 124.87 | 0.49 | 0.77 | 2.72 | 3.56 | 0.2 | 0.05 |  | 240.37 |  | 4.15 | 0 | 2.44 | 1317.571 | 0.084 | 2.82 | 2.377 | 1.035 | 16.219 | 0 | 0.039 |  | 0.286 | 0.286 |  |  | 0.204 | 0.205 |  | 8.954 |  |  | 10.434 | 10.426 | 8.41 | 8.6 | 0 | 0 | 0 | 189.12 | 0 | 0 | 0 | 4.18 | 0 | 0 | 0 | 0 | 0 | 0 | 0.039 |  |  |  |  | NT | 0.286 | 0.286 | 0.204 | 0.205 | 0.338 | 0.34 | 0.199 | 0.2 |  |  | 20250715 | Y
2025.07.17 | 25071712 | S0E02944A00V10C0100100E | S0E02944 | SE02944C00100 | 0.334 | 0.334 | 0.196 | 0.195 | 50489 |  | G2 | 8.941 | 8.94 | 1296 | 1297 | 124.87 | 124.84 | 0.35 | 0.26 | 1.74 | 1.79 | 0.06 | 0.09 |  | 199.2 |  | 3.49 | 0 | 0.02 | 1315.492 | 0.085 | 2.677 | 2.226 | 1.216 | 16.371 | 0 | 0.045 |  | 0.285 | 0.284 |  |  | 0.209 | 0.209 |  | 8.941 |  |  | 10.364 | 10.314 | 8.64 | 8.57 | 0 | 0 | 0 | 180.02 | 0 | 0 | 0 | 3.66 | 0 | 0 | 0 | 0 | 0 | 0 | 0.045 |  |  |  |  | NT | 0.285 | 0.284 | 0.209 | 0.209 | 0.343 | 0.349 | 0.22 | 0.208 |  |  | 20250715 | Y
2025.07.17 | 25071712 | S0E02944A00V10C0100200S | S0E02944 | SE02944C00200 | 0.334 | 0.333 | 0.195 | 0.195 | 50488 |  |  | 8.94 | 8.899 | 1280 | 1280 | 124.83 | 124.83 | 0.44 | 0.44 | 0.95 | 0.95 | 0.05 | 0.05 |  | 199.181 |  | 3.375 |  | 0.047 | 1315.31 | 0.085 | 2.662 | 2.211 | 1.231 | 16.388 | 0 | 0.037 |  | 0.285 | 0.284 |  |  | 0.206 | 0.206 |  | 8.94 |  |  | 10.315 | 10.292 | 8.64 | 8.64 |  |  |  | 180.057 |  |  |  | 3.813 | 0 | 0 | 0 | 0 | 0 | 0 | 0.037 |  |  |  |  | NT | 0.285 | 0.284 | 0.206 | 0.206 | 0.346 | 0.348 | 0.202 | 0.201 |  |  | 20250715 | Y
2025.07.17 | 25071712 | S0E02944A00V10C0100300S | S0E02944 | SE02944C00300 | 0.334 | 0.334 | 0.195 | 0.195 | 50492 |  |  | 8.905 | 8.917 | 1283 | 1283 | 124.8 | 124.8 | 0.438 | 0.438 | 0.974 | 0.974 | 0.07 | 0.07 |  | 199.162 |  | 3.261 |  | 0.075 | 1314.485 | 0.086 | 2.637 | 2.178 | 1.312 | 16.361 | 0 | 0.04 |  | 0.286 | 0.285 |  |  | 0.206 | 0.206 |  | 8.905 |  |  | 10.288 | 10.296 | 8.65 | 8.65 |  |  |  | 180.095 |  |  |  | 3.965 | 0 | 0 | 0 | 0 | 0 | 0 | 0.04 |  |  |  |  | NT | 0.286 | 0.285 | 0.206 | 0.206 | 0.343 | 0.342 | 0.203 | 0.204 |  |  | 20250715 | Y
2025.07.17 | 25071712 | S0E02944A00V10C0100400S | S0E02944 | SE02944C00400 | 0.334 | 0.334 | 0.195 | 0.195 | 50491 |  |  | 8.923 | 8.924 | 1287 | 1287 | 124.77 | 124.77 | 0.436 | 0.436 | 0.998 | 0.998 | 0.09 | 0.09 |  | 199.143 |  | 3.146 |  | 0.102 | 1314.384 | 0.086 | 2.627 | 2.168 | 1.321 | 16.374 | 0 | 0.039 |  | 0.288 | 0.284 |  |  | 0.206 | 0.206 |  | 8.923 |  |  | 10.299 | 10.302 | 8.66 | 8.66 |  |  |  | 180.132 |  |  |  | 4.118 | 0 | 0 | 0 | 0 | 0 | 0 | 0.039 |  |  |  |  | NT | 0.288 | 0.284 | 0.206 | 0.206 | 0.345 | 0.347 | 0.205 | 0.201 |  |  | 20250715 | Y
2025.07.17 | 25071712 | S0E02944A00V10C0100500S | S0E02944 | SE02944C00500 | 0.334 | 0.334 | 0.195 | 0.195 | 50491 |  |  | 8.998 | 8.925 | 1290 | 1290 | 124.74 | 124.74 | 0.434 | 0.434 | 1.022 | 1.022 | 0.11 | 0.11 |  | 199.124 |  | 3.032 |  | 0.129 | 1314.294 | 0.086 | 2.619 | 2.16 | 1.328 | 16.385 | 0 | 0.045 |  | 0.284 | 0.286 |  |  | 0.205 | 0.205 |  | 8.998 |  |  | 10.339 | 10.307 | 8.67 | 8.67 |  |  |  | 180.169 |  |  |  | 4.271 | 0 | 0 | 0 | 0 | 0 | 0 | 0.045 |  |  |  |  | NT | 0.284 | 0.286 | 0.205 | 0.205 | 0.343 | 0.344 | 0.203 | 0.202 |  |  | 20250715 | Y
2025.07.17 | 25071712 | S0E02944A00V10C0100600S | S0E02944 | SE02944C00600 | 0.334 | 0.334 | 0.195 | 0.195 | 50491 |  |  | 8.93 | 8.926 | 1294 | 1294 | 124.71 | 124.71 | 0.432 | 0.432 | 1.046 | 1.046 | 0.13 | 0.13 |  | 199.105 |  | 2.917 |  | 0.156 | 1314.148 | 0.086 | 2.608 | 2.149 | 1.342 | 16.398 | 0 | 0.042 |  | 0.288 | 0.288 |  |  | 0.205 | 0.205 |  | 8.93 |  |  | 10.307 | 10.309 | 8.68 | 8.68 |  |  |  | 180.206 |  |  |  | 4.424 | 0 | 0 | 0 | 0 | 0 | 0 | 0.042 |  |  |  |  | NT | 0.288 | 0.288 | 0.205 | 0.205 | 0.341 | 0.342 | 0.2 | 0.201 |  |  | 20250715 | Y
2025.07.17 | 25071712 | S0E02944A00V10C0100700S | S0E02944 | SE02944C00700 | 0.334 | 0.333 | 0.194 | 0.194 | 50491 |  |  | 8.943 | 8.912 | 1297 | 1297 | 124.68 | 124.68 | 0.43 | 0.43 | 1.07 | 1.07 | 0.15 | 0.15 |  | 199.085 |  | 2.803 |  | 0.184 | 1314.971 | 0.085 | 2.634 | 2.183 | 1.261 | 16.421 | 0 | 0.038 |  | 0.286 | 0.285 |  |  | 0.205 | 0.205 |  | 8.943 |  |  | 10.324 | 10.299 | 8.69 | 8.69 |  |  |  | 180.244 |  |  |  | 4.576 | 0 | 0 | 0 | 0 | 0 | 0 | 0.038 |  |  |  |  | NT | 0.286 | 0.285 | 0.205 | 0.205 | 0.342 | 0.343 | 0.201 | 0.203 |  |  | 20250715 | Y
2025.07.17 | 25071712 | S0E02944A00V10C0100800S | S0E02944 | SE02944C00800 | 0.334 | 0.334 | 0.194 | 0.194 | 50491 |  |  | 8.924 | 8.928 | 1297 | 1297 | 124.7 | 124.7 | 0.418 | 0.418 | 0.998 | 0.998 | 0.148 | 0.148 |  | 199.066 |  | 2.688 |  | 0.211 | 1314.378 | 0.086 | 2.625 | 2.166 | 1.32 | 16.374 | 0 | 0.037 |  | 0.288 | 0.287 |  |  | 0.204 | 0.204 |  | 8.924 |  |  | 10.301 | 10.31 | 8.686 | 8.686 |  |  |  | 180.281 |  |  |  | 4.729 | 0 | 0 | 0 | 0 | 0 | 0 | 0.037 |  |  |  |  | NT | 0.288 | 0.287 | 0.204 | 0.204 | 0.342 | 0.342 | 0.202 | 0.2 |  |  | 20250715 | Y
2025.07.17 | 25071712 | S0E02944A00V10C0100900S | S0E02944 | SE02944C00900 | 0.334 | 0.333 | 0.194 | 0.194 | 50492 |  |  | 8.921 | 8.912 | 1297 | 1297 | 124.72 | 124.72 | 0.406 | 0.406 | 0.926 | 0.926 | 0.146 | 0.146 |  | 199.047 |  | 2.574 |  | 0.238 | 1314.496 | 0.086 | 2.635 | 2.176 | 1.31 | 16.363 | 0 | 0.05 |  | 0.287 | 0.286 |  |  | 0.204 | 0.204 |  | 8.921 |  |  | 10.299 | 10.305 | 8.682 | 8.682 |  |  |  | 180.318 |  |  |  | 4.882 | 0 | 0 | 0 | 0 | 0 | 0 | 0.05 |  |  |  |  | NT | 0.287 | 0.286 | 0.204 | 0.204 | 0.344 | 0.341 | 0.202 | 0.2 |  |  | 20250715 | Y
2025.07.17 | 25071712 | S0E02944A00V10C0101000S | S0E02944 | SE02944C01000 | 0.334 | 0.333 | 0.193 | 0.193 | 50491 |  |  | 8.921 | 8.914 | 1298 | 1298 | 124.74 | 124.74 | 0.394 | 0.394 | 0.854 | 0.854 | 0.144 | 0.144 |  | 199.028 |  | 2.459 |  | 0.265 | 1314.428 | 0.086 | 2.631 | 2.172 | 1.316 | 16.366 | 0 | 0.047 |  | 0.284 | 0.284 |  |  | 0.203 | 0.203 |  | 8.921 |  |  | 10.299 | 10.291 | 8.678 | 8.678 |  |  |  | 180.355 |  |  |  | 5.035 | 0 | 0 | 0 | 0 | 0 | 0 | 0.047 |  |  |  |  | NT | 0.284 | 0.284 | 0.203 | 0.203 | 0.343 | 0.341 | 0.2 | 0.201 |  |  | 20250715 | Y
2025.07.17 | 25071712 | S0E02944A00V10C0101100S | S0E02944 | SE02944C01100 | 0.334 | 0.333 | 0.193 | 0.192 | 50493 |  |  | 8.924 | 8.901 | 1298 | 1298 | 124.76 | 124.76 | 0.382 | 0.382 | 0.782 | 0.782 | 0.142 | 0.142 |  | 199.009 |  | 2.345 |  | 0.293 | 1314.302 | 0.086 | 2.62 | 2.161 | 1.327 | 16.382 | 0 | 0.027 |  | 0.287 | 0.287 |  |  | 0.203 | 0.203 |  | 8.924 |  |  | 10.297 | 10.286 | 8.674 | 8.674 |  |  |  | 180.393 |  |  |  | 5.187 | 0 | 0 | 0 | 0 | 0 | 0 | 0.027 |  |  |  |  | NT | 0.287 | 0.287 | 0.203 | 0.203 | 0.342 | 0.342 | 0.198 | 0.198 |  |  | 20250715 | Y
2025.07.17 | 25071712 | S0E02944A00V10C0101200S | S0E02944 | SE02944C01200 | 0.333 | 0.333 | 0.192 | 0.192 | 31721 |  |  | 8.903 | 8.897 | 1298 | 1298 | 124.78 | 124.78 | 0.37 | 0.37 | 0.71 | 0.71 | 0.14 | 0.14 |  | 198.99 |  | 2.23 | 0 | 0.32 | 1315.159 | 0.085 | 2.65 | 2.199 | 1.245 | 16.413 | 0 | 0.044 |  | 0.283 | 0.283 |  |  | 0.202 | 0.202 |  | 8.903 |  |  | 10.285 | 10.289 | 8.67 | 8.67 | 0 | 0 | 0 | 180.43 | 0 | 0 | 0 | 5.34 | 0 | 0 | 0 | 0 | 0 | 0 | 0.044 |  |  |  |  | NT | 0.283 | 0.283 | 0.202 | 0.202 | 0.342 | 0.341 | 0.201 | 0.2 |  |  | 20250715 | Y
2025.07.17 | 25071712 | S0E02944A00V10C0101300S | S0E02944 | SE02944C01300 | 0.334 | 0.334 | 0.192 | 0.192 | 50493 |  |  | 8.911 | 8.914 | 1300 | 1300 | 124.818 | 124.818 | 0.395 | 0.395 | 1.012 | 1.012 | 0.123 | 0.123 |  | 199.067 |  | 2.436 |  | 0.403 | 1314.322 | 0.086 | 2.62 | 2.162 | 1.325 | 16.374 | 0 | 0.032 |  | 0.284 | 0.283 |  |  | 0.202 | 0.202 |  | 8.911 |  |  | 10.282 | 10.28 | 8.678 | 8.678 |  |  |  | 180.797 |  |  |  | 4.973 | 0 | 0 | 0 | 0 | 0 | 0 | 0.032 |  |  |  |  | NT | 0.284 | 0.283 | 0.202 | 0.202 | 0.343 | 0.343 | 0.2 | 0.202 |  |  | 20250715 | Y
2025.07.17 | 25071712 | S0E02944A00V10C0101400S | S0E02944 | SE02944C01400 | 0.333 | 0.334 | 0.191 | 0.192 | 50491 |  |  | 8.905 | 8.927 | 1302 | 1302 | 124.855 | 124.855 | 0.42 | 0.42 | 1.315 | 1.315 | 0.105 | 0.105 |  | 199.143 |  | 2.641 |  | 0.487 | 1314.327 | 0.086 | 2.623 | 2.164 | 1.325 | 16.377 | 0 | 0.039 |  | 0.283 | 0.286 |  |  | 0.202 | 0.202 |  | 8.905 |  |  | 10.278 | 10.325 | 8.685 | 8.685 |  |  |  | 181.163 |  |  |  | 4.607 | 0 | 0 | 0 | 0 | 0 | 0 | 0.039 |  |  |  |  | NT | 0.283 | 0.286 | 0.202 | 0.202 | 0.342 | 0.341 | 0.199 | 0.198 |  |  | 20250715 | Y
2025.07.17 | 25071712 | S0E02944A00V10C0101500S | S0E02944 | SE02944C01500 | 0.333 | 0.333 | 0.192 | 0.192 | 50493 |  |  | 8.936 | 8.921 | 1305 | 1305 | 124.893 | 124.893 | 0.445 | 0.445 | 1.618 | 1.618 | 0.088 | 0.088 |  | 199.22 |  | 2.847 |  | 0.57 | 1314.29 | 0.086 | 2.618 | 2.159 | 1.328 | 16.383 | 0 | 0.044 |  | 0.286 | 0.286 |  |  | 0.202 | 0.202 |  | 8.936 |  |  | 10.321 | 10.304 | 8.692 | 8.692 |  |  |  | 181.53 |  |  |  | 4.24 | 0 | 0 | 0 | 0 | 0 | 0 | 0.044 |  |  |  |  | NT | 0.286 | 0.286 | 0.202 | 0.202 | 0.344 | 0.342 | 0.2 | 0.199 |  |  | 20250715 | Y
2025.07.17 | 25071712 | S0E02944A00V10C0101600S | S0E02944 | SE02944C01600 | 0.334 | 0.333 | 0.192 | 0.192 | 50492 |  |  | 8.926 | 8.905 | 1307 | 1307 | 124.93 | 124.93 | 0.47 | 0.47 | 1.92 | 1.92 | 0.07 | 0.07 |  | 199.297 |  | 3.052 |  | 0.653 | 1315.124 | 0.085 | 2.647 | 2.196 | 1.248 | 16.41 | 0 | 0.042 |  | 0.284 | 0.284 |  |  | 0.202 | 0.202 |  | 8.926 |  |  | 10.307 | 10.299 | 8.7 | 8.7 |  |  |  | 181.897 |  |  |  | 3.873 | 0 | 0 | 0 | 0 | 0 | 0 | 0.042 |  |  |  |  | NT | 0.284 | 0.284 | 0.202 | 0.202 | 0.344 | 0.344 | 0.2 | 0.199 |  |  | 20250715 | Y
2025.07.17 | 25071712 | S0E02944A00V10C0101700S | S0E02944 | SE02944C01700 | 0.333 | 0.333 | 0.193 | 0.193 | 40021 |  |  | 8.945 | 8.933 | 1305 | 1305 | 124.918 | 124.918 | 0.405 | 0.405 | 1.75 | 1.75 | 0.075 | 0.075 |  | 199.373 |  | 3.258 |  | 0.737 | 1314.455 | 0.086 | 2.634 | 2.175 | 1.316 | 16.374 | 0 | 0.047 |  | 0.283 | 0.283 |  |  | 0.202 | 0.202 |  | 8.945 |  |  | 10.327 | 10.314 | 8.69 | 8.69 |  |  |  | 182.263 |  |  |  | 3.507 | 0 | 0 | 0 | 0 | 0 | 0 | 0.047 |  |  |  |  | NT | 0.283 | 0.283 | 0.202 | 0.202 | 0.345 | 0.352 | 0.199 | 0.199 |  |  | 20250715 | Y
2025.07.17 | 25071712 | S0E02944A00V10C0101800S | S0E02944 | SE02944C01800 | 0.333 | 0.334 | 0.192 | 0.193 | 50491 |  |  | 8.915 | 8.936 | 1304 | 1304 | 124.905 | 124.905 | 0.34 | 0.34 | 1.58 | 1.58 | 0.08 | 0.08 |  | 199.45 |  | 3.463 |  | 0.82 | 1314.406 | 0.086 | 2.633 | 2.173 | 1.318 | 16.373 | 0 | 0.04 |  | 0.283 | 0.283 |  |  | 0.203 | 0.203 |  | 8.915 |  |  | 10.289 | 10.324 | 8.68 | 8.68 |  |  |  | 182.63 |  |  |  | 3.14 | 0 | 0 | 0 | 0 | 0 | 0 | 0.04 |  |  |  |  | NT | 0.283 | 0.283 | 0.203 | 0.203 | 0.344 | 0.341 | 0.2 | 0.198 |  |  | 20250715 | Y
2025.07.17 | 25071712 | S0E02944A00V10C0101900S | S0E02944 | SE02944C01900 | 0.333 | 0.334 | 0.192 | 0.192 | 14568 |  |  | 8.94 | 8.935 | 1302 | 1302 | 124.892 | 124.892 | 0.275 | 0.275 | 1.41 | 1.41 | 0.085 | 0.085 |  | 199.527 |  | 3.669 |  | 0.903 | 1314.477 | 0.087 | 2.648 | 2.187 | 1.315 | 16.385 | 0 | 0.056 |  | 0.283 | 0.283 |  |  | 0.204 | 0.204 |  | 8.94 |  |  | 10.323 | 10.305 | 8.67 | 8.67 |  |  |  | 182.997 |  |  |  | 2.773 | 0 | 0 | 0 | 0 | 0 | 0 | 0.056 |  |  |  |  | NT | 0.283 | 0.283 | 0.204 | 0.204 | 0.34 | 0.343 | 0.201 | 0.198 |  |  | 20250715 | Y
2025.07.17 | 25071712 | S0E02944A00V10C0102000S | S0E02944 | SE02944C02000 | 0.333 | 0.334 | 0.193 | 0.194 | 50492 |  |  | 8.924 | 8.947 | 1300 | 1300 | 124.88 | 124.88 | 0.21 | 0.21 | 1.24 | 1.24 | 0.09 | 0.09 |  | 199.603 |  | 3.874 |  | 0.987 | 1315.178 | 0.085 | 2.652 | 2.201 | 1.243 | 16.407 | 0 | 0.04 |  | 0.286 | 0.288 |  |  | 0.204 | 0.204 |  | 8.924 |  |  | 10.305 | 10.339 | 8.66 | 8.66 |  |  |  | 183.363 |  |  |  | 2.407 | 0 | 0 | 0 | 0 | 0 | 0 | 0.04 |  |  |  |  | NT | 0.286 | 0.288 | 0.204 | 0.204 | 0.343 | 0.345 | 0.201 | 0.2 |  |  | 20250715 | Y
2025.07.17 | 25071712 | S0E02944A00V10C0102100S | S0E02944 | SE02944C02100 | 0.334 | 0.333 | 0.194 | 0.194 | 50489 |  |  | 8.956 | 8.928 | 1296 | 1306 | 124.93 | 124.98 | 0.25 | 0.43 | 1.54 | 3.8 | 0.03 | 0.05 |  | 199.68 |  | 4.08 | 0 | 1.07 | 1315.01 | 0.085 | 2.637 | 2.186 | 1.258 | 16.426 | 0 | 0.042 | 9 | 0.285 | 0.286 |  |  | 0.204 | 0.205 |  | 8.956 |  |  | 10.343 | 10.309 | 8.61 | 8.67 | 0 | 0 | 0 | 183.73 | 0 | 0 | 0 | 2.04 | 0 | 0 | 0 | 0 | 0 | 0 | 0.042 |  |  |  |  | NT | 0.285 | 0.286 | 0.204 | 0.205 | 0.342 | 0.342 | 0.202 | 0.203 |  |  | 20250715 | Y
2025.07.17 | 25071707 | S0E02953A00W09C2900100E | S0E02953 | SE02953C00100 | 0.335 | 0.335 | 0.2 | 0.2 | 49700 |  |  | 8.898 | 8.908 | 1276 | 1274 | 125.07 | 125.05 | 0.46 | 0.49 | 1.16 | 1.88 | 0.13 | 0.09 |  | 240.09 |  | 0.56 | 0 | 0.67 | 1316.266 | 0.085 | 2.719 | 2.273 | 1.146 | 16.307 | 0 | 0.024 |  | 0.284 | 0.286 |  |  | 0.211 | 0.211 |  | 8.898 |  |  | 10.347 | 10.348 | 8.45 | 8.46 | 0 | 0 | 0 | 191.2 | 0 | 0 | 0 | 2.17 | 0 | 0 | 0 | 0 | 0 | 0 | 0.024 |  |  |  |  | NT | 0.284 | 0.286 | 0.211 | 0.211 | 0.343 | 0.343 | 0.209 | 0.207 |  |  | 20250715 | Y
2025.07.17 | 25071707 | S0E02953A00W09C2900200S | S0E02953 | SE02953C00200 | 0.334 | 0.334 | 0.197 | 0.197 | 49701 |  |  | 8.902 | 8.904 | 1275 | 1275 | 125.03 | 125.03 | 0.4 | 0.4 | 1.12 | 1.12 | 0.13 | 0.13 |  | 240.075 |  | 0.719 |  | 0.803 | 1316.283 | 0.084 | 2.72 | 2.275 | 1.145 | 16.305 | 0 | 0.029 |  | 0.285 | 0.283 |  |  | 0.208 | 0.208 |  | 8.902 |  |  | 10.348 | 10.359 | 8.49 | 8.49 |  |  |  | 191.244 |  |  |  | 2.304 | 0 | 0 | 0 | 0 | 0 | 0 | 0.029 |  |  |  |  | NT | 0.285 | 0.283 | 0.208 | 0.208 | 0.341 | 0.345 | 0.204 | 0.205 |  |  | 20250715 | Y
2025.07.17 | 25071707 | S0E02953A00W09C2900300S | S0E02953 | SE02953C00300 | 0.334 | 0.334 | 0.197 | 0.197 | 49701 |  |  | 8.906 | 8.896 | 1274 | 1274 | 125.026 | 125.026 | 0.414 | 0.414 | 1.088 | 1.088 | 0.11 | 0.11 |  | 240.061 |  | 0.878 |  | 0.935 | 1315.563 | 0.085 | 2.685 | 2.23 | 1.206 | 16.229 | 0 | 0.022 |  | 0.283 | 0.284 |  |  | 0.208 | 0.208 |  | 8.906 |  |  | 10.353 | 10.354 | 8.478 | 8.478 |  |  |  | 191.287 |  |  |  | 2.437 | 0 | 0 | 0 | 0 | 0 | 0 | 0.022 |  |  |  |  | NT | 0.283 | 0.284 | 0.208 | 0.208 | 0.344 | 0.343 | 0.203 | 0.204 |  |  | 20250715 | Y
2025.07.17 | 25071707 | S0E02953A00W09C2900400S | S0E02953 | SE02953C00400 | 0.334 | 0.334 | 0.197 | 0.197 | 49700 |  |  | 8.893 | 8.906 | 1273 | 1273 | 125.022 | 125.022 | 0.428 | 0.428 | 1.056 | 1.056 | 0.09 | 0.09 |  | 240.046 |  | 1.037 |  | 1.068 | 1315.763 | 0.085 | 2.701 | 2.247 | 1.189 | 16.212 | 0 | 0.019 |  | 0.283 | 0.285 |  |  | 0.207 | 0.207 |  | 8.893 |  |  | 10.352 | 10.36 | 8.466 | 8.466 |  |  |  | 191.331 |  |  |  | 2.571 | 0 | 0 | 0 | 0 | 0 | 0 | 0.019 |  |  |  |  | NT | 0.283 | 0.285 | 0.207 | 0.207 | 0.343 | 0.343 | 0.204 | 0.208 |  |  | 20250715 | Y
2025.07.17 | 25071707 | S0E02953A00W09C2900500S | S0E02953 | SE02953C00500 | 0.333 | 0.334 | 0.197 | 0.197 | 49700 |  |  | 8.906 | 8.911 | 1273 | 1273 | 125.018 | 125.018 | 0.442 | 0.442 | 1.024 | 1.024 | 0.07 | 0.07 |  | 240.032 |  | 1.196 |  | 1.201 | 1315.683 | 0.085 | 2.694 | 2.24 | 1.196 | 16.22 | 0 | 0.025 |  | 0.285 | 0.284 |  |  | 0.207 | 0.207 |  | 8.906 |  |  | 10.361 | 10.372 | 8.454 | 8.454 |  |  |  | 191.375 |  |  |  | 2.705 | 0 | 0 | 0 | 0 | 0 | 0 | 0.025 |  |  |  |  | NT | 0.285 | 0.284 | 0.207 | 0.207 | 0.342 | 0.344 | 0.204 | 0.202 |  |  | 20250715 | Y
2025.07.17 | 25071707 | S0E02953A00W09C2900600S | S0E02953 | SE02953C00600 | 0.333 | 0.333 | 0.196 | 0.196 | 49700 |  |  | 8.909 | 8.91 | 1272 | 1272 | 125.014 | 125.014 | 0.456 | 0.456 | 0.992 | 0.992 | 0.05 | 0.05 |  | 240.017 |  | 1.355 |  | 1.334 | 1315.627 | 0.085 | 2.689 | 2.235 | 1.199 | 16.226 | 0 | 0.026 |  | 0.282 | 0.281 |  |  | 0.206 | 0.206 |  | 8.909 |  |  | 10.376 | 10.368 | 8.442 | 8.442 |  |  |  | 191.418 |  |  |  | 2.838 | 0 | 0 | 0 | 0 | 0 | 0 | 0.026 |  |  |  |  | NT | 0.282 | 0.281 | 0.206 | 0.206 | 0.341 | 0.349 | 0.203 | 0.203 |  |  | 20250715 | Y
2025.07.17 | 25071707 | S0E02953A00W09C2900700S | S0E02953 | SE02953C00700 | 0.333 | 0.333 | 0.195 | 0.196 | 19227 |  |  | 8.91 | 8.919 | 1271 | 1271 | 125.01 | 125.01 | 0.47 | 0.47 | 0.96 | 0.96 | 0.03 | 0.03 |  | 240.003 |  | 1.515 |  | 1.466 | 1316.875 | 0.084 | 2.759 | 2.316 | 1.093 | 16.284 | 0 | 0.039 |  | 0.282 | 0.281 |  |  | 0.206 | 0.206 |  | 8.91 |  |  | 10.368 | 10.374 | 8.43 | 8.43 |  |  |  | 191.462 |  |  |  | 2.972 | 0 | 0 | 0 | 0 | 0 | 0 | 0.039 |  |  |  |  | NT | 0.282 | 0.281 | 0.206 | 0.206 | 0.339 | 0.34 | 0.202 | 0.202 |  |  | 20250715 | Y
2025.07.17 | 25071707 | S0E02953A00W09C2900800S | S0E02953 | SE02953C00800 | 0.333 | 0.333 | 0.196 | 0.196 | 49698 |  |  | 8.913 | 8.918 | 1271 | 1271 | 125.042 | 125.042 | 0.478 | 0.478 | 1.188 | 1.188 | 0.044 | 0.044 |  | 239.988 |  | 1.674 |  | 1.599 | 1315.554 | 0.085 | 2.683 | 2.229 | 1.206 | 16.233 | 0 | 0.03 |  | 0.282 | 0.282 |  |  | 0.205 | 0.205 |  | 8.913 |  |  | 10.368 | 10.377 | 8.458 | 8.458 |  |  |  | 191.505 |  |  |  | 3.105 | 0 | 0 | 0 | 0 | 0 | 0 | 0.03 |  |  |  |  | NT | 0.282 | 0.282 | 0.205 | 0.205 | 0.34 | 0.344 | 0.204 | 0.202 |  |  | 20250715 | Y
2025.07.17 | 25071707 | S0E02953A00W09C2900900S | S0E02953 | SE02953C00900 | 0.333 | 0.333 | 0.196 | 0.196 | 49697 |  |  | 8.916 | 8.919 | 1270 | 1270 | 125.074 | 125.074 | 0.486 | 0.486 | 1.416 | 1.416 | 0.058 | 0.058 |  | 239.974 |  | 1.833 |  | 1.732 | 1315.499 | 0.085 | 2.68 | 2.226 | 1.21 | 16.24 | 0 | 0.022 |  | 0.284 | 0.282 |  |  | 0.204 | 0.204 |  | 8.916 |  |  | 10.372 | 10.373 | 8.486 | 8.486 |  |  |  | 191.549 |  |  |  | 3.239 | 0 | 0 | 0 | 0 | 0 | 0 | 0.022 |  |  |  |  | NT | 0.284 | 0.282 | 0.204 | 0.204 | 0.342 | 0.343 | 0.204 | 0.205 |  |  | 20250715 | Y
2025.07.17 | 25071707 | S0E02953A00W09C2901000S | S0E02953 | SE02953C01000 | 0.333 | 0.334 | 0.195 | 0.196 | 49701 |  |  | 8.92 | 8.92 | 1270 | 1270 | 125.106 | 125.106 | 0.494 | 0.494 | 1.644 | 1.644 | 0.072 | 0.072 |  | 239.959 |  | 1.992 |  | 1.865 | 1315.508 | 0.085 | 2.68 | 2.226 | 1.211 | 16.243 | 0 | 0.034 |  | 0.283 | 0.285 |  |  | 0.203 | 0.204 |  | 8.92 |  |  | 10.373 | 10.383 | 8.514 | 8.514 |  |  |  | 191.593 |  |  |  | 3.373 | 0 | 0 | 0 | 0 | 0 | 0 | 0.034 |  |  |  |  | NT | 0.283 | 0.285 | 0.203 | 0.204 | 0.344 | 0.341 | 0.204 | 0.203 |  |  | 20250715 | Y
2025.07.17 | 25071707 | S0E02953A00W09C2901100S | S0E02953 | SE02953C01100 | 0.334 | 0.334 | 0.195 | 0.195 | 49698 |  |  | 8.927 | 8.94 | 1269 | 1269 | 125.138 | 125.138 | 0.502 | 0.502 | 1.872 | 1.872 | 0.086 | 0.086 |  | 239.945 |  | 2.151 |  | 1.997 | 1315.565 | 0.085 | 2.683 | 2.229 | 1.204 | 16.239 | 0 | 0.024 |  | 0.283 | 0.284 |  |  | 0.202 | 0.203 |  | 8.927 |  |  | 10.377 | 10.39 | 8.542 | 8.542 |  |  |  | 191.636 |  |  |  | 3.506 | 0 | 0 | 0 | 0 | 0 | 0 | 0.024 |  |  |  |  | NT | 0.283 | 0.284 | 0.202 | 0.203 | 0.345 | 0.342 | 0.203 | 0.202 |  |  | 20250715 | Y
2025.07.17 | 25071707 | S0E02953A00W09C2901200S | S0E02953 | SE02953C01200 | 0.333 | 0.333 | 0.193 | 0.193 | 49702 |  |  | 8.928 | 8.926 | 1269 | 1269 | 125.17 | 125.17 | 0.51 | 0.51 | 2.1 | 2.1 | 0.1 | 0.1 |  | 239.93 |  | 2.31 | 0 | 2.13 | 1316.332 | 0.084 | 2.724 | 2.279 | 1.141 | 16.31 | 0 | 0.026 |  | 0.283 | 0.282 |  |  | 0.201 | 0.202 |  | 8.928 |  |  | 10.385 | 10.391 | 8.57 | 8.57 | 0 | 0 | 0 | 191.68 | 0 | 0 | 0 | 3.64 | 0 | 0 | 0 | 0 | 0 | 0 | 0.026 |  |  |  |  | NT | 0.283 | 0.282 | 0.201 | 0.202 | 0.34 | 0.343 | 0.204 | 0.2 |  |  | 20250715 | Y
2025.07.17 | 25071707 | S0E02953A00W09C2901300S | S0E02953 | SE02953C01300 | 0.333 | 0.333 | 0.192 | 0.192 | 49702 |  |  | 8.932 | 8.94 | 1270 | 1270 | 125.185 | 125.185 | 0.522 | 0.522 | 1.723 | 1.723 | 0.088 | 0.088 |  | 239.946 |  | 2.189 |  | 2.321 | 1315.002 | 0.085 | 2.64 | 2.185 | 1.253 | 16.289 | 0 | 0.029 |  | 0.284 | 0.283 |  |  | 0.201 | 0.202 |  | 8.932 |  |  | 10.388 | 10.39 | 8.542 | 8.542 |  |  |  | 191.828 |  |  |  | 3.972 | 0 | 0 | 0 | 0 | 0 | 0 | 0.029 |  |  |  |  | NT | 0.284 | 0.283 | 0.201 | 0.202 | 0.342 | 0.341 | 0.198 | 0.198 |  |  | 20250715 | Y
2025.07.17 | 25071707 | S0E02953A00W09C2901400S | S0E02953 | SE02953C01400 | 0.333 | 0.333 | 0.193 | 0.193 | 49702 |  |  | 8.942 | 8.94 | 1272 | 1272 | 125.2 | 125.2 | 0.535 | 0.535 | 1.345 | 1.345 | 0.075 | 0.075 |  | 239.961 |  | 2.068 |  | 2.512 | 1314.836 | 0.085 | 2.626 | 2.171 | 1.268 | 16.306 | 0 | 0.02 |  | 0.283 | 0.283 |  |  | 0.202 | 0.202 |  | 8.942 |  |  | 10.387 | 10.395 | 8.515 | 8.515 |  |  |  | 191.976 |  |  |  | 4.304 | 0 | 0 | 0 | 0 | 0 | 0 | 0.02 |  |  |  |  | NT | 0.283 | 0.283 | 0.202 | 0.202 | 0.343 | 0.34 | 0.198 | 0.201 |  |  | 20250715 | Y
2025.07.17 | 25071707 | S0E02953A00W09C2901500S | S0E02953 | SE02953C01500 | 0.333 | 0.333 | 0.193 | 0.193 | 49701 |  |  | 8.934 | 8.939 | 1274 | 1274 | 125.215 | 125.215 | 0.548 | 0.548 | 0.967 | 0.967 | 0.062 | 0.062 |  | 239.977 |  | 1.947 |  | 2.703 | 1315.014 | 0.085 | 2.639 | 2.184 | 1.252 | 16.289 | 0 | 0.028 |  | 0.282 | 0.283 |  |  | 0.202 | 0.202 |  | 8.934 |  |  | 10.39 | 10.398 | 8.488 | 8.488 |  |  |  | 192.123 |  |  |  | 4.637 | 0 | 0 | 0 | 0 | 0 | 0 | 0.028 |  |  |  |  | NT | 0.282 | 0.283 | 0.202 | 0.202 | 0.345 | 0.341 | 0.201 | 0.202 |  |  | 20250715 | Y
2025.07.17 | 25071707 | S0E02953A00W09C2901600S | S0E02953 | SE02953C01600 | 0.333 | 0.333 | 0.193 | 0.193 | 49699 |  |  | 8.942 | 8.936 | 1275 | 1275 | 125.23 | 125.23 | 0.56 | 0.56 | 0.59 | 0.59 | 0.05 | 0.05 |  | 239.992 |  | 1.826 |  | 2.894 | 1316.157 | 0.085 | 2.709 | 2.264 | 1.156 | 16.326 | 0 | 0.026 |  | 0.283 | 0.285 |  |  | 0.202 | 0.202 |  | 8.942 |  |  | 10.393 | 10.382 | 8.46 | 8.46 |  |  |  | 192.271 |  |  |  | 4.969 | 0 | 0 | 0 | 0 | 0 | 0 | 0.026 |  |  |  |  | NT | 0.283 | 0.285 | 0.202 | 0.202 | 0.34 | 0.344 | 0.202 | 0.201 |  |  | 20250715 | Y
2025.07.17 | 25071707 | S0E02953A00W09C2901700S | S0E02953 | SE02953C01700 | 0.333 | 0.333 | 0.194 | 0.194 | 49701 |  |  | 8.938 | 8.939 | 1278 | 1278 | 125.18 | 125.18 | 0.55 | 0.55 | 0.932 | 0.932 | 0.078 | 0.078 |  | 240.008 |  | 1.704 |  | 3.086 | 1315.154 | 0.085 | 2.651 | 2.196 | 1.24 | 16.277 | 0 | 0.033 |  | 0.282 | 0.281 |  |  | 0.203 | 0.203 |  | 8.938 |  |  | 10.393 | 10.392 | 8.488 | 8.488 |  |  |  | 192.419 |  |  |  | 5.301 | 0 | 0 | 0 | 0 | 0 | 0 | 0.033 |  |  |  |  | NT | 0.282 | 0.281 | 0.203 | 0.203 | 0.34 | 0.343 | 0.201 | 0.2 |  |  | 20250715 | Y
2025.07.17 | 25071707 | S0E02953A00W09C2901800S | S0E02953 | SE02953C01800 | 0.333 | 0.333 | 0.195 | 0.195 | 49701 |  |  | 8.933 | 8.943 | 1282 | 1282 | 125.13 | 125.13 | 0.54 | 0.54 | 1.275 | 1.275 | 0.105 | 0.105 |  | 240.023 |  | 1.583 |  | 3.277 | 1315.092 | 0.085 | 2.646 | 2.191 | 1.245 | 16.28 | 0 | 0.026 |  | 0.282 | 0.284 |  |  | 0.204 | 0.204 |  | 8.933 |  |  | 10.387 | 10.399 | 8.515 | 8.515 |  |  |  | 192.567 |  |  |  | 5.633 | 0 | 0 | 0 | 0 | 0 | 0 | 0.026 |  |  |  |  | NT | 0.282 | 0.284 | 0.204 | 0.204 | 0.342 | 0.341 | 0.203 | 0.2 |  |  | 20250715 | Y
2025.07.17 | 25071707 | S0E02953A00W09C2901900S | S0E02953 | SE02953C01900 | 0.333 | 0.333 | 0.195 | 0.195 | 49702 |  |  | 8.943 | 8.96 | 1286 | 1286 | 125.08 | 125.08 | 0.53 | 0.53 | 1.618 | 1.618 | 0.132 | 0.132 |  | 240.039 |  | 1.462 |  | 3.468 | 1314.891 | 0.085 | 2.631 | 2.176 | 1.263 | 16.304 | 0 | 0.028 |  | 0.281 | 0.281 |  |  | 0.204 | 0.204 |  | 8.943 |  |  | 10.39 | 10.419 | 8.542 | 8.542 |  |  |  | 192.714 |  |  |  | 5.966 | 0 | 0 | 0 | 0 | 0 | 0 | 0.028 |  |  |  |  | NT | 0.281 | 0.281 | 0.204 | 0.204 | 0.345 | 0.342 | 0.202 | 0.201 |  |  | 20250715 | Y
2025.07.17 | 25071707 | S0E02953A00W09C2902000S | S0E02953 | SE02953C02000 | 0.333 | 0.333 | 0.195 | 0.195 | 49702 |  |  | 8.959 | 8.956 | 1289 | 1289 | 125.03 | 125.03 | 0.52 | 0.52 | 1.96 | 1.96 | 0.16 | 0.16 |  | 240.054 |  | 1.341 |  | 3.659 | 1315.823 | 0.085 | 2.683 | 2.237 | 1.185 | 16.361 | 0 | 0.03 |  | 0.281 | 0.283 |  |  | 0.205 | 0.205 |  | 8.959 |  |  | 10.417 | 10.41 | 8.57 | 8.57 |  |  |  | 192.862 |  |  |  | 6.298 | 0 | 0 | 0 | 0 | 0 | 0 | 0.03 |  |  |  |  | NT | 0.281 | 0.283 | 0.205 | 0.205 | 0.343 | 0.341 | 0.202 | 0.201 |  |  | 20250715 | Y
2025.07.17 | 25071707 | S0E02953A00W09C2902100S | S0E02953 | SE02953C02100 | 0.333 | 0.332 | 0.195 | 0.196 | 33588 |  |  | 8.96 | 8.948 | 1275 | 1273 | 125.01 | 125.16 | 0.67 | 0.51 | 1.06 | 2.55 | 0.2 | 0.1 |  | 240.07 |  | 1.22 | 0 | 3.85 | 1316.142 | 0.085 | 2.707 | 2.262 | 1.157 | 16.336 | 0 | 0.028 | 12 | 0.28 | 0.28 |  |  | 0.206 | 0.205 |  | 8.96 |  |  | 10.406 | 10.423 | 8.54 | 8.5 | 0 | 0 | 0 | 193.01 | 0 | 0 | 0 | 6.63 | 0 | 0 | 0 | 0 | 0 | 0 | 0.028 |  |  |  |  | NT | 0.28 | 0.28 | 0.206 | 0.205 | 0.341 | 0.342 | 0.204 | 0.206 |  |  | 20250715 | Y
2025.07.17 | 25071709 | S0E02953A00W09D0400100E | S0E02953 | SE02953D00100 | 0.336 | 0.336 | 0.201 | 0.202 | 49742 |  |  | 8.88 | 8.883 | 1269 | 1281 | 125.01 | 125.04 | 0.5 | 0.52 | 2.43 | 1.7 | 0.12 | 0.11 |  | 240.16 |  | 1.94 | 0 | 0.88 | 1316.53 | 0.084 | 2.739 | 2.294 | 1.123 | 16.277 | 0 | 0.045 |  | 0.287 | 0.287 |  |  | 0.213 | 0.213 |  | 8.88 |  |  | 10.325 | 10.333 | 8.47 | 8.62 | 0 | 0 | 0 | 190.77 | 0 | 0 | 0 | 0.65 | 0 | 0 | 0 | 0 | 0 | 0 | 0.045 |  |  |  |  | NT | 0.287 | 0.287 | 0.213 | 0.213 | 0.344 | 0.344 | 0.213 | 0.21 |  |  | 20250715 | Y
2025.07.17 | 25071709 | S0E02953A00W09D0400200S | S0E02953 | SE02953D00200 | 0.335 | 0.335 | 0.199 | 0.199 | 49742 |  |  | 8.884 | 8.879 | 1285 | 1285 | 125 | 125 | 0.51 | 0.51 | 0.7 | 0.7 | 0.16 | 0.16 |  | 240.219 |  | 1.987 |  | 1.005 | 1316.481 | 0.084 | 2.735 | 2.29 | 1.127 | 16.283 | 0 | 0.024 |  | 0.284 | 0.284 |  |  | 0.21 | 0.21 |  | 8.884 |  |  | 10.331 | 10.34 | 8.61 | 8.61 |  |  |  | 190.855 |  |  |  | 0.973 | 0 | 0 | 0 | 0 | 0 | 0 | 0.024 |  |  |  |  | NT | 0.284 | 0.284 | 0.21 | 0.21 | 0.342 | 0.344 | 0.205 | 0.206 |  |  | 20250715 | Y
2025.07.17 | 25071709 | S0E02953A00W09D0400300S | S0E02953 | SE02953D00300 | 0.334 | 0.334 | 0.198 | 0.198 | 49741 |  |  | 8.89 | 8.879 | 1283 | 1283 | 124.982 | 124.982 | 0.502 | 0.502 | 0.982 | 0.982 | 0.154 | 0.154 |  | 240.278 |  | 2.035 |  | 1.129 | 1315.72 | 0.085 | 2.697 | 2.242 | 1.191 | 16.211 | 0 | 0.024 |  | 0.282 | 0.284 |  |  | 0.209 | 0.209 |  | 8.89 |  |  | 10.335 | 10.332 | 8.586 | 8.586 |  |  |  | 190.941 |  |  |  | 1.295 | 0 | 0 | 0 | 0 | 0 | 0 | 0.024 |  |  |  |  | NT | 0.282 | 0.284 | 0.209 | 0.209 | 0.345 | 0.344 | 0.205 | 0.207 |  |  | 20250715 | Y
2025.07.17 | 25071709 | S0E02953A00W09D0400400S | S0E02953 | SE02953D00400 | 0.334 | 0.334 | 0.197 | 0.197 | 49742 |  |  | 8.874 | 8.879 | 1281 | 1281 | 124.964 | 124.964 | 0.494 | 0.494 | 1.264 | 1.264 | 0.148 | 0.148 |  | 240.337 |  | 2.082 |  | 1.254 | 1315.679 | 0.085 | 2.693 | 2.239 | 1.195 | 16.214 | 0 | 0.023 |  | 0.283 | 0.282 |  |  | 0.209 | 0.209 |  | 8.874 |  |  | 10.324 | 10.327 | 8.562 | 8.562 |  |  |  | 191.026 |  |  |  | 1.618 | 0 | 0 | 0 | 0 | 0 | 0 | 0.023 |  |  |  |  | NT | 0.283 | 0.282 | 0.209 | 0.209 | 0.344 | 0.342 | 0.206 | 0.205 |  |  | 20250715 | Y
2025.07.17 | 25071709 | S0E02953A00W09D0400500S | S0E02953 | SE02953D00500 | 0.334 | 0.334 | 0.197 | 0.197 | 49744 |  |  | 8.879 | 8.881 | 1280 | 1280 | 124.946 | 124.946 | 0.486 | 0.486 | 1.546 | 1.546 | 0.142 | 0.142 |  | 240.396 |  | 2.129 |  | 1.378 | 1315.5 | 0.085 | 2.679 | 2.225 | 1.209 | 16.229 | 0 | 0.028 |  | 0.282 | 0.282 |  |  | 0.208 | 0.208 |  | 8.879 |  |  | 10.327 | 10.328 | 8.538 | 8.538 |  |  |  | 191.112 |  |  |  | 1.941 | 0 | 0 | 0 | 0 | 0 | 0 | 0.028 |  |  |  |  | NT | 0.282 | 0.282 | 0.208 | 0.208 | 0.345 | 0.343 | 0.204 | 0.206 |  |  | 20250715 | Y
2025.07.17 | 25071709 | S0E02953A00W09D0400600S | S0E02953 | SE02953D00600 | 0.334 | 0.334 | 0.197 | 0.197 | 49742 |  |  | 8.885 | 8.892 | 1278 | 1278 | 124.928 | 124.928 | 0.478 | 0.478 | 1.828 | 1.828 | 0.136 | 0.136 |  | 240.455 |  | 2.176 |  | 1.503 | 1315.376 | 0.085 | 2.67 | 2.216 | 1.222 | 16.246 | 0 | 0.028 |  | 0.284 | 0.284 |  |  | 0.208 | 0.208 |  | 8.885 |  |  | 10.329 | 10.343 | 8.514 | 8.514 |  |  |  | 191.197 |  |  |  | 2.264 | 0 | 0 | 0 | 0 | 0 | 0 | 0.028 |  |  |  |  | NT | 0.284 | 0.284 | 0.208 | 0.208 | 0.341 | 0.341 | 0.205 | 0.204 |  |  | 20250715 | Y
2025.07.17 | 25071709 | S0E02953A00W09D0400700S | S0E02953 | SE02953D00700 | 0.334 | 0.334 | 0.196 | 0.196 | 49742 |  |  | 8.898 | 8.902 | 1276 | 1276 | 124.91 | 124.91 | 0.47 | 0.47 | 2.11 | 2.11 | 0.13 | 0.13 |  | 240.515 |  | 2.224 |  | 1.627 | 1316.233 | 0.084 | 2.715 | 2.27 | 1.149 | 16.308 | 0 | 0.017 |  | 0.284 | 0.282 |  |  | 0.207 | 0.207 |  | 8.898 |  |  | 10.35 | 10.35 | 8.49 | 8.49 |  |  |  | 191.283 |  |  |  | 2.586 | 0 | 0 | 0 | 0 | 0 | 0 | 0.017 |  |  |  |  | NT | 0.284 | 0.282 | 0.207 | 0.207 | 0.344 | 0.341 | 0.204 | 0.206 |  |  | 20250715 | Y
2025.07.17 | 25071709 | S0E02953A00W09D0400800S | S0E02953 | SE02953D00800 | 0.334 | 0.334 | 0.196 | 0.196 | 49743 |  | R2 | 8.903 | 8.899 | 1276 | 1276 | 124.894 | 124.894 | 0.454 | 0.454 | 2.204 | 2.204 | 0.126 | 0.126 |  | 240.574 |  | 2.271 |  | 1.752 | 1315.043 | 0.085 | 2.644 | 2.189 | 1.25 | 16.277 | 0 | 0.027 |  | 0.283 | 0.283 |  |  | 0.206 | 0.206 |  | 8.903 |  |  | 10.348 | 10.344 | 8.49 | 8.49 |  |  |  | 191.368 |  |  |  | 2.909 | 0 | 0 | 0 | 0 | 0 | 0 | 0.027 |  |  |  |  | NT | 0.283 | 0.283 | 0.206 | 0.206 | 0.343 | 0.341 | 0.203 | 0.202 |  |  | 20250715 | Y
2025.07.17 | 25071709 | S0E02953A00W09D0400900S | S0E02953 | SE02953D00900 | 0.334 | 0.334 | 0.195 | 0.195 | 49744 |  | R2 | 8.9 | 8.884 | 1275 | 1275 | 124.878 | 124.878 | 0.438 | 0.438 | 2.298 | 2.298 | 0.122 | 0.122 |  | 240.633 |  | 2.318 |  | 1.876 | 1315.002 | 0.085 | 2.636 | 2.182 | 1.253 | 16.283 | 0 | 0.021 |  | 0.281 | 0.284 |  |  | 0.205 | 0.205 |  | 8.9 |  |  | 10.341 | 10.332 | 8.49 | 8.49 |  |  |  | 191.454 |  |  |  | 3.232 | 0 | 0 | 0 | 0 | 0 | 0 | 0.021 |  |  |  |  | NT | 0.281 | 0.284 | 0.205 | 0.205 | 0.344 | 0.342 | 0.204 | 0.202 |  |  | 20250715 | Y
2025.07.17 | 25071709 | S0E02953A00W09D0401000S | S0E02953 | SE02953D01000 | 0.334 | 0.334 | 0.194 | 0.194 | 49743 |  |  | 8.886 | 8.881 | 1275 | 1275 | 124.862 | 124.862 | 0.422 | 0.422 | 2.392 | 2.392 | 0.118 | 0.118 |  | 240.692 |  | 2.365 |  | 2.001 | 1315.127 | 0.085 | 2.651 | 2.197 | 1.244 | 16.266 | 0 | 0.03 |  | 0.282 | 0.283 |  |  | 0.203 | 0.203 |  | 8.886 |  |  | 10.328 | 10.324 | 8.49 | 8.49 |  |  |  | 191.539 |  |  |  | 3.555 | 0 | 0 | 0 | 0 | 0 | 0 | 0.03 |  |  |  |  | NT | 0.282 | 0.283 | 0.203 | 0.203 | 0.343 | 0.343 | 0.203 | 0.201 |  |  | 20250715 | Y
2025.07.17 | 25071709 | S0E02953A00W09D0401100S | S0E02953 | SE02953D01100 | 0.334 | 0.334 | 0.193 | 0.193 | 49743 |  |  | 8.884 | 8.904 | 1274 | 1274 | 124.846 | 124.846 | 0.406 | 0.406 | 2.486 | 2.486 | 0.114 | 0.114 |  | 240.751 |  | 2.413 |  | 2.125 | 1314.898 | 0.085 | 2.63 | 2.175 | 1.261 | 16.292 | 0 | 0.02 |  | 0.283 | 0.282 |  |  | 0.202 | 0.202 |  | 8.884 |  |  | 10.324 | 10.345 | 8.49 | 8.49 |  |  |  | 191.625 |  |  |  | 3.877 | 0 | 0 | 0 | 0 | 0 | 0 | 0.02 |  |  |  |  | NT | 0.283 | 0.282 | 0.202 | 0.202 | 0.34 | 0.342 | 0.2 | 0.201 |  |  | 20250715 | Y
2025.07.17 | 25071709 | S0E02953A00W09D0401200S | S0E02953 | SE02953D01200 | 0.334 | 0.334 | 0.193 | 0.193 | 49747 |  |  | 8.902 | 8.902 | 1274 | 1274 | 124.83 | 124.83 | 0.39 | 0.39 | 2.58 | 2.58 | 0.11 | 0.11 |  | 240.81 |  | 2.46 | 0 | 2.25 | 1315.736 | 0.085 | 2.674 | 2.229 | 1.191 | 16.358 | 0 | 0.028 |  | 0.284 | 0.282 |  |  | 0.201 | 0.201 |  | 8.902 |  |  | 10.342 | 10.346 | 8.49 | 8.49 | 0 | 0 | 0 | 191.71 | 0 | 0 | 0 | 4.2 | 0 | 0 | 0 | 0 | 0 | 0 | 0.028 |  |  |  |  | NT | 0.284 | 0.282 | 0.201 | 0.201 | 0.342 | 0.342 | 0.2 | 0.201 |  |  | 20250715 | Y
2025.07.17 | 25071709 | S0E02953A00W09D0401300S | S0E02953 | SE02953D01300 | 0.334 | 0.334 | 0.193 | 0.193 | 49743 |  |  | 8.908 | 8.904 | 1276 | 1276 | 124.895 | 124.895 | 0.435 | 0.435 | 2.54 | 2.54 | 0.108 | 0.108 |  | 240.822 |  | 2.471 |  | 2.821 | 1314.855 | 0.085 | 2.624 | 2.17 | 1.265 | 16.3 | 0 | 0.031 |  | 0.282 | 0.281 |  |  | 0.202 | 0.202 |  | 8.908 |  |  | 10.349 | 10.349 | 8.535 | 8.535 |  |  |  | 191.942 |  |  |  | 4.78 | 0 | 0 | 0 | 0 | 0 | 0 | 0.031 |  |  |  |  | NT | 0.282 | 0.281 | 0.202 | 0.202 | 0.342 | 0.343 | 0.201 | 0.2 |  |  | 20250715 | Y
2025.07.17 | 25071709 | S0E02953A00W09D0401400S | S0E02953 | SE02953D01400 | 0.334 | 0.334 | 0.193 | 0.194 | 49742 |  |  | 8.91 | 8.897 | 1279 | 1279 | 124.96 | 124.96 | 0.48 | 0.48 | 2.5 | 2.5 | 0.105 | 0.105 |  | 240.834 |  | 2.482 |  | 3.392 | 1314.747 | 0.085 | 2.621 | 2.166 | 1.277 | 16.309 | 0 | 0.027 |  | 0.283 | 0.282 |  |  | 0.202 | 0.202 |  | 8.91 |  |  | 10.349 | 10.349 | 8.58 | 8.58 |  |  |  | 192.174 |  |  |  | 5.36 | 0 | 0 | 0 | 0 | 0 | 0 | 0.027 |  |  |  |  | NT | 0.283 | 0.282 | 0.202 | 0.202 | 0.341 | 0.341 | 0.199 | 0.202 |  |  | 20250715 | Y
2025.07.17 | 25071709 | S0E02953A00W09D0401500S | S0E02953 | SE02953D01500 | 0.334 | 0.334 | 0.193 | 0.193 | 49744 |  |  | 8.903 | 8.9 | 1282 | 1282 | 125.025 | 125.025 | 0.525 | 0.525 | 2.46 | 2.46 | 0.103 | 0.103 |  | 240.847 |  | 2.493 |  | 3.963 | 1314.831 | 0.085 | 2.624 | 2.169 | 1.268 | 16.299 | 0 | 0.027 |  | 0.283 | 0.283 |  |  | 0.202 | 0.202 |  | 8.903 |  |  | 10.344 | 10.348 | 8.625 | 8.625 |  |  |  | 192.407 |  |  |  | 5.94 | 0 | 0 | 0 | 0 | 0 | 0 | 0.027 |  |  |  |  | NT | 0.283 | 0.283 | 0.202 | 0.202 | 0.342 | 0.341 | 0.202 | 0.202 |  |  | 20250715 | Y
2025.07.17 | 25071709 | S0E02953A00W09D0401600S | S0E02953 | SE02953D01600 | 0.334 | 0.334 | 0.194 | 0.194 | 49743 |  |  | 8.902 | 8.909 | 1284 | 1284 | 125.09 | 125.09 | 0.57 | 0.57 | 2.42 | 2.42 | 0.1 | 0.1 |  | 240.859 |  | 2.504 |  | 4.534 | 1315.881 | 0.085 | 2.686 | 2.241 | 1.179 | 16.347 | 0 | 0.023 |  | 0.281 | 0.283 |  |  | 0.203 | 0.203 |  | 8.902 |  |  | 10.344 | 10.351 | 8.67 | 8.67 |  |  |  | 192.639 |  |  |  | 6.52 | 0 | 0 | 0 | 0 | 0 | 0 | 0.023 |  |  |  |  | NT | 0.281 | 0.283 | 0.203 | 0.203 | 0.34 | 0.342 | 0.202 | 0.202 |  |  | 20250715 | Y
2025.07.17 | 25071709 | S0E02953A00W09D0401700S | S0E02953 | SE02953D01700 | 0.334 | 0.334 | 0.194 | 0.194 | 49740 |  | R2 | 8.912 | 8.915 | 1284 | 1284 | 125.055 | 125.055 | 0.548 | 0.548 | 2.322 | 2.322 | 0.092 | 0.092 |  | 240.871 |  | 2.516 |  | 5.106 | 1314.634 | 0.085 | 2.608 | 2.154 | 1.284 | 16.322 | 0 | 0.027 |  | 0.283 | 0.284 |  |  | 0.204 | 0.204 |  | 8.912 |  |  | 10.355 | 10.358 | 8.63 | 8.63 |  |  |  | 192.871 |  |  |  | 7.1 | 0 | 0 | 0 | 0 | 0 | 0 | 0.027 |  |  |  |  | NT | 0.283 | 0.284 | 0.204 | 0.204 | 0.344 | 0.344 | 0.203 | 0.202 |  |  | 20250715 | Y
2025.07.17 | 25071709 | S0E02953A00W09D0401800S | S0E02953 | SE02953D01800 | 0.334 | 0.334 | 0.195 | 0.195 | 49744 |  |  | 8.916 | 8.911 | 1284 | 1284 | 125.02 | 125.02 | 0.525 | 0.525 | 2.225 | 2.225 | 0.085 | 0.085 |  | 240.883 |  | 2.527 |  | 5.677 | 1314.734 | 0.085 | 2.621 | 2.166 | 1.277 | 16.311 | 0 | 0.039 |  | 0.281 | 0.284 |  |  | 0.206 | 0.206 |  | 8.916 |  |  | 10.357 | 10.353 | 8.59 | 8.59 |  |  |  | 193.103 |  |  |  | 7.68 | 0 | 0 | 0 | 0 | 0 | 0 | 0.039 |  |  |  |  | NT | 0.281 | 0.284 | 0.206 | 0.206 | 0.342 | 0.344 | 0.202 | 0.205 |  |  | 20250715 | Y
2025.07.17 | 25071709 | S0E02953A00W09D0401900S | S0E02953 | SE02953D01900 | 0.334 | 0.334 | 0.196 | 0.196 | 49743 |  |  | 8.906 | 8.903 | 1283 | 1283 | 124.985 | 124.985 | 0.502 | 0.502 | 2.128 | 2.128 | 0.078 | 0.078 |  | 240.896 |  | 2.538 |  | 6.248 | 1315.023 | 0.085 | 2.638 | 2.184 | 1.252 | 16.28 | 0 | 0.029 |  | 0.282 | 0.282 |  |  | 0.207 | 0.207 |  | 8.906 |  |  | 10.347 | 10.351 | 8.55 | 8.55 |  |  |  | 193.336 |  |  |  | 8.26 | 0 | 0 | 0 | 0 | 0 | 0 | 0.029 |  |  |  |  | NT | 0.282 | 0.282 | 0.207 | 0.207 | 0.346 | 0.342 | 0.202 | 0.203 |  |  | 20250715 | Y
2025.07.17 | 25071709 | S0E02953A00W09D0402000S | S0E02953 | SE02953D02000 | 0.334 | 0.334 | 0.197 | 0.197 | 49743 |  |  | 8.897 | 8.898 | 1283 | 1283 | 124.95 | 124.95 | 0.48 | 0.48 | 2.03 | 2.03 | 0.07 | 0.07 |  | 240.908 |  | 2.549 |  | 6.819 | 1316.312 | 0.084 | 2.721 | 2.276 | 1.142 | 16.302 | 0 | 0.025 |  | 0.283 | 0.284 |  |  | 0.208 | 0.208 |  | 8.897 |  |  | 10.339 | 10.352 | 8.51 | 8.51 |  |  |  | 193.568 |  |  |  | 8.84 | 0 | 0 | 0 | 0 | 0 | 0 | 0.025 |  |  |  |  | NT | 0.283 | 0.284 | 0.208 | 0.208 | 0.345 | 0.343 | 0.218 | 0.215 |  |  | 20250715 | Y
2025.07.17 | 25071709 | S0E02953A00W09D0402100S | S0E02953 | SE02953D02100 | 0.334 | 0.334 | 0.197 | 0.197 | 10088 |  |  | 8.902 | 8.901 | 1278 | 1269 | 124.91 | 125.01 | 0.36 | 0.52 | 0.26 | 3.7 | 0.04 | 0.07 |  | 240.92 |  | 2.56 | 0 | 7.39 | 1316.904 | 0.084 | 2.748 | 2.309 | 1.089 | 16.322 | 0 | 0.047 |  | 0.282 | 0.281 |  |  | 0.208 | 0.208 |  | 8.902 |  |  | 10.356 | 10.356 | 8.59 | 8.41 | 0 | 0 | 0 | 193.8 | 0 | 0 | 0 | 9.42 | 0 | 0 | 0 | 0 | 0 | 0 | 0.047 |  |  |  |  | NT | 0.282 | 0.281 | 0.208 | 0.208 | 0.341 | 0.344 | 0.206 | 0.203 |  |  | 20250715 | Y
2025.07.17 | 25071715 | S0E02953A00W09E2600100E | S0E02953 | SE02953E00100 | 0.333 | 0.333 | 0.194 | 0.194 | 49721 |  |  | 8.896 | 8.903 | 1277 | 1290 | 125.08 | 125.09 | 0.51 | 0.57 | 0.65 | 1.42 | 0.14 | 0.09 |  | 240.07 |  | 3.5 | 0 | 0.99 | 1316.682 | 0.084 | 2.752 | 2.307 | 1.111 | 16.269 | 0 | 0.025 |  | 0.283 | 0.283 |  |  | 0.203 | 0.203 |  | 8.896 |  |  | 10.355 | 10.364 | 8.53 | 8.65 | 0 | 0 | 0 | 192.08 | 0 | 0 | 0 | 0.69 | 0 | 0 | 0 | 0 | 0 | 0 | 0.025 |  |  |  |  | NT | 0.283 | 0.283 | 0.203 | 0.203 | 0.343 | 0.346 | 0.201 | 0.201 |  |  | 20250715 | Y
2025.07.17 | 25071715 | S0E02953A00W09E2600200S | S0E02953 | SE02953E00200 | 0.333 | 0.333 | 0.194 | 0.194 | 49723 |  |  | 8.905 | 8.899 | 1284 | 1284 | 124.95 | 124.95 | 0.42 | 0.42 | 0.58 | 0.58 | 0.04 | 0.04 |  | 240.128 |  | 3.374 |  | 1.158 | 1316.639 | 0.084 | 2.749 | 2.304 | 1.115 | 16.271 | 0 | 0.021 |  | 0.283 | 0.286 |  |  | 0.203 | 0.203 |  | 8.905 |  |  | 10.359 | 10.355 | 8.64 | 8.64 |  |  |  | 192.074 |  |  |  | 1.017 | 0 | 0 | 0 | 0 | 0 | 0 | 0.021 |  |  |  |  | NT | 0.283 | 0.286 | 0.203 | 0.203 | 0.348 | 0.343 | 0.201 | 0.2 |  |  | 20250715 | Y
2025.07.17 | 25071715 | S0E02953A00W09E2600300S | S0E02953 | SE02953E00300 | 0.333 | 0.333 | 0.193 | 0.194 | 49724 |  |  | 8.897 | 8.913 | 1283 | 1283 | 124.976 | 124.976 | 0.42 | 0.42 | 0.812 | 0.812 | 0.034 | 0.034 |  | 240.186 |  | 3.247 |  | 1.326 | 1315.634 | 0.085 | 2.693 | 2.238 | 1.199 | 16.224 | 0 | 0.021 |  | 0.284 | 0.284 |  |  | 0.203 | 0.203 |  | 8.897 |  |  | 10.35 | 10.365 | 8.63 | 8.63 |  |  |  | 192.067 |  |  |  | 1.345 | 0 | 0 | 0 | 0 | 0 | 0 | 0.021 |  |  |  |  | NT | 0.284 | 0.284 | 0.203 | 0.203 | 0.342 | 0.341 | 0.202 | 0.2 |  |  | 20250715 | Y
2025.07.17 | 25071715 | S0E02953A00W09E2600400S | S0E02953 | SE02953E00400 | 0.333 | 0.333 | 0.194 | 0.193 | 49725 |  |  | 8.908 | 8.903 | 1282 | 1282 | 125.002 | 125.002 | 0.42 | 0.42 | 1.044 | 1.044 | 0.028 | 0.028 |  | 240.245 |  | 3.121 |  | 1.495 | 1315.618 | 0.085 | 2.692 | 2.238 | 1.202 | 16.224 | 0 | 0.024 |  | 0.284 | 0.283 |  |  | 0.203 | 0.203 |  | 8.908 |  |  | 10.357 | 10.354 | 8.62 | 8.62 |  |  |  | 192.061 |  |  |  | 1.672 | 0 | 0 | 0 | 0 | 0 | 0 | 0.024 |  |  |  |  | NT | 0.284 | 0.283 | 0.203 | 0.203 | 0.342 | 0.345 | 0.201 | 0.203 |  |  | 20250715 | Y
2025.07.17 | 25071715 | S0E02953A00W09E2600500S | S0E02953 | SE02953E00500 | 0.333 | 0.333 | 0.194 | 0.194 | 49725 |  |  | 8.9 | 8.888 | 1281 | 1281 | 125.028 | 125.028 | 0.42 | 0.42 | 1.276 | 1.276 | 0.022 | 0.022 |  | 240.303 |  | 2.995 |  | 1.663 | 1315.556 | 0.085 | 2.685 | 2.231 | 1.207 | 16.224 | 0 | 0.026 |  | 0.284 | 0.283 |  |  | 0.202 | 0.202 |  | 8.9 |  |  | 10.353 | 10.331 | 8.61 | 8.61 |  |  |  | 192.055 |  |  |  | 1.999 | 0 | 0 | 0 | 0 | 0 | 0 | 0.026 |  |  |  |  | NT | 0.284 | 0.283 | 0.202 | 0.202 | 0.346 | 0.342 | 0.202 | 0.201 |  |  | 20250715 | Y
2025.07.17 | 25071715 | S0E02953A00W09E2600600S | S0E02953 | SE02953E00600 | 0.333 | 0.334 | 0.194 | 0.194 | 49725 |  |  | 8.885 | 8.888 | 1280 | 1280 | 125.054 | 125.054 | 0.42 | 0.42 | 1.508 | 1.508 | 0.016 | 0.016 |  | 240.361 |  | 2.868 |  | 1.831 | 1315.374 | 0.085 | 2.67 | 2.216 | 1.221 | 16.243 | 0 | 0.023 |  | 0.285 | 0.287 |  |  | 0.202 | 0.202 |  | 8.885 |  |  | 10.332 | 10.339 | 8.6 | 8.6 |  |  |  | 192.048 |  |  |  | 2.326 | 0 | 0 | 0 | 0 | 0 | 0 | 0.023 |  |  |  |  | NT | 0.285 | 0.287 | 0.202 | 0.202 | 0.342 | 0.346 | 0.201 | 0.2 |  |  | 20250715 | Y
2025.07.17 | 25071715 | S0E02953A00W09E2600700S | S0E02953 | SE02953E00700 | 0.334 | 0.333 | 0.193 | 0.193 | 49724 |  |  | 8.893 | 8.891 | 1279 | 1279 | 125.08 | 125.08 | 0.42 | 0.42 | 1.74 | 1.74 | 0.01 | 0.01 |  | 240.419 |  | 2.742 |  | 1.999 | 1316.411 | 0.084 | 2.73 | 2.285 | 1.134 | 16.289 | 0 | 0.028 |  | 0.284 | 0.283 |  |  | 0.202 | 0.202 |  | 8.893 |  |  | 10.34 | 10.342 | 8.59 | 8.59 |  |  |  | 192.042 |  |  |  | 2.654 | 0 | 0 | 0 | 0 | 0 | 0 | 0.028 |  |  |  |  | NT | 0.284 | 0.283 | 0.202 | 0.202 | 0.341 | 0.343 | 0.2 | 0.198 |  |  | 20250715 | Y
2025.07.17 | 25071715 | S0E02953A00W09E2600800S | S0E02953 | SE02953E00800 | 0.333 | 0.334 | 0.193 | 0.193 | 49725 |  | R4 | 8.895 | 8.912 | 1280 | 1280 | 125.078 | 125.078 | 0.458 | 0.458 | 1.79 | 1.79 | 0.02 | 0.02 |  | 240.477 |  | 2.615 |  | 2.167 | 1315.203 | 0.085 | 2.657 | 2.202 | 1.237 | 16.264 | 0 | 0.019 |  | 0.286 | 0.286 |  |  | 0.202 | 0.202 |  | 8.895 |  |  | 10.335 | 10.359 | 8.622 | 8.622 |  |  |  | 192.035 |  |  |  | 2.981 | 0 | 0 | 0 | 0 | 0 | 0 | 0.019 |  |  |  |  | NT | 0.286 | 0.286 | 0.202 | 0.202 | 0.346 | 0.341 | 0.201 | 0.2 |  |  | 20250715 | Y
2025.07.17 | 25071715 | S0E02953A00W09E2600900S | S0E02953 | SE02953E00900 | 0.333 | 0.333 | 0.193 | 0.193 | 49725 |  |  | 8.914 | 8.915 | 1281 | 1281 | 125.076 | 125.076 | 0.496 | 0.496 | 1.84 | 1.84 | 0.03 | 0.03 |  | 240.535 |  | 2.489 |  | 2.335 | 1314.903 | 0.085 | 2.63 | 2.175 | 1.261 | 16.297 | 0 | 0.022 |  | 0.283 | 0.283 |  |  | 0.201 | 0.201 |  | 8.914 |  |  | 10.358 | 10.368 | 8.654 | 8.654 |  |  |  | 192.029 |  |  |  | 3.308 | 0 | 0 | 0 | 0 | 0 | 0 | 0.022 |  |  |  |  | NT | 0.283 | 0.283 | 0.201 | 0.201 | 0.343 | 0.34 | 0.203 | 0.2 |  |  | 20250715 | Y
2025.07.17 | 25071715 | S0E02953A00W09E2601000S | S0E02953 | SE02953E01000 | 0.334 | 0.333 | 0.193 | 0.192 | 49725 |  |  | 8.918 | 8.889 | 1282 | 1282 | 125.074 | 125.074 | 0.534 | 0.534 | 1.89 | 1.89 | 0.04 | 0.04 |  | 240.594 |  | 2.363 |  | 2.504 | 1314.976 | 0.085 | 2.639 | 2.184 | 1.256 | 16.284 | 0 | 0.022 |  | 0.284 | 0.284 |  |  | 0.201 | 0.201 |  | 8.918 |  |  | 10.368 | 10.332 | 8.686 | 8.686 |  |  |  | 192.023 |  |  |  | 3.635 | 0 | 0 | 0 | 0 | 0 | 0 | 0.022 |  |  |  |  | NT | 0.284 | 0.284 | 0.201 | 0.201 | 0.344 | 0.342 | 0.199 | 0.2 |  |  | 20250715 | Y
2025.07.17 | 25071715 | S0E02953A00W09E2601100S | S0E02953 | SE02953E01100 | 0.334 | 0.333 | 0.192 | 0.192 | 49723 |  |  | 8.895 | 8.883 | 1283 | 1283 | 125.072 | 125.072 | 0.572 | 0.572 | 1.94 | 1.94 | 0.05 | 0.05 |  | 240.652 |  | 2.236 |  | 2.672 | 1315.369 | 0.085 | 2.669 | 2.215 | 1.222 | 16.244 | 0 | 0.031 |  | 0.284 | 0.284 |  |  | 0.2 | 0.2 |  | 8.895 |  |  | 10.337 | 10.325 | 8.718 | 8.718 |  |  |  | 192.016 |  |  |  | 3.963 | 0 | 0 | 0 | 0 | 0 | 0 | 0.031 |  |  |  |  | NT | 0.284 | 0.284 | 0.2 | 0.2 | 0.347 | 0.342 | 0.198 | 0.198 |  |  | 20250715 | Y
2025.07.17 | 25071715 | S0E02953A00W09E2601200S | S0E02953 | SE02953E01200 | 0.334 | 0.334 | 0.192 | 0.192 | 49727 |  |  | 8.874 | 8.879 | 1284 | 1284 | 125.07 | 125.07 | 0.61 | 0.61 | 1.99 | 1.99 | 0.06 | 0.06 |  | 240.71 |  | 2.11 | 0 | 2.84 | 1316.562 | 0.084 | 2.742 | 2.297 | 1.121 | 16.278 | 0 | 0.024 |  | 0.285 | 0.285 |  |  | 0.2 | 0.2 |  | 8.874 |  |  | 10.32 | 10.323 | 8.75 | 8.75 | 0 | 0 | 0 | 192.01 | 0 | 0 | 0 | 4.29 | 0 | 0 | 0 | 0 | 0 | 0 | 0.024 |  |  |  |  | NT | 0.285 | 0.285 | 0.2 | 0.2 | 0.343 | 0.344 | 0.199 | 0.199 |  |  | 20250715 | Y
2025.07.17 | 25071715 | S0E02953A00W09E2601300S | S0E02953 | SE02953E01300 | 0.334 | 0.334 | 0.192 | 0.192 | 49725 |  |  | 8.877 | 8.877 | 1284 | 1284 | 125.077 | 125.077 | 0.578 | 0.578 | 2.215 | 2.215 | 0.072 | 0.072 |  | 240.8 |  | 2.024 |  | 3.073 | 1315.398 | 0.085 | 2.674 | 2.219 | 1.219 | 16.24 | 0 | 0.024 |  | 0.284 | 0.285 |  |  | 0.201 | 0.201 |  | 8.877 |  |  | 10.323 | 10.324 | 8.72 | 8.72 |  |  |  | 192.138 |  |  |  | 4.639 | 0 | 0 | 0 | 0 | 0 | 0 | 0.024 |  |  |  |  | NT | 0.284 | 0.285 | 0.201 | 0.201 | 0.343 | 0.342 | 0.2 | 0.2 |  |  | 20250715 | Y
2025.07.17 | 25071715 | S0E02953A00W09E2601400S | S0E02953 | SE02953E01400 | 0.334 | 0.334 | 0.193 | 0.193 | 49725 |  |  | 8.88 | 8.888 | 1284 | 1284 | 125.085 | 125.085 | 0.545 | 0.545 | 2.44 | 2.44 | 0.085 | 0.085 |  | 240.89 |  | 1.939 |  | 3.307 | 1315.337 | 0.085 | 2.668 | 2.214 | 1.226 | 16.25 | 0 | 0.027 |  | 0.284 | 0.284 |  |  | 0.202 | 0.202 |  | 8.88 |  |  | 10.323 | 10.33 | 8.69 | 8.69 |  |  |  | 192.266 |  |  |  | 4.988 | 0 | 0 | 0 | 0 | 0 | 0 | 0.027 |  |  |  |  | NT | 0.284 | 0.284 | 0.202 | 0.202 | 0.343 | 0.344 | 0.202 | 0.201 |  |  | 20250715 | Y
2025.07.17 | 25071715 | S0E02953A00W09E2601500S | S0E02953 | SE02953E01500 | 0.334 | 0.334 | 0.194 | 0.193 | 49726 |  |  | 8.883 | 8.877 | 1283 | 1283 | 125.092 | 125.092 | 0.512 | 0.512 | 2.665 | 2.665 | 0.098 | 0.098 |  | 240.98 |  | 1.853 |  | 3.54 | 1315.285 | 0.085 | 2.664 | 2.209 | 1.229 | 16.253 | 0 | 0.025 |  | 0.283 | 0.283 |  |  | 0.202 | 0.202 |  | 8.883 |  |  | 10.327 | 10.32 | 8.66 | 8.66 |  |  |  | 192.393 |  |  |  | 5.337 | 0 | 0 | 0 | 0 | 0 | 0 | 0.025 |  |  |  |  | NT | 0.283 | 0.283 | 0.202 | 0.202 | 0.343 | 0.343 | 0.201 | 0.202 |  |  | 20250715 | Y
2025.07.17 | 25071715 | S0E02953A00W09E2601600S | S0E02953 | SE02953E01600 | 0.335 | 0.335 | 0.195 | 0.195 | 49726 |  |  | 8.874 | 8.868 | 1283 | 1283 | 125.1 | 125.1 | 0.48 | 0.48 | 2.89 | 2.89 | 0.11 | 0.11 |  | 241.07 |  | 1.768 |  | 3.773 | 1316.319 | 0.084 | 2.721 | 2.276 | 1.141 | 16.3 | 0 | 0.018 |  | 0.286 | 0.284 |  |  | 0.203 | 0.203 |  | 8.874 |  |  | 10.315 | 10.306 | 8.63 | 8.63 |  |  |  | 192.521 |  |  |  | 5.686 | 0 | 0 | 0 | 0 | 0 | 0 | 0.018 |  |  |  |  | NT | 0.286 | 0.284 | 0.203 | 0.203 | 0.345 | 0.344 | 0.203 | 0.202 |  |  | 20250715 | Y
2025.07.17 | 25071715 | S0E02953A00W09E2601700S | S0E02953 | SE02953E01700 | 0.335 | 0.335 | 0.194 | 0.195 | 49726 |  |  | 8.871 | 8.879 | 1282 | 1282 | 125.072 | 125.072 | 0.49 | 0.49 | 2.538 | 2.538 | 0.11 | 0.11 |  | 241.16 |  | 1.682 |  | 4.007 | 1316.477 | 0.084 | 2.735 | 2.29 | 1.128 | 16.281 | 0 | 0.017 |  | 0.285 | 0.284 |  |  | 0.203 | 0.203 |  | 8.871 |  |  | 10.307 | 10.324 | 8.648 | 8.648 |  |  |  | 192.649 |  |  |  | 6.034 | 0 | 0 | 0 | 0 | 0 | 0 | 0.017 |  |  |  |  | NT | 0.285 | 0.284 | 0.203 | 0.203 | 0.344 | 0.344 | 0.203 | 0.203 |  |  | 20250715 | Y
2025.07.17 | 25071715 | S0E02953A00W09E2601800S | S0E02953 | SE02953E01800 | 0.337 | 0.337 | 0.199 | 0.199 | 49726 |  | G5 | 8.878 | 8.883 | 1282 | 1282 | 125.045 | 125.045 | 0.5 | 0.5 | 2.185 | 2.185 | 0.11 | 0.11 |  | 241.25 |  | 1.597 |  | 4.24 | 1316.856 | 0.084 | 2.766 | 2.321 | 1.096 | 16.249 | 0 | 0.019 |  | 0.286 | 0.286 |  |  | 0.209 | 0.209 |  | 8.878 |  |  | 10.322 | 10.339 | 8.665 | 8.665 |  |  |  | 192.777 |  |  |  | 6.383 | 0 | 0 | 0 | 0 | 0 | 0 | 0.019 |  |  |  |  | NT | 0.286 | 0.286 | 0.209 | 0.209 | 0.352 | 0.346 | 0.212 | 0.212 |  |  | 20250715 | Y
2025.07.17 | 25071715 | S0E02953A00W09E2601900S | S0E02953 | SE02953E01900 | 0.346 | 0.346 | 0.217 | 0.217 | 49726 |  | G5 | 8.877 | 8.891 | 1282 | 1282 | 125.018 | 125.018 | 0.51 | 0.51 | 1.832 | 1.832 | 0.11 | 0.11 |  | 241.34 |  | 1.511 |  | 4.473 | 1316.733 | 0.084 | 2.756 | 2.311 | 1.106 | 16.262 | 0 | 0.021 |  | 0.298 | 0.3 |  |  | 0.229 | 0.229 |  | 8.877 |  |  | 10.327 | 10.333 | 8.682 | 8.682 |  |  |  | 192.904 |  |  |  | 6.732 | 0 | 0 | 0 | 0 | 0 | 0 | 0.021 |  |  |  |  | NT | 0.298 | 0.3 | 0.229 | 0.229 | 0.357 | 0.356 | 0.232 | 0.231 |  |  | 20250715 | Y
2025.07.17 | 25071715 | S0E02953A00W09E2602000S | S0E02953 | SE02953E02000 | 0.342 | 0.342 | 0.209 | 0.209 | 49726 |  | G5 | 8.886 | 8.877 | 1281 | 1281 | 124.99 | 124.99 | 0.52 | 0.52 | 1.48 | 1.48 | 0.11 | 0.11 |  | 241.43 |  | 1.426 |  | 4.707 | 1316.588 | 0.084 | 2.745 | 2.3 | 1.119 | 16.276 | 0 | 0.027 |  | 0.293 | 0.292 |  |  | 0.221 | 0.221 |  | 8.886 |  |  | 10.334 | 10.333 | 8.7 | 8.7 |  |  |  | 193.032 |  |  |  | 7.081 | 0 | 0 | 0 | 0 | 0 | 0 | 0.027 |  |  |  |  | NT | 0.293 | 0.292 | 0.221 | 0.221 | 0.358 | 0.357 | 0.232 | 0.23 |  |  | 20250715 | Y
2025.07.17 | 25071715 | S0E02953A00W09E2602100S | S0E02953 | SE02953E02100 | 0.335 | 0.336 | 0.198 | 0.198 | 11185 |  |  | 8.878 | 8.879 | 1283 | 1275 | 125.01 | 125.02 | 0.39 | 0.53 | 0.51 | 3.59 | 0.11 | 0.06 |  | 241.52 |  | 1.34 | 0 | 4.94 | 1317.031 | 0.084 | 2.764 | 2.323 | 1.079 | 16.297 | 0 | 0.042 |  | 0.285 | 0.285 |  |  | 0.209 | 0.209 |  | 8.878 |  |  | 10.33 | 10.333 | 8.64 | 8.49 | 0 | 0 | 0 | 193.16 | 0 | 0 | 0 | 7.43 | 0 | 0 | 0 | 0 | 0 | 0 | 0.042 |  |  |  |  | NT | 0.285 | 0.285 | 0.209 | 0.209 | 0.344 | 0.342 | 0.208 | 0.204 |  |  | 20250715 | Y
2025.07.17 | 25071717 | S0E02955A00W06B2500100E | S0E02955 | SE02955B00100 | 0.333 | 0.333 | 0.195 | 0.195 | 49722 |  |  | 9 | 8.985 | 1293 | 1286 | 124.95 | 125.01 | 0.32 | 0.41 | 1.25 | 1.15 | 0.06 | 0.01 |  | 240.25 |  | 2.37 | 0 | 1.2 | 1314.757 | 0.085 | 2.597 | 2.151 | 1.277 | 16.481 | 0 | 0.029 |  | 0.283 | 0.286 |  |  | 0.205 | 0.206 |  | 9 |  |  | 10.433 | 10.412 | 8.77 | 8.69 | 0 | 0 | 0 | 189.44 | 0 | 0 | 0 | 1.28 | 0 | 0 | 0 | 0 | 0 | 0 | 0.029 |  |  |  |  | NT | 0.283 | 0.286 | 0.205 | 0.206 | 0.347 | 0.342 | 0.204 | 0.201 |  |  | 20250716 | Y
2025.07.17 | 25071717 | S0E02955A00W06B2500200S | S0E02955 | SE02955B00200 | 0.333 | 0.333 | 0.195 | 0.195 | 49722 |  |  | 8.977 | 8.996 | 1292 | 1287 | 124.933 | 124.973 | 0.383 | 0.443 | 1.423 | 1.357 | 0.08 | 0.047 |  | 240.268 |  | 2.417 |  | 1.56 | 1313.693 | 0.085 | 2.533 | 2.077 | 1.367 | 16.435 | 0 | 0.026 |  | 0.283 | 0.285 |  |  | 0.205 | 0.205 |  | 8.977 |  |  | 10.41 | 10.427 | 8.743 | 8.69 |  |  |  | 189.463 |  |  |  | 1.885 | 0 | 0 | 0 | 0 | 0 | 0 | 0.026 |  |  |  |  | NT | 0.283 | 0.285 | 0.205 | 0.205 | 0.343 | 0.343 | 0.202 | 0.202 |  |  | 20250716 | Y
2025.07.17 | 25071717 | S0E02955A00W06B2500300S | S0E02955 | SE02955B00300 | 0.334 | 0.333 | 0.195 | 0.195 | 49722 |  |  | 8.989 | 8.99 | 1290 | 1288 | 124.917 | 124.937 | 0.447 | 0.477 | 1.597 | 1.563 | 0.1 | 0.083 |  | 240.287 |  | 2.463 |  | 1.92 | 1313.76 | 0.085 | 2.543 | 2.087 | 1.363 | 16.428 | 0 | 0.028 |  | 0.285 | 0.286 |  |  | 0.204 | 0.205 |  | 8.989 |  |  | 10.429 | 10.421 | 8.717 | 8.69 |  |  |  | 189.487 |  |  |  | 2.49 | 0 | 0 | 0 | 0 | 0 | 0 | 0.028 |  |  |  |  | NT | 0.285 | 0.286 | 0.204 | 0.205 | 0.344 | 0.345 | 0.201 | 0.204 |  |  | 20250716 | Y
2025.07.17 | 25071717 | S0E02955A00W06B2500400S | S0E02955 | SE02955B00400 | 0.333 | 0.333 | 0.195 | 0.195 | 49722 |  |  | 8.983 | 8.989 | 1289 | 1289 | 124.9 | 124.9 | 0.51 | 0.51 | 1.77 | 1.77 | 0.12 | 0.12 |  | 240.305 |  | 2.51 |  | 2.28 | 1314.985 | 0.085 | 2.615 | 2.169 | 1.257 | 16.456 | 0 | 0.03 |  | 0.284 | 0.285 |  |  | 0.204 | 0.204 |  | 8.983 |  |  | 10.419 | 10.423 | 8.69 | 8.69 |  |  |  | 189.51 |  |  |  | 3.095 | 0 | 0 | 0 | 0 | 0 | 0 | 0.03 |  |  |  |  | NT | 0.284 | 0.285 | 0.204 | 0.204 | 0.341 | 0.342 | 0.203 | 0.203 |  |  | 20250716 | Y
2025.07.17 | 25071717 | S0E02955A00W06B2500500S | S0E02955 | SE02955B00500 | 0.333 | 0.333 | 0.194 | 0.194 | 49722 |  |  | 8.988 | 8.998 | 1289 | 1287 | 124.883 | 124.903 | 0.52 | 0.497 | 1.563 | 1.823 | 0.09 | 0.11 |  | 240.323 |  | 2.557 |  | 2.64 | 1314.029 | 0.085 | 2.563 | 2.107 | 1.339 | 16.401 | 0 | 0.027 |  | 0.283 | 0.283 |  |  | 0.204 | 0.204 |  | 8.988 |  |  | 10.421 | 10.421 | 8.647 | 8.67 |  |  |  | 189.533 |  |  |  | 3.7 | 0 | 0 | 0 | 0 | 0 | 0 | 0.027 |  |  |  |  | NT | 0.283 | 0.283 | 0.204 | 0.204 | 0.344 | 0.342 | 0.2 | 0.201 |  |  | 20250716 | Y
2025.07.17 | 25071717 | S0E02955A00W06B2500600S | S0E02955 | SE02955B00600 | 0.334 | 0.333 | 0.194 | 0.194 | 47817 |  |  | 8.986 | 8.967 | 1290 | 1285 | 124.867 | 124.907 | 0.53 | 0.483 | 1.357 | 1.877 | 0.06 | 0.1 |  | 240.342 |  | 2.603 |  | 3 | 1313.939 | 0.085 | 2.552 | 2.097 | 1.345 | 16.411 | 0 | 0.029 |  | 0.284 | 0.284 |  |  | 0.203 | 0.204 |  | 8.986 |  |  | 10.424 | 10.403 | 8.603 | 8.65 |  |  |  | 189.557 |  |  |  | 4.305 | 0 | 0 | 0 | 0 | 0 | 0 | 0.029 |  |  |  |  | NT | 0.284 | 0.284 | 0.203 | 0.204 | 0.347 | 0.342 | 0.202 | 0.2 |  |  | 20250716 | Y
2025.07.17 | 25071717 | S0E02955A00W06B2500700S | S0E02955 | SE02955B00700 | 0.333 | 0.333 | 0.194 | 0.193 | 18926 |  |  | 8.979 | 8.976 | 1290 | 1283 | 124.85 | 124.91 | 0.54 | 0.47 | 1.15 | 1.93 | 0.03 | 0.09 |  | 240.36 |  | 2.65 | 0 | 3.36 | 1314.988 | 0.085 | 2.609 | 2.165 | 1.256 | 16.483 | 0 | 0.034 |  | 0.281 | 0.282 |  |  | 0.203 | 0.204 |  | 8.979 |  |  | 10.413 | 10.402 | 8.56 | 8.63 | 0 | 0 | 0 | 189.58 | 0 | 0 | 0 | 4.91 | 0 | 0 | 0 | 0 | 0 | 0 | 0.034 |  |  |  |  | NT | 0.281 | 0.282 | 0.203 | 0.204 | 0.342 | 0.34 | 0.201 | 0.2 |  |  | 20250716 | Y
2025.07.16 | 25071603 | 20M25159A00W03A0100100E | 20M25159 | 2M25159A00100 | 0.327 | 0.327 | 0.186 | 0.186 | 50484 |  |  | 9.133 | 9.107 | 1301 | 1296 | 124.82 | 124.76 | 0.25 | 0.02 | 0.26 | 1.53 | 0.03 | 0.06 |  | 199.7 |  | 1.83 | 0 | 0.64 | 1313.846 | 0.087 | 2.58 | 2.122 | 1.38 | 16.851 | 0 | 0.037 |  | 0.281 | 0.281 |  |  | 0.194 | 0.195 |  | 9.133 |  |  | 10.522 | 10.503 | 9.02 | 8.91 | 0 | 0 | 0 | 182.22 | 0 | 0 | 0 | 0.36 | 0 | 0 | 0 | 0 | 0 | 0 | 0.037 |  |  |  |  | NT | 0.281 | 0.281 | 0.194 | 0.195 | 0.339 | 0.335 | 0.195 | 0.193 |  |  | 20250714 | Y
2025.07.16 | 25071603 | 20M25159A00W03A0100200S | 20M25159 | 2M25159A00200 | 0.326 | 0.326 | 0.185 | 0.186 | 50484 |  |  | 9.113 | 9.154 | 1278 | 1278 | 124.9 | 124.9 | 0.03 | 0.03 | 1.65 | 1.65 | 0.06 | 0.06 |  | 199.719 |  |  |  | 0.609 | 1314.36 | 0.087 | 2.624 | 2.166 | 1.336 | 16.816 | 0 | 0.031 |  | 0.282 | 0.282 |  |  | 0.195 | 0.194 |  | 9.113 |  |  | 10.503 | 10.58 | 8.85 | 8.85 |  |  |  | 182.198 |  |  |  | 0.382 | 0 | 0 | 0 | 0 | 0 | 0 | 0.031 |  |  |  |  | NT | 0.282 | 0.282 | 0.195 | 0.194 | 0.339 | 0.335 | 0.194 | 0.193 |  |  | 20250714 | Y
2025.07.16 | 25071603 | 20M25159A00W03A0100300S | 20M25159 | 2M25159A00300 | 0.326 | 0.326 | 0.185 | 0.185 | 29785 |  |  | 9.162 | 9.149 | 1275 | 1275 | 124.9 | 124.9 | 0.056 | 0.056 | 1.7 | 1.7 | 0.074 | 0.074 |  | 199.738 |  |  |  | 0.578 | 1313.643 | 0.088 | 2.606 | 2.139 | 1.409 | 16.795 | 0 | 0.049 |  | 0.281 | 0.281 |  |  | 0.195 | 0.194 |  | 9.162 |  |  | 10.572 | 10.57 | 8.742 | 8.742 |  |  |  | 182.176 |  |  |  | 0.404 | 0 | 0 | 0 | 0 | 0 | 0 | 0.049 |  |  |  |  | NT | 0.281 | 0.281 | 0.195 | 0.194 | 0.336 | 0.334 | 0.193 | 0.194 |  |  | 20250714 | Y
2025.07.16 | 25071603 | 20M25159A00W03A0100400S | 20M25159 | 2M25159A00400 | 0.326 | 0.326 | 0.186 | 0.186 | 50482 |  |  | 9.161 | 9.16 | 1271 | 1271 | 124.9 | 124.9 | 0.082 | 0.082 | 1.75 | 1.75 | 0.088 | 0.088 |  | 199.757 |  |  |  | 0.547 | 1313.725 | 0.088 | 2.608 | 2.142 | 1.401 | 16.779 | 0 | 0.043 |  | 0.283 | 0.285 |  |  | 0.195 | 0.194 |  | 9.161 |  |  | 10.574 | 10.571 | 8.634 | 8.634 |  |  |  | 182.155 |  |  |  | 0.425 | 0 | 0 | 0 | 0 | 0 | 0 | 0.043 |  |  |  |  | NT | 0.283 | 0.285 | 0.195 | 0.194 | 0.335 | 0.333 | 0.192 | 0.195 |  |  | 20250714 | Y
2025.07.16 | 25071603 | 20M25159A00W03A0100500S | 20M25159 | 2M25159A00500 | 0.326 | 0.326 | 0.186 | 0.186 | 50484 |  |  | 9.17 | 9.151 | 1268 | 1268 | 124.9 | 124.9 | 0.108 | 0.108 | 1.8 | 1.8 | 0.102 | 0.102 |  | 199.776 |  |  |  | 0.516 | 1313.397 | 0.088 | 2.582 | 2.115 | 1.43 | 16.81 | 0 | 0.035 |  | 0.281 | 0.283 |  |  | 0.195 | 0.195 |  | 9.17 |  |  | 10.579 | 10.578 | 8.526 | 8.526 |  |  |  | 182.133 |  |  |  | 0.447 | 0 | 0 | 0 | 0 | 0 | 0 | 0.035 |  |  |  |  | NT | 0.281 | 0.283 | 0.195 | 0.195 | 0.333 | 0.335 | 0.198 | 0.192 |  |  | 20250714 | Y
2025.07.16 | 25071603 | 20M25159A00W03A0100600S | 20M25159 | 2M25159A00600 | 0.326 | 0.326 | 0.186 | 0.185 | 50485 |  |  | 9.154 | 9.116 | 1264 | 1264 | 124.9 | 124.9 | 0.134 | 0.134 | 1.85 | 1.85 | 0.116 | 0.116 |  | 199.795 |  |  |  | 0.485 | 1314.304 | 0.088 | 2.659 | 2.194 | 1.349 | 16.709 | 0 | 0.031 |  | 0.288 | 0.286 |  |  | 0.195 | 0.195 |  | 9.154 |  |  | 10.568 | 10.543 | 8.418 | 8.418 |  |  |  | 182.111 |  |  |  | 0.469 | 0 | 0 | 0 | 0 | 0 | 0 | 0.031 |  |  |  |  | NT | 0.288 | 0.286 | 0.195 | 0.195 | 0.336 | 0.334 | 0.193 | 0.192 |  |  | 20250714 | Y
2025.07.16 | 25071603 | 20M25159A00W03A0100700S | 20M25159 | 2M25159A00700 | 0.326 | 0.326 | 0.185 | 0.186 | 50484 |  |  | 9.129 | 9.142 | 1261 | 1261 | 124.9 | 124.9 | 0.16 | 0.16 | 1.9 | 1.9 | 0.13 | 0.13 |  | 199.815 |  |  |  | 0.455 | 1314.671 | 0.087 | 2.649 | 2.191 | 1.308 | 16.784 | 0 | 0.032 |  | 0.284 | 0.283 |  |  | 0.195 | 0.195 |  | 9.129 |  |  | 10.543 | 10.56 | 8.31 | 8.31 |  |  |  | 182.089 |  |  |  | 0.491 | 0 | 0 | 0 | 0 | 0 | 0 | 0.032 |  |  |  |  | NT | 0.284 | 0.283 | 0.195 | 0.195 | 0.335 | 0.335 | 0.194 | 0.191 |  |  | 20250714 | Y
2025.07.16 | 25071603 | 20M25159A00W03A0100800S | 20M25159 | 2M25159A00800 | 0.326 | 0.325 | 0.185 | 0.185 | 21880 |  | GA | 9.149 | 9.125 | 1263 | 1263 | 124.914 | 124.914 | 0.152 | 0.152 | 1.924 | 1.924 | 0.122 | 0.122 |  | 199.834 |  |  |  | 0.424 | 1314.152 | 0.088 | 2.646 | 2.18 | 1.361 | 16.74 | 0 | 0.049 |  | 0.282 | 0.283 |  |  | 0.195 | 0.195 |  | 9.149 |  |  | 10.554 | 10.548 | 8.398 | 8.398 |  |  |  | 182.067 |  |  |  | 0.513 | 0 | 0 | 0 | 0 | 0 | 0 | 0.049 |  |  |  |  | NT | 0.282 | 0.283 | 0.195 | 0.195 | 0.333 | 0.333 | 0.193 | 0.193 |  |  | 20250714 | Y
2025.07.16 | 25071603 | 20M25159A00W03A0100900S | 20M25159 | 2M25159A00900 | 0.326 | 0.326 | 0.186 | 0.186 | 50479 |  |  | 9.131 | 9.108 | 1265 | 1265 | 124.928 | 124.928 | 0.144 | 0.144 | 1.948 | 1.948 | 0.114 | 0.114 |  | 199.853 |  |  |  | 0.393 | 1314.875 | 0.088 | 2.709 | 2.244 | 1.298 | 16.644 | 0 | 0.032 |  | 0.285 | 0.287 |  |  | 0.195 | 0.195 |  | 9.131 |  |  | 10.541 | 10.533 | 8.486 | 8.486 |  |  |  | 182.045 |  |  |  | 0.535 | 0 | 0 | 0 | 0 | 0 | 0 | 0.032 |  |  |  |  | NT | 0.285 | 0.287 | 0.195 | 0.195 | 0.335 | 0.333 | 0.192 | 0.191 |  |  | 20250714 | Y
2025.07.16 | 25071603 | 20M25159A00W03A0101000S | 20M25159 | 2M25159A01000 | 0.326 | 0.326 | 0.186 | 0.185 | 50485 |  |  | 9.119 | 9.09 | 1268 | 1268 | 124.942 | 124.942 | 0.136 | 0.136 | 1.972 | 1.972 | 0.106 | 0.106 |  | 199.872 |  |  |  | 0.362 | 1314.776 | 0.088 | 2.701 | 2.235 | 1.308 | 16.659 | 0 | 0.028 |  | 0.285 | 0.287 |  |  | 0.195 | 0.195 |  | 9.119 |  |  | 10.532 | 10.514 | 8.574 | 8.574 |  |  |  | 182.024 |  |  |  | 0.556 | 0 | 0 | 0 | 0 | 0 | 0 | 0.028 |  |  |  |  | NT | 0.285 | 0.287 | 0.195 | 0.195 | 0.333 | 0.335 | 0.191 | 0.194 |  |  | 20250714 | Y
2025.07.16 | 25071603 | 20M25159A00W03A0101100S | 20M25159 | 2M25159A01100 | 0.326 | 0.326 | 0.186 | 0.185 | 50483 |  |  | 9.104 | 9.067 | 1270 | 1270 | 124.956 | 124.956 | 0.128 | 0.128 | 1.996 | 1.996 | 0.098 | 0.098 |  | 199.891 |  |  |  | 0.331 | 1315.903 | 0.087 | 2.796 | 2.331 | 1.208 | 16.545 | 0 | 0.026 |  | 0.286 | 0.288 |  |  | 0.195 | 0.195 |  | 9.104 |  |  | 10.516 | 10.501 | 8.662 | 8.662 |  |  |  | 182.002 |  |  |  | 0.578 | 0 | 0 | 0 | 0 | 0 | 0 | 0.026 |  |  |  |  | NT | 0.286 | 0.288 | 0.195 | 0.195 | 0.336 | 0.339 | 0.193 | 0.193 |  |  | 20250714 | Y
2025.07.16 | 25071603 | 20M25159A00W03A0101200S | 20M25159 | 2M25159A01200 | 0.326 | 0.327 | 0.185 | 0.186 | 50484 |  |  | 9.08 | 9.119 | 1272 | 1272 | 124.97 | 124.97 | 0.12 | 0.12 | 2.02 | 2.02 | 0.09 | 0.09 |  | 199.91 |  | 0 | 0 | 0.3 | 1315.56 | 0.086 | 2.725 | 2.268 | 1.23 | 16.687 | 0 | 0.035 |  | 0.284 | 0.286 |  |  | 0.195 | 0.195 |  | 9.08 |  |  | 10.499 | 10.538 | 8.75 | 8.75 | 0 | 0 | 0 | 181.98 | 0 | 0 | 0 | 0.6 | 0 | 0 | 0 | 0 | 0 | 0 | 0.035 |  |  |  |  | NT | 0.284 | 0.286 | 0.195 | 0.195 | 0.335 | 0.337 | 0.196 | 0.192 |  |  | 20250714 | Y
2025.07.16 | 25071604 | 20M25159A00W03A0101300S | 20M25159 | 2M25159A01300 | 0.327 | 0.326 | 0.186 | 0.185 | 50484 |  |  | 9.125 | 9.074 | 1276 | 1276 | 124.964 | 124.964 | 0.106 | 0.106 | 1.848 | 1.848 | 0.09 | 0.09 |  | 199.892 |  |  |  | 0.31 | 1314.959 | 0.088 | 2.719 | 2.253 | 1.292 | 16.641 | 0 | 0.032 |  | 0.289 | 0.286 |  |  | 0.195 | 0.195 |  | 9.125 |  |  | 10.534 | 10.498 | 8.796 | 8.796 |  |  |  | 182.009 |  |  |  | 0.658 | 0 | 0 | 0 | 0 | 0 | 0 | 0.032 |  |  |  |  | NT | 0.289 | 0.286 | 0.195 | 0.195 | 0.336 | 0.336 | 0.194 | 0.192 |  |  | 20250714 | Y
2025.07.16 | 25071604 | 20M25159A00W03A0101400S | 20M25159 | 2M25159A01400 | 0.326 | 0.327 | 0.186 | 0.186 | 50485 |  |  | 9.085 | 9.115 | 1281 | 1281 | 124.958 | 124.958 | 0.092 | 0.092 | 1.676 | 1.676 | 0.09 | 0.09 |  | 199.873 |  |  |  | 0.32 | 1314.972 | 0.087 | 2.713 | 2.248 | 1.289 | 16.637 | 0 | 0.033 |  | 0.286 | 0.288 |  |  | 0.195 | 0.195 |  | 9.085 |  |  | 10.504 | 10.524 | 8.842 | 8.842 |  |  |  | 182.038 |  |  |  | 0.715 | 0 | 0 | 0 | 0 | 0 | 0 | 0.033 |  |  |  |  | NT | 0.286 | 0.288 | 0.195 | 0.195 | 0.334 | 0.335 | 0.194 | 0.192 |  |  | 20250714 | Y
2025.07.16 | 25071604 | 20M25159A00W03A0101500S | 20M25159 | 2M25159A01500 | 0.326 | 0.326 | 0.185 | 0.186 | 34726 |  |  | 9.125 | 9.132 | 1285 | 1285 | 124.952 | 124.952 | 0.078 | 0.078 | 1.504 | 1.504 | 0.09 | 0.09 |  | 199.855 |  |  |  | 0.33 | 1313.386 | 0.088 | 2.585 | 2.118 | 1.431 | 16.798 | 0 | 0.036 |  | 0.282 | 0.281 |  |  | 0.195 | 0.195 |  | 9.125 |  |  | 10.527 | 10.546 | 8.888 | 8.888 |  |  |  | 182.068 |  |  |  | 0.772 | 0 | 0 | 0 | 0 | 0 | 0 | 0.036 |  |  |  |  | NT | 0.282 | 0.281 | 0.195 | 0.195 | 0.334 | 0.336 | 0.193 | 0.192 |  |  | 20250714 | Y
2025.07.16 | 25071604 | 20M25159A00W03A0101600S | 20M25159 | 2M25159A01600 | 0.327 | 0.326 | 0.186 | 0.186 | 50486 |  |  | 9.146 | 9.087 | 1290 | 1290 | 124.946 | 124.946 | 0.064 | 0.064 | 1.332 | 1.332 | 0.09 | 0.09 |  | 199.837 |  |  |  | 0.34 | 1314.13 | 0.088 | 2.637 | 2.173 | 1.363 | 16.723 | 0 | 0.03 |  | 0.288 | 0.287 |  |  | 0.195 | 0.195 |  | 9.146 |  |  | 10.546 | 10.508 | 8.934 | 8.934 |  |  |  | 182.097 |  |  |  | 0.83 | 0 | 0 | 0 | 0 | 0 | 0 | 0.03 |  |  |  |  | NT | 0.288 | 0.287 | 0.195 | 0.195 | 0.334 | 0.336 | 0.193 | 0.194 |  |  | 20250714 | Y
2025.07.16 | 25071604 | 20M25159A00W03A0101700S | 20M25159 | 2M25159A01700 | 0.326 | 0.327 | 0.186 | 0.186 | 50485 |  |  | 9.099 | 9.129 | 1294 | 1294 | 124.94 | 124.94 | 0.05 | 0.05 | 1.16 | 1.16 | 0.09 | 0.09 |  | 199.818 |  |  |  | 0.35 | 1314.749 | 0.087 | 2.656 | 2.198 | 1.301 | 16.758 | 0 | 0.031 |  | 0.284 | 0.282 |  |  | 0.195 | 0.195 |  | 9.099 |  |  | 10.508 | 10.535 | 8.98 | 8.98 |  |  |  | 182.126 |  |  |  | 0.888 | 0 | 0 | 0 | 0 | 0 | 0 | 0.031 |  |  |  |  | NT | 0.284 | 0.282 | 0.195 | 0.195 | 0.337 | 0.338 | 0.196 | 0.192 |  |  | 20250714 | Y
2025.07.16 | 25071604 | 20M25159A00W03A0101800S | 20M25159 | 2M25159A01800 | 0.327 | 0.326 | 0.186 | 0.186 | 42525 |  |  | 9.145 | 9.117 | 1293 | 1293 | 124.968 | 124.968 | 0.065 | 0.065 | 1.122 | 1.122 | 0.078 | 0.078 |  | 199.8 |  |  |  | 0.36 | 1313.241 | 0.088 | 2.568 | 2.102 | 1.443 | 16.809 | 0 | 0.039 |  | 0.28 | 0.281 |  |  | 0.195 | 0.195 |  | 9.145 |  |  | 10.531 | 10.523 | 8.918 | 8.918 |  |  |  | 182.155 |  |  |  | 0.945 | 0 | 0 | 0 | 0 | 0 | 0 | 0.039 |  |  |  |  | NT | 0.28 | 0.281 | 0.195 | 0.195 | 0.339 | 0.338 | 0.192 | 0.195 |  |  | 20250714 | Y
2025.07.16 | 25071604 | 20M25159A00W03A0101900S | 20M25159 | 2M25159A01900 | 0.327 | 0.326 | 0.187 | 0.185 | 50484 |  |  | 9.113 | 9.035 | 1291 | 1291 | 124.997 | 124.997 | 0.08 | 0.08 | 1.083 | 1.083 | 0.067 | 0.067 |  | 199.782 |  |  |  | 0.37 | 1315.066 | 0.087 | 2.723 | 2.258 | 1.281 | 16.615 | 0 | 0.033 |  | 0.288 | 0.287 |  |  | 0.195 | 0.195 |  | 9.113 |  |  | 10.518 | 10.454 | 8.857 | 8.857 |  |  |  | 182.184 |  |  |  | 1.002 | 0 | 0 | 0 | 0 | 0 | 0 | 0.033 |  |  |  |  | NT | 0.288 | 0.287 | 0.195 | 0.195 | 0.335 | 0.336 | 0.194 | 0.193 |  |  | 20250714 | Y
2025.07.16 | 25071604 | 20M25159A00W03A0102000S | 20M25159 | 2M25159A02000 | 0.327 | 0.327 | 0.186 | 0.186 | 50482 |  |  | 9.046 | 9.07 | 1290 | 1290 | 125.025 | 125.025 | 0.095 | 0.095 | 1.045 | 1.045 | 0.055 | 0.055 |  | 199.763 |  |  |  | 0.38 | 1314.496 | 0.088 | 2.674 | 2.209 | 1.332 | 16.668 | 0 | 0.033 |  | 0.287 | 0.282 |  |  | 0.195 | 0.195 |  | 9.046 |  |  | 10.443 | 10.473 | 8.795 | 8.795 |  |  |  | 182.213 |  |  |  | 1.06 | 0 | 0 | 0 | 0 | 0 | 0 | 0.033 |  |  |  |  | NT | 0.287 | 0.282 | 0.195 | 0.195 | 0.335 | 0.333 | 0.193 | 0.193 |  |  | 20250714 | Y
2025.07.16 | 25071604 | 20M25159A00W03A0102100S | 20M25159 | 2M25159A02100 | 0.327 | 0.326 | 0.186 | 0.186 | 11522 |  |  | 9.077 | 9.072 | 1289 | 1289 | 125.053 | 125.053 | 0.11 | 0.11 | 1.007 | 1.007 | 0.043 | 0.043 |  | 199.745 |  |  |  | 0.39 | 1313.703 | 0.088 | 2.612 | 2.145 | 1.399 | 16.773 | 0 | 0.049 |  | 0.279 | 0.28 |  |  | 0.195 | 0.195 |  | 9.077 |  |  | 10.461 | 10.465 | 8.733 | 8.733 |  |  |  | 182.242 |  |  |  | 1.118 | 0 | 0 | 0 | 0 | 0 | 0 | 0.049 |  |  |  |  | NT | 0.279 | 0.28 | 0.195 | 0.195 | 0.332 | 0.333 | 0.192 | 0.19 |  |  | 20250714 | Y
2025.07.16 | 25071604 | 20M25159A00W03A0102200S | 20M25159 | 2M25159A02200 | 0.328 | 0.327 | 0.187 | 0.186 | 50486 |  |  | 9.081 | 9.018 | 1287 | 1287 | 125.082 | 125.082 | 0.125 | 0.125 | 0.968 | 0.968 | 0.032 | 0.032 |  | 199.727 |  |  |  | 0.4 | 1314.275 | 0.088 | 2.651 | 2.186 | 1.35 | 16.691 | 0 | 0.037 |  | 0.284 | 0.285 |  |  | 0.195 | 0.195 |  | 9.081 |  |  | 10.457 | 10.416 | 8.672 | 8.672 |  |  |  | 182.272 |  |  |  | 1.175 | 0 | 0 | 0 | 0 | 0 | 0 | 0.037 |  |  |  |  | NT | 0.284 | 0.285 | 0.195 | 0.195 | 0.337 | 0.339 | 0.194 | 0.192 |  |  | 20250714 | Y
2025.07.16 | 25071604 | 20M25159A00W03A0102300S | 20M25159 | 2M25159A02300 | 0.327 | 0.327 | 0.186 | 0.186 | 41855 |  |  | 9.023 | 9.024 | 1286 | 1286 | 125.11 | 125.11 | 0.14 | 0.14 | 0.93 | 0.93 | 0.02 | 0.02 |  | 199.708 |  |  |  | 0.41 | 1315.757 | 0.086 | 2.738 | 2.281 | 1.212 | 16.647 | 0 | 0.038 |  | 0.283 | 0.283 |  |  | 0.195 | 0.195 |  | 9.023 |  |  | 10.419 | 10.421 | 8.61 | 8.61 |  |  |  | 182.301 |  |  |  | 1.232 | 0 | 0 | 0 | 0 | 0 | 0 | 0.038 |  |  |  |  | NT | 0.283 | 0.283 | 0.195 | 0.195 | 0.336 | 0.335 | 0.193 | 0.193 |  |  | 20250714 | Y
2025.07.16 | 25071604 | 20M25159A00W03A0102400S | 20M25159 | 2M25159A02400 | 0.327 | 0.327 | 0.185 | 0.186 | 14154 |  |  | 9.037 | 9.024 | 1293 | 1288 | 125.01 | 124.97 | 0.03 | 0.03 | 1.03 | 1.24 | 0.05 | 0.2 |  | 199.69 |  | 0 | 0 | 0.42 | 1315.802 | 0.086 | 2.746 | 2.288 | 1.209 | 16.667 | 0 | 0.039 |  | 0.283 | 0.282 |  |  | 0.195 | 0.195 |  | 9.037 |  |  | 10.423 | 10.425 | 8.74 | 8.76 | 0 | 0 | 0 | 182.33 | 0 | 0 | 0 | 1.29 | 0 | 0 | 0 | 0 | 0 | 0 | 0.039 |  |  |  |  | NT | 0.283 | 0.282 | 0.195 | 0.195 | 0.332 | 0.336 | 0.195 | 0.193 |  |  | 20250714 | Y
2025.07.16 | 25071609 | 20M25160A00W03B0300100E | 20M25160 | 2M25160B00100 | 0.33 | 0.327 | 0.188 | 0.185 | 29674 |  | O7 | 8.944 | 8.855 | 1345 | 1305 | 124.96 | 124.84 | 0.11 | 0.28 | 0.78 | 1.74 | 0.07 | 0.29 |  | 200.48 |  | 0 | 0 | 1.86 | 1314.673 | 0.086 | 2.639 | 2.183 | 1.302 | 16.688 | 0 | 0.037 |  | 0.276 | 0.279 |  |  | 0.194 | 0.197 |  | 8.944 |  |  | 10.316 | 10.237 | 9.14 | 8.81 | 0 | 0 | 0 | 181.83 | 0 | 0 | 0 | 0.23 | 0 | 0 | 0 | 0 | 0 | 0 | 0.037 |  |  |  |  | NT | 0.276 | 0.279 | 0.194 | 0.197 | 0.334 | 0.34 | 0.191 | 0.196 |  |  | 20250715 | N
2025.07.16 | 25071609 | 20M25160A00W03B0300200S | 20M25160 | 2M25160B00200 | 0.328 | 0.328 | 0.186 | 0.187 | 50576 |  | G5 | 8.864 | 8.825 | 1329 | 1299 | 124.952 | 124.863 | 0.112 | 0.24 | 1.238 | 1.958 | 0.08 | 0.245 |  | 200.205 |  |  |  | 1.605 | 1317.609 | 0.086 | 2.925 | 2.463 | 1.054 | 16.285 | 0 | 0.034 |  | 0.282 | 0.283 |  |  | 0.194 | 0.197 |  | 8.864 |  |  | 10.239 | 10.269 | 8.945 | 8.698 |  |  |  | 181.742 |  |  |  | 0.395 | 0 | 0 | 0 | 0 | 0 | 0 | 0.034 |  |  |  |  | NT | 0.282 | 0.283 | 0.194 | 0.197 | 0.337 | 0.34 | 0.197 | 0.195 |  |  | 20250715 | N
2025.07.16 | 25071609 | 20M25160A00W03B0300300S | 20M25160 | 2M25160B00300 | 0.326 | 0.327 | 0.186 | 0.186 | 50557 |  | O5 | 8.828 | 8.838 | 1312 | 1292 | 124.945 | 124.885 | 0.115 | 0.2 | 1.695 | 2.175 | 0.09 | 0.2 |  | 199.93 |  |  |  | 1.35 | 1320.131 | 0.086 | 3.144 | 2.682 | 0.836 | 16.048 | 0 | 0.047 |  | 0.289 | 0.289 |  |  | 0.194 | 0.196 |  | 8.828 |  |  | 10.272 | 10.28 | 8.75 | 8.585 |  |  |  | 181.655 |  |  |  | 0.56 | 0 | 0 | 0 | 0 | 0 | 0 | 0.047 |  |  |  |  | NT | 0.289 | 0.289 | 0.194 | 0.196 | 0.343 | 0.336 | 0.194 | 0.192 |  |  | 20250715 | N
2025.07.16 | 25071609 | 20M25160A00W03B0300400S | 20M25160 | 2M25160B00400 | 0.327 | 0.327 | 0.186 | 0.186 | 50591 |  |  | 8.841 | 8.857 | 1296 | 1286 | 124.938 | 124.908 | 0.118 | 0.16 | 2.152 | 2.392 | 0.1 | 0.155 |  | 199.655 |  |  |  | 1.095 | 1318.985 | 0.086 | 3 | 2.585 | 0.935 | 16.16 | 0 | 0.035 |  | 0.288 | 0.29 |  |  | 0.194 | 0.196 |  | 8.841 |  |  | 10.285 | 10.293 | 8.555 | 8.472 |  |  |  | 181.568 |  |  |  | 0.725 | 0 | 0 | 0 | 0 | 0 | 0 | 0.035 |  |  |  |  | NT | 0.288 | 0.29 | 0.194 | 0.196 | 0.336 | 0.335 | 0.195 | 0.193 |  |  | 20250715 | Y
2025.07.16 | 25071609 | 20M25160A00W03B0300500S | 20M25160 | 2M25160B00500 | 0.327 | 0.327 | 0.186 | 0.186 | 50557 |  |  | 8.867 | 8.881 | 1280 | 1280 | 124.93 | 124.93 | 0.12 | 0.12 | 2.61 | 2.61 | 0.11 | 0.11 |  | 199.38 |  | 0 | 0 | 0.84 | 1317.682 | 0.087 | 2.94 | 2.477 | 1.048 | 16.288 | 0 | 0.045 |  | 0.287 | 0.284 |  |  | 0.194 | 0.196 |  | 8.867 |  |  | 10.294 | 10.306 | 8.36 | 8.36 | 0 | 0 | 0 | 181.48 | 0 | 0 | 0 | 0.89 | 0 | 0 | 0 | 0 | 0 | 0 | 0.045 |  |  |  |  | NT | 0.287 | 0.284 | 0.194 | 0.196 | 0.336 | 0.333 | 0.193 | 0.191 |  |  | 20250715 | Y
2025.07.16 | 25071609 | 20M25160A00W03B0300600S | 20M25160 | 2M25160B00600 | 0.327 | 0.327 | 0.186 | 0.186 | 50583 |  |  | 8.888 | 8.898 | 1282 | 1284 | 124.868 | 124.945 | 0.115 | 0.132 | 2.117 | 2.37 | 0.105 | 0.108 |  | 199.34 |  |  |  | 1.062 | 1317.03 | 0.087 | 2.882 | 2.419 | 1.104 | 16.356 | 0 | 0.033 |  | 0.284 | 0.286 |  |  | 0.195 | 0.195 |  | 8.888 |  |  | 10.307 | 10.318 | 8.415 | 8.455 |  |  |  | 181.842 |  |  |  | 0.915 | 0 | 0 | 0 | 0 | 0 | 0 | 0.033 |  |  |  |  | NT | 0.284 | 0.286 | 0.195 | 0.195 | 0.336 | 0.334 | 0.192 | 0.193 |  |  | 20250715 | Y
2025.07.16 | 25071609 | 20M25160A00W03B0300700S | 20M25160 | 2M25160B00700 | 0.327 | 0.327 | 0.186 | 0.186 | 50556 |  |  | 8.902 | 8.916 | 1285 | 1288 | 124.805 | 124.96 | 0.11 | 0.145 | 1.625 | 2.13 | 0.1 | 0.105 | 1214 | 199.3 |  |  |  | 1.285 | 1316.603 | 0.087 | 2.847 | 2.384 | 1.142 | 16.396 | 0 | 0.031 |  | 0.282 | 0.282 |  |  | 0.195 | 0.195 |  | 8.902 |  |  | 10.32 | 10.326 | 8.47 | 8.55 |  |  |  | 182.205 |  |  |  | 0.94 | 0 | 0 | 0 | 0 | 0 | 0 | 0.031 |  |  |  |  | NT | 0.282 | 0.282 | 0.195 | 0.195 | 0.334 | 0.342 | 0.194 | 0.192 |  |  | 20250715 | Y
2025.07.16 | 25071609 | 20M25160A00W03B0300800S | 20M25160 | 2M25160B00800 | 0.327 | 0.327 | 0.186 | 0.186 | 50551 |  |  | 8.912 | 8.906 | 1288 | 1292 | 124.742 | 124.975 | 0.105 | 0.158 | 1.132 | 1.89 | 0.095 | 0.103 |  | 199.26 |  |  |  | 1.507 | 1316.583 | 0.087 | 2.843 | 2.38 | 1.144 | 16.402 | 0 | 0.046 |  | 0.281 | 0.283 |  |  | 0.195 | 0.194 |  | 8.912 |  |  | 10.33 | 10.325 | 8.525 | 8.645 |  |  |  | 182.568 |  |  |  | 0.965 | 0 | 0 | 0 | 0 | 0 | 0 | 0.046 |  |  |  |  | NT | 0.281 | 0.283 | 0.195 | 0.194 | 0.336 | 0.334 | 0.192 | 0.192 |  |  | 20250715 | Y
2025.07.16 | 25071609 | 20M25160A00W03B0300900S | 20M25160 | 2M25160B00900 | 0.327 | 0.328 | 0.185 | 0.186 | 50559 |  |  | 8.91 | 8.984 | 1290 | 1296 | 124.68 | 124.99 | 0.1 | 0.17 | 0.64 | 1.65 | 0.09 | 0.1 |  | 199.22 |  | 0 | 0 | 1.73 | 1316.531 | 0.086 | 2.797 | 2.341 | 1.141 | 16.519 | 0 | 0.029 |  | 0.283 | 0.28 |  |  | 0.195 | 0.194 |  | 8.91 |  |  | 10.321 | 10.392 | 8.58 | 8.74 | 0 | 0 | 0 | 182.93 | 0 | 0 | 0 | 0.99 | 0 | 0 | 0 | 0 | 0 | 0 | 0.029 |  |  |  |  | NT | 0.283 | 0.28 | 0.195 | 0.194 | 0.338 | 0.335 | 0.194 | 0.193 |  |  | 20250715 | Y
2025.07.16 | 25071601 | A0LE0179A00W08C0600100E | A0LE0179 | ALE0179C00100 | 0.338 | 0.338 | 0.195 | 0.195 | 50234 |  |  | 8.556 | 8.542 | 1253 | 1255 | 124.83 | 124.91 | 0.14 | 0.13 | 1.99 | 0.59 | 0.13 | 0.25 |  | 239.92 |  | 2.79 | 0 | 0.63 | 1313.666 | 0.088 | 2.59 | 2.127 | 1.407 | 17.01 | 0 | 0.038 |  | 0.292 | 0.292 |  |  | 0.204 | 0.204 |  | 8.556 |  |  | 9.825 | 9.828 | 9.24 | 9.21 | 0 | 0 | 0 | 192.74 | 0 | 0 | 0 | 0.95 | 0 | 0 | 0 | 0 | 0 | 0 | 0.038 |  |  |  |  | NT | 0.292 | 0.292 | 0.204 | 0.204 | 0.345 | 0.348 | 0.203 | 0.203 |  |  | 20250710 | Y
2025.07.16 | 25071601 | A0LE0179A00W08C0600200S | A0LE0179 | ALE0179C00200 | 0.339 | 0.338 | 0.196 | 0.196 | 50230 |  |  | 8.548 | 8.524 | 1248 | 1248 | 124.73 | 124.73 | 0.12 | 0.12 | 0.57 | 0.57 | 0.11 | 0.11 |  | 239.978 |  | 3.042 |  | 0.978 | 1314.105 | 0.087 | 2.623 | 2.161 | 1.368 | 16.981 | 0 | 0.046 |  | 0.291 | 0.291 |  |  | 0.205 | 0.205 |  | 8.548 |  |  | 9.825 | 9.814 | 9.23 | 9.23 |  |  |  | 192.632 |  |  |  | 1.466 | 0 | 0 | 0 | 0 | 0 | 0 | 0.046 |  |  |  |  | NT | 0.291 | 0.291 | 0.205 | 0.205 | 0.349 | 0.345 | 0.203 | 0.203 |  |  | 20250710 | Y
2025.07.16 | 25071601 | A0LE0179A00W08C0600300S | A0LE0179 | ALE0179C00300 | 0.338 | 0.338 | 0.196 | 0.196 | 46111 |  |  | 8.534 | 8.52 | 1248 | 1248 | 124.79 | 124.79 | 0.12 | 0.12 | 0.75 | 0.75 | 0.122 | 0.122 |  | 240.036 |  | 3.294 |  | 1.326 | 1313.919 | 0.088 | 2.641 | 2.173 | 1.394 | 16.916 | 0 | 0.043 |  | 0.293 | 0.29 |  |  | 0.206 | 0.206 |  | 8.534 |  |  | 9.821 | 9.809 | 9.218 | 9.218 |  |  |  | 192.524 |  |  |  | 1.982 | 0 | 0 | 0 | 0 | 0 | 0 | 0.043 |  |  |  |  | NT | 0.293 | 0.29 | 0.206 | 0.206 | 0.348 | 0.345 | 0.204 | 0.201 |  |  | 20250710 | Y
2025.07.16 | 25071601 | A0LE0179A00W08C0600400S | A0LE0179 | ALE0179C00400 | 0.338 | 0.338 | 0.196 | 0.196 | 50233 |  |  | 8.527 | 8.538 | 1249 | 1249 | 124.85 | 124.85 | 0.12 | 0.12 | 0.93 | 0.93 | 0.135 | 0.135 |  | 240.094 |  | 3.546 |  | 1.674 | 1314.546 | 0.087 | 2.659 | 2.198 | 1.329 | 16.956 | 0 | 0.033 |  | 0.293 | 0.291 |  |  | 0.206 | 0.206 |  | 8.527 |  |  | 9.806 | 9.825 | 9.205 | 9.205 |  |  |  | 192.416 |  |  |  | 2.498 | 0 | 0 | 0 | 0 | 0 | 0 | 0.033 |  |  |  |  | NT | 0.293 | 0.291 | 0.206 | 0.206 | 0.347 | 0.344 | 0.207 | 0.204 |  |  | 20250710 | Y
2025.07.16 | 25071601 | A0LE0179A00W08C0600500S | A0LE0179 | ALE0179C00500 | 0.338 | 0.338 | 0.196 | 0.196 | 50231 |  |  | 8.541 | 8.521 | 1250 | 1250 | 124.91 | 124.91 | 0.12 | 0.12 | 1.11 | 1.11 | 0.148 | 0.148 |  | 240.152 |  | 3.798 |  | 2.022 | 1313.862 | 0.089 | 2.638 | 2.169 | 1.4 | 16.927 | 0 | 0.037 |  | 0.293 | 0.293 |  |  | 0.206 | 0.206 |  | 8.541 |  |  | 9.818 | 9.805 | 9.192 | 9.192 |  |  |  | 192.308 |  |  |  | 3.014 | 0 | 0 | 0 | 0 | 0 | 0 | 0.037 |  |  |  |  | NT | 0.293 | 0.293 | 0.206 | 0.206 | 0.348 | 0.345 | 0.205 | 0.203 |  |  | 20250710 | Y
2025.07.16 | 25071601 | A0LE0179A00W08C0600600S | A0LE0179 | ALE0179C00600 | 0.339 | 0.339 | 0.196 | 0.196 | 50233 |  |  | 8.529 | 8.521 | 1250 | 1250 | 124.97 | 124.97 | 0.12 | 0.12 | 1.29 | 1.29 | 0.16 | 0.16 |  | 240.21 |  | 4.05 | 0 | 2.37 | 1314.469 | 0.087 | 2.653 | 2.192 | 1.336 | 16.973 | 0 | 0.05 |  | 0.293 | 0.294 |  |  | 0.205 | 0.206 |  | 8.529 |  |  | 9.807 | 9.805 | 9.18 | 9.18 | 0 | 0 | 0 | 192.2 | 0 | 0 | 0 | 3.53 | 0 | 0 | 0 | 0 | 0 | 0 | 0.05 |  |  |  |  | NT | 0.293 | 0.294 | 0.205 | 0.206 | 0.35 | 0.348 | 0.203 | 0.201 |  |  | 20250710 | Y
2025.07.16 | 25071601 | A0LE0179A00W08C0600700S | A0LE0179 | ALE0179C00700 | 0.339 | 0.339 | 0.196 | 0.196 | 50233 |  |  | 8.527 | 8.517 | 1248 | 1248 | 124.935 | 124.935 | 0.102 | 0.102 | 1.32 | 1.32 | 0.168 | 0.168 |  | 240.262 |  | 4.054 |  | 2.328 | 1313.835 | 0.088 | 2.635 | 2.166 | 1.402 | 16.935 | 0 | 0.049 |  | 0.294 | 0.291 |  |  | 0.204 | 0.206 |  | 8.527 |  |  | 9.802 | 9.806 | 9.18 | 9.18 |  |  |  | 192.174 |  |  |  | 3.496 | 0 | 0 | 0 | 0 | 0 | 0 | 0.049 |  |  |  |  | NT | 0.294 | 0.291 | 0.204 | 0.206 | 0.349 | 0.346 | 0.204 | 0.202 |  |  | 20250710 | Y
2025.07.16 | 25071601 | A0LE0179A00W08C0600800S | A0LE0179 | ALE0179C00800 | 0.339 | 0.339 | 0.195 | 0.195 | 50232 |  |  | 8.532 | 8.509 | 1247 | 1247 | 124.9 | 124.9 | 0.085 | 0.085 | 1.35 | 1.35 | 0.175 | 0.175 |  | 240.314 |  | 4.058 |  | 2.286 | 1313.954 | 0.089 | 2.651 | 2.182 | 1.393 | 16.92 | 0 | 0.041 |  | 0.294 | 0.292 |  |  | 0.204 | 0.205 |  | 8.532 |  |  | 9.803 | 9.796 | 9.18 | 9.18 |  |  |  | 192.148 |  |  |  | 3.462 | 0 | 0 | 0 | 0 | 0 | 0 | 0.041 |  |  |  |  | NT | 0.294 | 0.292 | 0.204 | 0.205 | 0.345 | 0.348 | 0.202 | 0.201 |  |  | 20250710 | Y
2025.07.16 | 25071601 | A0LE0179A00W08C0600900S | A0LE0179 | ALE0179C00900 | 0.339 | 0.339 | 0.195 | 0.195 | 50225 |  |  | 8.516 | 8.502 | 1246 | 1246 | 124.865 | 124.865 | 0.068 | 0.068 | 1.38 | 1.38 | 0.182 | 0.182 |  | 240.366 |  | 4.062 |  | 2.244 | 1314.152 | 0.088 | 2.663 | 2.195 | 1.374 | 16.911 | 0 | 0.031 |  | 0.294 | 0.291 |  |  | 0.204 | 0.204 |  | 8.516 |  |  | 9.796 | 9.794 | 9.18 | 9.18 |  |  |  | 192.122 |  |  |  | 3.428 | 0 | 0 | 0 | 0 | 0 | 0 | 0.031 |  |  |  |  | NT | 0.294 | 0.291 | 0.204 | 0.204 | 0.346 | 0.347 | 0.204 | 0.203 |  |  | 20250710 | Y
2025.07.16 | 25071601 | A0LE0179A00W08C0601000S | A0LE0179 | ALE0179C01000 | 0.339 | 0.339 | 0.195 | 0.195 | 50229 |  |  | 8.513 | 8.498 | 1244 | 1244 | 124.83 | 124.83 | 0.05 | 0.05 | 1.41 | 1.41 | 0.19 | 0.19 |  | 240.418 |  | 4.066 |  | 2.202 | 1315 | 0.087 | 2.699 | 2.238 | 1.29 | 16.932 | 0 | 0.049 |  | 0.291 | 0.29 |  |  | 0.203 | 0.204 |  | 8.513 |  |  | 9.788 | 9.786 | 9.18 | 9.18 |  |  |  | 192.096 |  |  |  | 3.394 | 0 | 0 | 0 | 0 | 0 | 0 | 0.049 |  |  |  |  | NT | 0.291 | 0.29 | 0.203 | 0.204 | 0.348 | 0.349 | 0.204 | 0.203 |  |  | 20250710 | Y
2025.07.16 | 25071601 | A0LE0179A00W08C0601100S | A0LE0179 | ALE0179C01100 | 0.338 | 0.338 | 0.194 | 0.195 | 12088 |  |  | 8.503 | 8.493 | 1254 | 1243 | 124.89 | 124.83 | 0.1 | 0.11 | 1.76 | 2.23 | 0.16 | 0.16 |  | 240.47 |  | 4.07 | 0 | 2.16 | 1315.381 | 0.087 | 2.737 | 2.274 | 1.259 | 16.928 | 0 | 0.049 |  | 0.289 | 0.289 |  |  | 0.203 | 0.204 |  | 8.503 |  |  | 9.787 | 9.795 | 9.19 | 9.08 | 0 | 0 | 0 | 192.07 | 0 | 0 | 0 | 3.36 | 0 | 0 | 0 | 0 | 0 | 0 | 0.049 |  |  |  |  | NT | 0.289 | 0.289 | 0.203 | 0.204 | 0.345 | 0.345 | 0.201 | 0.201 |  |  | 20250710 | Y
2025.07.16 | 25071601 | A0LE0182A00W08A0700100E | A0LE0182 | ALE0182A00100 | 0.338 | 0.338 | 0.193 | 0.193 | 50215 |  |  | 8.457 | 8.444 | 1268 | 1262 | 124.59 | 125.07 | 0.21 | 0.25 | 0.65 | 1.01 | 0.14 | 0.17 |  | 240.74 |  | 6.76 | 0 | 0.44 | 1315.35 | 0.087 | 2.738 | 2.275 | 1.263 | 16.941 | 0 | 0.042 |  | 0.293 | 0.29 |  |  | 0.2 | 0.2 |  | 8.457 |  |  | 9.728 | 9.731 | 9.35 | 9.36 | 0 | 0 | 0 | 191.93 | 0 | 0 | 0 | 1.52 | 0 | 0 | 0 | 0 | 0 | 0 | 0.042 |  |  |  |  | NT | 0.293 | 0.29 | 0.2 | 0.2 | 0.35 | 0.35 | 0.199 | 0.201 |  |  | 20250715 | Y
2025.07.16 | 25071601 | A0LE0182A00W08A0700200S | A0LE0182 | ALE0182A00200 | 0.338 | 0.338 | 0.193 | 0.192 | 50216 |  |  | 8.454 | 8.442 | 1273 | 1269 | 124.677 | 125.06 | 0.2 | 0.197 | 0.867 | 1.177 | 0.117 | 0.16 |  | 240.713 |  | 5.837 |  | 1.103 | 1314.848 | 0.088 | 2.731 | 2.261 | 1.316 | 16.889 | 0 | 0.029 |  | 0.292 | 0.29 |  |  | 0.2 | 0.2 |  | 8.454 |  |  | 9.732 | 9.729 | 9.397 | 9.48 |  |  |  | 192.117 |  |  |  | 2.047 | 0 | 0 | 0 | 0 | 0 | 0 | 0.029 |  |  |  |  | NT | 0.292 | 0.29 | 0.2 | 0.2 | 0.346 | 0.348 | 0.2 | 0.198 |  |  | 20250715 | Y
2025.07.16 | 25071601 | A0LE0182A00W08A0700300S | A0LE0182 | ALE0182A00300 | 0.338 | 0.339 | 0.192 | 0.193 | 50217 |  |  | 8.453 | 8.483 | 1278 | 1277 | 124.763 | 125.05 | 0.19 | 0.143 | 1.083 | 1.343 | 0.093 | 0.15 |  | 240.687 |  | 4.913 |  | 1.767 | 1315.265 | 0.087 | 2.73 | 2.267 | 1.271 | 16.952 | 0 | 0.038 |  | 0.289 | 0.29 |  |  | 0.2 | 0.2 |  | 8.453 |  |  | 9.729 | 9.767 | 9.443 | 9.6 |  |  |  | 192.303 |  |  |  | 2.573 | 0 | 0 | 0 | 0 | 0 | 0 | 0.038 |  |  |  |  | NT | 0.289 | 0.29 | 0.2 | 0.2 | 0.347 | 0.346 | 0.201 | 0.198 |  |  | 20250715 | Y
2025.07.16 | 25071601 | A0LE0182A00W08A0700400S | A0LE0182 | ALE0182A00400 | 0.337 | 0.339 | 0.191 | 0.193 | 40990 |  | G8 | 8.49 | 8.563 | 1283 | 1284 | 124.85 | 125.04 | 0.18 | 0.09 | 1.3 | 1.51 | 0.07 | 0.14 |  | 240.66 |  | 3.99 | 0 | 2.43 | 1312.963 | 0.088 | 2.532 | 2.069 | 1.475 | 17.184 | 0 | 0.038 |  | 0.288 | 0.286 |  |  | 0.2 | 0.199 |  | 8.49 |  |  | 9.763 | 9.838 | 9.49 | 9.72 | 0 | 0 | 0 | 192.49 | 0 | 0 | 0 | 3.1 | 0 | 0 | 0 | 0 | 0 | 0 | 0.038 |  |  |  |  | NT | 0.288 | 0.286 | 0.2 | 0.199 | 0.348 | 0.35 | 0.199 | 0.199 |  |  | 20250715 | Y
2025.07.16 | 25071614 | A0LE0184A00W08C0500100E | A0LE0184 | ALE0184C00100 | 0.34 | 0.34 | 0.196 | 0.196 | 50244 |  |  | 8.454 | 8.471 | 1285 | 1289 | 124.93 | 124.88 | 0.26 | 0.33 | 1.73 | 2.15 | 0.31 | 0.25 |  | 240.25 |  | 4.75 | 0 | 0.25 | 1316.619 | 0.087 | 2.835 | 2.375 | 1.147 | 16.766 | 0 | 0.048 |  | 0.292 | 0.292 |  |  | 0.205 | 0.205 |  | 8.454 |  |  | 9.743 | 9.759 | 9.49 | 9.44 | 0 | 0 | 0 | 192.37 | 0 | 0 | 0 | 0.31 | 0 | 0 | 0 | 0 | 0 | 0 | 0.048 |  |  |  |  | NT | 0.292 | 0.292 | 0.205 | 0.205 | 0.349 | 0.348 | 0.202 | 0.205 |  |  | 20250711 | Y
2025.07.16 | 25071614 | A0LE0184A00W08C0500200S | A0LE0184 | ALE0184C00200 | 0.34 | 0.339 | 0.196 | 0.196 | 50248 |  |  | 8.471 | 8.462 | 1284 | 1287 | 124.902 | 124.865 | 0.258 | 0.31 | 1.785 | 2.1 | 0.272 | 0.228 |  | 240.345 |  | 4.392 |  | 0.478 | 1315.526 | 0.088 | 2.783 | 2.315 | 1.251 | 16.765 | 0 | 0.026 |  | 0.291 | 0.293 |  |  | 0.205 | 0.205 |  | 8.471 |  |  | 9.758 | 9.748 | 9.49 | 9.452 |  |  |  | 192.428 |  |  |  | 0.692 | 0 | 0 | 0 | 0 | 0 | 0 | 0.026 |  |  |  |  | NT | 0.291 | 0.293 | 0.205 | 0.205 | 0.347 | 0.348 | 0.203 | 0.201 |  |  | 20250711 | Y
2025.07.16 | 25071614 | A0LE0184A00W08C0500300S | A0LE0184 | ALE0184C00300 | 0.34 | 0.34 | 0.196 | 0.196 | 50248 |  |  | 8.465 | 8.452 | 1283 | 1285 | 124.875 | 124.85 | 0.255 | 0.29 | 1.84 | 2.05 | 0.235 | 0.205 |  | 240.44 |  | 4.035 |  | 0.705 | 1315.791 | 0.088 | 2.806 | 2.338 | 1.228 | 16.746 | 0 | 0.04 |  | 0.293 | 0.292 |  |  | 0.205 | 0.206 |  | 8.465 |  |  | 9.746 | 9.741 | 9.49 | 9.465 |  |  |  | 192.485 |  |  |  | 1.075 | 0 | 0 | 0 | 0 | 0 | 0 | 0.04 |  |  |  |  | NT | 0.293 | 0.292 | 0.205 | 0.206 | 0.35 | 0.349 | 0.202 | 0.202 |  |  | 20250711 | Y
2025.07.16 | 25071614 | A0LE0184A00W08C0500400S | A0LE0184 | ALE0184C00400 | 0.34 | 0.34 | 0.196 | 0.196 | 50247 |  |  | 8.458 | 8.451 | 1282 | 1283 | 124.848 | 124.835 | 0.252 | 0.27 | 1.895 | 2 | 0.198 | 0.182 |  | 240.535 |  | 3.677 |  | 0.932 | 1315.824 | 0.088 | 2.811 | 2.343 | 1.226 | 16.739 | 0 | 0.04 |  | 0.295 | 0.292 |  |  | 0.205 | 0.206 |  | 8.458 |  |  | 9.743 | 9.744 | 9.49 | 9.478 |  |  |  | 192.542 |  |  |  | 1.458 | 0 | 0 | 0 | 0 | 0 | 0 | 0.04 |  |  |  |  | NT | 0.295 | 0.292 | 0.205 | 0.206 | 0.351 | 0.347 | 0.204 | 0.201 |  |  | 20250711 | Y
2025.07.16 | 25071614 | A0LE0184A00W08C0500500S | A0LE0184 | ALE0184C00500 | 0.34 | 0.34 | 0.196 | 0.196 | 50246 |  |  | 8.468 | 8.448 | 1281 | 1281 | 124.82 | 124.82 | 0.25 | 0.25 | 1.95 | 1.95 | 0.16 | 0.16 |  | 240.63 |  | 3.32 | 0 | 1.16 | 1316.57 | 0.087 | 2.832 | 2.371 | 1.152 | 16.776 | 0 | 0.041 |  | 0.292 | 0.292 |  |  | 0.205 | 0.206 |  | 8.468 |  |  | 9.75 | 9.738 | 9.49 | 9.49 | 0 | 0 | 0 | 192.6 | 0 | 0 | 0 | 1.84 | 0 | 0 | 0 | 0 | 0 | 0 | 0.041 |  |  |  |  | NT | 0.292 | 0.292 | 0.205 | 0.206 | 0.349 | 0.349 | 0.204 | 0.203 |  |  | 20250711 | Y
2025.07.16 | 25071614 | A0LE0184A00W08C0500600S | A0LE0184 | ALE0184C00600 | 0.34 | 0.34 | 0.197 | 0.196 | 50245 |  |  | 8.455 | 8.432 | 1281 | 1282 | 124.84 | 124.857 | 0.232 | 0.252 | 1.59 | 1.672 | 0.138 | 0.143 |  | 240.567 |  | 3.553 |  | 0.963 | 1315.991 | 0.088 | 2.829 | 2.36 | 1.212 | 16.727 | 0 | 0.047 |  | 0.293 | 0.294 |  |  | 0.205 | 0.206 |  | 8.455 |  |  | 9.741 | 9.722 | 9.478 | 9.475 |  |  |  | 192.48 |  |  |  | 1.58 | 0 | 0 | 0 | 0 | 0 | 0 | 0.047 |  |  |  |  | NT | 0.293 | 0.294 | 0.205 | 0.206 | 0.349 | 0.348 | 0.206 | 0.205 |  |  | 20250711 | Y
2025.07.16 | 25071614 | A0LE0184A00W08C0500700S | A0LE0184 | ALE0184C00700 | 0.34 | 0.34 | 0.196 | 0.197 | 50247 |  |  | 8.441 | 8.442 | 1282 | 1283 | 124.86 | 124.895 | 0.215 | 0.255 | 1.23 | 1.395 | 0.115 | 0.125 |  | 240.503 |  | 3.787 |  | 0.767 | 1315.665 | 0.088 | 2.799 | 2.331 | 1.241 | 16.754 | 0 | 0.042 |  | 0.294 | 0.294 |  |  | 0.206 | 0.206 |  | 8.441 |  |  | 9.717 | 9.725 | 9.465 | 9.46 |  |  |  | 192.36 |  |  |  | 1.32 | 0 | 0 | 0 | 0 | 0 | 0 | 0.042 |  |  |  |  | NT | 0.294 | 0.294 | 0.206 | 0.206 | 0.349 | 0.349 | 0.203 | 0.202 |  |  | 20250711 | Y
2025.07.16 | 25071614 | A0LE0184A00W08C0500800S | A0LE0184 | ALE0184C00800 | 0.34 | 0.34 | 0.196 | 0.197 | 50245 |  |  | 8.448 | 8.453 | 1282 | 1284 | 124.88 | 124.932 | 0.198 | 0.258 | 0.87 | 1.118 | 0.092 | 0.108 |  | 240.44 |  | 4.02 | 0 | 0.57 | 1315.41 | 0.088 | 2.776 | 2.307 | 1.262 | 16.786 | 0 | 0.029 |  | 0.293 | 0.293 |  |  | 0.206 | 0.206 |  | 8.448 |  |  | 9.727 | 9.736 | 9.452 | 9.445 | 0 | 0 | 0 | 192.24 | 0 | 0 | 0 | 1.06 | 0 | 0 | 0 | 0 | 0 | 0 | 0.029 |  |  |  |  | NT | 0.293 | 0.293 | 0.206 | 0.206 | 0.348 | 0.349 | 0.203 | 0.202 |  |  | 20250711 | Y
2025.07.16 | 25071614 | A0LE0184A00W08C0500900S | A0LE0184 | ALE0184C00900 | 0.34 | 0.34 | 0.196 | 0.196 | 27116 |  |  | 8.455 | 8.439 | 1282 | 1285 | 124.9 | 124.97 | 0.18 | 0.26 | 0.51 | 0.84 | 0.07 | 0.09 |  | 241.7 |  | 4.49 | 0 | 7.46 | 1316.156 | 0.087 | 2.797 | 2.336 | 1.189 | 16.838 | 0 | 0.049 |  | 0.292 | 0.292 |  |  | 0.206 | 0.206 |  | 8.455 |  |  | 9.748 | 9.736 | 9.44 | 9.43 | 0 | 0 | 0 | 193.92 | 0 | 0 | 0 | 9.7 | 0 | 0 | 0 | 0 | 0 | 0 | 0.049 |  |  |  |  | NT | 0.292 | 0.292 | 0.206 | 0.206 | 0.35 | 0.348 | 0.205 | 0.204 |  |  | 20250711 | Y
2025.07.16 | 25071620 | AJF00455A00W02A0300100E | AJF00455 | AF00455A00100 | 0.34 | 0.339 | 0.202 | 0.202 | 50295 |  | G5 | 8.575 | 8.527 | [16 empty] | 1312.968 | 0.088 | 2.543 | 2.077 | 1.477 | 17.162 | 0 | 0.029 |  | 0.283 | 0.283 |  |  | 0.213 | 0.213 |  | 8.575 |  |  | 9.855 | 9.816 | [10 empty] | 0 | 0 | 0 | 0 | 0 | 0 | 0.029 |  |  |  |  | NT | 0.283 | 0.283 | 0.213 | 0.213 | 0.345 | 0.341 | 0.21 | 0.459 |  |  | 20250715 | Y
2025.07.16 | 25071620 | AJF00455A00W02A0300200S | AJF00455 | AF00455A00200 | 0.334 | 0.334 | 0.191 | 0.191 | 50313 |  |  | 8.541 | 8.545 | 1278 | 1278 | 124.98 | 124.98 | 0.07 | 0.07 | 1.64 | 1.64 | 0.12 | 0.12 |  | 240.57 |  | 1.62 | 0 | 3.48 | 1313.207 | 0.088 | 2.558 | 2.093 | 1.455 | 17.148 | 0 | 0.031 |  | 0.285 | 0.281 |  |  | 0.2 | 0.2 |  | 8.541 |  |  | 9.824 | 9.833 | 9.64 | 9.64 | 0 | 0 | 0 | 191.77 | 0 | 0 | 0 | 3.17 | 0 | 0 | 0 | 0 | 0 | 0 | 0.031 |  |  |  |  | NT | 0.285 | 0.281 | 0.2 | 0.2 | 0.342 | 0.345 | 0.196 | 0.198 |  |  | 20250715 | Y
2025.07.16 | 25071620 | AJF00455A00W02A0300300S | AJF00455 | AF00455A00300 | 0.334 | 0.334 | 0.191 | 0.191 | 50295 |  |  | 8.549 | 8.536 | 1278 | 1278 | 124.976 | 124.976 | 0.112 | 0.112 | 1.642 | 1.642 | 0.142 | 0.142 |  | 240.551 |  | 1.62 |  | 3.371 | 1312.618 | 0.089 | 2.545 | 2.073 | 1.516 | 17.109 | 0 | 0.036 |  | 0.282 | 0.286 |  |  | 0.2 | 0.2 |  | 8.549 |  |  | 9.833 | 9.831 | 9.636 | 9.636 |  |  |  | 191.679 |  |  |  | 3.263 | 0 | 0 | 0 | 0 | 0 | 0 | 0.036 |  |  |  |  | NT | 0.282 | 0.286 | 0.2 | 0.2 | 0.343 | 0.34 | 0.198 | 0.197 |  |  | 20250715 | Y
2025.07.16 | 25071620 | AJF00455A00W02A0300400S | AJF00455 | AF00455A00400 | 0.334 | 0.334 | 0.191 | 0.191 | 50292 |  |  | 8.543 | 8.541 | 1278 | 1278 | 124.972 | 124.972 | 0.154 | 0.154 | 1.644 | 1.644 | 0.164 | 0.164 |  | 240.532 |  | 1.62 |  | 3.262 | 1312.747 | 0.089 | 2.555 | 2.084 | 1.507 | 17.1 | 0 | 0.038 |  | 0.285 | 0.285 |  |  | 0.199 | 0.199 |  | 8.543 |  |  | 9.83 | 9.828 | 9.632 | 9.632 |  |  |  | 191.588 |  |  |  | 3.356 | 0 | 0 | 0 | 0 | 0 | 0 | 0.038 |  |  |  |  | NT | 0.285 | 0.285 | 0.199 | 0.199 | 0.345 | 0.341 | 0.201 | 0.196 |  |  | 20250715 | Y
2025.07.16 | 25071620 | AJF00455A00W02A0300500S | AJF00455 | AF00455A00500 | 0.334 | 0.334 | 0.191 | 0.191 | 50284 |  |  | 8.547 | 8.545 | 1279 | 1279 | 124.968 | 124.968 | 0.196 | 0.196 | 1.646 | 1.646 | 0.186 | 0.186 |  | 240.513 |  | 1.62 |  | 3.153 | 1312.7 | 0.089 | 2.547 | 2.076 | 1.508 | 17.104 | 0 | 0.04 |  | 0.286 | 0.282 |  |  | 0.199 | 0.199 |  | 8.547 |  |  | 9.825 | 9.84 | 9.628 | 9.628 |  |  |  | 191.497 |  |  |  | 3.449 | 0 | 0 | 0 | 0 | 0 | 0 | 0.04 |  |  |  |  | NT | 0.286 | 0.282 | 0.199 | 0.199 | 0.341 | 0.344 | 0.197 | 0.197 |  |  | 20250715 | Y
2025.07.16 | 25071620 | AJF00455A00W02A0300600S | AJF00455 | AF00455A00600 | 0.334 | 0.334 | 0.191 | 0.191 | 50289 |  |  | 8.56 | 8.546 | 1279 | 1279 | 124.964 | 124.964 | 0.238 | 0.238 | 1.648 | 1.648 | 0.208 | 0.208 |  | 240.494 |  | 1.62 |  | 3.044 | 1312.635 | 0.089 | 2.545 | 2.073 | 1.516 | 17.105 | 0 | 0.034 |  | 0.285 | 0.285 |  |  | 0.198 | 0.198 |  | 8.56 |  |  | 9.843 | 9.841 | 9.624 | 9.624 |  |  |  | 191.406 |  |  |  | 3.542 | 0 | 0 | 0 | 0 | 0 | 0 | 0.034 |  |  |  |  | NT | 0.285 | 0.285 | 0.198 | 0.198 | 0.34 | 0.342 | 0.197 | 0.198 |  |  | 20250715 | Y
2025.07.16 | 25071620 | AJF00455A00W02A0300700S | AJF00455 | AF00455A00700 | 0.334 | 0.333 | 0.19 | 0.19 | 50305 |  |  | 8.553 | 8.534 | 1279 | 1279 | 124.96 | 124.96 | 0.28 | 0.28 | 1.65 | 1.65 | 0.23 | 0.23 |  | 240.475 |  | 1.62 |  | 2.935 | 1313.512 | 0.088 | 2.583 | 2.119 | 1.427 | 17.116 | 0 | 0.035 |  | 0.28 | 0.28 |  |  | 0.198 | 0.198 |  | 8.553 |  |  | 9.838 | 9.829 | 9.62 | 9.62 |  |  |  | 191.315 |  |  |  | 3.635 | 0 | 0 | 0 | 0 | 0 | 0 | 0.035 |  |  |  |  | NT | 0.28 | 0.28 | 0.198 | 0.198 | 0.341 | 0.345 | 0.199 | 0.196 |  |  | 20250715 | Y
2025.07.16 | 25071620 | AJF00455A00W02A0300800S | AJF00455 | AF00455A00800 | 0.333 | 0.334 | 0.19 | 0.19 | 50288 |  |  | 8.54 | 8.539 | 1279 | 1279 | 124.958 | 124.958 | 0.264 | 0.264 | 1.668 | 1.668 | 0.224 | 0.224 |  | 240.456 |  | 1.62 |  | 2.826 | 1312.904 | 0.089 | 2.565 | 2.094 | 1.49 | 17.072 | 0 | 0.038 |  | 0.282 | 0.28 |  |  | 0.198 | 0.198 |  | 8.54 |  |  | 9.824 | 9.827 | 9.62 | 9.62 |  |  |  | 191.224 |  |  |  | 3.728 | 0 | 0 | 0 | 0 | 0 | 0 | 0.038 |  |  |  |  | NT | 0.282 | 0.28 | 0.198 | 0.198 | 0.342 | 0.341 | 0.201 | 0.196 |  |  | 20250715 | Y
2025.07.16 | 25071620 | AJF00455A00W02A0300900S | AJF00455 | AF00455A00900 | 0.333 | 0.333 | 0.189 | 0.189 | 50296 |  |  | 8.537 | 8.527 | 1278 | 1278 | 124.956 | 124.956 | 0.248 | 0.248 | 1.686 | 1.686 | 0.218 | 0.218 |  | 240.437 |  | 1.62 |  | 2.717 | 1312.755 | 0.089 | 2.551 | 2.08 | 1.502 | 17.086 | 0 | 0.032 |  | 0.279 | 0.28 |  |  | 0.198 | 0.198 |  | 8.537 |  |  | 9.821 | 9.82 | 9.62 | 9.62 |  |  |  | 191.133 |  |  |  | 3.821 | 0 | 0 | 0 | 0 | 0 | 0 | 0.032 |  |  |  |  | NT | 0.279 | 0.28 | 0.198 | 0.198 | 0.344 | 0.342 | 0.196 | 0.196 |  |  | 20250715 | Y
2025.07.16 | 25071620 | AJF00455A00W02A0301000S | AJF00455 | AF00455A01000 | 0.333 | 0.333 | 0.189 | 0.189 | 50297 |  |  | 8.539 | 8.524 | 1278 | 1278 | 124.954 | 124.954 | 0.232 | 0.232 | 1.704 | 1.704 | 0.212 | 0.212 |  | 240.418 |  | 1.62 |  | 2.608 | 1313.117 | 0.089 | 2.584 | 2.114 | 1.472 | 17.052 | 0 | 0.03 |  | 0.283 | 0.28 |  |  | 0.198 | 0.198 |  | 8.539 |  |  | 9.821 | 9.812 | 9.62 | 9.62 |  |  |  | 191.042 |  |  |  | 3.914 | 0 | 0 | 0 | 0 | 0 | 0 | 0.03 |  |  |  |  | NT | 0.283 | 0.28 | 0.198 | 0.198 | 0.339 | 0.341 | 0.195 | 0.195 |  |  | 20250715 | Y
2025.07.16 | 25071620 | AJF00455A00W02A0301100S | AJF00455 | AF00455A01100 | 0.333 | 0.333 | 0.189 | 0.189 | 50324 |  |  | 8.528 | 8.534 | 1277 | 1277 | 124.952 | 124.952 | 0.216 | 0.216 | 1.722 | 1.722 | 0.206 | 0.206 |  | 240.399 |  | 1.62 |  | 2.499 | 1313.132 | 0.089 | 2.585 | 2.114 | 1.47 | 17.049 | 0 | 0.026 |  | 0.282 | 0.281 |  |  | 0.198 | 0.198 |  | 8.528 |  |  | 9.814 | 9.836 | 9.62 | 9.62 |  |  |  | 190.951 |  |  |  | 4.007 | 0 | 0 | 0 | 0 | 0 | 0 | 0.026 |  |  |  |  | NT | 0.282 | 0.281 | 0.198 | 0.198 | 0.344 | 0.341 | 0.197 | 0.194 |  |  | 20250715 | Y
2025.07.16 | 25071620 | AJF00455A00W02A0301200S | AJF00455 | AF00455A01200 | 0.333 | 0.333 | 0.189 | 0.189 | 50312 |  |  | 8.532 | 8.533 | 1277 | 1277 | 124.95 | 124.95 | 0.2 | 0.2 | 1.74 | 1.74 | 0.2 | 0.2 |  | 240.38 |  | 1.62 | 0 | 2.39 | 1313.641 | 0.088 | 2.592 | 2.128 | 1.414 | 17.095 | 0 | 0.029 |  | 0.277 | 0.278 |  |  | 0.198 | 0.198 |  | 8.532 |  |  | 9.833 | 9.825 | 9.62 | 9.62 | 0 | 0 | 0 | 190.86 | 0 | 0 | 0 | 4.1 | 0 | 0 | 0 | 0 | 0 | 0 | 0.029 |  |  |  |  | NT | 0.277 | 0.278 | 0.198 | 0.198 | 0.342 | 0.341 | 0.196 | 0.196 |  |  | 20250715 | Y
2025.07.16 | 25071620 | AJF00455A00W02A0301300S | AJF00455 | AF00455A01300 | 0.333 | 0.333 | 0.19 | 0.19 | 50312 |  |  | 8.554 | 8.54 | 1277 | 1277 | 124.942 | 124.942 | 0.216 | 0.216 | 1.578 | 1.578 | 0.188 | 0.188 |  | 240.338 |  | 1.852 |  | 2.155 | 1312.965 | 0.089 | 2.567 | 2.097 | 1.485 | 17.059 | 0 | 0.032 |  | 0.277 | 0.279 |  |  | 0.198 | 0.198 |  | 8.554 |  |  | 9.83 | 9.835 | 9.602 | 9.602 |  |  |  | 191.04 |  |  |  | 3.565 | 0 | 0 | 0 | 0 | 0 | 0 | 0.032 |  |  |  |  | NT | 0.277 | 0.279 | 0.198 | 0.198 | 0.341 | 0.339 | 0.196 | 0.195 |  |  | 20250715 | Y
2025.07.16 | 25071620 | AJF00455A00W02A0301400S | AJF00455 | AF00455A01400 | 0.333 | 0.333 | 0.19 | 0.19 | 50316 |  |  | 8.547 | 8.543 | 1277 | 1277 | 124.934 | 124.934 | 0.232 | 0.232 | 1.416 | 1.416 | 0.176 | 0.176 |  | 240.297 |  | 2.083 |  | 1.92 | 1312.639 | 0.089 | 2.543 | 2.072 | 1.513 | 17.084 | 0 | 0.04 |  | 0.282 | 0.279 |  |  | 0.198 | 0.198 |  | 8.547 |  |  | 9.831 | 9.835 | 9.584 | 9.584 |  |  |  | 191.22 |  |  |  | 3.03 | 0 | 0 | 0 | 0 | 0 | 0 | 0.04 |  |  |  |  | NT | 0.282 | 0.279 | 0.198 | 0.198 | 0.34 | 0.34 | 0.198 | 0.195 |  |  | 20250715 | Y
2025.07.16 | 25071620 | AJF00455A00W02A0301500S | AJF00455 | AF00455A01500 | 0.333 | 0.332 | 0.19 | 0.19 | 50322 |  |  | 8.548 | 8.53 | 1278 | 1278 | 124.926 | 124.926 | 0.248 | 0.248 | 1.254 | 1.254 | 0.164 | 0.164 |  | 240.255 |  | 2.315 |  | 1.685 | 1312.816 | 0.089 | 2.554 | 2.084 | 1.498 | 17.071 | 0 | 0.033 |  | 0.281 | 0.278 |  |  | 0.199 | 0.199 |  | 8.548 |  |  | 9.836 | 9.818 | 9.566 | 9.566 |  |  |  | 191.4 |  |  |  | 2.495 | 0 | 0 | 0 | 0 | 0 | 0 | 0.033 |  |  |  |  | NT | 0.281 | 0.278 | 0.199 | 0.199 | 0.341 | 0.339 | 0.195 | 0.195 |  |  | 20250715 | Y
2025.07.16 | 25071620 | AJF00455A00W02A0301600S | AJF00455 | AF00455A01600 | 0.333 | 0.332 | 0.19 | 0.19 | 11460 |  |  | 8.533 | 8.523 | 1278 | 1278 | 124.918 | 124.918 | 0.264 | 0.264 | 1.092 | 1.092 | 0.152 | 0.152 |  | 240.213 |  | 2.547 |  | 1.45 | 1313.197 | 0.089 | 2.595 | 2.123 | 1.461 | 17.06 | 0 | 0.06 |  | 0.276 | 0.277 |  |  | 0.199 | 0.199 |  | 8.533 |  |  | 9.82 | 9.823 | 9.548 | 9.548 |  |  |  | 191.58 |  |  |  | 1.96 | 0 | 0 | 0 | 0 | 0 | 0 | 0.06 |  |  |  |  | NT | 0.276 | 0.277 | 0.199 | 0.199 | 0.339 | 0.338 | 0.197 | 0.195 |  |  | 20250715 | Y
2025.07.16 | 25071620 | AJF00455A00W02A0301700S | AJF00455 | AF00455A01700 | 0.332 | 0.332 | 0.19 | 0.19 | 50332 |  |  | 8.537 | 8.525 | 1278 | 1278 | 124.91 | 124.91 | 0.28 | 0.28 | 0.93 | 0.93 | 0.14 | 0.14 |  | 240.172 |  | 2.778 |  | 1.215 | 1313.932 | 0.088 | 2.616 | 2.153 | 1.388 | 17.064 | 0 | 0.032 |  | 0.276 | 0.277 |  |  | 0.199 | 0.199 |  | 8.537 |  |  | 9.82 | 9.821 | 9.53 | 9.53 |  |  |  | 191.76 |  |  |  | 1.425 | 0 | 0 | 0 | 0 | 0 | 0 | 0.032 |  |  |  |  | NT | 0.276 | 0.277 | 0.199 | 0.199 | 0.34 | 0.34 | 0.199 | 0.197 |  |  | 20250715 | Y
2025.07.16 | 25071620 | AJF00455A00W02A0301800S | AJF00455 | AF00455A01800 | 0.332 | 0.333 | 0.19 | 0.191 | 50341 |  |  | 8.559 | 8.533 | 1278 | 1281 | 124.89 | 124.86 | 0.06 | 0.27 | 0.86 | 1.91 | 0.15 | 0.26 |  | 240.13 |  | 3.01 | 0 | 0.98 | 1314.172 | 0.088 | 2.637 | 2.173 | 1.367 | 17.043 | 0 | 0.046 |  | 0.277 | 0.278 |  |  | 0.2 | 0.2 |  | 8.559 |  |  | 9.821 | 9.831 | 9.57 | 9.61 | 0 | 0 | 0 | 191.94 | 0 | 0 | 0 | 0.89 | 0 | 0 | 0 | 0 | 0 | 0 | 0.046 |  |  |  |  | NT | 0.277 | 0.278 | 0.2 | 0.2 | 0.348 | 0.342 | 0.205 | 0.198 |  |  | 20250715 | Y
2025.07.16 | 25071608 | AJF00458A00W01A1800100E | AJF00458 | AF00458A00100 | 0.333 | 0.333 | 0.191 | 0.191 | 50515 |  |  | 8.591 | 8.578 | 1282 | 1275 | 124.93 | 125.06 | 0.47 | 0.31 | 1.83 | 2.06 | 0.28 | 0.12 |  | 240.27 |  | 4.09 | 0 | 0.28 | 1313.82 | 0.088 | 2.604 | 2.141 | 1.398 | 17.09 | 0 | 0.042 |  | 0.282 | 0.281 |  |  | 0.201 | 0.201 |  | 8.591 |  |  | 9.88 | 9.867 | 9.53 | 9.55 | 0 | 0 | 0 | 192.28 | 0 | 0 | 0 | 0.89 | 0 | 0 | 0 | 0 | 0 | 0 | 0.042 |  |  |  |  | NT | 0.282 | 0.281 | 0.201 | 0.201 | 0.342 | 0.343 | 0.2 | 0.198 |  |  | 20250711 | Y
2025.07.16 | 25071608 | AJF00458A00W01A1800200S | AJF00458 | AF00458A00200 | 0.333 | 0.333 | 0.192 | 0.192 | 50520 |  |  | 8.589 | 8.574 | 1274 | 1274 | 124.99 | 124.99 | 0.25 | 0.25 | 1.63 | 1.63 | 0.16 | 0.16 |  | 240.378 |  | 4.205 |  | 0.468 | 1313.887 | 0.088 | 2.61 | 2.147 | 1.392 | 17.094 | 0 | 0.033 |  | 0.281 | 0.284 |  |  | 0.201 | 0.201 |  | 8.589 |  |  | 9.874 | 9.869 | 9.5 | 9.5 |  |  |  | 192.304 |  |  |  | 1.201 | 0 | 0 | 0 | 0 | 0 | 0 | 0.033 |  |  |  |  | NT | 0.281 | 0.284 | 0.201 | 0.201 | 0.346 | 0.342 | 0.205 | 0.201 |  |  | 20250711 | Y
2025.07.16 | 25071608 | AJF00458A00W01A1800300S | AJF00458 | AF00458A00300 | 0.334 | 0.334 | 0.193 | 0.192 | 50215 |  |  | 8.58 | 8.558 | 1273 | 1273 | 124.966 | 124.966 | 0.252 | 0.252 | 1.812 | 1.812 | 0.138 | 0.138 |  | 240.486 |  | 4.321 |  | 0.656 | 1313.113 | 0.089 | 2.585 | 2.114 | 1.472 | 17.06 | 0 | 0.023 |  | 0.286 | 0.283 |  |  | 0.201 | 0.201 |  | 8.58 |  |  | 9.869 | 9.851 | 9.478 | 9.478 |  |  |  | 192.327 |  |  |  | 1.512 | 0 | 0 | 0 | 0 | 0 | 0 | 0.023 |  |  |  |  | NT | 0.286 | 0.283 | 0.201 | 0.201 | 0.345 | 0.344 | 0.199 | 0.199 |  |  | 20250711 | Y
2025.07.16 | 25071608 | AJF00458A00W01A1800400S | AJF00458 | AF00458A00400 | 0.334 | 0.334 | 0.193 | 0.193 | 50216 |  |  | 8.564 | 8.548 | 1272 | 1272 | 124.942 | 124.942 | 0.254 | 0.254 | 1.994 | 1.994 | 0.116 | 0.116 |  | 240.595 |  | 4.436 |  | 0.845 | 1313.607 | 0.089 | 2.631 | 2.16 | 1.428 | 17.01 | 0 | 0.049 |  | 0.286 | 0.283 |  |  | 0.202 | 0.202 |  | 8.564 |  |  | 9.85 | 9.848 | 9.456 | 9.456 |  |  |  | 192.351 |  |  |  | 1.823 | 0 | 0 | 0 | 0 | 0 | 0 | 0.049 |  |  |  |  | NT | 0.286 | 0.283 | 0.202 | 0.202 | 0.344 | 0.346 | 0.2 | 0.199 |  |  | 20250711 | Y
2025.07.16 | 25071608 | AJF00458A00W01A1800500S | AJF00458 | AF00458A00500 | 0.333 | 0.334 | 0.193 | 0.193 | 45606 |  |  | 8.554 | 8.534 | 1272 | 1272 | 124.918 | 124.918 | 0.256 | 0.256 | 2.176 | 2.176 | 0.094 | 0.094 |  | 240.703 |  | 4.552 |  | 1.033 | 1313.412 | 0.089 | 2.609 | 2.138 | 1.444 | 17.039 | 0 | 0.031 |  | 0.283 | 0.284 |  |  | 0.202 | 0.202 |  | 8.554 |  |  | 9.847 | 9.84 | 9.434 | 9.434 |  |  |  | 192.375 |  |  |  | 2.134 | 0 | 0 | 0 | 0 | 0 | 0 | 0.031 |  |  |  |  | NT | 0.283 | 0.284 | 0.202 | 0.202 | 0.342 | 0.342 | 0.201 | 0.2 |  |  | 20250711 | Y
2025.07.16 | 25071608 | AJF00458A00W01A1800600S | AJF00458 | AF00458A00600 | 0.334 | 0.333 | 0.193 | 0.193 | 48705 |  |  | 8.573 | 8.552 | 1271 | 1271 | 124.894 | 124.894 | 0.258 | 0.258 | 2.358 | 2.358 | 0.072 | 0.072 |  | 240.811 |  | 4.667 |  | 1.221 | 1313.329 | 0.089 | 2.603 | 2.132 | 1.452 | 17.049 | 0 | 0.044 |  | 0.282 | 0.284 |  |  | 0.203 | 0.203 |  | 8.573 |  |  | 9.857 | 9.851 | 9.412 | 9.412 |  |  |  | 192.398 |  |  |  | 2.445 | 0 | 0 | 0 | 0 | 0 | 0 | 0.044 |  |  |  |  | NT | 0.282 | 0.284 | 0.203 | 0.203 | 0.341 | 0.344 | 0.203 | 0.199 |  |  | 20250711 | Y
2025.07.16 | 25071608 | AJF00458A00W01A1800700S | AJF00458 | AF00458A00700 | 0.333 | 0.333 | 0.193 | 0.193 | 37883 |  |  | 8.559 | 8.55 | 1270 | 1270 | 124.87 | 124.87 | 0.26 | 0.26 | 2.54 | 2.54 | 0.05 | 0.05 |  | 240.919 |  | 4.783 |  | 1.409 | 1314.385 | 0.088 | 2.654 | 2.191 | 1.349 | 17.06 | 0 | 0.041 |  | 0.283 | 0.283 |  |  | 0.203 | 0.203 |  | 8.559 |  |  | 9.854 | 9.845 | 9.39 | 9.39 |  |  |  | 192.422 |  |  |  | 2.755 | 0 | 0 | 0 | 0 | 0 | 0 | 0.041 |  |  |  |  | NT | 0.283 | 0.283 | 0.203 | 0.203 | 0.342 | 0.342 | 0.2 | 0.203 |  |  | 20250711 | Y
2025.07.16 | 25071608 | AJF00458A00W01A1800800S | AJF00458 | AF00458A00800 | 0.334 | 0.334 | 0.193 | 0.193 | 50211 |  |  | 8.561 | 8.55 | 1270 | 1270 | 124.896 | 124.896 | 0.238 | 0.238 | 2.148 | 2.148 | 0.07 | 0.07 |  | 241.027 |  | 4.898 |  | 1.597 | 1313.758 | 0.089 | 2.645 | 2.174 | 1.415 | 17.001 | 0 | 0.035 |  | 0.286 | 0.283 |  |  | 0.203 | 0.203 |  | 8.561 |  |  | 9.847 | 9.853 | 9.41 | 9.41 |  |  |  | 192.445 |  |  |  | 3.066 | 0 | 0 | 0 | 0 | 0 | 0 | 0.035 |  |  |  |  | NT | 0.286 | 0.283 | 0.203 | 0.203 | 0.345 | 0.342 | 0.202 | 0.199 |  |  | 20250711 | Y
2025.07.16 | 25071608 | AJF00458A00W01A1800900S | AJF00458 | AF00458A00900 | 0.333 | 0.334 | 0.193 | 0.193 | 50209 |  |  | 8.559 | 8.568 | 1270 | 1270 | 124.922 | 124.922 | 0.216 | 0.216 | 1.756 | 1.756 | 0.09 | 0.09 |  | 241.135 |  | 5.014 |  | 1.785 | 1313.374 | 0.089 | 2.609 | 2.137 | 1.448 | 17.039 | 0 | 0.033 |  | 0.283 | 0.285 |  |  | 0.203 | 0.203 |  | 8.559 |  |  | 9.846 | 9.865 | 9.43 | 9.43 |  |  |  | 192.469 |  |  |  | 3.377 | 0 | 0 | 0 | 0 | 0 | 0 | 0.033 |  |  |  |  | NT | 0.283 | 0.285 | 0.203 | 0.203 | 0.343 | 0.342 | 0.2 | 0.198 |  |  | 20250711 | Y
2025.07.16 | 25071608 | AJF00458A00W01A1801000S | AJF00458 | AF00458A01000 | 0.334 | 0.333 | 0.193 | 0.193 | 50217 |  |  | 8.575 | 8.54 | 1269 | 1269 | 124.948 | 124.948 | 0.194 | 0.194 | 1.364 | 1.364 | 0.11 | 0.11 |  | 241.244 |  | 5.129 |  | 1.974 | 1313.329 | 0.089 | 2.603 | 2.132 | 1.453 | 17.045 | 0 | 0.045 |  | 0.284 | 0.284 |  |  | 0.203 | 0.203 |  | 8.575 |  |  | 9.858 | 9.841 | 9.45 | 9.45 |  |  |  | 192.493 |  |  |  | 3.688 | 0 | 0 | 0 | 0 | 0 | 0 | 0.045 |  |  |  |  | NT | 0.284 | 0.284 | 0.203 | 0.203 | 0.344 | 0.342 | 0.2 | 0.199 |  |  | 20250711 | Y
2025.07.16 | 25071608 | AJF00458A00W01A1801100S | AJF00458 | AF00458A01100 | 0.333 | 0.333 | 0.192 | 0.193 | 32603 |  |  | 8.548 | 8.547 | 1269 | 1269 | 124.974 | 124.974 | 0.172 | 0.172 | 0.972 | 0.972 | 0.13 | 0.13 |  | 241.352 |  | 5.245 |  | 2.162 | 1313.814 | 0.089 | 2.647 | 2.176 | 1.407 | 17.008 | 0 | 0.044 |  | 0.281 | 0.281 |  |  | 0.203 | 0.203 |  | 8.548 |  |  | 9.84 | 9.846 | 9.47 | 9.47 |  |  |  | 192.516 |  |  |  | 3.999 | 0 | 0 | 0 | 0 | 0 | 0 | 0.044 |  |  |  |  | NT | 0.281 | 0.281 | 0.203 | 0.203 | 0.342 | 0.344 | 0.202 | 0.201 |  |  | 20250711 | Y
2025.07.16 | 25071608 | AJF00458A00W01A1801200S | AJF00458 | AF00458A01200 | 0.333 | 0.333 | 0.193 | 0.193 | 50214 |  |  | 8.557 | 8.553 | 1269 | 1269 | 125 | 125 | 0.15 | 0.15 | 0.58 | 0.58 | 0.15 | 0.15 |  | 241.46 |  | 5.36 | 0 | 2.35 | 1314.289 | 0.088 | 2.647 | 2.184 | 1.357 | 17.063 | 0 | 0.044 |  | 0.282 | 0.281 |  |  | 0.203 | 0.203 |  | 8.557 |  |  | 9.849 | 9.848 | 9.49 | 9.49 | 0 | 0 | 0 | 192.54 | 0 | 0 | 0 | 4.31 | 0 | 0 | 0 | 0 | 0 | 0 | 0.044 |  |  |  |  | NT | 0.282 | 0.281 | 0.203 | 0.203 | 0.343 | 0.34 | 0.2 | 0.198 |  |  | 20250711 | Y
2025.07.16 | 25071608 | AJF00458A00W01A1801300S | AJF00458 | AF00458A01300 | 0.333 | 0.332 | 0.192 | 0.192 | 21291 |  |  | 8.559 | 8.542 | 1270 | 1270 | 125.01 | 125.01 | 0.186 | 0.186 | 0.68 | 0.68 | 0.152 | 0.152 |  | 241.285 |  | 5.057 |  | 2.292 | 1313.636 | 0.089 | 2.635 | 2.163 | 1.425 | 17.036 | 0 | 0.049 |  | 0.281 | 0.281 |  |  | 0.203 | 0.203 |  | 8.559 |  |  | 9.84 | 9.838 | 9.482 | 9.482 |  |  |  | 192.633 |  |  |  | 3.968 | 0 | 0 | 0 | 0 | 0 | 0 | 0.049 |  |  |  |  | NT | 0.281 | 0.281 | 0.203 | 0.203 | 0.341 | 0.342 | 0.198 | 0.199 |  |  | 20250711 | Y
2025.07.16 | 25071608 | AJF00458A00W01A1801400S | AJF00458 | AF00458A01400 | 0.334 | 0.333 | 0.193 | 0.193 | 50214 |  |  | 8.548 | 8.526 | 1271 | 1271 | 125.02 | 125.02 | 0.222 | 0.222 | 0.78 | 0.78 | 0.154 | 0.154 |  | 241.11 |  | 4.753 |  | 2.233 | 1313.985 | 0.089 | 2.664 | 2.193 | 1.396 | 16.984 | 0 | 0.033 |  | 0.282 | 0.282 |  |  | 0.202 | 0.202 |  | 8.548 |  |  | 9.837 | 9.825 | 9.474 | 9.474 |  |  |  | 192.727 |  |  |  | 3.627 | 0 | 0 | 0 | 0 | 0 | 0 | 0.033 |  |  |  |  | NT | 0.282 | 0.282 | 0.202 | 0.202 | 0.34 | 0.34 | 0.198 | 0.2 |  |  | 20250711 | Y
2025.07.16 | 25071608 | AJF00458A00W01A1801500S | AJF00458 | AF00458A01500 | 0.333 | 0.333 | 0.192 | 0.193 | 50212 |  |  | 8.532 | 8.527 | 1271 | 1271 | 125.03 | 125.03 | 0.258 | 0.258 | 0.88 | 0.88 | 0.156 | 0.156 |  | 240.935 |  | 4.45 |  | 2.175 | 1314.104 | 0.089 | 2.674 | 2.203 | 1.385 | 16.982 | 0 | 0.032 |  | 0.284 | 0.284 |  |  | 0.202 | 0.202 |  | 8.532 |  |  | 9.822 | 9.828 | 9.466 | 9.466 |  |  |  | 192.82 |  |  |  | 3.285 | 0 | 0 | 0 | 0 | 0 | 0 | 0.032 |  |  |  |  | NT | 0.284 | 0.284 | 0.202 | 0.202 | 0.34 | 0.342 | 0.199 | 0.199 |  |  | 20250711 | Y
2025.07.16 | 25071608 | AJF00458A00W01A1801600S | AJF00458 | AF00458A01600 | 0.333 | 0.333 | 0.192 | 0.192 | 50214 |  |  | 8.536 | 8.534 | 1272 | 1272 | 125.04 | 125.04 | 0.294 | 0.294 | 0.98 | 0.98 | 0.158 | 0.158 |  | 240.76 |  | 4.147 |  | 2.117 | 1313.845 | 0.089 | 2.653 | 2.182 | 1.409 | 17.005 | 0 | 0.038 |  | 0.281 | 0.281 |  |  | 0.201 | 0.201 |  | 8.536 |  |  | 9.83 | 9.834 | 9.458 | 9.458 |  |  |  | 192.913 |  |  |  | 2.943 | 0 | 0 | 0 | 0 | 0 | 0 | 0.038 |  |  |  |  | NT | 0.281 | 0.281 | 0.201 | 0.201 | 0.342 | 0.341 | 0.199 | 0.197 |  |  | 20250711 | Y
2025.07.16 | 25071608 | AJF00458A00W01A1801700S | AJF00458 | AF00458A01700 | 0.333 | 0.333 | 0.192 | 0.192 | 50212 |  |  | 8.539 | 8.542 | 1273 | 1273 | 125.05 | 125.05 | 0.33 | 0.33 | 1.08 | 1.08 | 0.16 | 0.16 |  | 240.585 |  | 3.843 |  | 2.058 | 1314.565 | 0.088 | 2.671 | 2.208 | 1.333 | 17.042 | 0 | 0.024 |  | 0.281 | 0.28 |  |  | 0.201 | 0.201 |  | 8.539 |  |  | 9.829 | 9.846 | 9.45 | 9.45 |  |  |  | 193.007 |  |  |  | 2.602 | 0 | 0 | 0 | 0 | 0 | 0 | 0.024 |  |  |  |  | NT | 0.281 | 0.28 | 0.201 | 0.201 | 0.342 | 0.342 | 0.199 | 0.197 |  |  | 20250711 | Y
2025.07.16 | 25071608 | AJF00458A00W01A1801800S | AJF00458 | AF00458A01800 | 0.333 | 0.333 | 0.191 | 0.191 | 40141 |  |  | 8.546 | 8.553 | 1270 | 1269 | 124.94 | 125.05 | 0.11 | 0.29 | 0.79 | 0.51 | 0.15 | 0.1 |  | 240.41 |  | 3.54 | 0 | 2 | 1314.441 | 0.088 | 2.661 | 2.197 | 1.345 | 17.062 | 0 | 0.036 | 53 | 0.281 | 0.28 |  |  | 0.201 | 0.2 |  | 8.546 |  |  | 9.84 | 9.85 | 9.44 | 9.54 | 0 | 0 | 0 | 193.1 | 0 | 0 | 0 | 2.26 | 0 | 0 | 0 | 0 | 0 | 0 | 0.036 |  |  |  |  | NT | 0.281 | 0.28 | 0.201 | 0.2 | 0.344 | 0.343 | 0.199 | 0.201 |  |  | 20250711 | Y
2025.07.16 | 25071616 | AJF00462A00W01A0400100E | AJF00462 | AF00462A00100 | 0.333 | 0.333 | 0.192 | 0.192 | 50261 |  |  | 8.522 | 8.507 | 1253 | 1263 | 125.02 | 124.94 | 0.44 | 0.33 | 1.86 | 0.7 | 0.11 | 0.04 |  | 241.15 |  | 5.46 | 0 | 0.72 | 1313.61 | 0.088 | 2.577 | 2.116 | 1.412 | 17.057 | 0 | 0.036 |  | 0.282 | 0.284 |  |  | 0.201 | 0.202 |  | 8.522 |  |  | 9.79 | 9.777 | 9.3 | 9.28 | 0 | 0 | 0 | 192.98 | 0 | 0 | 0 | 1.43 | 0 | 0 | 0 | 0 | 0 | 0 | 0.036 |  |  |  |  | NT | 0.282 | 0.284 | 0.201 | 0.202 | 0.342 | 0.343 | 0.2 | 0.199 |  |  | 20250711 | Y
2025.07.16 | 25071616 | AJF00462A00W01A0400200S | AJF00462 | AF00462A00200 | 0.334 | 0.334 | 0.193 | 0.193 | 50260 |  |  | 8.521 | 8.517 | 1254 | 1254 | 124.86 | 124.86 | 0.31 | 0.31 | 1.58 | 1.58 | 0.1 | 0.1 |  | 241.044 |  | 5.171 |  | 0.815 | 1313.401 | 0.088 | 2.559 | 2.097 | 1.43 | 17.075 | 0 | 0.027 |  | 0.286 | 0.283 |  |  | 0.202 | 0.202 |  | 8.521 |  |  | 9.783 | 9.784 | 9.3 | 9.3 |  |  |  | 192.888 |  |  |  | 1.518 | 0 | 0 | 0 | 0 | 0 | 0 | 0.027 |  |  |  |  | NT | 0.286 | 0.283 | 0.202 | 0.202 | 0.344 | 0.341 | 0.202 | 0.2 |  |  | 20250711 | Y
2025.07.16 | 25071616 | AJF00462A00W01A0400300S | AJF00462 | AF00462A00300 | 0.334 | 0.334 | 0.193 | 0.193 | 50259 |  |  | 8.522 | 8.511 | 1254 | 1254 | 124.876 | 124.876 | 0.28 | 0.28 | 1.37 | 1.37 | 0.092 | 0.092 |  | 240.937 |  | 4.882 |  | 0.909 | 1312.762 | 0.089 | 2.545 | 2.076 | 1.499 | 17.035 | 0 | 0.041 |  | 0.284 | 0.285 |  |  | 0.202 | 0.202 |  | 8.522 |  |  | 9.787 | 9.787 | 9.3 | 9.3 |  |  |  | 192.796 |  |  |  | 1.606 | 0 | 0 | 0 | 0 | 0 | 0 | 0.041 |  |  |  |  | NT | 0.284 | 0.285 | 0.202 | 0.202 | 0.343 | 0.34 | 0.2 | 0.199 |  |  | 20250711 | Y
2025.07.16 | 25071616 | AJF00462A00W01A0400400S | AJF00462 | AF00462A00400 | 0.334 | 0.334 | 0.194 | 0.194 | 50260 |  |  | 8.514 | 8.511 | 1254 | 1254 | 124.892 | 124.892 | 0.25 | 0.25 | 1.16 | 1.16 | 0.084 | 0.084 |  | 240.831 |  | 4.593 |  | 1.004 | 1312.813 | 0.089 | 2.548 | 2.079 | 1.494 | 17.03 | 0 | 0.035 |  | 0.286 | 0.283 |  |  | 0.203 | 0.203 |  | 8.514 |  |  | 9.782 | 9.781 | 9.3 | 9.3 |  |  |  | 192.705 |  |  |  | 1.695 | 0 | 0 | 0 | 0 | 0 | 0 | 0.035 |  |  |  |  | NT | 0.286 | 0.283 | 0.203 | 0.203 | 0.343 | 0.344 | 0.201 | 0.201 |  |  | 20250711 | Y
2025.07.16 | 25071616 | AJF00462A00W01A0400500S | AJF00462 | AF00462A00500 | 0.334 | 0.334 | 0.194 | 0.194 | 50261 |  |  | 8.527 | 8.512 | 1254 | 1254 | 124.908 | 124.908 | 0.22 | 0.22 | 0.95 | 0.95 | 0.076 | 0.076 |  | 240.725 |  | 4.304 |  | 1.098 | 1312.621 | 0.089 | 2.531 | 2.062 | 1.51 | 17.048 | 0 | 0.043 |  | 0.288 | 0.284 |  |  | 0.203 | 0.203 |  | 8.527 |  |  | 9.789 | 9.783 | 9.3 | 9.3 |  |  |  | 192.613 |  |  |  | 1.783 | 0 | 0 | 0 | 0 | 0 | 0 | 0.043 |  |  |  |  | NT | 0.288 | 0.284 | 0.203 | 0.203 | 0.342 | 0.341 | 0.2 | 0.2 |  |  | 20250711 | Y
2025.07.16 | 25071616 | AJF00462A00W01A0400600S | AJF00462 | AF00462A00600 | 0.334 | 0.334 | 0.194 | 0.194 | 50260 |  |  | 8.522 | 8.504 | 1254 | 1254 | 124.924 | 124.924 | 0.19 | 0.19 | 0.74 | 0.74 | 0.068 | 0.068 |  | 240.618 |  | 4.015 |  | 1.193 | 1312.773 | 0.089 | 2.545 | 2.076 | 1.498 | 17.031 | 0 | 0.032 |  | 0.284 | 0.283 |  |  | 0.204 | 0.204 |  | 8.522 |  |  | 9.787 | 9.782 | 9.3 | 9.3 |  |  |  | 192.521 |  |  |  | 1.871 | 0 | 0 | 0 | 0 | 0 | 0 | 0.032 |  |  |  |  | NT | 0.284 | 0.283 | 0.204 | 0.204 | 0.345 | 0.343 | 0.202 | 0.201 |  |  | 20250711 | Y
2025.07.16 | 25071616 | AJF00462A00W01A0400700S | AJF00462 | AF00462A00700 | 0.334 | 0.334 | 0.194 | 0.194 | 50261 |  |  | 8.525 | 8.521 | 1254 | 1254 | 124.94 | 124.94 | 0.16 | 0.16 | 0.53 | 0.53 | 0.06 | 0.06 |  | 240.512 |  | 3.725 |  | 1.287 | 1313.345 | 0.088 | 2.554 | 2.093 | 1.435 | 17.078 | 0 | 0.029 |  | 0.283 | 0.285 |  |  | 0.204 | 0.204 |  | 8.525 |  |  | 9.784 | 9.789 | 9.3 | 9.3 |  |  |  | 192.429 |  |  |  | 1.959 | 0 | 0 | 0 | 0 | 0 | 0 | 0.029 |  |  |  |  | NT | 0.283 | 0.285 | 0.204 | 0.204 | 0.347 | 0.34 | 0.202 | 0.201 |  |  | 20250711 | Y
2025.07.16 | 25071616 | AJF00462A00W01A0400800S | AJF00462 | AF00462A00800 | 0.334 | 0.334 | 0.194 | 0.194 | 50260 |  |  | 8.526 | 8.516 | 1256 | 1256 | 124.942 | 124.942 | 0.138 | 0.138 | 0.606 | 0.606 | 0.054 | 0.054 |  | 240.405 |  | 3.436 |  | 1.382 | 1312.408 | 0.089 | 2.516 | 2.046 | 1.53 | 17.061 | 0 | 0.035 |  | 0.285 | 0.285 |  |  | 0.204 | 0.204 |  | 8.526 |  |  | 9.791 | 9.789 | 9.292 | 9.292 |  |  |  | 192.337 |  |  |  | 2.047 | 0 | 0 | 0 | 0 | 0 | 0 | 0.035 |  |  |  |  | NT | 0.285 | 0.285 | 0.204 | 0.204 | 0.341 | 0.342 | 0.199 | 0.198 |  |  | 20250711 | Y
2025.07.16 | 25071616 | AJF00462A00W01A0400900S | AJF00462 | AF00462A00900 | 0.334 | 0.334 | 0.194 | 0.193 | 50261 |  |  | 8.543 | 8.509 | 1259 | 1259 | 124.944 | 124.944 | 0.116 | 0.116 | 0.682 | 0.682 | 0.048 | 0.048 |  | 240.299 |  | 3.147 |  | 1.476 | 1312.615 | 0.089 | 2.531 | 2.062 | 1.511 | 17.048 | 0 | 0.032 |  | 0.283 | 0.283 |  |  | 0.204 | 0.204 |  | 8.543 |  |  | 9.794 | 9.778 | 9.284 | 9.284 |  |  |  | 192.245 |  |  |  | 2.135 | 0 | 0 | 0 | 0 | 0 | 0 | 0.032 |  |  |  |  | NT | 0.283 | 0.283 | 0.204 | 0.204 | 0.341 | 0.341 | 0.199 | 0.199 |  |  | 20250711 | Y
2025.07.16 | 25071616 | AJF00462A00W01A0401000S | AJF00462 | AF00462A01000 | 0.334 | 0.334 | 0.193 | 0.193 | 50261 |  |  | 8.516 | 8.514 | 1261 | 1261 | 124.946 | 124.946 | 0.094 | 0.094 | 0.758 | 0.758 | 0.042 | 0.042 |  | 240.193 |  | 2.858 |  | 1.571 | 1312.643 | 0.089 | 2.538 | 2.068 | 1.51 | 17.039 | 0 | 0.038 |  | 0.284 | 0.283 |  |  | 0.203 | 0.203 |  | 8.516 |  |  | 9.782 | 9.786 | 9.276 | 9.276 |  |  |  | 192.154 |  |  |  | 2.224 | 0 | 0 | 0 | 0 | 0 | 0 | 0.038 |  |  |  |  | NT | 0.284 | 0.283 | 0.203 | 0.203 | 0.341 | 0.345 | 0.201 | 0.199 |  |  | 20250711 | Y
2025.07.16 | 25071616 | AJF00462A00W01A0401100S | AJF00462 | AF00462A01100 | 0.334 | 0.334 | 0.193 | 0.193 | 50263 |  |  | 8.521 | 8.517 | 1264 | 1264 | 124.948 | 124.948 | 0.072 | 0.072 | 0.834 | 0.834 | 0.036 | 0.036 |  | 240.086 |  | 2.569 |  | 1.665 | 1312.607 | 0.089 | 2.53 | 2.061 | 1.512 | 17.045 | 0 | 0.031 |  | 0.286 | 0.282 |  |  | 0.203 | 0.203 |  | 8.521 |  |  | 9.787 | 9.783 | 9.268 | 9.268 |  |  |  | 192.062 |  |  |  | 2.312 | 0 | 0 | 0 | 0 | 0 | 0 | 0.031 |  |  |  |  | NT | 0.286 | 0.282 | 0.203 | 0.203 | 0.341 | 0.341 | 0.199 | 0.199 |  |  | 20250711 | Y
2025.07.16 | 25071616 | AJF00462A00W01A0401200S | AJF00462 | AF00462A01200 | 0.334 | 0.334 | 0.193 | 0.194 | 50260 |  |  | 8.517 | 8.517 | 1266 | 1266 | 124.95 | 124.95 | 0.05 | 0.05 | 0.91 | 0.91 | 0.03 | 0.03 |  | 239.98 |  | 2.28 | 0 | 1.76 | 1313.063 | 0.088 | 2.533 | 2.071 | 1.46 | 17.09 | 0 | 0.034 |  | 0.282 | 0.282 |  |  | 0.203 | 0.203 |  | 8.517 |  |  | 9.781 | 9.784 | 9.26 | 9.26 | 0 | 0 | 0 | 191.97 | 0 | 0 | 0 | 2.4 | 0 | 0 | 0 | 0 | 0 | 0 | 0.034 |  |  |  |  | NT | 0.282 | 0.282 | 0.203 | 0.203 | 0.341 | 0.342 | 0.2 | 0.199 |  |  | 20250711 | Y
2025.07.16 | 25071616 | AJF00462A00W01A0401300S | AJF00462 | AF00462A01300 | 0.334 | 0.334 | 0.193 | 0.194 | 50260 |  |  | 8.516 | 8.507 | 1264 | 1264 | 124.928 | 124.928 | 0.074 | 0.074 | 0.784 | 0.784 | 0.044 | 0.044 |  | 239.86 |  | 2.637 |  | 1.732 | 1312.9 | 0.089 | 2.557 | 2.087 | 1.485 | 17.004 | 0 | 0.044 |  | 0.283 | 0.283 |  |  | 0.203 | 0.203 |  | 8.516 |  |  | 9.776 | 9.781 | 9.248 | 9.248 |  |  |  | 192.143 |  |  |  | 2.608 | 0 | 0 | 0 | 0 | 0 | 0 | 0.044 |  |  |  |  | NT | 0.283 | 0.283 | 0.203 | 0.203 | 0.347 | 0.341 | 0.202 | 0.199 |  |  | 20250711 | Y
2025.07.16 | 25071616 | AJF00462A00W01A0401400S | AJF00462 | AF00462A01400 | 0.334 | 0.334 | 0.193 | 0.193 | 50261 |  | R2 | 8.512 | 8.521 | 1261 | 1261 | 124.906 | 124.906 | 0.098 | 0.098 | 0.658 | 0.658 | 0.058 | 0.058 |  | 239.74 |  | 2.993 |  | 1.703 | 1312.723 | 0.089 | 2.542 | 2.072 | 1.501 | 17.016 | 0 | 0.033 |  | 0.284 | 0.282 |  |  | 0.203 | 0.203 |  | 8.512 |  |  | 9.772 | 9.783 | 9.236 | 9.236 |  |  |  | 192.317 |  |  |  | 2.817 | 0 | 0 | 0 | 0 | 0 | 0 | 0.033 |  |  |  |  | NT | 0.284 | 0.282 | 0.203 | 0.203 | 0.341 | 0.345 | 0.202 | 0.2 |  |  | 20250711 | Y
2025.07.16 | 25071616 | AJF00462A00W01A0401500S | AJF00462 | AF00462A01500 | 0.334 | 0.334 | 0.194 | 0.193 | 50261 |  |  | 8.526 | 8.506 | 1259 | 1259 | 124.884 | 124.884 | 0.122 | 0.122 | 0.532 | 0.532 | 0.072 | 0.072 |  | 239.62 |  | 3.35 |  | 1.675 | 1312.604 | 0.089 | 2.529 | 2.06 | 1.511 | 17.043 | 0 | 0.033 |  | 0.283 | 0.283 |  |  | 0.202 | 0.202 |  | 8.526 |  |  | 9.784 | 9.78 | 9.224 | 9.224 |  |  |  | 192.49 |  |  |  | 3.025 | 0 | 0 | 0 | 0 | 0 | 0 | 0.033 |  |  |  |  | NT | 0.283 | 0.283 | 0.202 | 0.202 | 0.343 | 0.341 | 0.2 | 0.2 |  |  | 20250711 | Y
2025.07.16 | 25071616 | AJF00462A00W01A0401600S | AJF00462 | AF00462A01600 | 0.334 | 0.334 | 0.193 | 0.193 | 50260 |  |  | 8.523 | 8.515 | 1256 | 1256 | 124.862 | 124.862 | 0.146 | 0.146 | 0.406 | 0.406 | 0.086 | 0.086 |  | 239.5 |  | 3.707 |  | 1.647 | 1312.492 | 0.089 | 2.521 | 2.052 | 1.522 | 17.043 | 0 | 0.046 |  | 0.283 | 0.283 |  |  | 0.202 | 0.202 |  | 8.523 |  |  | 9.788 | 9.784 | 9.212 | 9.212 |  |  |  | 192.663 |  |  |  | 3.233 | 0 | 0 | 0 | 0 | 0 | 0 | 0.046 |  |  |  |  | NT | 0.283 | 0.283 | 0.202 | 0.202 | 0.339 | 0.34 | 0.199 | 0.199 |  |  | 20250711 | Y
2025.07.16 | 25071616 | AJF00462A00W01A0401700S | AJF00462 | AF00462A01700 | 0.334 | 0.334 | 0.192 | 0.192 | 50259 |  |  | 8.526 | 8.528 | 1254 | 1254 | 124.84 | 124.84 | 0.17 | 0.17 | 0.28 | 0.28 | 0.1 | 0.1 |  | 239.38 |  | 4.063 |  | 1.618 | 1313.192 | 0.088 | 2.541 | 2.079 | 1.448 | 17.077 | 0 | 0.038 |  | 0.284 | 0.282 |  |  | 0.202 | 0.202 |  | 8.526 |  |  | 9.787 | 9.8 | 9.2 | 9.2 |  |  |  | 192.837 |  |  |  | 3.442 | 0 | 0 | 0 | 0 | 0 | 0 | 0.038 |  |  |  |  | NT | 0.284 | 0.282 | 0.202 | 0.202 | 0.344 | 0.341 | 0.199 | 0.2 |  |  | 20250711 | Y
2025.07.16 | 25071616 | AJF00462A00W01A0401800S | AJF00462 | AF00462A01800 | 0.333 | 0.334 | 0.191 | 0.192 | 38144 |  |  | 8.53 | 8.531 | 1254 | 1254 | 124.88 | 125.11 | 0.34 | 0.25 | 1.62 | 1.6 | 0.1 | 0.23 |  | 239.26 |  | 4.42 | 0 | 1.59 | 1313.429 | 0.088 | 2.563 | 2.101 | 1.428 | 17.057 | 0 | 0.042 |  | 0.282 | 0.282 |  |  | 0.201 | 0.201 |  | 8.53 |  |  | 9.791 | 9.804 | 9.26 | 9.31 | 0 | 0 | 0 | 193.01 | 0 | 0 | 0 | 3.65 | 0 | 0 | 0 | 0 | 0 | 0 | 0.042 |  |  |  |  | NT | 0.282 | 0.282 | 0.201 | 0.201 | 0.348 | 0.342 | 0.207 | 0.201 |  |  | 20250711 | Y
2025.07.16 | 25071611 | AJF00463A00W02A0500100E | AJF00463 | AF00463A00100 | 0.334 | 0.333 | 0.19 | 0.189 | 50246 |  |  | 8.581 | 8.533 | 1286 | 1282 | 124.9 | 124.87 | 0.42 | 0.13 | 2.52 | 1.75 | 0.26 | 0.21 |  | 240.51 |  | 0.96 | 0 | 0.7 | 1312.889 | 0.088 | 2.533 | 2.068 | 1.486 | 17.24 | 0 | 0.039 |  | 0.294 | 0.294 |  |  | 0.196 | 0.197 |  | 8.581 |  |  | 9.862 | 9.825 | 9.71 | 9.66 | 0 | 0 | 0 | 192.29 | 0 | 0 | 0 | 0.41 | 0 | 0 | 0 | 0 | 0 | 0 | 0.039 |  |  |  |  | NT | 0.294 | 0.294 | 0.196 | 0.197 | 0.348 | 0.345 | 0.196 | 0.197 |  |  | 20250714 | Y
2025.07.16 | 25071611 | AJF00463A00W02A0500200S | AJF00463 | AF00463A00200 | 0.334 | 0.334 | 0.189 | 0.19 | 50246 |  |  | 8.553 | 8.572 | 1281 | 1281 | 125.03 | 125.03 | 0.12 | 0.12 | 0.49 | 0.49 | 0.15 | 0.15 |  | 240.442 |  | 1.167 |  | 0.675 | 1312.752 | 0.088 | 2.521 | 2.056 | 1.498 | 17.258 | 0 | 0.029 |  | 0.292 | 0.292 |  |  | 0.197 | 0.197 |  | 8.553 |  |  | 9.833 | 9.86 | 9.76 | 9.76 |  |  |  | 192.125 |  |  |  | 0.476 | 0 | 0 | 0 | 0 | 0 | 0 | 0.029 |  |  |  |  | NT | 0.292 | 0.292 | 0.197 | 0.197 | 0.348 | 0.343 | 0.2 | 0.197 |  |  | 20250714 | Y
2025.07.16 | 25071611 | AJF00463A00W02A0500300S | AJF00463 | AF00463A00300 | 0.334 | 0.334 | 0.19 | 0.189 | 50244 |  |  | 8.6 | 8.55 | 1281 | 1281 | 125.026 | 125.026 | 0.148 | 0.148 | 0.656 | 0.656 | 0.13 | 0.13 |  | 240.374 |  | 1.375 |  | 0.649 | 1312.21 | 0.09 | 2.513 | 2.041 | 1.558 | 17.205 | 0 | 0.035 |  | 0.294 | 0.293 |  |  | 0.197 | 0.197 |  | 8.6 |  |  | 9.873 | 9.845 | 9.728 | 9.728 |  |  |  | 191.961 |  |  |  | 0.543 | 0 | 0 | 0 | 0 | 0 | 0 | 0.035 |  |  |  |  | NT | 0.294 | 0.293 | 0.197 | 0.197 | 0.343 | 0.342 | 0.196 | 0.196 |  |  | 20250714 | Y
2025.07.16 | 25071611 | AJF00463A00W02A0500400S | AJF00463 | AF00463A00400 | 0.334 | 0.334 | 0.19 | 0.19 | 50246 |  |  | 8.558 | 8.541 | 1280 | 1280 | 125.022 | 125.022 | 0.176 | 0.176 | 0.822 | 0.822 | 0.11 | 0.11 |  | 240.305 |  | 1.582 |  | 0.624 | 1312.595 | 0.089 | 2.543 | 2.071 | 1.522 | 17.166 | 0 | 0.036 |  | 0.292 | 0.294 |  |  | 0.197 | 0.197 |  | 8.558 |  |  | 9.841 | 9.83 | 9.696 | 9.696 |  |  |  | 191.796 |  |  |  | 0.609 | 0 | 0 | 0 | 0 | 0 | 0 | 0.036 |  |  |  |  | NT | 0.292 | 0.294 | 0.197 | 0.197 | 0.344 | 0.344 | 0.194 | 0.198 |  |  | 20250714 | Y
2025.07.16 | 25071611 | AJF00463A00W02A0500500S | AJF00463 | AF00463A00500 | 0.334 | 0.334 | 0.19 | 0.19 | 50244 |  |  | 8.558 | 8.548 | 1280 | 1280 | 125.018 | 125.018 | 0.204 | 0.204 | 0.988 | 0.988 | 0.09 | 0.09 |  | 240.237 |  | 1.789 |  | 0.598 | 1312.402 | 0.09 | 2.533 | 2.06 | 1.541 | 17.18 | 0 | 0.033 |  | 0.292 | 0.292 |  |  | 0.197 | 0.197 |  | 8.558 |  |  | 9.831 | 9.837 | 9.664 | 9.664 |  |  |  | 191.632 |  |  |  | 0.675 | 0 | 0 | 0 | 0 | 0 | 0 | 0.033 |  |  |  |  | NT | 0.292 | 0.292 | 0.197 | 0.197 | 0.343 | 0.345 | 0.197 | 0.196 |  |  | 20250714 | Y
2025.07.16 | 25071611 | AJF00463A00W02A0500600S | AJF00463 | AF00463A00600 | 0.334 | 0.334 | 0.19 | 0.19 | 50243 |  |  | 8.558 | 8.553 | 1279 | 1279 | 125.014 | 125.014 | 0.232 | 0.232 | 1.154 | 1.154 | 0.07 | 0.07 |  | 240.169 |  | 1.996 |  | 0.573 | 1312.221 | 0.09 | 2.517 | 2.043 | 1.555 | 17.19 | 0 | 0.035 |  | 0.294 | 0.294 |  |  | 0.197 | 0.197 |  | 8.558 |  |  | 9.839 | 9.84 | 9.632 | 9.632 |  |  |  | 191.467 |  |  |  | 0.742 | 0 | 0 | 0 | 0 | 0 | 0 | 0.035 |  |  |  |  | NT | 0.294 | 0.294 | 0.197 | 0.197 | 0.343 | 0.342 | 0.197 | 0.196 |  |  | 20250714 | Y
2025.07.16 | 25071611 | AJF00463A00W02A0500700S | AJF00463 | AF00463A00700 | 0.334 | 0.334 | 0.19 | 0.189 | 50243 |  |  | 8.56 | 8.544 | 1279 | 1279 | 125.01 | 125.01 | 0.26 | 0.26 | 1.32 | 1.32 | 0.05 | 0.05 | 1212 | 240.101 |  | 2.204 |  | 0.547 | 1313.13 | 0.088 | 2.553 | 2.088 | 1.464 | 17.212 | 0 | 0.037 |  | 0.291 | 0.293 |  |  | 0.197 | 0.197 |  | 8.56 |  |  | 9.842 | 9.831 | 9.6 | 9.6 |  |  |  | 191.303 |  |  |  | 0.808 | 0 | 0 | 0 | 0 | 0 | 0 | 0.037 |  |  |  |  | NT | 0.291 | 0.293 | 0.197 | 0.197 | 0.343 | 0.344 | 0.199 | 0.196 |  |  | 20250714 | Y
2025.07.16 | 25071611 | AJF00463A00W02A0500800S | AJF00463 | AF00463A00800 | 0.334 | 0.334 | 0.189 | 0.19 | 50247 |  |  | 8.549 | 8.562 | 1279 | 1279 | 124.988 | 124.988 | 0.252 | 0.252 | 1.226 | 1.226 | 0.05 | 0.05 |  | 240.033 |  | 2.411 |  | 0.522 | 1312.164 | 0.09 | 2.506 | 2.034 | 1.563 | 17.205 | 0 | 0.047 |  | 0.291 | 0.291 |  |  | 0.197 | 0.197 |  | 8.549 |  |  | 9.829 | 9.846 | 9.598 | 9.598 |  |  |  | 191.138 |  |  |  | 0.875 | 0 | 0 | 0 | 0 | 0 | 0 | 0.047 |  |  |  |  | NT | 0.291 | 0.291 | 0.197 | 0.197 | 0.346 | 0.342 | 0.203 | 0.196 |  |  | 20250714 | Y
2025.07.16 | 25071611 | AJF00463A00W02A0500900S | AJF00463 | AF00463A00900 | 0.334 | 0.334 | 0.19 | 0.189 | 50243 |  |  | 8.569 | 8.558 | 1279 | 1279 | 124.966 | 124.966 | 0.244 | 0.244 | 1.132 | 1.132 | 0.05 | 0.05 |  | 239.965 |  | 2.618 |  | 0.496 | 1311.976 | 0.09 | 2.491 | 2.019 | 1.578 | 17.219 | 0 | 0.035 |  | 0.291 | 0.293 |  |  | 0.197 | 0.197 |  | 8.569 |  |  | 9.851 | 9.843 | 9.596 | 9.596 |  |  |  | 190.974 |  |  |  | 0.941 | 0 | 0 | 0 | 0 | 0 | 0 | 0.035 |  |  |  |  | NT | 0.291 | 0.293 | 0.197 | 0.197 | 0.341 | 0.341 | 0.2 | 0.196 |  |  | 20250714 | Y
2025.07.16 | 25071611 | AJF00463A00W02A0501000S | AJF00463 | AF00463A01000 | 0.334 | 0.334 | 0.189 | 0.19 | 50243 |  |  | 8.57 | 8.561 | 1278 | 1278 | 124.944 | 124.944 | 0.236 | 0.236 | 1.038 | 1.038 | 0.05 | 0.05 |  | 239.896 |  | 2.825 |  | 0.471 | 1311.87 | 0.09 | 2.481 | 2.009 | 1.586 | 17.223 | 0 | 0.045 |  | 0.29 | 0.291 |  |  | 0.197 | 0.197 |  | 8.57 |  |  | 9.844 | 9.847 | 9.594 | 9.594 |  |  |  | 190.809 |  |  |  | 1.007 | 0 | 0 | 0 | 0 | 0 | 0 | 0.045 |  |  |  |  | NT | 0.29 | 0.291 | 0.197 | 0.197 | 0.344 | 0.341 | 0.198 | 0.196 |  |  | 20250714 | Y
2025.07.16 | 25071611 | AJF00463A00W02A0501100S | AJF00463 | AF00463A01100 | 0.334 | 0.334 | 0.19 | 0.189 | 50242 |  |  | 8.578 | 8.557 | 1278 | 1278 | 124.922 | 124.922 | 0.228 | 0.228 | 0.944 | 0.944 | 0.05 | 0.05 |  | 239.828 |  | 3.033 |  | 0.445 | 1311.758 | 0.09 | 2.47 | 1.998 | 1.597 | 17.235 | 0 | 0.034 |  | 0.291 | 0.293 |  |  | 0.197 | 0.197 |  | 8.578 |  |  | 9.855 | 9.848 | 9.592 | 9.592 |  |  |  | 190.645 |  |  |  | 1.074 | 0 | 0 | 0 | 0 | 0 | 0 | 0.034 |  |  |  |  | NT | 0.291 | 0.293 | 0.197 | 0.197 | 0.343 | 0.343 | 0.197 | 0.195 |  |  | 20250714 | Y
2025.07.16 | 25071611 | AJF00463A00W02A0501200S | AJF00463 | AF00463A01200 | 0.334 | 0.334 | 0.19 | 0.189 | 50241 |  |  | 8.566 | 8.549 | 1278 | 1278 | 124.9 | 124.9 | 0.22 | 0.22 | 0.85 | 0.85 | 0.05 | 0.05 |  | 239.76 |  | 3.24 | 0 | 0.42 | 1313.007 | 0.088 | 2.54 | 2.076 | 1.474 | 17.213 | 0 | 0.036 |  | 0.292 | 0.291 |  |  | 0.197 | 0.197 |  | 8.566 |  |  | 9.844 | 9.835 | 9.59 | 9.59 | 0 | 0 | 0 | 190.48 | 0 | 0 | 0 | 1.14 | 0 | 0 | 0 | 0 | 0 | 0 | 0.036 |  |  |  |  | NT | 0.292 | 0.291 | 0.197 | 0.197 | 0.351 | 0.348 | 0.196 | 0.195 |  |  | 20250714 | Y
2025.07.16 | 25071611 | AJF00463A00W02A0501300S | AJF00463 | AF00463A01300 | 0.334 | 0.334 | 0.189 | 0.189 | 37315 |  |  | 8.553 | 8.559 | 1279 | 1279 | 124.91 | 124.91 | 0.223 | 0.223 | 1.042 | 1.042 | 0.085 | 0.085 |  | 239.776 |  | 2.84 |  | 0.487 | 1311.993 | 0.09 | 2.491 | 2.019 | 1.576 | 17.208 | 0 | 0.039 |  | 0.29 | 0.29 |  |  | 0.197 | 0.197 |  | 8.553 |  |  | 9.832 | 9.843 | 9.592 | 9.592 |  |  |  | 190.576 |  |  |  | 1.18 | 0 | 0 | 0 | 0 | 0 | 0 | 0.039 |  |  |  |  | NT | 0.29 | 0.29 | 0.197 | 0.197 | 0.343 | 0.344 | 0.197 | 0.198 |  |  | 20250714 | Y
2025.07.16 | 25071611 | AJF00463A00W02A0501400S | AJF00463 | AF00463A01400 | 0.334 | 0.334 | 0.189 | 0.189 | 50241 |  |  | 8.572 | 8.569 | 1280 | 1280 | 124.92 | 124.92 | 0.227 | 0.227 | 1.233 | 1.233 | 0.12 | 0.12 |  | 239.791 |  | 2.44 |  | 0.554 | 1311.69 | 0.09 | 2.467 | 1.995 | 1.604 | 17.242 | 0 | 0.035 |  | 0.293 | 0.291 |  |  | 0.197 | 0.197 |  | 8.572 |  |  | 9.846 | 9.857 | 9.593 | 9.593 |  |  |  | 190.671 |  |  |  | 1.22 | 0 | 0 | 0 | 0 | 0 | 0 | 0.035 |  |  |  |  | NT | 0.293 | 0.291 | 0.197 | 0.197 | 0.345 | 0.341 | 0.197 | 0.195 |  |  | 20250714 | Y
2025.07.16 | 25071611 | AJF00463A00W02A0501500S | AJF00463 | AF00463A01500 | 0.334 | 0.334 | 0.19 | 0.189 | 50240 |  |  | 8.579 | 8.545 | 1281 | 1281 | 124.93 | 124.93 | 0.23 | 0.23 | 1.425 | 1.425 | 0.155 | 0.155 |  | 239.807 |  | 2.04 |  | 0.621 | 1312.299 | 0.089 | 2.519 | 2.047 | 1.549 | 17.179 | 0 | 0.029 |  | 0.294 | 0.292 |  |  | 0.197 | 0.197 |  | 8.579 |  |  | 9.855 | 9.835 | 9.595 | 9.595 |  |  |  | 190.767 |  |  |  | 1.26 | 0 | 0 | 0 | 0 | 0 | 0 | 0.029 |  |  |  |  | NT | 0.294 | 0.292 | 0.197 | 0.197 | 0.344 | 0.341 | 0.196 | 0.197 |  |  | 20250714 | Y
2025.07.16 | 25071611 | AJF00463A00W02A0501600S | AJF00463 | AF00463A01600 | 0.334 | 0.334 | 0.189 | 0.19 | 50241 |  |  | 8.549 | 8.548 | 1282 | 1282 | 124.94 | 124.94 | 0.233 | 0.233 | 1.617 | 1.617 | 0.19 | 0.19 |  | 239.823 |  | 1.64 |  | 0.689 | 1312.316 | 0.089 | 2.519 | 2.047 | 1.547 | 17.174 | 0 | 0.034 |  | 0.292 | 0.293 |  |  | 0.197 | 0.197 |  | 8.549 |  |  | 9.831 | 9.84 | 9.597 | 9.597 |  |  |  | 190.863 |  |  |  | 1.3 | 0 | 0 | 0 | 0 | 0 | 0 | 0.034 |  |  |  |  | NT | 0.292 | 0.293 | 0.197 | 0.197 | 0.343 | 0.344 | 0.196 | 0.194 |  |  | 20250714 | Y
2025.07.16 | 25071611 | AJF00463A00W02A0501700S | AJF00463 | AF00463A01700 | 0.334 | 0.334 | 0.189 | 0.189 | 28781 |  |  | 8.559 | 8.567 | 1283 | 1283 | 124.95 | 124.95 | 0.237 | 0.237 | 1.808 | 1.808 | 0.225 | 0.225 |  | 239.839 |  | 1.24 |  | 0.756 | 1311.814 | 0.09 | 2.48 | 2.007 | 1.593 | 17.227 | 0 | 0.042 |  | 0.29 | 0.29 |  |  | 0.197 | 0.197 |  | 8.559 |  |  | 9.844 | 9.85 | 9.598 | 9.598 |  |  |  | 190.959 |  |  |  | 1.34 | 0 | 0 | 0 | 0 | 0 | 0 | 0.042 |  |  |  |  | NT | 0.29 | 0.29 | 0.197 | 0.197 | 0.341 | 0.342 | 0.195 | 0.198 |  |  | 20250714 | Y
2025.07.16 | 25071611 | AJF00463A00W02A0501800S | AJF00463 | AF00463A01800 | 0.334 | 0.334 | 0.189 | 0.189 | 50243 |  |  | 8.574 | 8.566 | 1284 | 1284 | 124.96 | 124.96 | 0.24 | 0.24 | 2 | 2 | 0.26 | 0.26 |  | 239.854 |  | 0.84 |  | 0.823 | 1312.328 | 0.088 | 2.482 | 2.017 | 1.534 | 17.271 | 0 | 0.038 |  | 0.292 | 0.292 |  |  | 0.197 | 0.197 |  | 8.574 |  |  | 9.851 | 9.848 | 9.6 | 9.6 |  |  |  | 191.054 |  |  |  | 1.38 | 0 | 0 | 0 | 0 | 0 | 0 | 0.038 |  |  |  |  | NT | 0.292 | 0.292 | 0.197 | 0.197 | 0.344 | 0.341 | 0.196 | 0.196 |  |  | 20250714 | Y
2025.07.16 | 25071611 | AJF00463A00W02A0501900S | AJF00463 | AF00463A01900 | 0.334 | 0.334 | 0.19 | 0.189 | 43139 |  |  | 8.563 | 8.522 | 1284 | 1273 | 124.85 | 124.97 | 0.13 | 0.16 | 2.45 | 2.85 | 0.1 | 0.2 |  | 239.87 |  | 0.44 | 0 | 0.89 | 1312.844 | 0.088 | 2.526 | 2.061 | 1.488 | 17.222 | 0 | 0.036 | 57 | 0.289 | 0.29 |  |  | 0.196 | 0.197 |  | 8.563 |  |  | 9.846 | 9.809 | 9.62 | 9.53 | 0 | 0 | 0 | 191.15 | 0 | 0 | 0 | 1.42 | 0 | 0 | 0 | 0 | 0 | 0 | 0.036 |  |  |  |  | NT | 0.289 | 0.29 | 0.196 | 0.197 | 0.346 | 0.342 | 0.196 | 0.197 |  |  | 20250714 | Y
2025.07.16 | 25071602 | AJW06354A00W01A1600100E | AJW06354 | AW06354A00100 | 0.335 | 0.335 | 0.193 | 0.192 | 50235 |  |  | 8.594 | 8.576 | 1283 | 1287 | 125.08 | 125.15 | 0.18 | 0.14 | 0.24 | 0.36 | 0.37 | 0.15 |  | 239.4 |  | 3.5 | 0 | 1.6 | 1312.133 | 0.087 | 2.409 | 1.956 | 1.524 | 16.992 | 0 | 0.036 |  | 0.287 | 0.289 |  |  | 0.2 | 0.201 |  | 8.594 |  |  | 9.917 | 9.899 | 9.45 | 9.44 | 0 | 0 | 0 | 192.04 | 0 | 0 | 0 | 1.84 | 0 | 0 | 0 | 0 | 0 | 0 | 0.036 |  |  |  |  | NT | 0.287 | 0.289 | 0.2 | 0.201 | 0.348 | 0.345 | 0.202 | 0.201 |  |  | 20250710 | Y
2025.07.16 | 25071602 | AJW06354A00W01A1600200S | AJW06354 | AW06354A00200 | 0.335 | 0.335 | 0.192 | 0.192 | 27623 |  |  | 8.573 | 8.566 | 1274 | 1274 | 124.96 | 124.96 | 0.17 | 0.17 | 0.5 | 0.5 | 0.03 | 0.03 |  | 239.488 |  | 3.562 |  | 1.563 | 1312.487 | 0.086 | 2.435 | 1.983 | 1.492 | 16.983 | 0 | 0.036 |  | 0.288 | 0.287 |  |  | 0.201 | 0.201 |  | 8.573 |  |  | 9.904 | 9.905 | 9.41 | 9.41 |  |  |  | 192.052 |  |  |  | 1.842 | 0 | 0 | 0 | 0 | 0 | 0 | 0.036 |  |  |  |  | NT | 0.288 | 0.287 | 0.201 | 0.201 | 0.341 | 0.345 | 0.202 | 0.201 |  |  | 20250710 | Y
2025.07.16 | 25071602 | AJW06354A00W01A1600300S | AJW06354 | AW06354A00300 | 0.335 | 0.335 | 0.193 | 0.193 | 50237 |  |  | 8.57 | 8.557 | 1273 | 1273 | 124.966 | 124.966 | 0.188 | 0.188 | 0.666 | 0.666 | 0.062 | 0.062 |  | 239.576 |  | 3.624 |  | 1.525 | 1311.753 | 0.087 | 2.402 | 1.94 | 1.556 | 16.886 | 0 | 0.034 |  | 0.29 | 0.288 |  |  | 0.201 | 0.201 |  | 8.57 |  |  | 9.9 | 9.894 | 9.406 | 9.406 |  |  |  | 192.064 |  |  |  | 1.844 | 0 | 0 | 0 | 0 | 0 | 0 | 0.034 |  |  |  |  | NT | 0.29 | 0.288 | 0.201 | 0.201 | 0.344 | 0.345 | 0.198 | 0.199 |  |  | 20250710 | Y
2025.07.16 | 25071602 | AJW06354A00W01A1600400S | AJW06354 | AW06354A00400 | 0.335 | 0.335 | 0.193 | 0.193 | 50231 |  |  | 8.554 | 8.554 | 1272 | 1272 | 124.972 | 124.972 | 0.206 | 0.206 | 0.832 | 0.832 | 0.094 | 0.094 |  | 239.665 |  | 3.685 |  | 1.488 | 1312.147 | 0.087 | 2.434 | 1.972 | 1.521 | 16.852 | 0 | 0.029 |  | 0.29 | 0.289 |  |  | 0.202 | 0.202 |  | 8.554 |  |  | 9.888 | 9.887 | 9.402 | 9.402 |  |  |  | 192.075 |  |  |  | 1.845 | 0 | 0 | 0 | 0 | 0 | 0 | 0.029 |  |  |  |  | NT | 0.29 | 0.289 | 0.202 | 0.202 | 0.347 | 0.344 | 0.203 | 0.2 |  |  | 20250710 | Y
2025.07.16 | 25071602 | AJW06354A00W01A1600500S | AJW06354 | AW06354A00500 | 0.335 | 0.335 | 0.194 | 0.193 | 50236 |  |  | 8.554 | 8.554 | 1270 | 1270 | 124.978 | 124.978 | 0.224 | 0.224 | 0.998 | 0.998 | 0.126 | 0.126 |  | 239.753 |  | 3.747 |  | 1.451 | 1311.691 | 0.087 | 2.397 | 1.935 | 1.562 | 16.898 | 0 | 0.028 |  | 0.291 | 0.289 |  |  | 0.202 | 0.202 |  | 8.554 |  |  | 9.886 | 9.882 | 9.398 | 9.398 |  |  |  | 192.087 |  |  |  | 1.847 | 0 | 0 | 0 | 0 | 0 | 0 | 0.028 |  |  |  |  | NT | 0.291 | 0.289 | 0.202 | 0.202 | 0.348 | 0.347 | 0.2 | 0.202 |  |  | 20250710 | Y
2025.07.16 | 25071602 | AJW06354A00W01A1600600S | AJW06354 | AW06354A00600 | 0.335 | 0.335 | 0.194 | 0.194 | 50233 |  |  | 8.559 | 8.549 | 1269 | 1269 | 124.984 | 124.984 | 0.242 | 0.242 | 1.164 | 1.164 | 0.158 | 0.158 |  | 239.841 |  | 3.809 |  | 1.414 | 1312.678 | 0.087 | 2.457 | 2.004 | 1.477 | 16.95 | 0 | 0.028 |  | 0.292 | 0.289 |  |  | 0.202 | 0.202 |  | 8.559 |  |  | 9.887 | 9.881 | 9.394 | 9.394 |  |  |  | 192.099 |  |  |  | 1.849 | 0 | 0 | 0 | 0 | 0 | 0 | 0.028 |  |  |  |  | NT | 0.292 | 0.289 | 0.202 | 0.202 | 0.345 | 0.342 | 0.202 | 0.201 |  |  | 20250710 | Y
2025.07.16 | 25071602 | AJW06354A00W01A1600700S | AJW06354 | AW06354A00700 | 0.335 | 0.335 | 0.194 | 0.194 | 50235 |  |  | 8.547 | 8.547 | 1268 | 1268 | 124.99 | 124.99 | 0.26 | 0.26 | 1.33 | 1.33 | 0.19 | 0.19 |  | 239.929 |  | 3.871 |  | 1.376 | 1312.972 | 0.086 | 2.481 | 2.028 | 1.451 | 16.92 | 0 | 0.021 |  | 0.292 | 0.291 |  |  | 0.202 | 0.202 |  | 8.547 |  |  | 9.884 | 9.883 | 9.39 | 9.39 |  |  |  | 192.111 |  |  |  | 1.851 | 0 | 0 | 0 | 0 | 0 | 0 | 0.021 |  |  |  |  | NT | 0.292 | 0.291 | 0.202 | 0.202 | 0.345 | 0.344 | 0.201 | 0.2 |  |  | 20250710 | Y
2025.07.16 | 25071602 | AJW06354A00W01A1600800S | AJW06354 | AW06354A00800 | 0.335 | 0.335 | 0.194 | 0.193 | 50236 |  |  | 8.549 | 8.548 | 1268 | 1268 | 125.03 | 125.03 | 0.268 | 0.268 | 1.432 | 1.432 | 0.168 | 0.168 |  | 240.017 |  | 3.933 |  | 1.339 | 1311.787 | 0.087 | 2.403 | 1.942 | 1.553 | 16.887 | 0 | 0.032 |  | 0.29 | 0.289 |  |  | 0.202 | 0.202 |  | 8.549 |  |  | 9.886 | 9.877 | 9.386 | 9.386 |  |  |  | 192.123 |  |  |  | 1.853 | 0 | 0 | 0 | 0 | 0 | 0 | 0.032 |  |  |  |  | NT | 0.29 | 0.289 | 0.202 | 0.202 | 0.344 | 0.345 | 0.199 | 0.201 |  |  | 20250710 | Y
2025.07.16 | 25071602 | AJW06354A00W01A1600900S | AJW06354 | AW06354A00900 | 0.335 | 0.335 | 0.194 | 0.193 | 50234 |  |  | 8.547 | 8.533 | 1268 | 1268 | 125.07 | 125.07 | 0.276 | 0.276 | 1.534 | 1.534 | 0.146 | 0.146 |  | 240.105 |  | 3.995 |  | 1.302 | 1312.031 | 0.087 | 2.428 | 1.966 | 1.534 | 16.863 | 0 | 0.033 |  | 0.289 | 0.289 |  |  | 0.202 | 0.202 |  | 8.547 |  |  | 9.885 | 9.869 | 9.382 | 9.382 |  |  |  | 192.135 |  |  |  | 1.855 | 0 | 0 | 0 | 0 | 0 | 0 | 0.033 |  |  |  |  | NT | 0.289 | 0.289 | 0.202 | 0.202 | 0.345 | 0.344 | 0.2 | 0.202 |  |  | 20250710 | Y
2025.07.16 | 25071602 | AJW06354A00W01A1601000S | AJW06354 | AW06354A01000 | 0.335 | 0.335 | 0.193 | 0.193 | 50236 |  |  | 8.533 | 8.55 | 1269 | 1269 | 125.11 | 125.11 | 0.284 | 0.284 | 1.636 | 1.636 | 0.124 | 0.124 |  | 240.194 |  | 4.056 |  | 1.265 | 1312.03 | 0.087 | 2.429 | 1.967 | 1.534 | 16.86 | 0 | 0.02 |  | 0.289 | 0.289 |  |  | 0.202 | 0.202 |  | 8.533 |  |  | 9.867 | 9.875 | 9.378 | 9.378 |  |  |  | 192.146 |  |  |  | 1.856 | 0 | 0 | 0 | 0 | 0 | 0 | 0.02 |  |  |  |  | NT | 0.289 | 0.289 | 0.202 | 0.202 | 0.347 | 0.343 | 0.2 | 0.199 |  |  | 20250710 | Y
2025.07.16 | 25071602 | AJW06354A00W01A1601100S | AJW06354 | AW06354A01100 | 0.335 | 0.335 | 0.194 | 0.194 | 50237 |  |  | 8.547 | 8.545 | 1269 | 1269 | 125.15 | 125.15 | 0.292 | 0.292 | 1.738 | 1.738 | 0.102 | 0.102 |  | 240.282 |  | 4.118 |  | 1.227 | 1312.074 | 0.087 | 2.428 | 1.967 | 1.528 | 16.856 | 0 | 0.042 |  | 0.288 | 0.289 |  |  | 0.202 | 0.202 |  | 8.547 |  |  | 9.875 | 9.878 | 9.374 | 9.374 |  |  |  | 192.158 |  |  |  | 1.858 | 0 | 0 | 0 | 0 | 0 | 0 | 0.042 |  |  |  |  | NT | 0.288 | 0.289 | 0.202 | 0.202 | 0.348 | 0.344 | 0.2 | 0.199 |  |  | 20250710 | Y
2025.07.16 | 25071602 | AJW06354A00W01A1601200S | AJW06354 | AW06354A01200 | 0.335 | 0.335 | 0.194 | 0.194 | 50231 |  |  | 8.551 | 8.538 | 1269 | 1269 | 125.19 | 125.19 | 0.3 | 0.3 | 1.84 | 1.84 | 0.08 | 0.08 |  | 240.37 |  | 4.18 | 0 | 1.19 | 1313.402 | 0.086 | 2.517 | 2.064 | 1.413 | 16.874 | 0 | 0.032 |  | 0.291 | 0.29 |  |  | 0.202 | 0.202 |  | 8.551 |  |  | 9.88 | 9.878 | 9.37 | 9.37 | 0 | 0 | 0 | 192.17 | 0 | 0 | 0 | 1.86 | 0 | 0 | 0 | 0 | 0 | 0 | 0.032 |  |  |  |  | NT | 0.291 | 0.29 | 0.202 | 0.202 | 0.344 | 0.345 | 0.201 | 0.202 |  |  | 20250710 | Y
2025.07.16 | 25071602 | AJW06354A00W01A1601300S | AJW06354 | AW06354A01300 | 0.335 | 0.335 | 0.194 | 0.193 | 50232 |  |  | 8.537 | 8.543 | 1270 | 1270 | 125.178 | 125.178 | 0.27 | 0.27 | 1.58 | 1.58 | 0.105 | 0.105 |  | 240.268 |  | 4.122 |  | 1.27 | 1312.574 | 0.087 | 2.47 | 2.008 | 1.484 | 16.811 | 0 | 0.03 |  | 0.29 | 0.29 |  |  | 0.202 | 0.202 |  | 8.537 |  |  | 9.874 | 9.875 | 9.362 | 9.362 |  |  |  | 192.135 |  |  |  | 2.115 | 0 | 0 | 0 | 0 | 0 | 0 | 0.03 |  |  |  |  | NT | 0.29 | 0.29 | 0.202 | 0.202 | 0.346 | 0.342 | 0.202 | 0.2 |  |  | 20250710 | Y
2025.07.16 | 25071602 | AJW06354A00W01A1601400S | AJW06354 | AW06354A01400 | 0.335 | 0.335 | 0.193 | 0.194 | 50238 |  |  | 8.542 | 8.55 | 1271 | 1271 | 125.165 | 125.165 | 0.24 | 0.24 | 1.32 | 1.32 | 0.13 | 0.13 |  | 240.165 |  | 4.065 |  | 1.35 | 1312.163 | 0.087 | 2.435 | 1.973 | 1.52 | 16.845 | 0 | 0.041 |  | 0.29 | 0.288 |  |  | 0.202 | 0.202 |  | 8.542 |  |  | 9.878 | 9.885 | 9.355 | 9.355 |  |  |  | 192.1 |  |  |  | 2.37 | 0 | 0 | 0 | 0 | 0 | 0 | 0.041 |  |  |  |  | NT | 0.29 | 0.288 | 0.202 | 0.202 | 0.342 | 0.345 | 0.201 | 0.199 |  |  | 20250710 | Y
2025.07.16 | 25071602 | AJW06354A00W01A1601500S | AJW06354 | AW06354A01500 | 0.335 | 0.335 | 0.193 | 0.193 | 50235 |  |  | 8.552 | 8.534 | 1272 | 1272 | 125.152 | 125.152 | 0.21 | 0.21 | 1.06 | 1.06 | 0.155 | 0.155 |  | 240.062 |  | 4.008 |  | 1.43 | 1312.385 | 0.087 | 2.455 | 1.993 | 1.5 | 16.817 | 0 | 0.029 |  | 0.29 | 0.292 |  |  | 0.201 | 0.201 |  | 8.552 |  |  | 9.883 | 9.867 | 9.348 | 9.348 |  |  |  | 192.065 |  |  |  | 2.625 | 0 | 0 | 0 | 0 | 0 | 0 | 0.029 |  |  |  |  | NT | 0.29 | 0.292 | 0.201 | 0.201 | 0.343 | 0.344 | 0.2 | 0.198 |  |  | 20250710 | Y
2025.07.16 | 25071602 | AJW06354A00W01A1601600S | AJW06354 | AW06354A01600 | 0.335 | 0.335 | 0.193 | 0.193 | 50233 |  |  | 8.536 | 8.543 | 1273 | 1273 | 125.14 | 125.14 | 0.18 | 0.18 | 0.8 | 0.8 | 0.18 | 0.18 |  | 239.96 |  | 3.95 | 0 | 1.51 | 1313.601 | 0.086 | 2.534 | 2.081 | 1.396 | 16.858 | 0 | 0.034 |  | 0.29 | 0.289 |  |  | 0.201 | 0.201 |  | 8.536 |  |  | 9.87 | 9.878 | 9.34 | 9.34 | 0 | 0 | 0 | 192.03 | 0 | 0 | 0 | 2.88 | 0 | 0 | 0 | 0 | 0 | 0 | 0.034 |  |  |  |  | NT | 0.29 | 0.289 | 0.201 | 0.201 | 0.344 | 0.346 | 0.2 | 0.199 |  |  | 20250710 | Y
2025.07.16 | 25071602 | AJW06354A00W01A1601700S | AJW06354 | AW06354A01700 | 0.333 | 0.337 | 0.191 | 0.194 | 40138 |  | G5 | 8.536 | 8.675 | [16 empty] | 1313.09 | 0.086 | 2.491 | 2.038 | 1.441 | 16.919 | 0 | 0.038 |  | 0.292 | 0.288 |  |  | 0.202 | 0.199 |  | 8.536 |  |  | 9.877 | 9.995 | [10 empty] | 0 | 0 | 0 | 0 | 0 | 0 | 0.038 |  |  |  |  | NT | 0.292 | 0.288 | 0.202 | 0.199 | 0.354 | 0.354 | 0.204 | 0.199 |  |  | 20250710 | Y
2025.07.16 | 25071517 | L0E02199A00W12C1300100E | L0E02199 | LE02199C00100 | 0.331 | 0.33 | 0.193 | 0.193 | 50505 |  |  | 9.006 | 9 | 1293 | 1298 | 125.03 | 125.07 | 0.16 | 0.16 | 2.2 | 0.73 | 0.04 | 0.12 |  | 197.72 |  | 1.01 | 0 | 1.1 | 1315.726 | 0.085 | 2.677 | 2.231 | 1.194 | 16.392 | 0 | 0.024 |  | 0.287 | 0.289 |  |  | 0.203 | 0.203 |  | 9.006 |  |  | 10.458 | 10.457 | 8.51 | 8.58 | 0 | 0 | 0 | 181.85 | 0 | 0 | 0 | 4.74 | 0 | 0 | 0 | 0 | 0 | 0 | 0.024 |  |  |  |  | NT | 0.287 | 0.289 | 0.203 | 0.203 | 0.34 | 0.34 | 0.2 | 0.2 |  |  | 20250710 | Y
2025.07.16 | 25071517 | L0E02199A00W12C1300200S | L0E02199 | LE02199C00200 | 0.33 | 0.33 | 0.193 | 0.193 | 50506 |  |  | 9.001 | 8.986 | 1298 | 1298 | 125 | 125 | 0.21 | 0.21 | 0.31 | 0.31 | 0.09 | 0.09 |  | 197.814 |  |  |  | 1.238 | 1315.915 | 0.085 | 2.693 | 2.247 | 1.178 | 16.373 | 0 | 0.024 |  | 0.288 | 0.288 |  |  | 0.203 | 0.203 |  | 9.001 |  |  | 10.454 | 10.439 | 8.58 | 8.58 |  |  |  | 181.955 |  |  |  | 4.621 | 0 | 0 | 0 | 0 | 0 | 0 | 0.024 |  |  |  |  | NT | 0.288 | 0.288 | 0.203 | 0.203 | 0.34 | 0.338 | 0.203 | 0.199 |  |  | 20250710 | Y
2025.07.16 | 25071517 | L0E02199A00W12C1300300S | L0E02199 | LE02199C00300 | 0.33 | 0.33 | 0.193 | 0.193 | 35685 |  |  | 8.982 | 8.992 | 1294 | 1294 | 125.022 | 125.022 | 0.198 | 0.198 | 0.784 | 0.784 | 0.092 | 0.092 |  | 197.907 |  |  |  | 1.376 | 1315.227 | 0.085 | 2.659 | 2.204 | 1.233 | 16.294 | 0 | 0.023 |  | 0.288 | 0.288 |  |  | 0.203 | 0.203 |  | 8.982 |  |  | 10.436 | 10.45 | 8.554 | 8.554 |  |  |  | 182.059 |  |  |  | 4.502 | 0 | 0 | 0 | 0 | 0 | 0 | 0.023 |  |  |  |  | NT | 0.288 | 0.288 | 0.203 | 0.203 | 0.34 | 0.339 | 0.205 | 0.2 |  |  | 20250710 | Y
2025.07.16 | 25071517 | L0E02199A00W12C1300400S | L0E02199 | LE02199C00400 | 0.33 | 0.33 | 0.193 | 0.193 | 50500 |  | GA | 8.997 | 8.967 | 1290 | 1290 | 125.044 | 125.044 | 0.186 | 0.186 | 1.258 | 1.258 | 0.094 | 0.094 |  | 198.001 |  |  |  | 1.515 | 1315.324 | 0.085 | 2.67 | 2.215 | 1.228 | 16.28 | 0 | 0.019 |  | 0.29 | 0.289 |  |  | 0.203 | 0.203 |  | 8.997 |  |  | 10.454 | 10.434 | 8.528 | 8.528 |  |  |  | 182.164 |  |  |  | 4.383 | 0 | 0 | 0 | 0 | 0 | 0 | 0.019 |  |  |  |  | NT | 0.29 | 0.289 | 0.203 | 0.203 | 0.339 | 0.34 | 0.2 | 0.2 |  |  | 20250710 | Y
2025.07.16 | 25071517 | L0E02199A00W12C1300500S | L0E02199 | LE02199C00500 | 0.331 | 0.33 | 0.193 | 0.193 | 49697 |  |  | 8.983 | 8.972 | 1285 | 1285 | 125.066 | 125.066 | 0.174 | 0.174 | 1.732 | 1.732 | 0.096 | 0.096 |  | 198.095 |  |  |  | 1.653 | 1315.529 | 0.085 | 2.685 | 2.23 | 1.209 | 16.26 | 0 | 0.023 |  | 0.289 | 0.292 |  |  | 0.203 | 0.204 |  | 8.983 |  |  | 10.442 | 10.434 | 8.502 | 8.502 |  |  |  | 182.268 |  |  |  | 4.264 | 0 | 0 | 0 | 0 | 0 | 0 | 0.023 |  |  |  |  | NT | 0.289 | 0.292 | 0.203 | 0.204 | 0.34 | 0.338 | 0.199 | 0.2 |  |  | 20250710 | Y
2025.07.16 | 25071517 | L0E02199A00W12C1300600S | L0E02199 | LE02199C00600 | 0.33 | 0.331 | 0.193 | 0.193 | 49702 |  |  | 8.978 | 8.993 | 1281 | 1281 | 125.088 | 125.088 | 0.162 | 0.162 | 2.206 | 2.206 | 0.098 | 0.098 |  | 198.188 |  |  |  | 1.791 | 1315.57 | 0.085 | 2.687 | 2.232 | 1.205 | 16.259 | 0 | 0.031 |  | 0.291 | 0.289 |  |  | 0.203 | 0.204 |  | 8.978 |  |  | 10.431 | 10.453 | 8.476 | 8.476 |  |  |  | 182.373 |  |  |  | 4.145 | 0 | 0 | 0 | 0 | 0 | 0 | 0.031 |  |  |  |  | NT | 0.291 | 0.289 | 0.203 | 0.204 | 0.339 | 0.342 | 0.201 | 0.203 |  |  | 20250710 | Y
2025.07.16 | 25071517 | L0E02199A00W12C1300700S | L0E02199 | LE02199C00700 | 0.331 | 0.33 | 0.194 | 0.193 | 49704 |  |  | 8.99 | 8.967 | 1277 | 1277 | 125.11 | 125.11 | 0.15 | 0.15 | 2.68 | 2.68 | 0.1 | 0.1 |  | 198.282 |  |  |  | 1.929 | 1316.669 | 0.085 | 2.755 | 2.309 | 1.113 | 16.296 | 0 | 0.032 |  | 0.29 | 0.292 |  |  | 0.203 | 0.204 |  | 8.99 |  |  | 10.451 | 10.43 | 8.45 | 8.45 |  |  |  | 182.477 |  |  |  | 4.025 | 0 | 0 | 0 | 0 | 0 | 0 | 0.032 |  |  |  |  | NT | 0.29 | 0.292 | 0.203 | 0.204 | 0.338 | 0.34 | 0.203 | 0.202 |  |  | 20250710 | Y
2025.07.16 | 25071517 | L0E02199A00W12C1300800S | L0E02199 | LE02199C00800 | 0.331 | 0.331 | 0.194 | 0.194 | 49703 |  |  | 8.978 | 8.966 | 1280 | 1280 | 125.07 | 125.07 | 0.17 | 0.17 | 2.714 | 2.714 | 0.096 | 0.096 |  | 198.375 |  |  |  | 2.067 | 1315.687 | 0.085 | 2.697 | 2.242 | 1.196 | 16.241 | 0 | 0.031 |  | 0.291 | 0.289 |  |  | 0.203 | 0.204 |  | 8.978 |  |  | 10.431 | 10.429 | 8.464 | 8.464 |  |  |  | 182.582 |  |  |  | 3.906 | 0 | 0 | 0 | 0 | 0 | 0 | 0.031 |  |  |  |  | NT | 0.291 | 0.289 | 0.203 | 0.204 | 0.341 | 0.34 | 0.201 | 0.2 |  |  | 20250710 | Y
2025.07.16 | 25071517 | L0E02199A00W12C1300900S | L0E02199 | LE02199C00900 | 0.331 | 0.331 | 0.193 | 0.193 | 49703 |  |  | 8.967 | 8.966 | 1283 | 1283 | 125.03 | 125.03 | 0.19 | 0.19 | 2.748 | 2.748 | 0.092 | 0.092 |  | 198.469 |  |  |  | 2.205 | 1315.565 | 0.085 | 2.689 | 2.234 | 1.207 | 16.257 | 0 | 0.026 |  | 0.292 | 0.29 |  |  | 0.203 | 0.205 |  | 8.967 |  |  | 10.43 | 10.425 | 8.478 | 8.478 |  |  |  | 182.686 |  |  |  | 3.787 | 0 | 0 | 0 | 0 | 0 | 0 | 0.026 |  |  |  |  | NT | 0.292 | 0.29 | 0.203 | 0.205 | 0.34 | 0.34 | 0.202 | 0.202 |  |  | 20250710 | Y
2025.07.16 | 25071517 | L0E02199A00W12C1301000S | L0E02199 | LE02199C01000 | 0.331 | 0.331 | 0.193 | 0.193 | 49703 |  |  | 8.971 | 8.978 | 1287 | 1287 | 124.99 | 124.99 | 0.21 | 0.21 | 2.782 | 2.782 | 0.088 | 0.088 |  | 198.563 |  |  |  | 2.344 | 1315.709 | 0.085 | 2.698 | 2.243 | 1.194 | 16.242 | 0 | 0.028 |  | 0.29 | 0.291 |  |  | 0.202 | 0.205 |  | 8.971 |  |  | 10.427 | 10.454 | 8.492 | 8.492 |  |  |  | 182.791 |  |  |  | 3.668 | 0 | 0 | 0 | 0 | 0 | 0 | 0.028 |  |  |  |  | NT | 0.29 | 0.291 | 0.202 | 0.205 | 0.345 | 0.339 | 0.201 | 0.2 |  |  | 20250710 | Y
2025.07.16 | 25071517 | L0E02199A00W12C1301100S | L0E02199 | LE02199C01100 | 0.331 | 0.331 | 0.193 | 0.192 | 49704 |  |  | 8.971 | 8.978 | 1290 | 1290 | 124.95 | 124.95 | 0.23 | 0.23 | 2.816 | 2.816 | 0.084 | 0.084 |  | 198.656 |  |  |  | 2.482 | 1315.701 | 0.085 | 2.7 | 2.245 | 1.194 | 16.242 | 0 | 0.029 |  | 0.291 | 0.291 |  |  | 0.202 | 0.206 |  | 8.971 |  |  | 10.436 | 10.438 | 8.506 | 8.506 |  |  |  | 182.895 |  |  |  | 3.549 | 0 | 0 | 0 | 0 | 0 | 0 | 0.029 |  |  |  |  | NT | 0.291 | 0.291 | 0.202 | 0.206 | 0.342 | 0.338 | 0.2 | 0.199 |  |  | 20250710 | Y
2025.07.16 | 25071517 | L0E02199A00W12C1301200S | L0E02199 | LE02199C01200 | 0.331 | 0.331 | 0.196 | 0.192 | 49704 |  |  | 8.985 | 8.975 | 1293 | 1293 | 124.91 | 124.91 | 0.25 | 0.25 | 2.85 | 2.85 | 0.08 | 0.08 |  | 198.75 |  | 0 | 0 | 2.62 | 1316.548 | 0.085 | 2.744 | 2.299 | 1.123 | 16.309 | 0 | 0.033 |  | 0.289 | 0.292 |  |  | 0.202 | 0.206 |  | 8.985 |  |  | 10.708 | 10.441 | 8.52 | 8.52 | 0 | 0 | 0 | 183 | 0 | 0 | 0 | 3.43 | 0 | 0 | 0 | 0 | 0 | 0 | 0.033 |  |  |  |  | NT | 0.289 | 0.292 | 0.202 | 0.206 | 0.341 | 0.338 | 0.201 | 0.201 |  |  | 20250710 | Y
2025.07.16 | 25071517 | L0E02199A00W12C1301300S | L0E02199 | LE02199C01300 | 0.331 | 0.331 | 0.192 | 0.192 | 50503 |  |  | 8.975 | 8.962 | 1292 | 1292 | 124.912 | 124.912 | 0.212 | 0.212 | 2.872 | 2.872 | 0.078 | 0.078 |  | 198.75 |  |  |  |  | 1315.725 | 0.085 | 2.701 | 2.246 | 1.192 | 16.237 | 0 | 0.023 |  | 0.289 | 0.29 |  |  | 0.202 | 0.205 |  | 8.975 |  |  | 10.435 | 10.423 | 8.52 | 8.52 |  |  |  | 182.888 |  |  |  | 3.411 | 0 | 0 | 0 | 0 | 0 | 0 | 0.023 |  |  |  |  | NT | 0.289 | 0.29 | 0.202 | 0.205 | 0.341 | 0.34 | 0.198 | 0.198 |  |  | 20250710 | Y
2025.07.16 | 25071517 | L0E02199A00W12C1301400S | L0E02199 | LE02199C01400 | 0.33 | 0.331 | 0.191 | 0.192 | 50507 |  |  | 8.959 | 8.965 | 1290 | 1290 | 124.915 | 124.915 | 0.175 | 0.175 | 2.895 | 2.895 | 0.075 | 0.075 |  | 198.75 |  |  |  |  | 1315.836 | 0.085 | 2.71 | 2.256 | 1.184 | 16.23 | 0 | 0.032 |  | 0.291 | 0.291 |  |  | 0.202 | 0.204 |  | 8.959 |  |  | 10.416 | 10.423 | 8.52 | 8.52 |  |  |  | 182.776 |  |  |  | 3.392 | 0 | 0 | 0 | 0 | 0 | 0 | 0.032 |  |  |  |  | NT | 0.291 | 0.291 | 0.202 | 0.204 | 0.341 | 0.339 | 0.201 | 0.198 |  |  | 20250710 | Y
2025.07.16 | 25071517 | L0E02199A00W12C1301500S | L0E02199 | LE02199C01500 | 0.33 | 0.331 | 0.192 | 0.192 | 50503 |  |  | 8.961 | 8.971 | 1288 | 1288 | 124.918 | 124.918 | 0.138 | 0.138 | 2.918 | 2.918 | 0.073 | 0.073 |  | 198.75 |  |  |  |  | 1315.712 | 0.085 | 2.7 | 2.245 | 1.194 | 16.239 | 0 | 0.028 |  | 0.291 | 0.29 |  |  | 0.201 | 0.202 |  | 8.961 |  |  | 10.421 | 10.429 | 8.52 | 8.52 |  |  |  | 182.663 |  |  |  | 3.373 | 0 | 0 | 0 | 0 | 0 | 0 | 0.028 |  |  |  |  | NT | 0.291 | 0.29 | 0.201 | 0.202 | 0.341 | 0.341 | 0.202 | 0.2 |  |  | 20250710 | Y
2025.07.16 | 25071517 | L0E02199A00W12C1301600S | L0E02199 | LE02199C01600 | 0.331 | 0.331 | 0.192 | 0.192 | 50500 |  |  | 8.967 | 8.977 | 1287 | 1287 | 124.92 | 124.92 | 0.1 | 0.1 | 2.94 | 2.94 | 0.07 | 0.07 |  | 198.75 |  |  |  |  | 1316.682 | 0.085 | 2.756 | 2.311 | 1.112 | 16.294 | 0 | 0.023 |  | 0.289 | 0.292 |  |  | 0.201 | 0.201 |  | 8.967 |  |  | 10.423 | 10.428 | 8.52 | 8.52 |  |  |  | 182.551 |  |  |  | 3.354 | 0 | 0 | 0 | 0 | 0 | 0 | 0.023 |  |  |  |  | NT | 0.289 | 0.292 | 0.201 | 0.201 | 0.339 | 0.339 | 0.199 | 0.201 |  |  | 20250710 | Y
2025.07.16 | 25071517 | L0E02199A00W12C1301700S | L0E02199 | LE02199C01700 | 0.331 | 0.331 | 0.192 | 0.192 | 50508 |  |  | 8.969 | 8.972 | 1285 | 1285 | 124.95 | 124.95 | 0.108 | 0.108 | 2.542 | 2.542 | 0.082 | 0.082 |  | 198.75 |  |  |  |  | 1315.58 | 0.085 | 2.689 | 2.234 | 1.204 | 16.252 | 0 | 0.028 |  | 0.289 | 0.289 |  |  | 0.201 | 0.202 |  | 8.969 |  |  | 10.422 | 10.426 | 8.518 | 8.518 |  |  |  | 182.439 |  |  |  | 3.336 | 0 | 0 | 0 | 0 | 0 | 0 | 0.028 |  |  |  |  | NT | 0.289 | 0.289 | 0.201 | 0.202 | 0.338 | 0.338 | 0.203 | 0.2 |  |  | 20250710 | Y
2025.07.16 | 25071517 | L0E02199A00W12C1301800S | L0E02199 | LE02199C01800 | 0.331 | 0.331 | 0.192 | 0.192 | 50504 |  |  | 8.963 | 8.972 | 1284 | 1284 | 124.98 | 124.98 | 0.115 | 0.115 | 2.145 | 2.145 | 0.095 | 0.095 |  | 198.75 |  |  |  |  | 1315.503 | 0.085 | 2.683 | 2.228 | 1.212 | 16.262 | 0 | 0.028 |  | 0.291 | 0.288 |  |  | 0.202 | 0.202 |  | 8.963 |  |  | 10.417 | 10.431 | 8.515 | 8.515 |  |  |  | 182.327 |  |  |  | 3.317 | 0 | 0 | 0 | 0 | 0 | 0 | 0.028 |  |  |  |  | NT | 0.291 | 0.288 | 0.202 | 0.202 | 0.34 | 0.341 | 0.201 | 0.199 |  |  | 20250710 | Y
2025.07.16 | 25071517 | L0E02199A00W12C1301900S | L0E02199 | LE02199C01900 | 0.331 | 0.331 | 0.192 | 0.192 | 50505 |  |  | 8.977 | 8.985 | 1282 | 1282 | 125.01 | 125.01 | 0.122 | 0.122 | 1.748 | 1.748 | 0.108 | 0.108 |  | 198.75 |  |  |  |  | 1315.217 | 0.085 | 2.661 | 2.206 | 1.238 | 16.293 | 0 | 0.034 |  | 0.288 | 0.288 |  |  | 0.202 | 0.202 |  | 8.977 |  |  | 10.435 | 10.443 | 8.512 | 8.512 |  |  |  | 182.214 |  |  |  | 3.298 | 0 | 0 | 0 | 0 | 0 | 0 | 0.034 |  |  |  |  | NT | 0.288 | 0.288 | 0.202 | 0.202 | 0.338 | 0.34 | 0.201 | 0.2 |  |  | 20250710 | Y
2025.07.16 | 25071517 | L0E02199A00W12C1302000S | L0E02199 | LE02199C02000 | 0.331 | 0.331 | 0.193 | 0.192 | 50503 |  |  | 8.985 | 8.971 | 1280 | 1280 | 125.04 | 125.04 | 0.13 | 0.13 | 1.35 | 1.35 | 0.12 | 0.12 |  | 198.75 |  |  |  |  | 1316.444 | 0.085 | 2.736 | 2.291 | 1.133 | 16.318 | 0 | 0.029 |  | 0.291 | 0.288 |  |  | 0.202 | 0.203 |  | 8.985 |  |  | 10.448 | 10.428 | 8.51 | 8.51 |  |  |  | 182.102 |  |  |  | 3.279 | 0 | 0 | 0 | 0 | 0 | 0 | 0.029 |  |  |  |  | NT | 0.291 | 0.288 | 0.202 | 0.203 | 0.339 | 0.339 | 0.199 | 0.2 |  |  | 20250710 | Y
2025.07.16 | 25071517 | L0E02199A00W12C1302100S | L0E02199 | LE02199C02100 | 0.331 | 0.331 | 0.192 | 0.192 | 15097 |  |  | 8.978 | 8.969 | 1287 | 1292 | 124.97 | 124.75 | 0.04 | 0.31 | 2.03 | 2.24 | 0.09 | 0.14 |  | 198.75 |  | 0 | 0 | 0 | 1316.691 | 0.084 | 2.747 | 2.304 | 1.111 | 16.341 | 0 | 0.049 |  | 0.287 | 0.287 |  |  | 0.202 | 0.203 |  | 8.978 |  |  | 10.433 | 10.429 | 8.55 | 8.56 | 0 | 0 | 0 | 181.99 | 0 | 0 | 0 | 3.26 | 0 | 0 | 0 | 0 | 0 | 0 | 0.049 |  |  |  |  | NT | 0.287 | 0.287 | 0.202 | 0.203 | 0.341 | 0.341 | 0.199 | 0.199 |  |  | 20250710 | Y
2025.07.16 | 25071609 | L0E02206A00W12A2500100E | L0E02206 | LE02206A00100 | 0.332 | 0.332 | 0.191 | 0.191 | 50502 |  |  | 8.983 | 8.983 | 1277 | 1275 | 124.76 | 124.9 | 0.08 | 0.13 | 2.43 | 1.26 | 0.03 | 0.13 |  | 199.99 |  | 0 | 0 | 1.56 | 1315.764 | 0.085 | 2.709 | 2.256 | 1.197 | 16.411 | 0 | 0.031 |  | 0.283 | 0.28 |  |  | 0.2 | 0.2 |  | 8.983 |  |  | 10.374 | 10.371 | 8.56 | 8.5 | 0 | 0 | 0 | 182.2 | 0 | 0 | 0 | 4.06 | 0 | 0 | 0 | 0 | 0 | 0 | 0.031 |  |  |  |  | NT | 0.283 | 0.28 | 0.2 | 0.2 | 0.342 | 0.344 | 0.199 | 0.198 |  |  | 20250715 | Y
2025.07.16 | 25071609 | L0E02206A00W12A2500200S | L0E02206 | LE02206A00200 | 0.332 | 0.332 | 0.191 | 0.191 | 50505 |  |  | 8.991 | 8.972 | 1280 | 1277 | 124.78 | 124.893 | 0.088 | 0.125 | 2.312 | 1.172 | 0.06 | 0.148 |  | 200.263 |  |  |  | 1.628 | 1315.13 | 0.086 | 2.696 | 2.237 | 1.26 | 16.37 | 0 | 0.032 |  | 0.283 | 0.278 |  |  | 0.2 | 0.2 |  | 8.991 |  |  | 10.381 | 10.371 | 8.625 | 8.555 |  |  |  | 181.525 |  |  |  | 3.377 | 0 | 0 | 0 | 0 | 0 | 0 | 0.032 |  |  |  |  | NT | 0.283 | 0.278 | 0.2 | 0.2 | 0.342 | 0.345 | 0.198 | 0.198 |  |  | 20250715 | Y
2025.07.16 | 25071609 | L0E02206A00W12A2500300S | L0E02206 | LE02206A00300 | 0.333 | 0.333 | 0.192 | 0.192 | 50505 |  |  | 8.984 | 8.988 | 1284 | 1279 | 124.8 | 124.885 | 0.095 | 0.12 | 2.195 | 1.085 | 0.09 | 0.165 |  | 200.535 |  |  |  | 1.695 | 1314.32 | 0.087 | 2.63 | 2.17 | 1.332 | 16.452 | 0 | 0.03 |  | 0.28 | 0.279 |  |  | 0.2 | 0.2 |  | 8.984 |  |  | 10.37 | 10.361 | 8.69 | 8.61 |  |  |  | 180.85 |  |  |  | 2.695 | 0 | 0 | 0 | 0 | 0 | 0 | 0.03 |  |  |  |  | NT | 0.28 | 0.279 | 0.2 | 0.2 | 0.345 | 0.347 | 0.2 | 0.198 |  |  | 20250715 | Y
2025.07.16 | 25071609 | L0E02206A00W12A2500400S | L0E02206 | LE02206A00400 | 0.333 | 0.333 | 0.191 | 0.191 | 21504 |  |  | 8.994 | 9.003 | 1287 | 1281 | 124.82 | 124.878 | 0.103 | 0.115 | 2.078 | 0.998 | 0.12 | 0.182 |  | 200.808 |  |  |  | 1.763 | 1312.82 | 0.087 | 2.508 | 2.046 | 1.462 | 16.599 | 0 | 0.037 |  | 0.278 | 0.277 |  |  | 0.2 | 0.201 |  | 8.994 |  |  | 10.361 | 10.369 | 8.755 | 8.665 |  |  |  | 180.175 |  |  |  | 2.013 | 0 | 0 | 0 | 0 | 0 | 0 | 0.037 |  |  |  |  | NT | 0.278 | 0.277 | 0.2 | 0.201 | 0.339 | 0.34 | 0.197 | 0.196 |  |  | 20250715 | Y
2025.07.16 | 25071609 | L0E02206A00W12A2500500S | L0E02206 | LE02206A00500 | 0.334 | 0.332 | 0.192 | 0.191 | 24636 |  |  | 9.008 | 8.965 | 1290 | 1283 | 124.84 | 124.87 | 0.11 | 0.11 | 1.96 | 0.91 | 0.15 | 0.2 |  | 201.08 |  | 0.11 | 0 | 1.83 | 1313.468 | 0.086 | 2.517 | 2.064 | 1.396 | 16.653 | 0 | 0.039 |  | 0.277 | 0.279 |  |  | 0.2 | 0.201 |  | 9.008 |  |  | 10.372 | 10.334 | 8.82 | 8.72 | 0 | 0 | 0 | 179.5 | 0 | 0 | 0 | 1.33 | 0 | 0 | 0 | 0 | 0 | 0 | 0.039 |  |  |  |  | NT | 0.277 | 0.279 | 0.2 | 0.201 | 0.342 | 0.342 | 0.198 | 0.203 |  |  | 20250715 | Y
2025.07.16 | 25071610 | L0E02208A00W12A2900100E | L0E02208 | LE02208A00100 | 0.33 | 0.33 | 0.19 | 0.19 | 50490 |  |  | 8.946 | 8.946 | 1273 | 1267 | 124.94 | 124.76 | 0.23 | 0.28 | 2.94 | 0.72 | 0.14 | 0.25 |  | 198.48 |  | 1.18 | 0 | 1.12 | 1316.935 | 0.084 | 2.777 | 2.332 | 1.091 | 16.28 | 0 | 0.019 |  | 0.278 | 0.278 |  |  | 0.198 | 0.199 |  | 8.946 |  |  | 10.397 | 10.395 | 8.4 | 8.32 | 0 | 0 | 0 | 183.02 | 0 | 0 | 0 | 3.41 | 0 | 0 | 0 | 0 | 0 | 0 | 0.019 |  |  |  |  | NT | 0.278 | 0.278 | 0.198 | 0.199 | 0.341 | 0.338 | 0.199 | 0.195 |  |  | 20250715 | Y
2025.07.16 | 25071610 | L0E02208A00W12A2900200S | L0E02208 | LE02208A00200 | 0.33 | 0.33 | 0.19 | 0.19 | 49477 |  |  | 8.94 | 8.949 | 1282 | 1282 | 124.94 | 124.94 | 0.06 | 0.06 | 2.55 | 2.55 | 0.2 | 0.2 |  | 198.37 |  |  |  | 1.053 | 1315.89 | 0.085 | 2.719 | 2.264 | 1.18 | 16.236 | 0 | 0.016 |  | 0.279 | 0.279 |  |  | 0.198 | 0.199 |  | 8.94 |  |  | 10.394 | 10.406 | 8.38 | 8.38 |  |  |  | 182.08 |  |  |  | 2.953 | 0 | 0 | 0 | 0 | 0 | 0 | 0.016 |  |  |  |  | NT | 0.279 | 0.279 | 0.198 | 0.199 | 0.34 | 0.338 | 0.198 | 0.198 |  |  | 20250715 | Y
2025.07.16 | 25071610 | L0E02208A00W12A2900300S | L0E02208 | LE02208A00300 | 0.33 | 0.33 | 0.19 | 0.191 | 50488 |  |  | 8.947 | 8.985 | 1290 | 1290 | 124.94 | 124.94 | 0.22 | 0.22 | 0.93 | 0.93 | 0.13 | 0.13 |  | 198.26 |  |  |  | 0.987 | 1315.025 | 0.085 | 2.647 | 2.192 | 1.254 | 16.321 | 0 | 0.022 |  | 0.279 | 0.278 |  |  | 0.198 | 0.199 |  | 8.947 |  |  | 10.404 | 10.429 | 8.46 | 8.46 |  |  |  | 181.14 |  |  |  | 2.497 | 0 | 0 | 0 | 0 | 0 | 0 | 0.022 |  |  |  |  | NT | 0.279 | 0.278 | 0.198 | 0.199 | 0.338 | 0.339 | 0.198 | 0.197 |  |  | 20250715 | Y
2025.07.16 | 25071610 | L0E02208A00W12A2900400S | L0E02208 | LE02208A00400 | 0.33 | 0.329 | 0.191 | 0.19 | 34152 |  |  | 8.984 | 8.958 | 1297 | 1285 | 125.05 | 124.88 | 0.09 | 0.06 | 1.36 | 2.32 | 0.18 | 0.13 |  | 198.15 |  | 0 | 0 | 0.92 | 1315.066 | 0.085 | 2.623 | 2.177 | 1.252 | 16.482 | 0 | 0.025 |  | 0.276 | 0.277 |  |  | 0.198 | 0.199 |  | 8.984 |  |  | 10.43 | 10.394 | 8.71 | 8.43 | 0 | 0 | 0 | 180.2 | 0 | 0 | 0 | 2.04 | 0 | 0 | 0 | 0 | 0 | 0 | 0.025 |  |  |  |  | NT | 0.276 | 0.277 | 0.198 | 0.199 | 0.34 | 0.341 | 0.196 | 0.201 |  |  | 20250715 | Y
2025.07.16 | 25071612 | L0E02208A00W12B0400100E | L0E02208 | LE02208B00100 | 0.333 | 0.332 | 0.192 | 0.191 | 50530 |  |  | 8.958 | 8.936 | 1283 | 1282 | 125.07 | 125.06 | 0.09 | 0.27 | 1.97 | 2.61 | 0.16 | 0.22 |  | 197.92 |  | 0 | 0 | 1.36 | 1316.638 | 0.085 | 2.775 | 2.324 | 1.119 | 16.283 | 0 | 0.032 |  | 0.28 | 0.281 |  |  | 0.201 | 0.201 |  | 8.958 |  |  | 10.334 | 10.328 | 8.51 | 8.45 | 0 | 0 | 0 | 181.28 | 0 | 0 | 0 | 4.42 | 0 | 0 | 0 | 0 | 0 | 0 | 0.032 |  |  |  |  | NT | 0.28 | 0.281 | 0.201 | 0.201 | 0.339 | 0.343 | 0.2 | 0.197 |  |  | 20250715 | Y
2025.07.16 | 25071612 | L0E02208A00W12B0400200S | L0E02208 | LE02208B00200 | 0.332 | 0.332 | 0.191 | 0.192 | 50528 |  |  | 8.933 | 8.936 | 1281 | 1280 | 124.967 | 125.027 | 0.117 | 0.19 | 2.153 | 2.413 | 0.133 | 0.187 |  | 197.883 |  |  |  | 1.207 | 1315.844 | 0.086 | 2.751 | 2.292 | 1.196 | 16.254 | 0 | 0.049 |  | 0.281 | 0.28 |  |  | 0.201 | 0.201 |  | 8.933 |  |  | 10.316 | 10.327 | 8.483 | 8.473 |  |  |  | 182.093 |  |  |  | 3.603 | 0 | 0 | 0 | 0 | 0 | 0 | 0.049 |  |  |  |  | NT | 0.281 | 0.28 | 0.201 | 0.201 | 0.339 | 0.34 | 0.2 | 0.199 |  |  | 20250715 | Y
2025.07.16 | 25071612 | L0E02208A00W12B0400300S | L0E02208 | LE02208B00300 | 0.332 | 0.332 | 0.192 | 0.191 | 50527 |  |  | 8.941 | 8.933 | 1278 | 1279 | 124.863 | 124.993 | 0.143 | 0.11 | 2.337 | 2.217 | 0.107 | 0.153 |  | 197.847 |  |  |  | 1.053 | 1315.831 | 0.086 | 2.752 | 2.293 | 1.197 | 16.252 | 0 | 0.046 |  | 0.28 | 0.279 |  |  | 0.202 | 0.202 |  | 8.941 |  |  | 10.324 | 10.331 | 8.457 | 8.497 |  |  |  | 182.907 |  |  |  | 2.787 | 0 | 0 | 0 | 0 | 0 | 0 | 0.046 |  |  |  |  | NT | 0.28 | 0.279 | 0.202 | 0.202 | 0.339 | 0.343 | 0.203 | 0.199 |  |  | 20250715 | Y
2025.07.16 | 25071612 | L0E02208A00W12B0400400S | L0E02208 | LE02208B00400 | 0.332 | 0.332 | 0.192 | 0.192 | 50533 |  |  | 8.943 | 8.929 | 1276 | 1277 | 124.76 | 124.96 | 0.17 | 0.03 | 2.52 | 2.02 | 0.08 | 0.12 |  | 197.81 |  | 0 | 0 | 0.9 | 1316.675 | 0.085 | 2.78 | 2.328 | 1.116 | 16.276 | 0 | 0.049 |  | 0.282 | 0.281 |  |  | 0.202 | 0.202 |  | 8.943 |  |  | 10.32 | 10.321 | 8.43 | 8.52 | 0 | 0 | 0 | 183.72 | 0 | 0 | 0 | 1.97 | 0 | 0 | 0 | 0 | 0 | 0 | 0.049 |  |  |  |  | NT | 0.282 | 0.281 | 0.202 | 0.202 | 0.34 | 0.34 | 0.199 | 0.197 |  |  | 20250715 | Y
2025.07.16 | 25071612 | L0E02210A00W12B2700100E | L0E02210 | LE02210B00100 | 0.332 | 0.333 | 0.193 | 0.194 | 50554 |  |  | 8.95 | 9 | 1300 | 1297 | 124.89 | 124.8 | 0.09 | 0.19 | 0.74 | 0.41 | 0.08 | 0.14 |  | 198.09 |  | 0 | 0 | 0.29 | 1314.288 | 0.085 | 2.556 | 2.11 | 1.316 | 16.495 | 0 | 0.027 |  | 0.284 | 0.285 |  |  | 0.204 | 0.203 |  | 8.95 |  |  | 10.356 | 10.426 | 8.7 | 8.59 | 0 | 0 | 0 | 181.2 | 0 | 0 | 0 | 3.11 | 0 | 0 | 0 | 0 | 0 | 0 | 0.027 |  |  |  |  | NT | 0.284 | 0.285 | 0.204 | 0.203 | 0.344 | 0.339 | 0.203 | 0.2 |  |  | 20250711 | Y
2025.07.16 | 25071612 | L0E02210A00W12B2700200S | L0E02210 | LE02210B00200 | 0.332 | 0.332 | 0.193 | 0.194 | 50557 |  |  | 9 | 9.012 | 1289 | 1289 | 124.72 | 124.72 | 0.34 | 0.34 | 3.24 | 3.24 | 0.25 | 0.25 |  | 198.139 |  |  |  | 0.383 | 1314.557 | 0.085 | 2.579 | 2.133 | 1.294 | 16.478 | 0 | 0.021 |  | 0.285 | 0.283 |  |  | 0.204 | 0.203 |  | 9 |  |  | 10.42 | 10.449 | 8.63 | 8.63 |  |  |  | 181.286 |  |  |  | 3.285 | 0 | 0 | 0 | 0 | 0 | 0 | 0.021 |  |  |  |  | NT | 0.285 | 0.283 | 0.204 | 0.203 | 0.34 | 0.339 | 0.203 | 0.202 |  |  | 20250711 | Y
2025.07.16 | 25071612 | L0E02210A00W12B2700300S | L0E02210 | LE02210B00300 | 0.332 | 0.331 | 0.194 | 0.194 | 50556 |  |  | 9.011 | 9.003 | 1288 | 1288 | 124.78 | 124.78 | 0.298 | 0.298 | 2.994 | 2.994 | 0.204 | 0.204 |  | 198.188 |  |  |  | 0.475 | 1313.646 | 0.085 | 2.531 | 2.075 | 1.373 | 16.418 | 0 | 0.021 |  | 0.285 | 0.286 |  |  | 0.204 | 0.203 |  | 9.011 |  |  | 10.44 | 10.434 | 8.608 | 8.608 |  |  |  | 181.373 |  |  |  | 3.459 | 0 | 0 | 0 | 0 | 0 | 0 | 0.021 |  |  |  |  | NT | 0.285 | 0.286 | 0.204 | 0.203 | 0.34 | 0.34 | 0.203 | 0.2 |  |  | 20250711 | Y
2025.07.16 | 25071612 | L0E02210A00W12B2700400S | L0E02210 | LE02210B00400 | 0.332 | 0.332 | 0.195 | 0.195 | 50558 |  |  | 9.004 | 8.999 | 1287 | 1287 | 124.84 | 124.84 | 0.256 | 0.256 | 2.748 | 2.748 | 0.158 | 0.158 |  | 198.237 |  |  |  | 0.568 | 1313.672 | 0.085 | 2.528 | 2.073 | 1.368 | 16.415 | 0 | 0.021 |  | 0.285 | 0.284 |  |  | 0.204 | 0.204 |  | 9.004 |  |  | 10.434 | 10.431 | 8.586 | 8.586 |  |  |  | 181.459 |  |  |  | 3.634 | 0 | 0 | 0 | 0 | 0 | 0 | 0.021 |  |  |  |  | NT | 0.285 | 0.284 | 0.204 | 0.204 | 0.343 | 0.346 | 0.202 | 0.202 |  |  | 20250711 | Y
2025.07.16 | 25071612 | L0E02210A00W12B2700500S | L0E02210 | LE02210B00500 | 0.332 | 0.332 | 0.195 | 0.195 | 50557 |  |  | 8.998 | 8.999 | 1285 | 1285 | 124.9 | 124.9 | 0.214 | 0.214 | 2.502 | 2.502 | 0.112 | 0.112 |  | 198.286 |  |  |  | 0.661 | 1313.591 | 0.085 | 2.525 | 2.069 | 1.377 | 16.421 | 0 | 0.021 |  | 0.285 | 0.287 |  |  | 0.205 | 0.204 |  | 8.998 |  |  | 10.425 | 10.428 | 8.564 | 8.564 |  |  |  | 181.545 |  |  |  | 3.808 | 0 | 0 | 0 | 0 | 0 | 0 | 0.021 |  |  |  |  | NT | 0.285 | 0.287 | 0.205 | 0.204 | 0.339 | 0.342 | 0.204 | 0.202 |  |  | 20250711 | Y
2025.07.16 | 25071612 | L0E02210A00W12B2700600S | L0E02210 | LE02210B00600 | 0.332 | 0.332 | 0.195 | 0.195 | 50554 |  |  | 9.002 | 8.982 | 1284 | 1284 | 124.96 | 124.96 | 0.172 | 0.172 | 2.256 | 2.256 | 0.066 | 0.066 |  | 198.335 |  |  |  | 0.754 | 1313.623 | 0.085 | 2.525 | 2.07 | 1.373 | 16.418 | 0 | 0.022 |  | 0.285 | 0.284 |  |  | 0.205 | 0.205 |  | 9.002 |  |  | 10.425 | 10.405 | 8.542 | 8.542 |  |  |  | 181.632 |  |  |  | 3.983 | 0 | 0 | 0 | 0 | 0 | 0 | 0.022 |  |  |  |  | NT | 0.285 | 0.284 | 0.205 | 0.205 | 0.34 | 0.341 | 0.201 | 0.202 |  |  | 20250711 | Y
2025.07.16 | 25071612 | L0E02210A00W12B2700700S | L0E02210 | LE02210B00700 | 0.332 | 0.332 | 0.195 | 0.195 | 50559 |  |  | 8.988 | 8.988 | 1283 | 1283 | 125.02 | 125.02 | 0.13 | 0.13 | 2.01 | 2.01 | 0.02 | 0.02 |  | 198.385 |  |  |  | 0.846 | 1314.825 | 0.085 | 2.601 | 2.155 | 1.27 | 16.447 | 0 | 0.02 |  | 0.285 | 0.285 |  |  | 0.205 | 0.205 |  | 8.988 |  |  | 10.411 | 10.41 | 8.52 | 8.52 |  |  |  | 181.718 |  |  |  | 4.157 | 0 | 0 | 0 | 0 | 0 | 0 | 0.02 |  |  |  |  | NT | 0.285 | 0.285 | 0.205 | 0.205 | 0.339 | 0.339 | 0.203 | 0.201 |  |  | 20250711 | Y
2025.07.16 | 25071612 | L0E02210A00W12B2700800S | L0E02210 | LE02210B00800 | 0.332 | 0.332 | 0.195 | 0.195 | 50558 |  |  | 8.983 | 8.979 | 1284 | 1284 | 125.004 | 125.004 | 0.124 | 0.124 | 1.802 | 1.802 | 0.044 | 0.044 |  | 198.434 |  |  |  | 0.939 | 1313.823 | 0.085 | 2.542 | 2.086 | 1.355 | 16.399 | 0 | 0.019 |  | 0.284 | 0.286 |  |  | 0.205 | 0.205 |  | 8.983 |  |  | 10.411 | 10.4 | 8.522 | 8.522 |  |  |  | 181.805 |  |  |  | 4.332 | 0 | 0 | 0 | 0 | 0 | 0 | 0.019 |  |  |  |  | NT | 0.284 | 0.286 | 0.205 | 0.205 | 0.34 | 0.339 | 0.201 | 0.2 |  |  | 20250711 | Y
2025.07.16 | 25071612 | L0E02210A00W12B2700900S | L0E02210 | LE02210B00900 | 0.332 | 0.332 | 0.194 | 0.194 | 50555 |  |  | 8.986 | 8.983 | 1285 | 1285 | 124.988 | 124.988 | 0.118 | 0.118 | 1.594 | 1.594 | 0.068 | 0.068 |  | 198.483 |  |  |  | 1.032 | 1313.921 | 0.085 | 2.55 | 2.095 | 1.347 | 16.388 | 0 | 0.019 |  | 0.285 | 0.284 |  |  | 0.204 | 0.204 |  | 8.986 |  |  | 10.405 | 10.407 | 8.524 | 8.524 |  |  |  | 181.891 |  |  |  | 4.506 | 0 | 0 | 0 | 0 | 0 | 0 | 0.019 |  |  |  |  | NT | 0.285 | 0.284 | 0.204 | 0.204 | 0.343 | 0.34 | 0.2 | 0.201 |  |  | 20250711 | Y
2025.07.16 | 25071612 | L0E02210A00W12B2701000S | L0E02210 | LE02210B01000 | 0.332 | 0.332 | 0.194 | 0.194 | 50558 |  |  | 8.984 | 8.982 | 1285 | 1285 | 124.972 | 124.972 | 0.112 | 0.112 | 1.386 | 1.386 | 0.092 | 0.092 |  | 198.532 |  |  |  | 1.125 | 1313.783 | 0.085 | 2.539 | 2.084 | 1.36 | 16.401 | 0 | 0.02 |  | 0.286 | 0.285 |  |  | 0.204 | 0.204 |  | 8.984 |  |  | 10.409 | 10.407 | 8.526 | 8.526 |  |  |  | 181.977 |  |  |  | 4.681 | 0 | 0 | 0 | 0 | 0 | 0 | 0.02 |  |  |  |  | NT | 0.286 | 0.285 | 0.204 | 0.204 | 0.343 | 0.34 | 0.201 | 0.201 |  |  | 20250711 | Y
2025.07.16 | 25071612 | L0E02210A00W12B2701100S | L0E02210 | LE02210B01100 | 0.332 | 0.332 | 0.194 | 0.193 | 50559 |  |  | 8.979 | 8.974 | 1286 | 1286 | 124.956 | 124.956 | 0.106 | 0.106 | 1.178 | 1.178 | 0.116 | 0.116 |  | 198.581 |  |  |  | 1.217 | 1313.651 | 0.085 | 2.527 | 2.071 | 1.369 | 16.413 | 0 | 0.019 |  | 0.286 | 0.284 |  |  | 0.203 | 0.203 |  | 8.979 |  |  | 10.405 | 10.397 | 8.528 | 8.528 |  |  |  | 182.064 |  |  |  | 4.855 | 0 | 0 | 0 | 0 | 0 | 0 | 0.019 |  |  |  |  | NT | 0.286 | 0.284 | 0.203 | 0.203 | 0.342 | 0.34 | 0.203 | 0.201 |  |  | 20250711 | Y
2025.07.16 | 25071612 | L0E02210A00W12B2701200S | L0E02210 | LE02210B01200 | 0.332 | 0.332 | 0.193 | 0.193 | 50559 |  |  | 8.977 | 8.99 | 1287 | 1287 | 124.94 | 124.94 | 0.1 | 0.1 | 0.97 | 0.97 | 0.14 | 0.14 |  | 198.63 |  | 1.75 | 0 | 1.31 | 1314.826 | 0.085 | 2.601 | 2.155 | 1.27 | 16.445 | 0 | 0.019 |  | 0.284 | 0.283 |  |  | 0.203 | 0.203 |  | 8.977 |  |  | 10.395 | 10.408 | 8.53 | 8.53 | 0 | 0 | 0 | 182.15 | 0 | 0 | 0 | 5.03 | 0 | 0 | 0 | 0 | 0 | 0 | 0.019 |  |  |  |  | NT | 0.284 | 0.283 | 0.203 | 0.203 | 0.341 | 0.339 | 0.199 | 0.199 |  |  | 20250711 | Y
2025.07.16 | 25071612 | L0E02210A00W12B2701300S | L0E02210 | LE02210B01300 | 0.332 | 0.332 | 0.193 | 0.193 | 50559 |  |  | 8.979 | 8.973 | 1286 | 1286 | 124.936 | 124.936 | 0.102 | 0.102 | 1.442 | 1.442 | 0.116 | 0.116 |  | 198.703 |  |  |  | 1.217 | 1313.732 | 0.085 | 2.537 | 2.082 | 1.363 | 16.402 | 0 | 0.021 |  | 0.285 | 0.284 |  |  | 0.203 | 0.203 |  | 8.979 |  |  | 10.402 | 10.397 | 8.516 | 8.516 |  |  |  | 182.288 |  |  |  | 4.812 | 0 | 0 | 0 | 0 | 0 | 0 | 0.021 |  |  |  |  | NT | 0.285 | 0.284 | 0.203 | 0.203 | 0.343 | 0.344 | 0.201 | 0.202 |  |  | 20250711 | Y
2025.07.16 | 25071612 | L0E02210A00W12B2701400S | L0E02210 | LE02210B01400 | 0.332 | 0.332 | 0.193 | 0.193 | 50559 |  |  | 8.983 | 8.97 | 1286 | 1286 | 124.932 | 124.932 | 0.104 | 0.104 | 1.914 | 1.914 | 0.092 | 0.092 |  | 198.777 |  |  |  | 1.123 | 1313.748 | 0.085 | 2.537 | 2.082 | 1.361 | 16.401 | 0 | 0.021 |  | 0.284 | 0.284 |  |  | 0.203 | 0.203 |  | 8.983 |  |  | 10.403 | 10.401 | 8.502 | 8.502 |  |  |  | 182.427 |  |  |  | 4.593 | 0 | 0 | 0 | 0 | 0 | 0 | 0.021 |  |  |  |  | NT | 0.284 | 0.284 | 0.203 | 0.203 | 0.34 | 0.342 | 0.199 | 0.199 |  |  | 20250711 | Y
2025.07.16 | 25071612 | L0E02210A00W12B2701500S | L0E02210 | LE02210B01500 | 0.332 | 0.332 | 0.194 | 0.193 | 50558 |  |  | 8.97 | 8.968 | 1285 | 1285 | 124.928 | 124.928 | 0.106 | 0.106 | 2.386 | 2.386 | 0.068 | 0.068 |  | 198.85 |  |  |  | 1.03 | 1313.953 | 0.085 | 2.554 | 2.098 | 1.343 | 16.38 | 0 | 0.017 |  | 0.284 | 0.284 |  |  | 0.204 | 0.204 |  | 8.97 |  |  | 10.396 | 10.394 | 8.488 | 8.488 |  |  |  | 182.565 |  |  |  | 4.375 | 0 | 0 | 0 | 0 | 0 | 0 | 0.017 |  |  |  |  | NT | 0.284 | 0.284 | 0.204 | 0.204 | 0.345 | 0.34 | 0.201 | 0.2 |  |  | 20250711 | Y
2025.07.16 | 25071612 | L0E02210A00W12B2701600S | L0E02210 | LE02210B01600 | 0.332 | 0.332 | 0.194 | 0.194 | 50559 |  |  | 8.963 | 8.97 | 1285 | 1285 | 124.924 | 124.924 | 0.108 | 0.108 | 2.858 | 2.858 | 0.044 | 0.044 |  | 198.923 |  |  |  | 0.937 | 1313.959 | 0.085 | 2.552 | 2.097 | 1.343 | 16.379 | 0 | 0.02 |  | 0.284 | 0.285 |  |  | 0.204 | 0.204 |  | 8.963 |  |  | 10.391 | 10.396 | 8.474 | 8.474 |  |  |  | 182.703 |  |  |  | 4.157 | 0 | 0 | 0 | 0 | 0 | 0 | 0.02 |  |  |  |  | NT | 0.284 | 0.285 | 0.204 | 0.204 | 0.342 | 0.341 | 0.201 | 0.201 |  |  | 20250711 | Y
2025.07.16 | 25071612 | L0E02210A00W12B2701700S | L0E02210 | LE02210B01700 | 0.332 | 0.332 | 0.194 | 0.194 | 50560 |  |  | 8.968 | 8.961 | 1284 | 1284 | 124.92 | 124.92 | 0.11 | 0.11 | 3.33 | 3.33 | 0.02 | 0.02 |  | 198.997 |  |  |  | 0.843 | 1315.158 | 0.085 | 2.628 | 2.182 | 1.241 | 16.409 | 0 | 0.019 |  | 0.284 | 0.285 |  |  | 0.204 | 0.204 |  | 8.968 |  |  | 10.388 | 10.387 | 8.46 | 8.46 |  |  |  | 182.842 |  |  |  | 3.938 | 0 | 0 | 0 | 0 | 0 | 0 | 0.019 |  |  |  |  | NT | 0.284 | 0.285 | 0.204 | 0.204 | 0.341 | 0.345 | 0.203 | 0.202 |  |  | 20250711 | Y
2025.07.16 | 25071612 | L0E02210A00W12B2701800S | L0E02210 | LE02210B01800 | 0.332 | 0.332 | 0.194 | 0.194 | 50560 |  |  | 8.966 | 8.953 | 1289 | 1280 | 124.96 | 125.18 | 0.05 | 0.25 | 1.26 | 1.38 | 0.11 | 0.09 |  | 199.07 |  | 0 | 0 | 0.75 | 1315.344 | 0.085 | 2.643 | 2.197 | 1.225 | 16.392 | 0 | 0.022 | 11 | 0.284 | 0.284 |  |  | 0.204 | 0.204 |  | 8.966 |  |  | 10.386 | 10.387 | 8.68 | 8.59 | 0 | 0 | 0 | 182.98 | 0 | 0 | 0 | 3.72 | 0 | 0 | 0 | 0 | 0 | 0 | 0.022 |  |  |  |  | NT | 0.284 | 0.284 | 0.204 | 0.204 | 0.341 | 0.341 | 0.2 | 0.2 |  |  | 20250711 | Y
2025.07.16 | 25071607 | S0E02835A00W09E2600100E | S0E02835 | SE02835E00100 | 0.333 | 0.332 | 0.196 | 0.196 | 49724 |  |  | 8.966 | 8.961 | 1279 | 1272 | 124.8 | 124.84 | 0.24 | 0.44 | 3 | 1.72 | 0.2 | 0.12 |  | 240.34 |  | 1.78 | 0 | 1.16 | 1315.592 | 0.085 | 2.665 | 2.22 | 1.205 | 16.389 | 0 | 0.031 |  | 0.283 | 0.283 |  |  | 0.207 | 0.207 |  | 8.966 |  |  | 10.424 | 10.409 | 8.5 | 8.61 | 0 | 0 | 0 | 191.78 | 0 | 0 | 0 | 0.69 | 0 | 0 | 0 | 0 | 0 | 0 | 0.031 |  |  |  |  | NT | 0.283 | 0.283 | 0.207 | 0.207 | 0.343 | 0.345 | 0.208 | 0.206 |  |  | 20250711 | Y
2025.07.16 | 25071607 | S0E02835A00W09E2600200S | S0E02835 | SE02835E00200 | 0.332 | 0.332 | 0.196 | 0.196 | 49724 |  |  | 8.954 | 8.96 | 1262 | 1262 | 124.79 | 124.79 | 0.3 | 0.3 | 1.62 | 1.62 | 0.21 | 0.21 |  | 240.353 |  | 1.761 |  | 1.464 | 1315.677 | 0.085 | 2.673 | 2.227 | 1.198 | 16.381 | 0 | 0.021 |  | 0.283 | 0.286 |  |  | 0.207 | 0.207 |  | 8.954 |  |  | 10.42 | 10.423 | 8.46 | 8.46 |  |  |  | 191.888 |  |  |  | 1.079 | 0 | 0 | 0 | 0 | 0 | 0 | 0.021 |  |  |  |  | NT | 0.283 | 0.286 | 0.207 | 0.207 | 0.344 | 0.341 | 0.202 | 0.207 |  |  | 20250711 | Y
2025.07.16 | 25071607 | S0E02835A00W09E2600300S | S0E02835 | SE02835E00300 | 0.332 | 0.332 | 0.196 | 0.195 | 49724 |  |  | 8.972 | 8.954 | 1266 | 1266 | 124.8 | 124.8 | 0.362 | 0.362 | 2.088 | 2.088 | 0.188 | 0.188 |  | 240.366 |  | 1.742 |  | 1.768 | 1314.95 | 0.085 | 2.635 | 2.18 | 1.259 | 16.306 | 0 | 0.021 |  | 0.282 | 0.282 |  |  | 0.207 | 0.207 |  | 8.972 |  |  | 10.436 | 10.415 | 8.486 | 8.486 |  |  |  | 191.996 |  |  |  | 1.468 | 0 | 0 | 0 | 0 | 0 | 0 | 0.021 |  |  |  |  | NT | 0.282 | 0.282 | 0.207 | 0.207 | 0.342 | 0.341 | 0.204 | 0.204 |  |  | 20250711 | Y
2025.07.16 | 25071607 | S0E02835A00W09E2600400S | S0E02835 | SE02835E00400 | 0.331 | 0.332 | 0.195 | 0.195 | 49724 |  |  | 8.979 | 8.972 | 1270 | 1270 | 124.81 | 124.81 | 0.424 | 0.424 | 2.556 | 2.556 | 0.166 | 0.166 |  | 240.379 |  | 1.723 |  | 2.072 | 1315.049 | 0.085 | 2.646 | 2.191 | 1.251 | 16.3 | 0 | 0.026 |  | 0.283 | 0.285 |  |  | 0.206 | 0.206 |  | 8.979 |  |  | 10.437 | 10.445 | 8.512 | 8.512 |  |  |  | 192.104 |  |  |  | 1.857 | 0 | 0 | 0 | 0 | 0 | 0 | 0.026 |  |  |  |  | NT | 0.283 | 0.285 | 0.206 | 0.206 | 0.34 | 0.341 | 0.202 | 0.204 |  |  | 20250711 | Y
2025.07.16 | 25071607 | S0E02835A00W09E2600500S | S0E02835 | SE02835E00500 | 0.332 | 0.332 | 0.195 | 0.195 | 49723 |  |  | 8.953 | 8.974 | 1275 | 1275 | 124.82 | 124.82 | 0.486 | 0.486 | 3.024 | 3.024 | 0.144 | 0.144 |  | 240.392 |  | 1.704 |  | 2.376 | 1315.073 | 0.085 | 2.649 | 2.194 | 1.248 | 16.296 | 0 | 0.023 |  | 0.284 | 0.284 |  |  | 0.206 | 0.206 |  | 8.953 |  |  | 10.422 | 10.443 | 8.538 | 8.538 |  |  |  | 192.212 |  |  |  | 2.246 | 0 | 0 | 0 | 0 | 0 | 0 | 0.023 |  |  |  |  | NT | 0.284 | 0.284 | 0.206 | 0.206 | 0.343 | 0.341 | 0.201 | 0.201 |  |  | 20250711 | Y
2025.07.16 | 25071607 | S0E02835A00W09E2600600S | S0E02835 | SE02835E00600 | 0.332 | 0.332 | 0.194 | 0.194 | 49720 |  |  | 8.942 | 8.954 | 1279 | 1279 | 124.83 | 124.83 | 0.548 | 0.548 | 3.492 | 3.492 | 0.122 | 0.122 |  | 240.405 |  | 1.685 |  | 2.68 | 1315.304 | 0.085 | 2.665 | 2.21 | 1.228 | 16.271 | 0 | 0.028 |  | 0.286 | 0.283 |  |  | 0.205 | 0.205 |  | 8.942 |  |  | 10.41 | 10.423 | 8.564 | 8.564 |  |  |  | 192.32 |  |  |  | 2.635 | 0 | 0 | 0 | 0 | 0 | 0 | 0.028 |  |  |  |  | NT | 0.286 | 0.283 | 0.205 | 0.205 | 0.348 | 0.341 | 0.203 | 0.203 |  |  | 20250711 | Y
2025.07.16 | 25071607 | S0E02835A00W09E2600700S | S0E02835 | SE02835E00700 | 0.332 | 0.332 | 0.194 | 0.195 | 35810 |  | GA | 8.955 | 8.961 | 1283 | 1283 | 124.84 | 124.84 | 0.61 | 0.61 | 3.96 | 3.96 | 0.1 | 0.1 |  | 240.418 |  | 1.666 |  | 2.984 | 1315.469 | 0.085 | 2.652 | 2.207 | 1.215 | 16.411 | 0 | 0.023 |  | 0.281 | 0.281 |  |  | 0.205 | 0.205 |  | 8.955 |  |  | 10.412 | 10.421 | 8.59 | 8.59 |  |  |  | 192.428 |  |  |  | 3.024 | 0 | 0 | 0 | 0 | 0 | 0 | 0.023 |  |  |  |  | NT | 0.281 | 0.281 | 0.205 | 0.205 | 0.341 | 0.341 | 0.202 | 0.204 |  |  | 20250711 | Y
2025.07.16 | 25071607 | S0E02835A00W09E2600800S | S0E02835 | SE02835E00800 | 0.332 | 0.332 | 0.195 | 0.195 | 49717 |  |  | 8.963 | 8.962 | 1281 | 1281 | 124.848 | 124.848 | 0.582 | 0.582 | 3.548 | 3.548 | 0.12 | 0.12 |  | 240.431 |  | 1.647 |  | 3.288 | 1314.386 | 0.085 | 2.59 | 2.135 | 1.307 | 16.357 | 0 | 0.022 |  | 0.282 | 0.283 |  |  | 0.206 | 0.206 |  | 8.963 |  |  | 10.412 | 10.419 | 8.572 | 8.572 |  |  |  | 192.536 |  |  |  | 3.413 | 0 | 0 | 0 | 0 | 0 | 0 | 0.022 |  |  |  |  | NT | 0.282 | 0.283 | 0.206 | 0.206 | 0.345 | 0.342 | 0.206 | 0.202 |  |  | 20250711 | Y
2025.07.16 | 25071607 | S0E02835A00W09E2600900S | S0E02835 | SE02835E00900 | 0.332 | 0.332 | 0.196 | 0.196 | 38051 |  |  | 8.959 | 8.957 | 1278 | 1278 | 124.855 | 124.855 | 0.555 | 0.555 | 3.135 | 3.135 | 0.14 | 0.14 |  | 240.444 |  | 1.628 |  | 3.592 | 1314.147 | 0.085 | 2.567 | 2.112 | 1.325 | 16.385 | 0 | 0.022 |  | 0.281 | 0.281 |  |  | 0.206 | 0.206 |  | 8.959 |  |  | 10.405 | 10.411 | 8.555 | 8.555 |  |  |  | 192.644 |  |  |  | 3.802 | 0 | 0 | 0 | 0 | 0 | 0 | 0.022 |  |  |  |  | NT | 0.281 | 0.281 | 0.206 | 0.206 | 0.342 | 0.343 | 0.204 | 0.204 |  |  | 20250711 | Y
2025.07.16 | 25071607 | S0E02835A00W09E2601000S | S0E02835 | SE02835E01000 | 0.332 | 0.332 | 0.195 | 0.195 | 27266 |  |  | 8.967 | 8.96 | 1276 | 1276 | 124.863 | 124.863 | 0.528 | 0.528 | 2.722 | 2.722 | 0.16 | 0.16 |  | 240.457 |  | 1.609 |  | 3.896 | 1314.391 | 0.085 | 2.589 | 2.133 | 1.305 | 16.367 | 0 | 0.022 |  | 0.282 | 0.281 |  |  | 0.206 | 0.206 |  | 8.967 |  |  | 10.419 | 10.418 | 8.538 | 8.538 |  |  |  | 192.752 |  |  |  | 4.191 | 0 | 0 | 0 | 0 | 0 | 0 | 0.022 |  |  |  |  | NT | 0.282 | 0.281 | 0.206 | 0.206 | 0.346 | 0.339 | 0.203 | 0.201 |  |  | 20250711 | Y
2025.07.16 | 25071607 | S0E02835A00W09E2601200S | S0E02835 | SE02835E01200 | 0.332 | 0.332 | 0.196 | 0.196 | 29660 |  | G8/R2 | 8.953 | 8.952 | 1274 | 1274 | 124.87 | 124.87 | 0.5 | 0.5 | 2.31 | 2.31 | 0.18 | 0.18 |  | 240.47 |  | 1.59 | 0 | 4.2 | 1315.45 | 0.085 | 2.649 | 2.204 | 1.216 | 16.416 | 0 | 0.018 |  | 0.282 | 0.282 |  |  | 0.207 | 0.207 |  | 8.953 |  |  | 10.405 | 10.406 | 8.52 | 8.52 | 0 | 0 | 0 | 192.86 | 0 | 0 | 0 | 4.58 | 0 | 0 | 0 | 0 | 0 | 0 | 0.018 |  |  |  |  | NT | 0.282 | 0.282 | 0.207 | 0.207 | 0.342 | 0.34 | 0.204 | 0.206 |  |  | 20250711 | Y
2025.07.16 | 25071607 | S0E02835A00W09E2601300S | S0E02835 | SE02835E01300 | 0.332 | 0.332 | 0.194 | 0.194 | 49722 |  |  | 8.958 | 8.98 | 1277 | 1277 | 124.88 | 124.88 | 0.48 | 0.48 | 2.456 | 2.456 | 0.164 | 0.164 |  | 240.354 |  | 1.533 |  | 3.957 | 1314.48 | 0.085 | 2.597 | 2.142 | 1.3 | 16.35 | 0 | 0.026 |  | 0.283 | 0.282 |  |  | 0.206 | 0.206 |  | 8.958 |  |  | 10.414 | 10.411 | 8.534 | 8.534 |  |  |  | 192.638 |  |  |  | 4.44 | 0 | 0 | 0 | 0 | 0 | 0 | 0.026 |  |  |  |  | NT | 0.283 | 0.282 | 0.206 | 0.206 | 0.342 | 0.34 | 0.202 | 0.201 |  |  | 20250711 | Y
2025.07.16 | 25071607 | S0E02835A00W09E2601400S | S0E02835 | SE02835E01400 | 0.333 | 0.333 | 0.194 | 0.194 | 49723 |  |  | 8.935 | 8.937 | 1279 | 1279 | 124.89 | 124.89 | 0.46 | 0.46 | 2.602 | 2.602 | 0.148 | 0.148 |  | 240.239 |  | 1.477 |  | 3.713 | 1314.483 | 0.085 | 2.597 | 2.142 | 1.299 | 16.345 | 0 | 0.028 |  | 0.283 | 0.284 |  |  | 0.206 | 0.206 |  | 8.935 |  |  | 10.388 | 10.388 | 8.548 | 8.548 |  |  |  | 192.416 |  |  |  | 4.3 | 0 | 0 | 0 | 0 | 0 | 0 | 0.028 |  |  |  |  | NT | 0.283 | 0.284 | 0.206 | 0.206 | 0.347 | 0.341 | 0.208 | 0.203 |  |  | 20250711 | Y
2025.07.16 | 25071607 | S0E02835A00W09E2601500S | S0E02835 | SE02835E01500 | 0.333 | 0.332 | 0.194 | 0.194 | 29932 |  |  | 8.94 | 8.937 | 1282 | 1282 | 124.9 | 124.9 | 0.44 | 0.44 | 2.748 | 2.748 | 0.132 | 0.132 |  | 240.123 |  | 1.42 |  | 3.47 | 1314.419 | 0.085 | 2.592 | 2.137 | 1.306 | 16.36 | 0 | 0.026 |  | 0.282 | 0.282 |  |  | 0.205 | 0.205 |  | 8.94 |  |  | 10.388 | 10.384 | 8.562 | 8.562 |  |  |  | 192.193 |  |  |  | 4.16 | 0 | 0 | 0 | 0 | 0 | 0 | 0.026 |  |  |  |  | NT | 0.282 | 0.282 | 0.205 | 0.205 | 0.342 | 0.343 | 0.202 | 0.204 |  |  | 20250711 | Y
2025.07.16 | 25071607 | S0E02835A00W09E2601600S | S0E02835 | SE02835E01600 | 0.333 | 0.333 | 0.194 | 0.194 | 49722 |  |  | 8.934 | 8.933 | 1284 | 1284 | 124.91 | 124.91 | 0.42 | 0.42 | 2.894 | 2.894 | 0.116 | 0.116 |  | 240.008 |  | 1.363 |  | 3.227 | 1314.536 | 0.085 | 2.604 | 2.149 | 1.295 | 16.338 | 0 | 0.018 |  | 0.284 | 0.286 |  |  | 0.205 | 0.205 |  | 8.934 |  |  | 10.382 | 10.385 | 8.576 | 8.576 |  |  |  | 191.971 |  |  |  | 4.02 | 0 | 0 | 0 | 0 | 0 | 0 | 0.018 |  |  |  |  | NT | 0.284 | 0.286 | 0.205 | 0.205 | 0.343 | 0.341 | 0.202 | 0.203 |  |  | 20250711 | Y
2025.07.16 | 25071607 | S0E02835A00W09E2601700S | S0E02835 | SE02835E01700 | 0.333 | 0.333 | 0.194 | 0.194 | 49724 |  |  | 8.93 | 8.941 | 1287 | 1287 | 124.92 | 124.92 | 0.4 | 0.4 | 3.04 | 3.04 | 0.1 | 0.1 |  | 239.892 |  | 1.307 |  | 2.983 | 1315.623 | 0.085 | 2.667 | 2.221 | 1.202 | 16.381 | 0 | 0.018 |  | 0.282 | 0.283 |  |  | 0.204 | 0.204 |  | 8.93 |  |  | 10.379 | 10.385 | 8.59 | 8.59 |  |  |  | 191.749 |  |  |  | 3.88 | 0 | 0 | 0 | 0 | 0 | 0 | 0.018 |  |  |  |  | NT | 0.282 | 0.283 | 0.204 | 0.204 | 0.342 | 0.343 | 0.203 | 0.203 |  |  | 20250711 | Y
2025.07.16 | 25071607 | S0E02835A00W09E2601800S | S0E02835 | SE02835E01800 | 0.333 | 0.333 | 0.194 | 0.194 | 49724 |  |  | 8.931 | 8.93 | 1286 | 1286 | 124.892 | 124.892 | 0.398 | 0.398 | 2.77 | 2.77 | 0.098 | 0.098 |  | 239.777 |  | 1.25 |  | 2.74 | 1314.406 | 0.085 | 2.591 | 2.136 | 1.306 | 16.352 | 0 | 0.019 |  | 0.283 | 0.284 |  |  | 0.204 | 0.204 |  | 8.931 |  |  | 10.375 | 10.38 | 8.602 | 8.602 |  |  |  | 191.527 |  |  |  | 3.74 | 0 | 0 | 0 | 0 | 0 | 0 | 0.019 |  |  |  |  | NT | 0.283 | 0.284 | 0.204 | 0.204 | 0.347 | 0.347 | 0.201 | 0.203 |  |  | 20250711 | Y
2025.07.16 | 25071607 | S0E02835A00W09E2601900S | S0E02835 | SE02835E01900 | 0.333 | 0.333 | 0.194 | 0.194 | 49725 |  |  | 8.933 | 8.935 | 1286 | 1286 | 124.865 | 124.865 | 0.395 | 0.395 | 2.5 | 2.5 | 0.095 | 0.095 |  | 239.661 |  | 1.193 |  | 2.497 | 1314.388 | 0.085 | 2.591 | 2.135 | 1.306 | 16.354 | 0 | 0.031 |  | 0.283 | 0.282 |  |  | 0.204 | 0.204 |  | 8.933 |  |  | 10.377 | 10.384 | 8.615 | 8.615 |  |  |  | 191.304 |  |  |  | 3.6 | 0 | 0 | 0 | 0 | 0 | 0 | 0.031 |  |  |  |  | NT | 0.283 | 0.282 | 0.204 | 0.204 | 0.346 | 0.344 | 0.206 | 0.202 |  |  | 20250711 | Y
2025.07.16 | 25071607 | S0E02835A00W09E2602000S | S0E02835 | SE02835E02000 | 0.333 | 0.333 | 0.194 | 0.195 | 49726 |  |  | 8.944 | 8.945 | 1285 | 1285 | 124.838 | 124.838 | 0.392 | 0.392 | 2.23 | 2.23 | 0.092 | 0.092 |  | 239.546 |  | 1.137 |  | 2.253 | 1314.181 | 0.085 | 2.573 | 2.118 | 1.324 | 16.375 | 0 | 0.022 |  | 0.281 | 0.282 |  |  | 0.204 | 0.204 |  | 8.944 |  |  | 10.385 | 10.389 | 8.628 | 8.628 |  |  |  | 191.082 |  |  |  | 3.46 | 0 | 0 | 0 | 0 | 0 | 0 | 0.022 |  |  |  |  | NT | 0.281 | 0.282 | 0.204 | 0.204 | 0.343 | 0.343 | 0.201 | 0.202 |  |  | 20250711 | Y
2025.07.16 | 25071607 | S0E02835A00W09E2602100S | S0E02835 | SE02835E02100 | 0.333 | 0.333 | 0.194 | 0.195 | 49725 |  |  | 8.95 | 8.942 | 1284 | 1284 | 124.81 | 124.81 | 0.39 | 0.39 | 1.96 | 1.96 | 0.09 | 0.09 |  | 239.43 |  | 1.08 | 0 | 2.01 | 1315.292 | 0.085 | 2.64 | 2.194 | 1.231 | 16.419 | 0 | 0.024 | 5 | 0.283 | 0.284 |  |  | 0.204 | 0.204 |  | 8.95 |  |  | 10.392 | 10.395 | 8.64 | 8.64 | 0 | 0 | 0 | 190.86 | 0 | 0 | 0 | 3.32 | 0 | 0 | 0 | 0 | 0 | 0 | 0.024 |  |  |  |  | NT | 0.283 | 0.284 | 0.204 | 0.204 | 0.345 | 0.342 | 0.202 | 0.202 |  |  | 20250711 | Y
2025.07.16 | 25071618 | S0E02941A00W06D2900100E | S0E02941 | SE02941D00100 | 0.335 | 0.336 | 0.195 | 0.195 | 49693 |  |  | 8.929 | 8.933 | 1274 | 1284 | 124.7 | 124.8 | 0.75 | 0.65 | 1.1 | 0.41 | 0.07 | 0.15 |  | 240 |  | 1.16 | 0 | 0.44 | 1316.891 | 0.085 | 2.803 | 2.351 | 1.1 | 16.308 | 0 | 0.044 |  | 0.281 | 0.28 |  |  | 0.205 | 0.205 |  | 8.929 |  |  | 10.321 | 10.325 | 8.36 | 8.55 | 0 | 0 | 0 | 189.07 | 0 | 0 | 0 | 0.81 | 0 | 0 | 0 | 0 | 0 | 0 | 0.044 |  |  |  |  | NT | 0.281 | 0.28 | 0.205 | 0.205 | 0.346 | 0.346 | 0.203 | 0.201 |  |  | 20250711 | Y
2025.07.16 | 25071618 | S0E02941A00W06D2900200S | S0E02941 | SE02941D00200 | 0.336 | 0.336 | 0.196 | 0.196 | 49693 |  |  | 8.944 | 8.922 | 1287 | 1287 | 124.9 | 124.9 | 0.64 | 0.64 | 1.72 | 1.72 | 0.14 | 0.14 |  | 239.978 |  | 1.182 |  | 0.587 | 1316.704 | 0.085 | 2.788 | 2.336 | 1.116 | 16.329 | 0 | 0.042 |  | 0.28 | 0.281 |  |  | 0.206 | 0.206 |  | 8.944 |  |  | 10.335 | 10.316 | 8.38 | 8.38 |  |  |  | 189.115 |  |  |  | 1.046 | 0 | 0 | 0 | 0 | 0 | 0 | 0.042 |  |  |  |  | NT | 0.28 | 0.281 | 0.206 | 0.206 | 0.347 | 0.344 | 0.202 | 0.201 |  |  | 20250711 | Y
2025.07.16 | 25071618 | S0E02941A00W06D2900300S | S0E02941 | SE02941D00300 | 0.336 | 0.336 | 0.196 | 0.196 | 49693 |  |  | 8.929 | 8.924 | 1286 | 1286 | 124.898 | 124.898 | 0.626 | 0.626 | 1.5 | 1.5 | 0.144 | 0.144 |  | 239.956 |  | 1.204 |  | 0.735 | 1315.869 | 0.086 | 2.763 | 2.303 | 1.197 | 16.301 | 0 | 0.038 |  | 0.285 | 0.28 |  |  | 0.206 | 0.206 |  | 8.929 |  |  | 10.317 | 10.316 | 8.406 | 8.406 |  |  |  | 189.159 |  |  |  | 1.283 | 0 | 0 | 0 | 0 | 0 | 0 | 0.038 |  |  |  |  | NT | 0.285 | 0.28 | 0.206 | 0.206 | 0.345 | 0.345 | 0.204 | 0.203 |  |  | 20250711 | Y
2025.07.16 | 25071618 | S0E02941A00W06D2900400S | S0E02941 | SE02941D00400 | 0.336 | 0.336 | 0.197 | 0.196 | 49694 |  |  | 8.939 | 8.93 | 1284 | 1284 | 124.896 | 124.896 | 0.612 | 0.612 | 1.28 | 1.28 | 0.148 | 0.148 |  | 239.935 |  | 1.225 |  | 0.882 | 1315.832 | 0.086 | 2.757 | 2.297 | 1.198 | 16.306 | 0 | 0.044 |  | 0.281 | 0.279 |  |  | 0.207 | 0.207 |  | 8.939 |  |  | 10.327 | 10.319 | 8.432 | 8.432 |  |  |  | 189.204 |  |  |  | 1.519 | 0 | 0 | 0 | 0 | 0 | 0 | 0.044 |  |  |  |  | NT | 0.281 | 0.279 | 0.207 | 0.207 | 0.345 | 0.344 | 0.204 | 0.202 |  |  | 20250711 | Y
2025.07.16 | 25071618 | S0E02941A00W06D2900500S | S0E02941 | SE02941D00500 | 0.336 | 0.336 | 0.197 | 0.197 | 49693 |  |  | 8.936 | 8.913 | 1283 | 1283 | 124.894 | 124.894 | 0.598 | 0.598 | 1.06 | 1.06 | 0.152 | 0.152 |  | 239.913 |  | 1.247 |  | 1.029 | 1315.897 | 0.086 | 2.765 | 2.305 | 1.195 | 16.299 | 0 | 0.047 |  | 0.283 | 0.28 |  |  | 0.207 | 0.207 |  | 8.936 |  |  | 10.323 | 10.298 | 8.458 | 8.458 |  |  |  | 189.248 |  |  |  | 1.755 | 0 | 0 | 0 | 0 | 0 | 0 | 0.047 |  |  |  |  | NT | 0.283 | 0.28 | 0.207 | 0.207 | 0.348 | 0.346 | 0.206 | 0.203 |  |  | 20250711 | Y
2025.07.16 | 25071618 | S0E02941A00W06D2900600S | S0E02941 | SE02941D00600 | 0.336 | 0.336 | 0.197 | 0.197 | 49694 |  |  | 8.927 | 8.923 | 1281 | 1281 | 124.892 | 124.892 | 0.584 | 0.584 | 0.84 | 0.84 | 0.156 | 0.156 |  | 239.891 |  | 1.269 |  | 1.176 | 1315.866 | 0.086 | 2.76 | 2.3 | 1.196 | 16.302 | 0 | 0.045 |  | 0.281 | 0.28 |  |  | 0.208 | 0.208 |  | 8.927 |  |  | 10.305 | 10.315 | 8.484 | 8.484 |  |  |  | 189.293 |  |  |  | 1.992 | 0 | 0 | 0 | 0 | 0 | 0 | 0.045 |  |  |  |  | NT | 0.281 | 0.28 | 0.208 | 0.208 | 0.344 | 0.348 | 0.205 | 0.203 |  |  | 20250711 | Y
2025.07.16 | 25071618 | S0E02941A00W06D2900700S | S0E02941 | SE02941D00700 | 0.336 | 0.336 | 0.197 | 0.198 | 49693 |  |  | 8.929 | 8.934 | 1280 | 1280 | 124.89 | 124.89 | 0.57 | 0.57 | 0.62 | 0.62 | 0.16 | 0.16 |  | 239.869 |  | 1.291 |  | 1.324 | 1316.602 | 0.085 | 2.782 | 2.329 | 1.125 | 16.331 | 0 | 0.035 |  | 0.283 | 0.281 |  |  | 0.208 | 0.208 |  | 8.929 |  |  | 10.312 | 10.324 | 8.51 | 8.51 |  |  |  | 189.337 |  |  |  | 2.228 | 0 | 0 | 0 | 0 | 0 | 0 | 0.035 |  |  |  |  | NT | 0.283 | 0.281 | 0.208 | 0.208 | 0.347 | 0.345 | 0.204 | 0.203 |  |  | 20250711 | Y
2025.07.16 | 25071618 | S0E02941A00W06D2900800S | S0E02941 | SE02941D00800 | 0.336 | 0.336 | 0.198 | 0.197 | 49694 |  |  | 8.947 | 8.915 | 1281 | 1281 | 124.874 | 124.874 | 0.572 | 0.572 | 1.006 | 1.006 | 0.166 | 0.166 |  | 239.847 |  | 1.313 |  | 1.471 | 1316.014 | 0.086 | 2.774 | 2.315 | 1.184 | 16.291 | 0 | 0.03 |  | 0.288 | 0.282 |  |  | 0.208 | 0.208 |  | 8.947 |  |  | 10.33 | 10.311 | 8.522 | 8.522 |  |  |  | 189.382 |  |  |  | 2.465 | 0 | 0 | 0 | 0 | 0 | 0 | 0.03 |  |  |  |  | NT | 0.288 | 0.282 | 0.208 | 0.208 | 0.343 | 0.343 | 0.205 | 0.203 |  |  | 20250711 | Y
2025.07.16 | 25071618 | S0E02941A00W06D2900900S | S0E02941 | SE02941D00900 | 0.338 | 0.338 | 0.241 | 0.241 | 49693 |  | G5 | 8.929 | 8.948 | 1282 | 1282 | 124.858 | 124.858 | 0.574 | 0.574 | 1.392 | 1.392 | 0.172 | 0.172 |  | 239.825 |  | 1.335 |  | 1.618 | 1316.942 | 0.086 | 2.844 | 2.385 | 1.098 | 15.959 | 0 | 0.038 |  | 0.292 | 0.284 |  |  | 0.208 | 0.208 |  | 8.929 |  |  | 10.316 | 10.344 | 8.534 | 8.534 |  |  |  | 189.426 |  |  |  | 2.701 | 0 | 0 | 0 | 0 | 0 | 0 | 0.038 |  |  |  |  | NT | 0.292 | 0.284 | 0.208 | 0.208 | 0.392 | 0.344 | 0.203 | 0.769 |  |  | 20250711 | Y
2025.07.16 | 25071618 | S0E02941A00W06D2901000S | S0E02941 | SE02941D01000 | 0.336 | 0.336 | 0.197 | 0.197 | 49694 |  |  | 8.956 | 8.955 | 1284 | 1284 | 124.842 | 124.842 | 0.576 | 0.576 | 1.778 | 1.778 | 0.178 | 0.178 |  | 239.804 |  | 1.356 |  | 1.765 | 1315.675 | 0.086 | 2.747 | 2.287 | 1.213 | 16.328 | 0 | 0.047 |  | 0.287 | 0.281 |  |  | 0.207 | 0.208 |  | 8.956 |  |  | 10.35 | 10.35 | 8.546 | 8.546 |  |  |  | 189.471 |  |  |  | 2.937 | 0 | 0 | 0 | 0 | 0 | 0 | 0.047 |  |  |  |  | NT | 0.287 | 0.281 | 0.207 | 0.208 | 0.346 | 0.346 | 0.203 | 0.203 |  |  | 20250711 | Y
2025.07.16 | 25071618 | S0E02941A00W06D2901100S | S0E02941 | SE02941D01100 | 0.336 | 0.336 | 0.197 | 0.197 | 49694 |  |  | 8.953 | 8.954 | 1285 | 1285 | 124.826 | 124.826 | 0.578 | 0.578 | 2.164 | 2.164 | 0.184 | 0.184 |  | 239.782 |  | 1.378 |  | 1.913 | 1315.381 | 0.086 | 2.718 | 2.258 | 1.238 | 16.356 | 0 | 0.04 |  | 0.285 | 0.282 |  |  | 0.207 | 0.208 |  | 8.953 |  |  | 10.342 | 10.347 | 8.558 | 8.558 |  |  |  | 189.515 |  |  |  | 3.174 | 0 | 0 | 0 | 0 | 0 | 0 | 0.04 |  |  |  |  | NT | 0.285 | 0.282 | 0.207 | 0.208 | 0.344 | 0.345 | 0.205 | 0.203 |  |  | 20250711 | Y
2025.07.16 | 25071618 | S0E02941A00W06D2901200S | S0E02941 | SE02941D01200 | 0.336 | 0.336 | 0.197 | 0.197 | 49694 |  |  | 8.971 | 8.951 | 1286 | 1286 | 124.81 | 124.81 | 0.58 | 0.58 | 2.55 | 2.55 | 0.19 | 0.19 |  | 239.76 |  | 1.4 | 0 | 2.06 | 1315.89 | 0.085 | 2.722 | 2.269 | 1.187 | 16.411 | 0 | 0.035 |  | 0.281 | 0.281 |  |  | 0.207 | 0.208 |  | 8.971 |  |  | 10.356 | 10.341 | 8.57 | 8.57 | 0 | 0 | 0 | 189.56 | 0 | 0 | 0 | 3.41 | 0 | 0 | 0 | 0 | 0 | 0 | 0.035 |  |  |  |  | NT | 0.281 | 0.281 | 0.207 | 0.208 | 0.344 | 0.343 | 0.204 | 0.205 |  |  | 20250711 | Y
2025.07.16 | 25071618 | S0E02941A00W06D2901300S | S0E02941 | SE02941D01300 | 0.336 | 0.336 | 0.196 | 0.197 | 49694 |  |  | 8.965 | 8.976 | 1287 | 1287 | 124.89 | 124.89 | 0.582 | 0.582 | 2.018 | 2.018 | 0.178 | 0.178 |  | 239.807 |  | 1.527 |  | 2.034 | 1315.074 | 0.087 | 2.697 | 2.236 | 1.266 | 16.387 | 0 | 0.04 |  | 0.282 | 0.281 |  |  | 0.207 | 0.208 |  | 8.965 |  |  | 10.348 | 10.359 | 8.568 | 8.568 |  |  |  | 189.559 |  |  |  | 3.333 | 0 | 0 | 0 | 0 | 0 | 0 | 0.04 |  |  |  |  | NT | 0.282 | 0.281 | 0.207 | 0.208 | 0.346 | 0.342 | 0.202 | 0.203 |  |  | 20250711 | Y
2025.07.16 | 25071619 | S0E02941A00W06D2901400S | S0E02941 | SE02941D01400 | 0.336 | 0.335 | 0.196 | 0.196 | 49694 |  |  | 8.971 | 8.95 | 1288 | 1288 | 124.97 | 124.97 | 0.585 | 0.585 | 1.485 | 1.485 | 0.165 | 0.165 |  | 239.853 |  | 1.653 |  | 2.009 | 1315.196 | 0.087 | 2.711 | 2.251 | 1.257 | 16.377 | 0 | 0.039 |  | 0.282 | 0.281 |  |  | 0.207 | 0.208 |  | 8.971 |  |  | 10.362 | 10.346 | 8.565 | 8.565 |  |  |  | 189.558 |  |  |  | 3.257 | 0 | 0 | 0 | 0 | 0 | 0 | 0.039 |  |  |  |  | NT | 0.282 | 0.281 | 0.207 | 0.208 | 0.343 | 0.346 | 0.203 | 0.203 |  |  | 20250711 | Y
2025.07.16 | 25071619 | S0E02941A00W06D2901500S | S0E02941 | SE02941D01500 | 0.336 | 0.336 | 0.197 | 0.196 | 49694 |  |  | 8.956 | 8.946 | 1289 | 1289 | 125.05 | 125.05 | 0.587 | 0.587 | 0.952 | 0.952 | 0.153 | 0.153 |  | 239.9 |  | 1.78 |  | 1.983 | 1315.087 | 0.087 | 2.701 | 2.24 | 1.267 | 16.386 | 0 | 0.034 |  | 0.282 | 0.281 |  |  | 0.207 | 0.207 |  | 8.956 |  |  | 10.34 | 10.33 | 8.562 | 8.562 |  |  |  | 189.557 |  |  |  | 3.18 | 0 | 0 | 0 | 0 | 0 | 0 | 0.034 |  |  |  |  | NT | 0.282 | 0.281 | 0.207 | 0.207 | 0.345 | 0.347 | 0.207 | 0.203 |  |  | 20250711 | Y
2025.07.16 | 25071619 | S0E02941A00W06D2901600S | S0E02941 | SE02941D01600 | 0.336 | 0.337 | 0.197 | 0.197 | 49695 |  |  | 8.955 | 8.951 | 1290 | 1290 | 125.13 | 125.13 | 0.59 | 0.59 | 0.42 | 0.42 | 0.14 | 0.14 |  | 239.947 |  | 1.907 |  | 1.958 | 1315.724 | 0.085 | 2.707 | 2.254 | 1.201 | 16.425 | 0 | 0.036 |  | 0.284 | 0.28 |  |  | 0.207 | 0.207 |  | 8.955 |  |  | 10.331 | 10.333 | 8.56 | 8.56 |  |  |  | 189.556 |  |  |  | 3.103 | 0 | 0 | 0 | 0 | 0 | 0 | 0.036 |  |  |  |  | NT | 0.284 | 0.28 | 0.207 | 0.207 | 0.349 | 0.346 | 0.203 | 0.203 |  |  | 20250711 | Y
2025.07.16 | 25071619 | S0E02941A00W06D2901700S | S0E02941 | SE02941D01700 | 0.336 | 0.336 | 0.197 | 0.197 | 49694 |  |  | 8.95 | 8.949 | 1290 | 1290 | 125.085 | 125.085 | 0.582 | 0.582 | 0.648 | 0.648 | 0.14 | 0.14 |  | 239.993 |  | 2.033 |  | 1.932 | 1315.212 | 0.087 | 2.712 | 2.251 | 1.256 | 16.368 | 0 | 0.041 |  | 0.281 | 0.283 |  |  | 0.207 | 0.207 |  | 8.95 |  |  | 10.335 | 10.331 | 8.558 | 8.558 |  |  |  | 189.554 |  |  |  | 3.027 | 0 | 0 | 0 | 0 | 0 | 0 | 0.041 |  |  |  |  | NT | 0.281 | 0.283 | 0.207 | 0.207 | 0.346 | 0.345 | 0.207 | 0.203 |  |  | 20250711 | Y
2025.07.16 | 25071619 | S0E02941A00W06D2901800S | S0E02941 | SE02941D01800 | 0.336 | 0.336 | 0.197 | 0.197 | 49694 |  |  | 8.943 | 8.932 | 1290 | 1290 | 125.04 | 125.04 | 0.575 | 0.575 | 0.875 | 0.875 | 0.14 | 0.14 |  | 240.04 |  | 2.16 |  | 1.907 | 1315.221 | 0.087 | 2.709 | 2.248 | 1.254 | 16.369 | 0 | 0.035 |  | 0.281 | 0.281 |  |  | 0.207 | 0.207 |  | 8.943 |  |  | 10.329 | 10.327 | 8.555 | 8.555 |  |  |  | 189.553 |  |  |  | 2.95 | 0 | 0 | 0 | 0 | 0 | 0 | 0.035 |  |  |  |  | NT | 0.281 | 0.281 | 0.207 | 0.207 | 0.346 | 0.344 | 0.204 | 0.204 |  |  | 20250711 | Y
2025.07.16 | 25071619 | S0E02941A00W06D2901900S | S0E02941 | SE02941D01900 | 0.337 | 0.336 | 0.197 | 0.197 | 36219 |  |  | 8.953 | 8.927 | 1289 | 1289 | 124.995 | 124.995 | 0.568 | 0.568 | 1.102 | 1.102 | 0.14 | 0.14 |  | 240.087 |  | 2.287 |  | 1.881 | 1315.278 | 0.086 | 2.713 | 2.253 | 1.248 | 16.367 | 0 | 0.047 |  | 0.28 | 0.28 |  |  | 0.207 | 0.207 |  | 8.953 |  |  | 10.332 | 10.316 | 8.552 | 8.552 |  |  |  | 189.552 |  |  |  | 2.873 | 0 | 0 | 0 | 0 | 0 | 0 | 0.047 |  |  |  |  | NT | 0.28 | 0.28 | 0.207 | 0.207 | 0.346 | 0.349 | 0.203 | 0.205 |  |  | 20250711 | Y
2025.07.16 | 25071619 | S0E02941A00W06D2902000S | S0E02941 | SE02941D02000 | 0.336 | 0.336 | 0.197 | 0.197 | 39670 |  |  | 8.937 | 8.939 | 1289 | 1289 | 124.95 | 124.95 | 0.56 | 0.56 | 1.33 | 1.33 | 0.14 | 0.14 |  | 240.133 |  | 2.413 |  | 1.856 | 1316.065 | 0.085 | 2.737 | 2.285 | 1.172 | 16.395 | 0 | 0.046 |  | 0.28 | 0.28 |  |  | 0.207 | 0.207 |  | 8.937 |  |  | 10.33 | 10.33 | 8.55 | 8.55 |  |  |  | 189.551 |  |  |  | 2.797 | 0 | 0 | 0 | 0 | 0 | 0 | 0.046 |  |  |  |  | NT | 0.28 | 0.28 | 0.207 | 0.207 | 0.347 | 0.347 | 0.203 | 0.204 |  |  | 20250711 | Y
2025.07.16 | 25071619 | S0E02941A00W06D2902100S | S0E02941 | SE02941D02100 | 0.336 | 0.335 | 0.196 | 0.196 | 11183 |  |  | 8.935 | 8.925 | 1279 | 1283 | 125.02 | 124.95 | 0.54 | 0.42 | 1.96 | 0.99 | 0.11 | 0.09 |  | 240.18 |  | 2.54 | 0 | 1.83 | 1316.312 | 0.085 | 2.76 | 2.307 | 1.152 | 16.411 | 0 | 0.045 |  | 0.279 | 0.28 |  |  | 0.207 | 0.207 |  | 8.935 |  |  | 10.329 | 10.324 | 8.54 | 8.6 | 0 | 0 | 0 | 189.55 | 0 | 0 | 0 | 2.72 | 0 | 0 | 0 | 0 | 0 | 0 | 0.045 |  |  |  |  | NT | 0.279 | 0.28 | 0.207 | 0.207 | 0.34 | 0.34 | 0.202 | 0.203 |  |  | 20250711 | Y
2025.07.16 | 25071615 | S0E02941A00W06E0600100E | S0E02941 | SE02941E00100 | 0.332 | 0.332 | 0.196 | 0.195 | 49721 |  |  | 8.988 | 8.959 | 1266 | 1282 | 124.9 | 124.91 | 0.46 | 0.48 | 2.24 | 2.29 | 0.01 | 0.02 |  | 240.31 |  | 1.47 | 0 | 0.2 | 1316.147 | 0.085 | 2.72 | 2.273 | 1.162 | 16.407 | 0 | 0.04 |  | 0.277 | 0.279 |  |  | 0.205 | 0.206 |  | 8.988 |  |  | 10.439 | 10.417 | 8.38 | 8.41 | 0 | 0 | 0 | 190.28 | 0 | 0 | 0 | 0.74 | 0 | 0 | 0 | 0 | 0 | 0 | 0.04 |  |  |  |  | NT | 0.277 | 0.279 | 0.205 | 0.206 | 0.341 | 0.342 | 0.202 | 0.203 |  |  | 20250711 | Y
2025.07.16 | 25071615 | S0E02941A00W06E0600200S | S0E02941 | SE02941E00200 | 0.332 | 0.332 | 0.195 | 0.195 | 49713 |  |  | 8.966 | 8.958 | 1275 | 1275 | 124.9 | 124.9 | 0.45 | 0.45 | 2.23 | 2.23 | 0.01 | 0.01 |  | 240.367 |  | 2.192 |  | 0.375 | 1317.073 | 0.085 | 2.796 | 2.349 | 1.082 | 16.315 | 0 | 0.028 |  | 0.278 | 0.278 |  |  | 0.205 | 0.205 |  | 8.966 |  |  | 10.429 | 10.434 | 8.42 | 8.42 |  |  |  | 190.142 |  |  |  | 0.998 | 0 | 0 | 0 | 0 | 0 | 0 | 0.028 |  |  |  |  | NT | 0.278 | 0.278 | 0.205 | 0.205 | 0.345 | 0.342 | 0.202 | 0.201 |  |  | 20250711 | Y
2025.07.16 | 25071615 | S0E02941A00W06E0600300S | S0E02941 | SE02941E00300 | 0.332 | 0.332 | 0.195 | 0.195 | 49715 |  |  | 8.963 | 8.959 | 1274 | 1274 | 124.884 | 124.884 | 0.456 | 0.456 | 2.066 | 2.066 | 0.02 | 0.02 |  | 240.423 |  | 2.913 |  | 0.55 | 1316.35 | 0.085 | 2.764 | 2.308 | 1.144 | 16.237 | 0 | 0.027 |  | 0.28 | 0.278 |  |  | 0.205 | 0.205 |  | 8.963 |  |  | 10.43 | 10.432 | 8.418 | 8.418 |  |  |  | 190.003 |  |  |  | 1.257 | 0 | 0 | 0 | 0 | 0 | 0 | 0.027 |  |  |  |  | NT | 0.28 | 0.278 | 0.205 | 0.205 | 0.339 | 0.341 | 0.202 | 0.202 |  |  | 20250711 | Y
2025.07.16 | 25071615 | S0E02941A00W06E0600400S | S0E02941 | SE02941E00400 | 0.332 | 0.332 | 0.195 | 0.195 | 49713 |  |  | 8.961 | 8.968 | 1273 | 1273 | 124.868 | 124.868 | 0.462 | 0.462 | 1.902 | 1.902 | 0.03 | 0.03 |  | 240.48 |  | 3.635 |  | 0.725 | 1316.206 | 0.085 | 2.748 | 2.292 | 1.155 | 16.251 | 0 | 0.033 |  | 0.281 | 0.282 |  |  | 0.205 | 0.205 |  | 8.961 |  |  | 10.43 | 10.435 | 8.416 | 8.416 |  |  |  | 189.865 |  |  |  | 1.515 | 0 | 0 | 0 | 0 | 0 | 0 | 0.033 |  |  |  |  | NT | 0.281 | 0.282 | 0.205 | 0.205 | 0.34 | 0.342 | 0.203 | 0.203 |  |  | 20250711 | Y
2025.07.16 | 25071615 | S0E02941A00W06E0600500S | S0E02941 | SE02941E00500 | 0.332 | 0.332 | 0.195 | 0.195 | 49714 |  |  | 8.968 | 8.963 | 1272 | 1272 | 124.852 | 124.852 | 0.468 | 0.468 | 1.738 | 1.738 | 0.04 | 0.04 |  | 240.537 |  | 4.357 |  | 0.9 | 1315.958 | 0.085 | 2.73 | 2.273 | 1.175 | 16.271 | 0 | 0.033 |  | 0.281 | 0.283 |  |  | 0.204 | 0.204 |  | 8.968 |  |  | 10.432 | 10.437 | 8.414 | 8.414 |  |  |  | 189.727 |  |  |  | 1.773 | 0 | 0 | 0 | 0 | 0 | 0 | 0.033 |  |  |  |  | NT | 0.281 | 0.283 | 0.204 | 0.204 | 0.344 | 0.341 | 0.202 | 0.201 |  |  | 20250711 | Y
2025.07.16 | 25071615 | S0E02941A00W06E0600600S | S0E02941 | SE02941E00600 | 0.332 | 0.332 | 0.195 | 0.195 | 49718 |  |  | 8.969 | 8.958 | 1271 | 1271 | 124.836 | 124.836 | 0.474 | 0.474 | 1.574 | 1.574 | 0.05 | 0.05 |  | 240.593 |  | 5.078 |  | 1.075 | 1316.326 | 0.085 | 2.761 | 2.305 | 1.146 | 16.24 | 0 | 0.037 |  | 0.28 | 0.279 |  |  | 0.204 | 0.204 |  | 8.969 |  |  | 10.436 | 10.425 | 8.412 | 8.412 |  |  |  | 189.588 |  |  |  | 2.032 | 0 | 0 | 0 | 0 | 0 | 0 | 0.037 |  |  |  |  | NT | 0.28 | 0.279 | 0.204 | 0.204 | 0.342 | 0.34 | 0.202 | 0.2 |  |  | 20250711 | Y
2025.07.16 | 25071615 | S0E02941A00W06E0600700S | S0E02941 | SE02941E00700 | 0.332 | 0.332 | 0.195 | 0.195 | 49714 |  |  | 8.951 | 8.965 | 1270 | 1270 | 124.82 | 124.82 | 0.48 | 0.48 | 1.41 | 1.41 | 0.06 | 0.06 |  | 240.65 |  | 5.8 | 0 | 1.25 | 1317.419 | 0.085 | 2.825 | 2.378 | 1.053 | 16.285 | 0 | 0.035 |  | 0.279 | 0.279 |  |  | 0.204 | 0.204 |  | 8.951 |  |  | 10.425 | 10.436 | 8.41 | 8.41 | 0 | 0 | 0 | 189.45 | 0 | 0 | 0 | 2.29 | 0 | 0 | 0 | 0 | 0 | 0 | 0.035 |  |  |  |  | NT | 0.279 | 0.279 | 0.204 | 0.204 | 0.339 | 0.342 | 0.2 | 0.2 |  |  | 20250711 | Y
2025.07.16 | 25071615 | S0E02941A00W06E0600800S | S0E02941 | SE02941E00800 | 0.332 | 0.331 | 0.194 | 0.193 | 49718 |  |  | 8.989 | 8.947 | 1270 | 1270 | 124.865 | 124.865 | 0.492 | 0.492 | 1.572 | 1.572 | 0.068 | 0.068 |  | 240.672 |  | 5.674 |  | 1.544 | 1316.724 | 0.085 | 2.792 | 2.336 | 1.11 | 16.211 | 0 | 0.03 |  | 0.279 | 0.279 |  |  | 0.204 | 0.204 |  | 8.989 |  |  | 10.469 | 10.433 | 8.382 | 8.382 |  |  |  | 189.583 |  |  |  | 2.487 | 0 | 0 | 0 | 0 | 0 | 0 | 0.03 |  |  |  |  | NT | 0.279 | 0.279 | 0.204 | 0.204 | 0.339 | 0.342 | 0.2 | 0.2 |  |  | 20250711 | Y
2025.07.16 | 25071615 | S0E02941A00W06E0600900S | S0E02941 | SE02941E00900 | 0.333 | 0.333 | 0.195 | 0.194 | 49713 |  |  | 8.953 | 8.923 | 1270 | 1270 | 124.91 | 124.91 | 0.505 | 0.505 | 1.735 | 1.735 | 0.075 | 0.075 |  | 240.694 |  | 5.549 |  | 1.839 | 1316.817 | 0.085 | 2.798 | 2.342 | 1.102 | 16.192 | 0 | 0.044 |  | 0.281 | 0.28 |  |  | 0.204 | 0.204 |  | 8.953 |  |  | 10.431 | 10.382 | 8.355 | 8.355 |  |  |  | 189.717 |  |  |  | 2.683 | 0 | 0 | 0 | 0 | 0 | 0 | 0.044 |  |  |  |  | NT | 0.281 | 0.28 | 0.204 | 0.204 | 0.346 | 0.344 | 0.208 | 0.209 |  |  | 20250711 | Y
2025.07.16 | 25071615 | S0E02941A00W06E0601000S | S0E02941 | SE02941E01000 | 0.333 | 0.333 | 0.195 | 0.195 | 49714 |  |  | 8.921 | 8.926 | 1270 | 1270 | 124.955 | 124.955 | 0.518 | 0.518 | 1.898 | 1.898 | 0.082 | 0.082 |  | 240.717 |  | 5.423 |  | 2.133 | 1316.481 | 0.085 | 2.771 | 2.315 | 1.13 | 16.223 | 0 | 0.047 |  | 0.282 | 0.281 |  |  | 0.203 | 0.203 |  | 8.921 |  |  | 10.386 | 10.39 | 8.328 | 8.328 |  |  |  | 189.85 |  |  |  | 2.88 | 0 | 0 | 0 | 0 | 0 | 0 | 0.047 |  |  |  |  | NT | 0.282 | 0.281 | 0.203 | 0.203 | 0.343 | 0.344 | 0.201 | 0.201 |  |  | 20250711 | Y
2025.07.16 | 25071615 | S0E02941A00W06E0601100S | S0E02941 | SE02941E01100 | 0.333 | 0.333 | 0.194 | 0.194 | 49715 |  | G4 | 8.923 | 8.919 | 1270 | 1270 | 125 | 125 | 0.53 | 0.53 | 2.06 | 2.06 | 0.09 | 0.09 |  | 240.739 |  | 5.298 |  | 2.428 | 1317.607 | 0.085 | 2.839 | 2.393 | 1.036 | 16.26 | 0 | 0.041 |  | 0.28 | 0.279 |  |  | 0.203 | 0.203 |  | 8.923 |  |  | 10.387 | 10.379 | 8.3 | 8.3 |  |  |  | 189.983 |  |  |  | 3.077 | 0 | 0 | 0 | 0 | 0 | 0 | 0.041 |  |  |  |  | NT | 0.28 | 0.279 | 0.203 | 0.203 | 0.342 | 0.343 | 0.204 | 0.2 |  |  | 20250711 | Y
2025.07.16 | 25071615 | S0E02941A00W06E0601200S | S0E02941 | SE02941E01200 | 0.331 | 0.332 | 0.194 | 0.194 | 49721 |  |  | 8.961 | 8.991 | 1270 | 1270 | 124.982 | 124.982 | 0.542 | 0.542 | 1.752 | 1.752 | 0.085 | 0.085 |  | 240.761 |  | 5.172 |  | 2.722 | 1316.24 | 0.085 | 2.752 | 2.296 | 1.153 | 16.259 | 0 | 0.029 |  | 0.28 | 0.278 |  |  | 0.204 | 0.203 |  | 8.961 |  |  | 10.434 | 10.472 | 8.305 | 8.305 |  |  |  | 190.117 |  |  |  | 3.273 | 0 | 0 | 0 | 0 | 0 | 0 | 0.029 |  |  |  |  | NT | 0.28 | 0.278 | 0.204 | 0.203 | 0.342 | 0.34 | 0.2 | 0.199 |  |  | 20250711 | Y
2025.07.16 | 25071615 | S0E02941A00W06E0601300S | S0E02941 | SE02941E01300 | 0.333 | 0.333 | 0.194 | 0.194 | 49719 |  |  | 8.919 | 8.928 | 1270 | 1270 | 124.965 | 124.965 | 0.555 | 0.555 | 1.445 | 1.445 | 0.08 | 0.08 |  | 240.783 |  | 5.047 |  | 3.017 | 1316.484 | 0.085 | 2.773 | 2.317 | 1.133 | 16.226 | 0 | 0.04 |  | 0.279 | 0.278 |  |  | 0.204 | 0.204 |  | 8.919 |  |  | 10.381 | 10.393 | 8.31 | 8.31 |  |  |  | 190.25 |  |  |  | 3.47 | 0 | 0 | 0 | 0 | 0 | 0 | 0.04 |  |  |  |  | NT | 0.279 | 0.278 | 0.204 | 0.204 | 0.339 | 0.342 | 0.202 | 0.2 |  |  | 20250711 | Y
2025.07.16 | 25071615 | S0E02941A00W06E0601400S | S0E02941 | SE02941E01400 | 0.333 | 0.334 | 0.195 | 0.195 | 49719 |  | G2 | 8.927 | 8.937 | 1271 | 1271 | 124.948 | 124.948 | 0.568 | 0.568 | 1.138 | 1.138 | 0.075 | 0.075 |  | 240.806 |  | 4.921 |  | 3.311 | 1316.273 | 0.085 | 2.755 | 2.299 | 1.149 | 16.247 | 0 | 0.034 |  | 0.278 | 0.28 |  |  | 0.204 | 0.204 |  | 8.927 |  |  | 10.391 | 10.387 | 8.315 | 8.315 |  |  |  | 190.383 |  |  |  | 3.667 | 0 | 0 | 0 | 0 | 0 | 0 | 0.034 |  |  |  |  | NT | 0.278 | 0.28 | 0.204 | 0.204 | 0.343 | 0.343 | 0.219 | 0.219 |  |  | 20250711 | Y
2025.07.16 | 25071615 | S0E02941A00W06E0601500S | S0E02941 | SE02941E01500 | 0.334 | 0.334 | 0.195 | 0.195 | 49710 |  |  | 8.926 | 8.934 | 1271 | 1271 | 124.93 | 124.93 | 0.58 | 0.58 | 0.83 | 0.83 | 0.07 | 0.07 |  | 240.828 |  | 4.796 |  | 3.606 | 1317.088 | 0.085 | 2.797 | 2.35 | 1.081 | 16.313 | 0 | 0.033 |  | 0.279 | 0.28 |  |  | 0.205 | 0.204 |  | 8.926 |  |  | 10.382 | 10.395 | 8.32 | 8.32 |  |  |  | 190.517 |  |  |  | 3.863 | 0 | 0 | 0 | 0 | 0 | 0 | 0.033 |  |  |  |  | NT | 0.279 | 0.28 | 0.205 | 0.204 | 0.343 | 0.344 | 0.208 | 0.201 |  |  | 20250711 | Y
2025.07.16 | 25071615 | S0E02941A00W06E0601600S | S0E02941 | SE02941E01600 | 0.333 | 0.333 | 0.194 | 0.195 | 11281 |  |  | 8.931 | 8.931 | 1269 | 1266 | 124.98 | 125.01 | 0.63 | 0.69 | 2.43 | 0.79 | 0.07 | 0.09 |  | 240.85 |  | 4.67 | 0 | 3.9 | 1317.623 | 0.084 | 2.823 | 2.381 | 1.033 | 16.33 | 0 | 0.042 | 8 | 0.278 | 0.278 |  |  | 0.204 | 0.204 |  | 8.931 |  |  | 10.398 | 10.394 | 8.37 | 8.32 | 0 | 0 | 0 | 190.65 | 0 | 0 | 0 | 4.06 | 0 | 0 | 0 | 0 | 0 | 0 | 0.042 |  |  |  |  | NT | 0.278 | 0.278 | 0.204 | 0.204 | 0.34 | 0.339 | 0.202 | 0.197 |  |  | 20250711 | Y
2025.07.16 | 25071621 | S0E02944A00V10B2700100E | S0E02944 | SE02944B00100 | 0.331 | 0.331 | 0.196 | 0.196 | 50559 |  |  | 8.946 | 8.938 | 1319 | 1293 | 124.82 | 124.83 | 0.31 | 0.4 | 1.37 | 0.49 | 0.09 | 0.03 |  | 199.07 |  | 1.8 | 0 | 0.46 | 1315.31 | 0.085 | 2.64 | 2.195 | 1.229 | 16.42 | 0 | 0.02 |  | 0.284 | 0.286 |  |  | 0.207 | 0.207 |  | 8.946 |  |  | 10.395 | 10.389 | 8.82 | 8.68 | 0 | 0 | 0 | 180.37 | 0 | 0 | 0 | 5.36 | 0 | 0 | 0 | 0 | 0 | 0 | 0.02 |  |  |  |  | NT | 0.284 | 0.286 | 0.207 | 0.207 | 0.339 | 0.341 | 0.202 | 0.204 |  |  | 20250714 | Y
2025.07.16 | 25071621 | S0E02944A00V10B2700200S | S0E02944 | SE02944B00200 | 0.331 | 0.331 | 0.196 | 0.196 | 50560 |  |  | 8.942 | 8.932 | 1314 | 1314 | 124.81 | 124.81 | 0.49 | 0.49 | 1.82 | 1.82 | 0.1 | 0.1 |  | 199.095 |  | 1.932 |  | 0.449 | 1315.286 | 0.085 | 2.64 | 2.194 | 1.231 | 16.422 | 0 | 0.022 |  | 0.284 | 0.284 |  |  | 0.207 | 0.207 |  | 8.942 |  |  | 10.393 | 10.388 | 8.66 | 8.66 |  |  |  | 180.431 |  |  |  | 5.385 | 0 | 0 | 0 | 0 | 0 | 0 | 0.022 |  |  |  |  | NT | 0.284 | 0.284 | 0.207 | 0.207 | 0.339 | 0.34 | 0.202 | 0.203 |  |  | 20250714 | Y
2025.07.16 | 25071621 | S0E02944A00V10B2700300S | S0E02944 | SE02944B00300 | 0.332 | 0.332 | 0.196 | 0.196 | 50560 |  |  | 8.94 | 8.933 | 1313 | 1313 | 124.778 | 124.778 | 0.42 | 0.42 | 1.658 | 1.658 | 0.108 | 0.108 |  | 199.12 |  | 2.065 |  | 0.438 | 1314.152 | 0.085 | 2.57 | 2.115 | 1.326 | 16.382 | 0 | 0.035 |  | 0.284 | 0.286 |  |  | 0.207 | 0.207 |  | 8.94 |  |  | 10.39 | 10.383 | 8.684 | 8.684 |  |  |  | 180.492 |  |  |  | 5.41 | 0 | 0 | 0 | 0 | 0 | 0 | 0.035 |  |  |  |  | NT | 0.284 | 0.286 | 0.207 | 0.207 | 0.339 | 0.339 | 0.203 | 0.205 |  |  | 20250714 | Y
2025.07.16 | 25071621 | S0E02944A00V10B2700400S | S0E02944 | SE02944B00400 | 0.332 | 0.332 | 0.196 | 0.196 | 50560 |  |  | 8.94 | 8.927 | 1312 | 1312 | 124.746 | 124.746 | 0.35 | 0.35 | 1.496 | 1.496 | 0.116 | 0.116 |  | 199.145 |  | 2.198 |  | 0.428 | 1314.284 | 0.085 | 2.582 | 2.127 | 1.315 | 16.368 | 0 | 0.028 |  | 0.285 | 0.283 |  |  | 0.207 | 0.207 |  | 8.94 |  |  | 10.386 | 10.385 | 8.708 | 8.708 |  |  |  | 180.552 |  |  |  | 5.435 | 0 | 0 | 0 | 0 | 0 | 0 | 0.028 |  |  |  |  | NT | 0.285 | 0.283 | 0.207 | 0.207 | 0.339 | 0.34 | 0.203 | 0.204 |  |  | 20250714 | Y
2025.07.16 | 25071621 | S0E02944A00V10B2700500S | S0E02944 | SE02944B00500 | 0.332 | 0.331 | 0.196 | 0.196 | 50560 |  |  | 8.941 | 8.922 | 1312 | 1312 | 124.714 | 124.714 | 0.28 | 0.28 | 1.334 | 1.334 | 0.124 | 0.124 |  | 199.17 |  | 2.33 |  | 0.417 | 1314.131 | 0.085 | 2.57 | 2.115 | 1.33 | 16.383 | 0 | 0.016 |  | 0.282 | 0.284 |  |  | 0.206 | 0.206 |  | 8.941 |  |  | 10.383 | 10.364 | 8.732 | 8.732 |  |  |  | 180.613 |  |  |  | 5.46 | 0 | 0 | 0 | 0 | 0 | 0 | 0.016 |  |  |  |  | NT | 0.282 | 0.284 | 0.206 | 0.206 | 0.338 | 0.339 | 0.203 | 0.202 |  |  | 20250714 | Y
2025.07.16 | 25071621 | S0E02944A00V10B2700600S | S0E02944 | SE02944B00600 | 0.332 | 0.332 | 0.196 | 0.196 | 50562 |  |  | 8.92 | 8.911 | 1311 | 1311 | 124.682 | 124.682 | 0.21 | 0.21 | 1.172 | 1.172 | 0.132 | 0.132 |  | 199.195 |  | 2.462 |  | 0.406 | 1314.071 | 0.085 | 2.564 | 2.109 | 1.333 | 16.387 | 0 | 0.025 |  | 0.282 | 0.282 |  |  | 0.206 | 0.206 |  | 8.92 |  |  | 10.36 | 10.349 | 8.756 | 8.756 |  |  |  | 180.674 |  |  |  | 5.485 | 0 | 0 | 0 | 0 | 0 | 0 | 0.025 |  |  |  |  | NT | 0.282 | 0.282 | 0.206 | 0.206 | 0.342 | 0.338 | 0.202 | 0.203 |  |  | 20250714 | Y
2025.07.16 | 25071621 | S0E02944A00V10B2700700S | S0E02944 | SE02944B00700 | 0.332 | 0.332 | 0.196 | 0.196 | 50563 |  |  | 8.91 | 8.918 | 1310 | 1310 | 124.65 | 124.65 | 0.14 | 0.14 | 1.01 | 1.01 | 0.14 | 0.14 |  | 199.22 |  | 2.595 |  | 0.395 | 1315.047 | 0.085 | 2.619 | 2.174 | 1.251 | 16.441 | 0 | 0.017 |  | 0.284 | 0.285 |  |  | 0.206 | 0.206 |  | 8.91 |  |  | 10.354 | 10.356 | 8.78 | 8.78 |  |  |  | 180.735 |  |  |  | 5.51 | 0 | 0 | 0 | 0 | 0 | 0 | 0.017 |  |  |  |  | NT | 0.284 | 0.285 | 0.206 | 0.206 | 0.339 | 0.34 | 0.204 | 0.204 |  |  | 20250714 | Y
2025.07.16 | 25071621 | S0E02944A00V10B2700800S | S0E02944 | SE02944B00800 | 0.332 | 0.332 | 0.196 | 0.195 | 50563 |  |  | 8.911 | 8.905 | 1309 | 1309 | 124.685 | 124.685 | 0.207 | 0.207 | 1.112 | 1.112 | 0.127 | 0.127 |  | 199.245 |  | 2.728 |  | 0.384 | 1313.806 | 0.085 | 2.543 | 2.088 | 1.359 | 16.414 | 0 | 0.024 |  | 0.285 | 0.282 |  |  | 0.206 | 0.206 |  | 8.911 |  |  | 10.353 | 10.343 | 8.738 | 8.738 |  |  |  | 180.796 |  |  |  | 5.535 | 0 | 0 | 0 | 0 | 0 | 0 | 0.024 |  |  |  |  | NT | 0.285 | 0.282 | 0.206 | 0.206 | 0.341 | 0.342 | 0.201 | 0.203 |  |  | 20250714 | Y
2025.07.16 | 25071621 | S0E02944A00V10B2700900S | S0E02944 | SE02944B00900 | 0.332 | 0.332 | 0.195 | 0.195 | 50563 |  |  | 8.907 | 8.912 | 1308 | 1308 | 124.72 | 124.72 | 0.273 | 0.273 | 1.213 | 1.213 | 0.113 | 0.113 |  | 199.27 |  | 2.86 |  | 0.373 | 1313.76 | 0.085 | 2.536 | 2.081 | 1.361 | 16.417 | 0 | 0.026 |  | 0.281 | 0.282 |  |  | 0.205 | 0.205 |  | 8.907 |  |  | 10.342 | 10.352 | 8.697 | 8.697 |  |  |  | 180.857 |  |  |  | 5.56 | 0 | 0 | 0 | 0 | 0 | 0 | 0.026 |  |  |  |  | NT | 0.281 | 0.282 | 0.205 | 0.205 | 0.34 | 0.341 | 0.202 | 0.203 |  |  | 20250714 | Y
2025.07.16 | 25071621 | S0E02944A00V10B2701000S | S0E02944 | SE02944B01000 | 0.332 | 0.332 | 0.195 | 0.195 | 50564 |  |  | 8.908 | 8.925 | 1306 | 1306 | 124.755 | 124.755 | 0.34 | 0.34 | 1.315 | 1.315 | 0.1 | 0.1 |  | 199.295 |  | 2.992 |  | 0.363 | 1313.614 | 0.085 | 2.529 | 2.073 | 1.375 | 16.432 | 0 | 0.02 |  | 0.283 | 0.28 |  |  | 0.205 | 0.205 |  | 8.908 |  |  | 10.344 | 10.362 | 8.655 | 8.655 |  |  |  | 180.918 |  |  |  | 5.585 | 0 | 0 | 0 | 0 | 0 | 0 | 0.02 |  |  |  |  | NT | 0.283 | 0.28 | 0.205 | 0.205 | 0.34 | 0.34 | 0.206 | 0.202 |  |  | 20250714 | Y
2025.07.16 | 25071621 | S0E02944A00V10B2701100S | S0E02944 | SE02944B01100 | 0.332 | 0.332 | 0.195 | 0.194 | 50563 |  |  | 8.926 | 8.915 | 1305 | 1305 | 124.79 | 124.79 | 0.407 | 0.407 | 1.417 | 1.417 | 0.087 | 0.087 |  | 199.32 |  | 3.125 |  | 0.352 | 1313.656 | 0.085 | 2.53 | 2.075 | 1.37 | 16.426 | 0 | 0.021 |  | 0.283 | 0.284 |  |  | 0.204 | 0.205 |  | 8.926 |  |  | 10.366 | 10.349 | 8.613 | 8.613 |  |  |  | 180.978 |  |  |  | 5.61 | 0 | 0 | 0 | 0 | 0 | 0 | 0.021 |  |  |  |  | NT | 0.283 | 0.284 | 0.204 | 0.205 | 0.339 | 0.341 | 0.202 | 0.203 |  |  | 20250714 | Y
2025.07.16 | 25071621 | S0E02944A00V10B2701200S | S0E02944 | SE02944B01200 | 0.332 | 0.332 | 0.194 | 0.194 | 50561 |  |  | 8.914 | 8.916 | 1304 | 1304 | 124.825 | 124.825 | 0.473 | 0.473 | 1.518 | 1.518 | 0.073 | 0.073 |  | 199.345 |  | 3.258 |  | 0.341 | 1313.919 | 0.085 | 2.552 | 2.097 | 1.347 | 16.399 | 0 | 0.029 |  | 0.28 | 0.28 |  |  | 0.204 | 0.204 |  | 8.914 |  |  | 10.355 | 10.362 | 8.572 | 8.572 |  |  |  | 181.039 |  |  |  | 5.635 | 0 | 0 | 0 | 0 | 0 | 0 | 0.029 |  |  |  |  | NT | 0.28 | 0.28 | 0.204 | 0.204 | 0.34 | 0.343 | 0.201 | 0.202 |  |  | 20250714 | Y
2025.07.16 | 25071621 | S0E02944A00V10B2701300S | S0E02944 | SE02944B01300 | 0.332 | 0.331 | 0.194 | 0.194 | 50561 |  |  | 8.915 | 8.903 | 1303 | 1303 | 124.86 | 124.86 | 0.54 | 0.54 | 1.62 | 1.62 | 0.06 | 0.06 |  | 199.37 |  | 3.39 | 0 | 0.33 | 1315.304 | 0.085 | 2.641 | 2.195 | 1.229 | 16.414 | 0 | 0.032 |  | 0.28 | 0.28 |  |  | 0.203 | 0.204 |  | 8.915 |  |  | 10.356 | 10.349 | 8.53 | 8.53 | 0 | 0 | 0 | 181.1 | 0 | 0 | 0 | 5.66 | 0 | 0 | 0 | 0 | 0 | 0 | 0.032 |  |  |  |  | NT | 0.28 | 0.28 | 0.203 | 0.204 | 0.34 | 0.34 | 0.202 | 0.2 |  |  | 20250714 | Y
2025.07.16 | 25071621 | S0E02944A00V10B2701400S | S0E02944 | SE02944B01400 | 0.332 | 0.331 | 0.194 | 0.193 | 50562 |  |  | 8.905 | 8.881 | 1298 | 1298 | 124.862 | 124.862 | 0.512 | 0.512 | 1.673 | 1.673 | 0.07 | 0.07 |  | 199.341 |  | 3.309 |  | 0.54 | 1314.648 | 0.085 | 2.613 | 2.158 | 1.284 | 16.325 | 0 | 0.026 |  | 0.282 | 0.282 |  |  | 0.203 | 0.204 |  | 8.905 |  |  | 10.347 | 10.337 | 8.527 | 8.527 |  |  |  | 180.777 |  |  |  | 5.101 | 0 | 0 | 0 | 0 | 0 | 0 | 0.026 |  |  |  |  | NT | 0.282 | 0.282 | 0.203 | 0.204 | 0.343 | 0.339 | 0.2 | 0.2 |  |  | 20250714 | Y
2025.07.16 | 25071621 | S0E02944A00V10B2701500S | S0E02944 | SE02944B01500 | 0.331 | 0.331 | 0.193 | 0.193 | 50562 |  |  | 8.889 | 8.884 | 1293 | 1293 | 124.863 | 124.863 | 0.483 | 0.483 | 1.727 | 1.727 | 0.08 | 0.08 |  | 199.313 |  | 3.227 |  | 0.75 | 1314.952 | 0.085 | 2.634 | 2.18 | 1.258 | 16.293 | 0 | 0.018 |  | 0.279 | 0.279 |  |  | 0.204 | 0.204 |  | 8.889 |  |  | 10.332 | 10.33 | 8.523 | 8.523 |  |  |  | 180.454 |  |  |  | 4.543 | 0 | 0 | 0 | 0 | 0 | 0 | 0.018 |  |  |  |  | NT | 0.279 | 0.279 | 0.204 | 0.204 | 0.342 | 0.341 | 0.2 | 0.2 |  |  | 20250714 | Y
2025.07.16 | 25071621 | S0E02944A00V10B2701600S | S0E02944 | SE02944B01600 | 0.331 | 0.332 | 0.193 | 0.193 | 50560 |  |  | 8.886 | 8.883 | 1288 | 1288 | 124.865 | 124.865 | 0.455 | 0.455 | 1.78 | 1.78 | 0.09 | 0.09 |  | 199.284 |  | 3.146 |  | 0.96 | 1315.409 | 0.085 | 2.676 | 2.221 | 1.22 | 16.246 | 0 | 0.023 |  | 0.28 | 0.281 |  |  | 0.204 | 0.204 |  | 8.886 |  |  | 10.332 | 10.325 | 8.52 | 8.52 |  |  |  | 180.131 |  |  |  | 3.984 | 0 | 0 | 0 | 0 | 0 | 0 | 0.023 |  |  |  |  | NT | 0.28 | 0.281 | 0.204 | 0.204 | 0.341 | 0.341 | 0.2 | 0.201 |  |  | 20250714 | Y
2025.07.16 | 25071621 | S0E02944A00V10B2701700S | S0E02944 | SE02944B01700 | 0.332 | 0.331 | 0.194 | 0.194 | 50560 |  |  | 8.879 | 8.862 | 1282 | 1282 | 124.867 | 124.867 | 0.427 | 0.427 | 1.833 | 1.833 | 0.1 | 0.1 |  | 199.256 |  | 3.064 |  | 1.17 | 1315.85 | 0.085 | 2.71 | 2.256 | 1.182 | 16.204 | 0 | 0.022 |  | 0.281 | 0.279 |  |  | 0.204 | 0.204 |  | 8.879 |  |  | 10.328 | 10.317 | 8.517 | 8.517 |  |  |  | 179.809 |  |  |  | 3.426 | 0 | 0 | 0 | 0 | 0 | 0 | 0.022 |  |  |  |  | NT | 0.281 | 0.279 | 0.204 | 0.204 | 0.339 | 0.339 | 0.2 | 0.202 |  |  | 20250714 | Y
2025.07.16 | 25071621 | S0E02944A00V10B2701800S | S0E02944 | SE02944B01800 | 0.332 | 0.332 | 0.194 | 0.194 | 50561 |  |  | 8.859 | 8.871 | 1277 | 1277 | 124.868 | 124.868 | 0.398 | 0.398 | 1.887 | 1.887 | 0.11 | 0.11 |  | 199.227 |  | 2.983 |  | 1.38 | 1316.074 | 0.085 | 2.726 | 2.272 | 1.162 | 16.182 | 0 | 0.026 |  | 0.281 | 0.28 |  |  | 0.205 | 0.204 |  | 8.859 |  |  | 10.314 | 10.32 | 8.513 | 8.513 |  |  |  | 179.486 |  |  |  | 2.867 | 0 | 0 | 0 | 0 | 0 | 0 | 0.026 |  |  |  |  | NT | 0.281 | 0.28 | 0.205 | 0.204 | 0.339 | 0.34 | 0.201 | 0.202 |  |  | 20250714 | Y
2025.07.16 | 25071621 | S0E02944A00V10B2701900S | S0E02944 | SE02944B01900 | 0.332 | 0.332 | 0.194 | 0.194 | 50561 |  |  | 8.861 | 8.863 | 1272 | 1272 | 124.87 | 124.87 | 0.37 | 0.37 | 1.94 | 1.94 | 0.12 | 0.12 |  | 199.199 |  | 2.901 |  | 1.59 | 1316.959 | 0.084 | 2.774 | 2.329 | 1.087 | 16.239 | 0 | 0.019 |  | 0.281 | 0.281 |  |  | 0.205 | 0.204 |  | 8.861 |  |  | 10.316 | 10.317 | 8.51 | 8.51 |  |  |  | 179.163 |  |  |  | 2.309 | 0 | 0 | 0 | 0 | 0 | 0 | 0.019 |  |  |  |  | NT | 0.281 | 0.281 | 0.205 | 0.204 | 0.34 | 0.34 | 0.201 | 0.201 |  |  | 20250714 | Y
2025.07.16 | 25071621 | S0E02944A00V10B2702000S | S0E02944 | SE02944B02000 | 0.331 | 0.332 | 0.194 | 0.194 | 18133 |  |  | 8.865 | 8.867 | 1288 | 1274 | 124.85 | 124.78 | 0.39 | 0.49 | 3.41 | 3.43 | 0.07 | 0.11 |  | 199.17 |  | 2.82 | 0 | 1.8 | 1317.216 | 0.084 | 2.788 | 2.345 | 1.064 | 16.252 | 0 | 0.041 |  | 0.278 | 0.278 |  |  | 0.204 | 0.204 |  | 8.865 |  |  | 10.316 | 10.315 | 8.57 | 8.49 | 0 | 0 | 0 | 178.84 | 0 | 0 | 0 | 1.75 | 0 | 0 | 0 | 0 | 0 | 0 | 0.041 |  |  |  |  | NT | 0.278 | 0.278 | 0.204 | 0.204 | 0.338 | 0.339 | 0.201 | 0.2 |  |  | 20250714 | Y
2025.07.16 | 25071605 | S0E02948A00V11B2500100E | S0E02948 | SE02948B00100 | 0.335 | 0.335 | 0.195 | 0.195 | 50510 |  |  | 9.047 | 9.044 | 1288 | 1292 | 125.04 | 125.29 | 0.4 | 0.33 | 0.9 | 2.14 | 0.17 | 0.19 |  | 240.95 |  | 4.38 | 0 | 0.43 | 1313.449 | 0.086 | 2.511 | 2.058 | 1.392 | 16.547 | 0 | 0.035 |  | 0.285 | 0.286 |  |  | 0.205 | 0.206 |  | 9.047 |  |  | 10.419 | 10.411 | 8.82 | 8.75 | 0 | 0 | 0 | 191.25 | 0 | 0 | 0 | 1.85 | 0 | 0 | 0 | 0 | 0 | 0 | 0.035 |  |  |  |  | NT | 0.285 | 0.286 | 0.205 | 0.206 | 0.347 | 0.343 | 0.203 | 0.204 |  |  | 20250710 | Y
2025.07.16 | 25071605 | S0E02948A00V11B2500200S | S0E02948 | SE02948B00200 | 0.335 | 0.335 | 0.196 | 0.196 | 50513 |  |  | 9.049 | 9.052 | 1299 | 1299 | 125.05 | 125.05 | 0.33 | 0.33 | 1.67 | 1.67 | 0.12 | 0.12 |  | 240.936 |  | 4.28 |  | 0.585 | 1313.312 | 0.086 | 2.495 | 2.044 | 1.404 | 16.574 | 0 | 0.031 |  | 0.285 | 0.284 |  |  | 0.206 | 0.206 |  | 9.049 |  |  | 10.416 | 10.424 | 8.95 | 8.95 |  |  |  | 191.351 |  |  |  | 1.98 | 0 | 0 | 0 | 0 | 0 | 0 | 0.031 |  |  |  |  | NT | 0.285 | 0.284 | 0.206 | 0.206 | 0.349 | 0.347 | 0.205 | 0.204 |  |  | 20250710 | Y
2025.07.16 | 25071605 | S0E02948A00V11B2500300S | S0E02948 | SE02948B00300 | 0.335 | 0.335 | 0.195 | 0.195 | 50511 |  |  | 9.064 | 9.053 | 1301 | 1301 | 125.044 | 125.044 | 0.316 | 0.316 | 1.492 | 1.492 | 0.122 | 0.122 |  | 240.923 |  | 4.18 |  | 0.739 | 1312.473 | 0.087 | 2.463 | 2.004 | 1.487 | 16.555 | 0 | 0.026 |  | 0.286 | 0.286 |  |  | 0.206 | 0.206 |  | 9.064 |  |  | 10.43 | 10.422 | 8.974 | 8.974 |  |  |  | 191.452 |  |  |  | 2.11 | 0 | 0 | 0 | 0 | 0 | 0 | 0.026 |  |  |  |  | NT | 0.286 | 0.286 | 0.206 | 0.206 | 0.344 | 0.345 | 0.202 | 0.204 |  |  | 20250710 | Y
2025.07.16 | 25071605 | S0E02948A00V11B2500400S | S0E02948 | SE02948B00400 | 0.335 | 0.335 | 0.195 | 0.196 | 50515 |  |  | 9.054 | 9.089 | 1303 | 1303 | 125.038 | 125.038 | 0.302 | 0.302 | 1.314 | 1.314 | 0.124 | 0.124 |  | 240.909 |  | 4.08 |  | 0.894 | 1311.93 | 0.087 | 2.421 | 1.961 | 1.536 | 16.609 | 0 | 0.042 |  | 0.286 | 0.286 |  |  | 0.206 | 0.206 |  | 9.054 |  |  | 10.414 | 10.446 | 8.998 | 8.998 |  |  |  | 191.553 |  |  |  | 2.24 | 0 | 0 | 0 | 0 | 0 | 0 | 0.042 |  |  |  |  | NT | 0.286 | 0.286 | 0.206 | 0.206 | 0.344 | 0.344 | 0.204 | 0.203 |  |  | 20250710 | Y
2025.07.16 | 25071605 | S0E02948A00V11B2500500S | S0E02948 | SE02948B00500 | 0.335 | 0.335 | 0.196 | 0.196 | 50515 |  |  | 9.091 | 9.082 | 1306 | 1306 | 125.032 | 125.032 | 0.288 | 0.288 | 1.136 | 1.136 | 0.126 | 0.126 |  | 240.895 |  | 3.98 |  | 1.048 | 1311.283 | 0.087 | 2.363 | 1.903 | 1.593 | 16.681 | 0 | 0.031 |  | 0.283 | 0.283 |  |  | 0.207 | 0.207 |  | 9.091 |  |  | 10.448 | 10.443 | 9.022 | 9.022 |  |  |  | 191.654 |  |  |  | 2.37 | 0 | 0 | 0 | 0 | 0 | 0 | 0.031 |  |  |  |  | NT | 0.283 | 0.283 | 0.207 | 0.207 | 0.344 | 0.344 | 0.203 | 0.203 |  |  | 20250710 | Y
2025.07.16 | 25071605 | S0E02948A00V11B2500600S | S0E02948 | SE02948B00600 | 0.335 | 0.335 | 0.196 | 0.196 | 50515 |  |  | 9.099 | 9.098 | 1308 | 1308 | 125.026 | 125.026 | 0.274 | 0.274 | 0.958 | 0.958 | 0.128 | 0.128 |  | 240.882 |  | 3.88 |  | 1.203 | 1311.044 | 0.087 | 2.342 | 1.882 | 1.615 | 16.707 | 0 | 0.04 |  | 0.285 | 0.284 |  |  | 0.207 | 0.207 |  | 9.099 |  |  | 10.455 | 10.456 | 9.046 | 9.046 |  |  |  | 191.755 |  |  |  | 2.5 | 0 | 0 | 0 | 0 | 0 | 0 | 0.04 |  |  |  |  | NT | 0.285 | 0.284 | 0.207 | 0.207 | 0.346 | 0.344 | 0.206 | 0.203 |  |  | 20250710 | Y
2025.07.16 | 25071605 | S0E02948A00V11B2500700S | S0E02948 | SE02948B00700 | 0.335 | 0.335 | 0.196 | 0.196 | 50514 |  |  | 9.099 | 9.098 | 1310 | 1310 | 125.02 | 125.02 | 0.26 | 0.26 | 0.78 | 0.78 | 0.13 | 0.13 |  | 240.868 |  | 3.78 |  | 1.357 | 1311.87 | 0.086 | 2.375 | 1.923 | 1.53 | 16.724 | 0 | 0.034 |  | 0.285 | 0.287 |  |  | 0.207 | 0.207 |  | 9.099 |  |  | 10.453 | 10.455 | 9.07 | 9.07 |  |  |  | 191.855 |  |  |  | 2.63 | 0 | 0 | 0 | 0 | 0 | 0 | 0.034 |  |  |  |  | NT | 0.285 | 0.287 | 0.207 | 0.207 | 0.348 | 0.345 | 0.203 | 0.204 |  |  | 20250710 | Y
2025.07.16 | 25071605 | S0E02948A00V11B2500800S | S0E02948 | SE02948B00800 | 0.335 | 0.335 | 0.196 | 0.196 | 50515 |  |  | 9.091 | 9.08 | 1308 | 1308 | 125.026 | 125.026 | 0.262 | 0.262 | 0.732 | 0.732 | 0.126 | 0.126 |  | 240.855 |  | 3.68 |  | 1.512 | 1311.677 | 0.087 | 2.395 | 1.936 | 1.558 | 16.638 | 0 | 0.026 |  | 0.287 | 0.285 |  |  | 0.207 | 0.207 |  | 9.091 |  |  | 10.451 | 10.441 | 9.05 | 9.05 |  |  |  | 191.956 |  |  |  | 2.76 | 0 | 0 | 0 | 0 | 0 | 0 | 0.026 |  |  |  |  | NT | 0.287 | 0.285 | 0.207 | 0.207 | 0.346 | 0.346 | 0.205 | 0.205 |  |  | 20250710 | Y
2025.07.16 | 25071605 | S0E02948A00V11B2500900S | S0E02948 | SE02948B00900 | 0.335 | 0.335 | 0.196 | 0.196 | 50515 |  |  | 9.076 | 9.068 | 1306 | 1306 | 125.032 | 125.032 | 0.264 | 0.264 | 0.684 | 0.684 | 0.122 | 0.122 |  | 240.841 |  | 3.58 |  | 1.666 | 1311.918 | 0.087 | 2.416 | 1.956 | 1.536 | 16.605 | 0 | 0.035 |  | 0.289 | 0.285 |  |  | 0.207 | 0.207 |  | 9.076 |  |  | 10.437 | 10.433 | 9.03 | 9.03 |  |  |  | 192.057 |  |  |  | 2.89 | 0 | 0 | 0 | 0 | 0 | 0 | 0.035 |  |  |  |  | NT | 0.289 | 0.285 | 0.207 | 0.207 | 0.349 | 0.345 | 0.205 | 0.207 |  |  | 20250710 | Y
2025.07.16 | 25071605 | S0E02948A00V11B2501100S | S0E02948 | SE02948B01100 | 0.335 | 0.335 | 0.196 | 0.196 | 50514 |  |  | 9.058 | 9.06 | 1304 | 1304 | 125.038 | 125.038 | 0.266 | 0.266 | 0.636 | 0.636 | 0.118 | 0.118 |  | 240.827 |  | 3.48 |  | 1.821 | 1312.431 | 0.087 | 2.457 | 1.998 | 1.489 | 16.554 | 0 | 0.034 |  | 0.285 | 0.285 |  |  | 0.207 | 0.207 |  | 9.058 |  |  | 10.415 | 10.427 | 9.01 | 9.01 |  |  |  | 192.158 |  |  |  | 3.02 | 0 | 0 | 0 | 0 | 0 | 0 | 0.034 |  |  |  |  | NT | 0.285 | 0.285 | 0.207 | 0.207 | 0.348 | 0.346 | 0.206 | 0.206 |  |  | 20250710 | Y
2025.07.16 | 25071605 | S0E02948A00V11B2501200S | S0E02948 | SE02948B01200 | 0.335 | 0.335 | 0.196 | 0.196 | 50515 |  |  | 9.062 | 9.066 | 1302 | 1302 | 125.044 | 125.044 | 0.268 | 0.268 | 0.588 | 0.588 | 0.114 | 0.114 |  | 240.814 |  | 3.38 |  | 1.975 | 1312.459 | 0.087 | 2.46 | 2.001 | 1.489 | 16.554 | 0 | 0.031 |  | 0.288 | 0.285 |  |  | 0.207 | 0.207 |  | 9.062 |  |  | 10.425 | 10.427 | 8.99 | 8.99 |  |  |  | 192.259 |  |  |  | 3.15 | 0 | 0 | 0 | 0 | 0 | 0 | 0.031 |  |  |  |  | NT | 0.288 | 0.285 | 0.207 | 0.207 | 0.344 | 0.346 | 0.206 | 0.204 |  |  | 20250710 | Y
2025.07.16 | 25071605 | S0E02948A00V11B2501300S | S0E02948 | SE02948B01300 | 0.335 | 0.336 | 0.196 | 0.196 | 50511 |  |  | 9.06 | 9.074 | 1300 | 1300 | 125.05 | 125.05 | 0.27 | 0.27 | 0.54 | 0.54 | 0.11 | 0.11 |  | 240.8 |  | 3.28 | 0 | 2.13 | 1312.778 | 0.086 | 2.452 | 1.999 | 1.45 | 16.625 | 0 | 0.032 |  | 0.284 | 0.285 |  |  | 0.207 | 0.207 |  | 9.06 |  |  | 10.42 | 10.435 | 8.97 | 8.97 | 0 | 0 | 0 | 192.36 | 0 | 0 | 0 | 3.28 | 0 | 0 | 0 | 0 | 0 | 0 | 0.032 |  |  |  |  | NT | 0.284 | 0.285 | 0.207 | 0.207 | 0.346 | 0.345 | 0.207 | 0.204 |  |  | 20250710 | Y
2025.07.16 | 25071605 | S0E02948A00V11B2501400S | S0E02948 | SE02948B01400 | 0.335 | 0.335 | 0.196 | 0.196 | 50515 |  |  | 9.088 | 9.086 | 1300 | 1300 | 125.017 | 125.017 | 0.285 | 0.285 | 0.735 | 0.735 | 0.112 | 0.112 |  | 240.682 |  | 3.083 |  | 1.982 | 1311.65 | 0.087 | 2.39 | 1.931 | 1.56 | 16.641 | 0 | 0.036 |  | 0.283 | 0.284 |  |  | 0.207 | 0.207 |  | 9.088 |  |  | 10.441 | 10.438 | 8.952 | 8.952 |  |  |  | 192.243 |  |  |  | 3.03 | 0 | 0 | 0 | 0 | 0 | 0 | 0.036 |  |  |  |  | NT | 0.283 | 0.284 | 0.207 | 0.207 | 0.349 | 0.344 | 0.205 | 0.203 |  |  | 20250710 | Y
2025.07.16 | 25071605 | S0E02948A00V11B2501500S | S0E02948 | SE02948B01500 | 0.335 | 0.336 | 0.195 | 0.196 | 50515 |  |  | 9.081 | 9.1 | 1300 | 1300 | 124.983 | 124.983 | 0.3 | 0.3 | 0.93 | 0.93 | 0.113 | 0.113 |  | 240.563 |  | 2.887 |  | 1.833 | 1311.134 | 0.087 | 2.353 | 1.893 | 1.607 | 16.686 | 0 | 0.035 |  | 0.285 | 0.284 |  |  | 0.207 | 0.207 |  | 9.081 |  |  | 10.43 | 10.448 | 8.933 | 8.933 |  |  |  | 192.127 |  |  |  | 2.78 | 0 | 0 | 0 | 0 | 0 | 0 | 0.035 |  |  |  |  | NT | 0.285 | 0.284 | 0.207 | 0.207 | 0.346 | 0.345 | 0.203 | 0.204 |  |  | 20250710 | Y
2025.07.16 | 25071605 | S0E02948A00V11B2501600S | S0E02948 | SE02948B01600 | 0.335 | 0.335 | 0.195 | 0.196 | 50516 |  |  | 9.107 | 9.11 | 1300 | 1300 | 124.95 | 124.95 | 0.315 | 0.315 | 1.125 | 1.125 | 0.115 | 0.115 |  | 240.445 |  | 2.69 |  | 1.685 | 1310.553 | 0.087 | 2.3 | 1.84 | 1.656 | 16.743 | 0 | 0.028 |  | 0.286 | 0.283 |  |  | 0.206 | 0.206 |  | 9.107 |  |  | 10.453 | 10.462 | 8.915 | 8.915 |  |  |  | 192.01 |  |  |  | 2.53 | 0 | 0 | 0 | 0 | 0 | 0 | 0.028 |  |  |  |  | NT | 0.286 | 0.283 | 0.206 | 0.206 | 0.347 | 0.346 | 0.205 | 0.202 |  |  | 20250710 | Y
2025.07.16 | 25071605 | S0E02948A00V11B2501700S | S0E02948 | SE02948B01700 | 0.335 | 0.335 | 0.196 | 0.195 | 50516 |  |  | 9.113 | 9.107 | 1299 | 1299 | 124.917 | 124.917 | 0.33 | 0.33 | 1.32 | 1.32 | 0.117 | 0.117 |  | 240.327 |  | 2.493 |  | 1.537 | 1310.533 | 0.087 | 2.302 | 1.841 | 1.66 | 16.747 | 0 | 0.028 |  | 0.282 | 0.282 |  |  | 0.206 | 0.206 |  | 9.113 |  |  | 10.456 | 10.452 | 8.897 | 8.897 |  |  |  | 191.893 |  |  |  | 2.28 | 0 | 0 | 0 | 0 | 0 | 0 | 0.028 |  |  |  |  | NT | 0.282 | 0.282 | 0.206 | 0.206 | 0.346 | 0.348 | 0.206 | 0.205 |  |  | 20250710 | Y
2025.07.16 | 25071605 | S0E02948A00V11B2501800S | S0E02948 | SE02948B01800 | 0.336 | 0.335 | 0.196 | 0.195 | 50516 |  |  | 9.109 | 9.09 | 1299 | 1299 | 124.883 | 124.883 | 0.345 | 0.345 | 1.515 | 1.515 | 0.118 | 0.118 |  | 240.208 |  | 2.297 |  | 1.388 | 1310.704 | 0.087 | 2.313 | 1.853 | 1.645 | 16.736 | 0 | 0.041 |  | 0.287 | 0.286 |  |  | 0.206 | 0.206 |  | 9.109 |  |  | 10.453 | 10.437 | 8.878 | 8.878 |  |  |  | 191.777 |  |  |  | 2.03 | 0 | 0 | 0 | 0 | 0 | 0 | 0.041 |  |  |  |  | NT | 0.287 | 0.286 | 0.206 | 0.206 | 0.344 | 0.343 | 0.206 | 0.202 |  |  | 20250710 | Y
2025.07.16 | 25071605 | S0E02948A00V11B2501900S | S0E02948 | SE02948B01900 | 0.335 | 0.335 | 0.195 | 0.195 | 50516 |  |  | 9.098 | 9.091 | 1299 | 1299 | 124.85 | 124.85 | 0.36 | 0.36 | 1.71 | 1.71 | 0.12 | 0.12 |  | 240.09 |  | 2.1 | 0 | 1.24 | 1311.516 | 0.086 | 2.345 | 1.893 | 1.56 | 16.755 | 0 | 0.041 |  | 0.282 | 0.285 |  |  | 0.206 | 0.206 |  | 9.098 |  |  | 10.44 | 10.452 | 8.86 | 8.86 | 0 | 0 | 0 | 191.66 | 0 | 0 | 0 | 1.78 | 0 | 0 | 0 | 0 | 0 | 0 | 0.041 |  |  |  |  | NT | 0.282 | 0.285 | 0.206 | 0.206 | 0.346 | 0.346 | 0.204 | 0.204 |  |  | 20250710 | Y
2025.07.16 | 25071606 | S0E02948A00V11C1500100E | S0E02948 | SE02948C00100 | 0.334 | 0.334 | 0.204 | 0.204 | 50533 |  |  | 9.007 | 9.017 | 1279 | 1285 | 125.09 | 124.91 | 0.12 | 0.34 | 1.67 | 1.42 | 0.13 | 0.2 |  | 240.65 |  | 3.72 | 0 | 0.7 | 1313.843 | 0.085 | 2.517 | 2.071 | 1.354 | 16.534 | 0 | 0.03 |  | 0.284 | 0.284 |  |  | 0.218 | 0.218 |  | 9.007 |  |  | 10.435 | 10.443 | 8.65 | 8.76 | 0 | 0 | 0 | 191.29 | 0 | 0 | 0 | 1.38 | 0 | 0 | 0 | 0 | 0 | 0 | 0.03 |  |  |  |  | NT | 0.284 | 0.284 | 0.218 | 0.218 | 0.345 | 0.344 | 0.214 | 0.211 |  |  | 20250710 | Y
2025.07.16 | 25071606 | S0E02948A00V11C1500200S | S0E02948 | SE02948C00200 | 0.334 | 0.334 | 0.204 | 0.204 | 50536 |  |  | 9.018 | 9.031 | 1287 | 1287 | 125.02 | 125.02 | 0.35 | 0.35 | 2.39 | 2.39 | 0.18 | 0.18 |  | 240.655 |  | 4.228 |  | 0.691 | 1313.768 | 0.085 | 2.513 | 2.066 | 1.36 | 16.544 | 0 | 0.024 |  | 0.283 | 0.286 |  |  | 0.218 | 0.218 |  | 9.018 |  |  | 10.443 | 10.456 | 8.77 | 8.77 |  |  |  | 191.262 |  |  |  | 1.421 | 0 | 0 | 0 | 0 | 0 | 0 | 0.024 |  |  |  |  | NT | 0.283 | 0.286 | 0.218 | 0.218 | 0.347 | 0.342 | 0.213 | 0.216 |  |  | 20250710 | Y
2025.07.16 | 25071606 | S0E02948A00V11C1500300S | S0E02948 | SE02948C00300 | 0.334 | 0.334 | 0.203 | 0.204 | 50536 |  |  | 9.024 | 9.035 | 1289 | 1289 | 125.042 | 125.042 | 0.358 | 0.358 | 2.204 | 2.204 | 0.18 | 0.18 |  | 240.661 |  | 4.736 |  | 0.682 | 1312.506 | 0.085 | 2.431 | 1.976 | 1.467 | 16.52 | 0 | 0.031 |  | 0.285 | 0.283 |  |  | 0.218 | 0.218 |  | 9.024 |  |  | 10.456 | 10.462 | 8.786 | 8.786 |  |  |  | 191.234 |  |  |  | 1.462 | 0 | 0 | 0 | 0 | 0 | 0 | 0.031 |  |  |  |  | NT | 0.285 | 0.283 | 0.218 | 0.218 | 0.347 | 0.343 | 0.212 | 0.21 |  |  | 20250710 | Y
2025.07.16 | 25071606 | S0E02948A00V11C1500400S | S0E02948 | SE02948C00400 | 0.334 | 0.334 | 0.203 | 0.204 | 50537 |  |  | 9.043 | 9.06 | 1291 | 1291 | 125.064 | 125.064 | 0.366 | 0.366 | 2.018 | 2.018 | 0.18 | 0.18 |  | 240.666 |  | 5.245 |  | 0.673 | 1311.844 | 0.086 | 2.375 | 1.919 | 1.524 | 16.587 | 0 | 0.033 |  | 0.283 | 0.284 |  |  | 0.218 | 0.218 |  | 9.043 |  |  | 10.468 | 10.483 | 8.802 | 8.802 |  |  |  | 191.205 |  |  |  | 1.503 | 0 | 0 | 0 | 0 | 0 | 0 | 0.033 |  |  |  |  | NT | 0.283 | 0.284 | 0.218 | 0.218 | 0.345 | 0.345 | 0.209 | 0.209 |  |  | 20250710 | Y
2025.07.16 | 25071606 | S0E02948A00V11C1500500S | S0E02948 | SE02948C00500 | 0.334 | 0.334 | 0.203 | 0.203 | 50537 |  |  | 9.057 | 9.065 | 1292 | 1292 | 125.086 | 125.086 | 0.374 | 0.374 | 1.832 | 1.832 | 0.18 | 0.18 |  | 240.672 |  | 5.753 |  | 0.664 | 1311.365 | 0.086 | 2.337 | 1.881 | 1.568 | 16.638 | 0 | 0.023 |  | 0.285 | 0.284 |  |  | 0.217 | 0.217 |  | 9.057 |  |  | 10.48 | 10.488 | 8.818 | 8.818 |  |  |  | 191.177 |  |  |  | 1.544 | 0 | 0 | 0 | 0 | 0 | 0 | 0.023 |  |  |  |  | NT | 0.285 | 0.284 | 0.217 | 0.217 | 0.342 | 0.344 | 0.212 | 0.212 |  |  | 20250710 | Y
2025.07.16 | 25071606 | S0E02948A00V11C1500600S | S0E02948 | SE02948C00600 | 0.334 | 0.334 | 0.203 | 0.203 | 50537 |  |  | 9.067 | 9.069 | 1294 | 1294 | 125.108 | 125.108 | 0.382 | 0.382 | 1.646 | 1.646 | 0.18 | 0.18 |  | 240.677 |  | 6.261 |  | 0.655 | 1311.463 | 0.086 | 2.346 | 1.89 | 1.56 | 16.629 | 0 | 0.024 |  | 0.285 | 0.285 |  |  | 0.217 | 0.217 |  | 9.067 |  |  | 10.487 | 10.491 | 8.834 | 8.834 |  |  |  | 191.149 |  |  |  | 1.585 | 0 | 0 | 0 | 0 | 0 | 0 | 0.024 |  |  |  |  | NT | 0.285 | 0.285 | 0.217 | 0.217 | 0.342 | 0.341 | 0.211 | 0.212 |  |  | 20250710 | Y
2025.07.16 | 25071606 | S0E02948A00V11C1500700S | S0E02948 | SE02948C00700 | 0.334 | 0.334 | 0.203 | 0.203 | 50537 |  |  | 9.068 | 9.047 | 1296 | 1296 | 125.13 | 125.13 | 0.39 | 0.39 | 1.46 | 1.46 | 0.18 | 0.18 |  | 240.683 |  | 6.769 |  | 0.645 | 1312.812 | 0.085 | 2.433 | 1.987 | 1.443 | 16.645 | 0 | 0.034 |  | 0.284 | 0.283 |  |  | 0.217 | 0.217 |  | 9.068 |  |  | 10.491 | 10.476 | 8.85 | 8.85 |  |  |  | 191.121 |  |  |  | 1.625 | 0 | 0 | 0 | 0 | 0 | 0 | 0.034 |  |  |  |  | NT | 0.284 | 0.283 | 0.217 | 0.217 | 0.344 | 0.343 | 0.211 | 0.209 |  |  | 20250710 | Y
2025.07.16 | 25071606 | S0E02948A00V11C1500800S | S0E02948 | SE02948C00800 | 0.334 | 0.334 | 0.203 | 0.203 | 50538 |  |  | 9.051 | 9.051 | 1293 | 1293 | 125.106 | 125.106 | 0.348 | 0.348 | 1.63 | 1.63 | 0.176 | 0.176 |  | 240.688 |  | 7.277 |  | 0.636 | 1311.963 | 0.085 | 2.385 | 1.929 | 1.514 | 16.576 | 0 | 0.028 |  | 0.285 | 0.284 |  |  | 0.217 | 0.217 |  | 9.051 |  |  | 10.474 | 10.49 | 8.806 | 8.806 |  |  |  | 191.093 |  |  |  | 1.666 | 0 | 0 | 0 | 0 | 0 | 0 | 0.028 |  |  |  |  | NT | 0.285 | 0.284 | 0.217 | 0.217 | 0.342 | 0.347 | 0.212 | 0.213 |  |  | 20250710 | Y
2025.07.16 | 25071606 | S0E02948A00V11C1500900S | S0E02948 | SE02948C00900 | 0.334 | 0.334 | 0.203 | 0.202 | 50538 |  |  | 9.051 | 9.037 | 1289 | 1289 | 125.082 | 125.082 | 0.306 | 0.306 | 1.8 | 1.8 | 0.172 | 0.172 |  | 240.694 |  | 7.785 |  | 0.627 | 1312.373 | 0.085 | 2.419 | 1.964 | 1.478 | 16.536 | 0 | 0.028 |  | 0.285 | 0.284 |  |  | 0.217 | 0.217 |  | 9.051 |  |  | 10.485 | 10.457 | 8.762 | 8.762 |  |  |  | 191.065 |  |  |  | 1.707 | 0 | 0 | 0 | 0 | 0 | 0 | 0.028 |  |  |  |  | NT | 0.285 | 0.284 | 0.217 | 0.217 | 0.346 | 0.345 | 0.213 | 0.21 |  |  | 20250710 | Y
2025.07.16 | 25071606 | S0E02948A00V11C1501100S | S0E02948 | SE02948C01100 | 0.334 | 0.334 | 0.202 | 0.202 | 50535 |  |  | 9.019 | 9.025 | 1286 | 1286 | 125.058 | 125.058 | 0.264 | 0.264 | 1.97 | 1.97 | 0.168 | 0.168 |  | 240.699 |  | 8.294 |  | 0.618 | 1312.85 | 0.085 | 2.461 | 2.006 | 1.439 | 16.487 | 0 | 0.026 |  | 0.284 | 0.284 |  |  | 0.216 | 0.216 |  | 9.019 |  |  | 10.455 | 10.458 | 8.718 | 8.718 |  |  |  | 191.036 |  |  |  | 1.748 | 0 | 0 | 0 | 0 | 0 | 0 | 0.026 |  |  |  |  | NT | 0.284 | 0.284 | 0.216 | 0.216 | 0.342 | 0.342 | 0.214 | 0.21 |  |  | 20250710 | Y
2025.07.16 | 25071606 | S0E02948A00V11C1501200S | S0E02948 | SE02948C01200 | 0.334 | 0.334 | 0.202 | 0.202 | 50541 |  |  | 9.029 | 9.027 | 1282 | 1282 | 125.034 | 125.034 | 0.222 | 0.222 | 2.14 | 2.14 | 0.164 | 0.164 |  | 240.705 |  | 8.802 |  | 0.609 | 1312.82 | 0.085 | 2.457 | 2.002 | 1.44 | 16.489 | 0 | 0.03 |  | 0.282 | 0.283 |  |  | 0.216 | 0.216 |  | 9.029 |  |  | 10.455 | 10.462 | 8.674 | 8.674 |  |  |  | 191.008 |  |  |  | 1.789 | 0 | 0 | 0 | 0 | 0 | 0 | 0.03 |  |  |  |  | NT | 0.282 | 0.283 | 0.216 | 0.216 | 0.345 | 0.346 | 0.214 | 0.21 |  |  | 20250710 | Y
2025.07.16 | 25071606 | S0E02948A00V11C1501300S | S0E02948 | SE02948C01300 | 0.334 | 0.334 | 0.202 | 0.202 | 50537 |  |  | 9.025 | 9.052 | 1279 | 1279 | 125.01 | 125.01 | 0.18 | 0.18 | 2.31 | 2.31 | 0.16 | 0.16 |  | 240.71 |  | 9.31 | 0 | 0.6 | 1313.518 | 0.085 | 2.493 | 2.046 | 1.383 | 16.573 | 0 | 0.025 |  | 0.285 | 0.286 |  |  | 0.216 | 0.216 |  | 9.025 |  |  | 10.455 | 10.479 | 8.63 | 8.63 | 0 | 0 | 0 | 190.98 | 0 | 0 | 0 | 1.83 | 0 | 0 | 0 | 0 | 0 | 0 | 0.025 |  |  |  |  | NT | 0.285 | 0.286 | 0.216 | 0.216 | 0.346 | 0.346 | 0.214 | 0.21 |  |  | 20250710 | Y
2025.07.16 | 25071606 | S0E02948A00V11C1501400S | S0E02948 | SE02948C01400 | 0.334 | 0.334 | 0.202 | 0.202 | 50537 |  |  | 9.045 | 9.052 | 1282 | 1282 | 125.028 | 125.028 | 0.218 | 0.218 | 2.177 | 2.177 | 0.158 | 0.158 |  | 240.725 |  | 9.413 |  | 0.848 | 1312.007 | 0.086 | 2.39 | 1.934 | 1.512 | 16.576 | 0 | 0.02 |  | 0.284 | 0.283 |  |  | 0.216 | 0.216 |  | 9.045 |  |  | 10.473 | 10.484 | 8.675 | 8.675 |  |  |  | 191.077 |  |  |  | 2.562 | 0 | 0 | 0 | 0 | 0 | 0 | 0.02 |  |  |  |  | NT | 0.284 | 0.283 | 0.216 | 0.216 | 0.344 | 0.343 | 0.21 | 0.209 |  |  | 20250710 | Y
2025.07.16 | 25071606 | S0E02948A00V11C1501500S | S0E02948 | SE02948C01500 | 0.334 | 0.334 | 0.202 | 0.202 | 50539 |  |  | 9.056 | 9.08 | 1284 | 1284 | 125.047 | 125.047 | 0.257 | 0.257 | 2.043 | 2.043 | 0.157 | 0.157 |  | 240.74 |  | 9.517 |  | 1.097 | 1311.614 | 0.086 | 2.355 | 1.9 | 1.546 | 16.615 | 0 | 0.023 |  | 0.286 | 0.284 |  |  | 0.216 | 0.216 |  | 9.056 |  |  | 10.483 | 10.503 | 8.72 | 8.72 |  |  |  | 191.173 |  |  |  | 3.293 | 0 | 0 | 0 | 0 | 0 | 0 | 0.023 |  |  |  |  | NT | 0.286 | 0.284 | 0.216 | 0.216 | 0.342 | 0.344 | 0.212 | 0.212 |  |  | 20250710 | Y
2025.07.16 | 25071606 | S0E02948A00V11C1501600S | S0E02948 | SE02948C01600 | 0.334 | 0.334 | 0.202 | 0.202 | 43408 |  |  | 9.073 | 9.072 | 1287 | 1287 | 125.065 | 125.065 | 0.295 | 0.295 | 1.91 | 1.91 | 0.155 | 0.155 |  | 240.755 |  | 9.62 |  | 1.345 | 1311.595 | 0.086 | 2.355 | 1.899 | 1.547 | 16.619 | 0 | 0.025 |  | 0.283 | 0.282 |  |  | 0.216 | 0.216 |  | 9.073 |  |  | 10.5 | 10.502 | 8.765 | 8.765 |  |  |  | 191.27 |  |  |  | 4.025 | 0 | 0 | 0 | 0 | 0 | 0 | 0.025 |  |  |  |  | NT | 0.283 | 0.282 | 0.216 | 0.216 | 0.35 | 0.348 | 0.213 | 0.212 |  |  | 20250710 | Y
2025.07.16 | 25071606 | S0E02948A00V11C1501700S | S0E02948 | SE02948C01700 | 0.334 | 0.334 | 0.202 | 0.202 | 50538 |  |  | 9.076 | 9.07 | 1290 | 1290 | 125.083 | 125.083 | 0.333 | 0.333 | 1.777 | 1.777 | 0.153 | 0.153 |  | 240.77 |  | 9.723 |  | 1.593 | 1311.512 | 0.086 | 2.347 | 1.891 | 1.556 | 16.628 | 0 | 0.024 |  | 0.285 | 0.286 |  |  | 0.215 | 0.216 |  | 9.076 |  |  | 10.5 | 10.497 | 8.81 | 8.81 |  |  |  | 191.367 |  |  |  | 4.757 | 0 | 0 | 0 | 0 | 0 | 0 | 0.024 |  |  |  |  | NT | 0.285 | 0.286 | 0.215 | 0.216 | 0.344 | 0.344 | 0.21 | 0.21 |  |  | 20250710 | Y
2025.07.16 | 25071606 | S0E02948A00V11C1501800S | S0E02948 | SE02948C01800 | 0.334 | 0.334 | 0.202 | 0.202 | 50535 |  |  | 9.067 | 9.05 | 1292 | 1292 | 125.102 | 125.102 | 0.372 | 0.372 | 1.643 | 1.643 | 0.152 | 0.152 |  | 240.785 |  | 9.827 |  | 1.842 | 1311.914 | 0.086 | 2.382 | 1.926 | 1.519 | 16.585 | 0 | 0.032 |  | 0.285 | 0.284 |  |  | 0.215 | 0.216 |  | 9.067 |  |  | 10.492 | 10.488 | 8.855 | 8.855 |  |  |  | 191.463 |  |  |  | 5.488 | 0 | 0 | 0 | 0 | 0 | 0 | 0.032 |  |  |  |  | NT | 0.285 | 0.284 | 0.215 | 0.216 | 0.35 | 0.342 | 0.213 | 0.209 |  |  | 20250710 | Y
2025.07.16 | 25071606 | S0E02948A00V11C1501900S | S0E02948 | SE02948C01900 | 0.334 | 0.334 | 0.202 | 0.202 | 50540 |  |  | 9.058 | 9.054 | 1295 | 1295 | 125.12 | 125.12 | 0.41 | 0.41 | 1.51 | 1.51 | 0.15 | 0.15 |  | 240.8 |  | 9.93 | 0 | 2.09 | 1313.499 | 0.085 | 2.491 | 2.044 | 1.384 | 16.577 | 0 | 0.022 | 4 | 0.284 | 0.283 |  |  | 0.215 | 0.216 |  | 9.058 |  |  | 10.491 | 10.481 | 8.9 | 8.9 | 0 | 0 | 0 | 191.56 | 0 | 0 | 0 | 6.22 | 0 | 0 | 0 | 0 | 0 | 0 | 0.022 |  |  |  |  | NT | 0.284 | 0.283 | 0.215 | 0.216 | 0.342 | 0.342 | 0.21 | 0.21 |  |  | 20250710 | Y
2025.07.16 | 25071617 | S0E02948A00V11D0200100E | S0E02948 | SE02948D00100 | 0.333 | 0.333 | 0.195 | 0.195 | 38427 |  |  | 9.033 | 9.047 | 1280 | 1282 | 125.16 | 125.08 | 0.49 | 0.41 | 1.4 | 1.97 | 0.22 | 0.24 |  | 241.1 |  | 7.35 | 0 | 0.32 | 1313.854 | 0.085 | 2.518 | 2.072 | 1.353 | 16.542 | 0 | 0.024 |  | 0.281 | 0.281 |  |  | 0.205 | 0.205 |  | 9.033 |  |  | 10.459 | 10.481 | 8.7 | 8.82 | 0 | 0 | 0 | 190.29 | 0 | 0 | 0 | 1.37 | 0 | 0 | 0 | 0 | 0 | 0 | 0.024 |  |  |  |  | NT | 0.281 | 0.281 | 0.205 | 0.205 | 0.344 | 0.344 | 0.205 | 0.204 |  |  | 20250711 | Y
2025.07.16 | 25071617 | S0E02948A00V11D0200200S | S0E02948 | SE02948D00200 | 0.333 | 0.332 | 0.195 | 0.195 | 50541 |  |  | 9.05 | 9.043 | 1277 | 1277 | 125.24 | 125.24 | 0.22 | 0.22 | 1.14 | 1.14 | 0.12 | 0.12 |  | 241.068 |  | 7.28 |  | 0.502 | 1314.125 | 0.085 | 2.542 | 2.096 | 1.33 | 16.512 | 0 | 0.021 |  | 0.282 | 0.282 |  |  | 0.205 | 0.205 |  | 9.05 |  |  | 10.486 | 10.486 | 8.76 | 8.76 |  |  |  | 190.313 |  |  |  | 1.442 | 0 | 0 | 0 | 0 | 0 | 0 | 0.021 |  |  |  |  | NT | 0.282 | 0.282 | 0.205 | 0.205 | 0.342 | 0.342 | 0.203 | 0.201 |  |  | 20250711 | Y
2025.07.16 | 25071617 | S0E02948A00V11D0200300S | S0E02948 | SE02948D00300 | 0.333 | 0.333 | 0.196 | 0.195 | 50541 |  |  | 9.051 | 9.045 | 1277 | 1277 | 125.216 | 125.216 | 0.218 | 0.218 | 1.07 | 1.07 | 0.146 | 0.146 |  | 241.036 |  | 7.21 |  | 0.684 | 1312.685 | 0.085 | 2.448 | 1.992 | 1.452 | 16.5 | 0 | 0.024 |  | 0.283 | 0.285 |  |  | 0.206 | 0.206 |  | 9.051 |  |  | 10.492 | 10.473 | 8.764 | 8.764 |  |  |  | 190.336 |  |  |  | 1.514 | 0 | 0 | 0 | 0 | 0 | 0 | 0.024 |  |  |  |  | NT | 0.283 | 0.285 | 0.206 | 0.206 | 0.342 | 0.344 | 0.206 | 0.205 |  |  | 20250711 | Y
2025.07.16 | 25071617 | S0E02948A00V11D0200400S | S0E02948 | SE02948D00400 | 0.333 | 0.334 | 0.196 | 0.196 | 50544 |  |  | 9.048 | 9.055 | 1278 | 1278 | 125.192 | 125.192 | 0.216 | 0.216 | 1 | 1 | 0.172 | 0.172 |  | 241.004 |  | 7.14 |  | 0.866 | 1312.231 | 0.086 | 2.409 | 1.953 | 1.492 | 16.549 | 0 | 0.032 |  | 0.282 | 0.282 |  |  | 0.207 | 0.208 |  | 9.048 |  |  | 10.473 | 10.481 | 8.768 | 8.768 |  |  |  | 190.359 |  |  |  | 1.586 | 0 | 0 | 0 | 0 | 0 | 0 | 0.032 |  |  |  |  | NT | 0.282 | 0.282 | 0.207 | 0.208 | 0.341 | 0.343 | 0.204 | 0.202 |  |  | 20250711 | Y
2025.07.16 | 25071617 | S0E02948A00V11D0200500S | S0E02948 | SE02948D00500 | 0.333 | 0.333 | 0.196 | 0.196 | 50542 |  |  | 9.055 | 9.054 | 1278 | 1278 | 125.168 | 125.168 | 0.214 | 0.214 | 0.93 | 0.93 | 0.198 | 0.198 |  | 240.972 |  | 7.07 |  | 1.048 | 1312.126 | 0.086 | 2.4 | 1.944 | 1.501 | 16.559 | 0 | 0.029 |  | 0.282 | 0.285 |  |  | 0.209 | 0.209 |  | 9.055 |  |  | 10.481 | 10.48 | 8.772 | 8.772 |  |  |  | 190.382 |  |  |  | 1.658 | 0 | 0 | 0 | 0 | 0 | 0 | 0.029 |  |  |  |  | NT | 0.282 | 0.285 | 0.209 | 0.209 | 0.342 | 0.341 | 0.206 | 0.202 |  |  | 20250711 | Y
2025.07.16 | 25071617 | S0E02948A00V11D0200600S | S0E02948 | SE02948D00600 | 0.333 | 0.333 | 0.196 | 0.196 | 50541 |  |  | 9.054 | 9.049 | 1279 | 1279 | 125.144 | 125.144 | 0.212 | 0.212 | 0.86 | 0.86 | 0.224 | 0.224 |  | 240.94 |  | 7 |  | 1.23 | 1312.19 | 0.085 | 2.404 | 1.948 | 1.494 | 16.55 | 0 | 0.028 |  | 0.284 | 0.284 |  |  | 0.21 | 0.211 |  | 9.054 |  |  | 10.477 | 10.485 | 8.776 | 8.776 |  |  |  | 190.405 |  |  |  | 1.73 | 0 | 0 | 0 | 0 | 0 | 0 | 0.028 |  |  |  |  | NT | 0.284 | 0.284 | 0.21 | 0.211 | 0.346 | 0.344 | 0.204 | 0.203 |  |  | 20250711 | Y
2025.07.16 | 25071617 | S0E02948A00V11D0200700S | S0E02948 | SE02948D00700 | 0.334 | 0.333 | 0.2 | 0.199 | 50542 |  | G2 | 9.054 | 9.041 | 1279 | 1279 | 125.12 | 125.12 | 0.21 | 0.21 | 0.79 | 0.79 | 0.25 | 0.25 |  | 240.908 |  | 6.93 |  | 1.412 | 1313.444 | 0.085 | 2.485 | 2.038 | 1.388 | 16.576 | 0 | 0.018 |  | 0.284 | 0.285 |  |  | 0.211 | 0.212 |  | 9.054 |  |  | 10.481 | 10.469 | 8.78 | 8.78 |  |  |  | 190.428 |  |  |  | 1.802 | 0 | 0 | 0 | 0 | 0 | 0 | 0.018 |  |  |  |  | NT | 0.284 | 0.285 | 0.211 | 0.212 | 0.345 | 0.342 | 0.204 | 0.202 |  |  | 20250711 | Y
2025.07.16 | 25071617 | S0E02948A00V11D0200800S | S0E02948 | SE02948D00800 | 0.333 | 0.333 | 0.196 | 0.196 | 50540 |  |  | 9.041 | 9.046 | 1279 | 1279 | 125.088 | 125.088 | 0.268 | 0.268 | 0.893 | 0.893 | 0.21 | 0.21 |  | 240.876 |  | 6.86 |  | 1.594 | 1312.621 | 0.085 | 2.44 | 1.985 | 1.458 | 16.508 | 0 | 0.03 |  | 0.283 | 0.284 |  |  | 0.21 | 0.211 |  | 9.041 |  |  | 10.462 | 10.472 | 8.8 | 8.8 |  |  |  | 190.451 |  |  |  | 1.874 | 0 | 0 | 0 | 0 | 0 | 0 | 0.03 |  |  |  |  | NT | 0.283 | 0.284 | 0.21 | 0.211 | 0.343 | 0.343 | 0.206 | 0.204 |  |  | 20250711 | Y
2025.07.16 | 25071617 | S0E02948A00V11D0200900S | S0E02948 | SE02948D00900 | 0.333 | 0.333 | 0.197 | 0.196 | 50545 |  |  | 9.043 | 9.02 | 1278 | 1278 | 125.055 | 125.055 | 0.325 | 0.325 | 0.995 | 0.995 | 0.17 | 0.17 |  | 240.844 |  | 6.79 |  | 1.776 | 1312.9 | 0.085 | 2.463 | 2.008 | 1.433 | 16.48 | 0 | 0.023 |  | 0.285 | 0.285 |  |  | 0.209 | 0.21 |  | 9.043 |  |  | 10.474 | 10.45 | 8.82 | 8.82 |  |  |  | 190.474 |  |  |  | 1.946 | 0 | 0 | 0 | 0 | 0 | 0 | 0.023 |  |  |  |  | NT | 0.285 | 0.285 | 0.209 | 0.21 | 0.347 | 0.344 | 0.204 | 0.204 |  |  | 20250711 | Y
2025.07.16 | 25071617 | S0E02948A00V11D0201100S | S0E02948 | SE02948D01100 | 0.333 | 0.334 | 0.196 | 0.197 | 50542 |  |  | 9.021 | 9.034 | 1278 | 1278 | 125.022 | 125.022 | 0.382 | 0.382 | 1.098 | 1.098 | 0.13 | 0.13 |  | 240.812 |  | 6.72 |  | 1.958 | 1313.128 | 0.085 | 2.484 | 2.029 | 1.416 | 16.459 | 0 | 0.028 |  | 0.283 | 0.286 |  |  | 0.208 | 0.208 |  | 9.021 |  |  | 10.453 | 10.473 | 8.84 | 8.84 |  |  |  | 190.497 |  |  |  | 2.018 | 0 | 0 | 0 | 0 | 0 | 0 | 0.028 |  |  |  |  | NT | 0.283 | 0.286 | 0.208 | 0.208 | 0.343 | 0.341 | 0.205 | 0.205 |  |  | 20250711 | Y
2025.07.16 | 25071617 | S0E02948A00V11D0201200S | S0E02948 | SE02948D01200 | 0.333 | 0.333 | 0.196 | 0.196 | 50543 |  |  | 9.034 | 9.035 | 1278 | 1278 | 124.99 | 124.99 | 0.44 | 0.44 | 1.2 | 1.2 | 0.09 | 0.09 |  | 240.78 |  | 6.65 | 0 | 2.14 | 1313.916 | 0.085 | 2.524 | 2.078 | 1.348 | 16.531 | 0 | 0.019 |  | 0.282 | 0.282 |  |  | 0.207 | 0.207 |  | 9.034 |  |  | 10.468 | 10.464 | 8.86 | 8.86 | 0 | 0 | 0 | 190.52 | 0 | 0 | 0 | 2.09 | 0 | 0 | 0 | 0 | 0 | 0 | 0.019 |  |  |  |  | NT | 0.282 | 0.282 | 0.207 | 0.207 | 0.342 | 0.345 | 0.206 | 0.205 |  |  | 20250711 | Y
2025.07.16 | 25071617 | S0E02948A00V11D0201300S | S0E02948 | SE02948D01300 | 0.334 | 0.334 | 0.196 | 0.196 | 50541 |  |  | 9.032 | 9.042 | 1279 | 1279 | 124.962 | 124.962 | 0.45 | 0.45 | 1.297 | 1.297 | 0.12 | 0.12 |  | 240.799 |  | 6.007 |  | 2.027 | 1312.421 | 0.085 | 2.425 | 1.969 | 1.476 | 16.528 | 0 | 0.023 |  | 0.283 | 0.282 |  |  | 0.207 | 0.207 |  | 9.032 |  |  | 10.459 | 10.469 | 8.88 | 8.88 |  |  |  | 190.671 |  |  |  | 2.033 | 0 | 0 | 0 | 0 | 0 | 0 | 0.023 |  |  |  |  | NT | 0.283 | 0.282 | 0.207 | 0.207 | 0.343 | 0.344 | 0.206 | 0.205 |  |  | 20250711 | Y
2025.07.16 | 25071617 | S0E02948A00V11D0201400S | S0E02948 | SE02948D01400 | 0.334 | 0.333 | 0.196 | 0.196 | 50539 |  |  | 9.046 | 9.05 | 1280 | 1280 | 124.935 | 124.935 | 0.46 | 0.46 | 1.395 | 1.395 | 0.15 | 0.15 |  | 240.817 |  | 5.364 |  | 1.914 | 1312.362 | 0.085 | 2.419 | 1.963 | 1.481 | 16.535 | 0 | 0.029 |  | 0.282 | 0.285 |  |  | 0.207 | 0.207 |  | 9.046 |  |  | 10.469 | 10.465 | 8.9 | 8.9 |  |  |  | 190.823 |  |  |  | 1.976 | 0 | 0 | 0 | 0 | 0 | 0 | 0.029 |  |  |  |  | NT | 0.282 | 0.285 | 0.207 | 0.207 | 0.343 | 0.345 | 0.203 | 0.204 |  |  | 20250711 | Y
2025.07.16 | 25071617 | S0E02948A00V11D0201500S | S0E02948 | SE02948D01500 | 0.333 | 0.334 | 0.196 | 0.196 | 50542 |  |  | 9.039 | 9.054 | 1282 | 1282 | 124.908 | 124.908 | 0.47 | 0.47 | 1.493 | 1.493 | 0.18 | 0.18 |  | 240.836 |  | 4.721 |  | 1.801 | 1312.13 | 0.086 | 2.402 | 1.946 | 1.502 | 16.557 | 0 | 0.022 |  | 0.283 | 0.283 |  |  | 0.207 | 0.207 |  | 9.039 |  |  | 10.466 | 10.482 | 8.92 | 8.92 |  |  |  | 190.974 |  |  |  | 1.919 | 0 | 0 | 0 | 0 | 0 | 0 | 0.022 |  |  |  |  | NT | 0.283 | 0.283 | 0.207 | 0.207 | 0.343 | 0.344 | 0.207 | 0.203 |  |  | 20250711 | Y
2025.07.16 | 25071617 | S0E02948A00V11D0201600S | S0E02948 | SE02948D01600 | 0.334 | 0.333 | 0.197 | 0.196 | 50541 |  |  | 9.056 | 9.044 | 1283 | 1283 | 124.88 | 124.88 | 0.48 | 0.48 | 1.59 | 1.59 | 0.21 | 0.21 |  | 240.854 |  | 4.079 |  | 1.689 | 1313.091 | 0.085 | 2.455 | 2.009 | 1.419 | 16.613 | 0 | 0.028 |  | 0.284 | 0.282 |  |  | 0.207 | 0.207 |  | 9.056 |  |  | 10.481 | 10.467 | 8.94 | 8.94 |  |  |  | 191.126 |  |  |  | 1.861 | 0 | 0 | 0 | 0 | 0 | 0 | 0.028 |  |  |  |  | NT | 0.284 | 0.282 | 0.207 | 0.207 | 0.347 | 0.342 | 0.215 | 0.215 |  |  | 20250711 | Y
2025.07.16 | 25071617 | S0E02948A00V11D0201700S | S0E02948 | SE02948D01700 | 0.333 | 0.333 | 0.196 | 0.196 | 50541 |  |  | 9.043 | 9.047 | 1284 | 1284 | 124.94 | 124.94 | 0.48 | 0.48 | 1.717 | 1.717 | 0.15 | 0.15 |  | 240.873 |  | 3.436 |  | 1.576 | 1312.261 | 0.085 | 2.41 | 1.955 | 1.489 | 16.545 | 0 | 0.019 |  | 0.283 | 0.284 |  |  | 0.206 | 0.206 |  | 9.043 |  |  | 10.469 | 10.469 | 8.897 | 8.897 |  |  |  | 191.277 |  |  |  | 1.804 | 0 | 0 | 0 | 0 | 0 | 0 | 0.019 |  |  |  |  | NT | 0.283 | 0.284 | 0.206 | 0.206 | 0.342 | 0.343 | 0.206 | 0.204 |  |  | 20250711 | Y
2025.07.16 | 25071617 | S0E02948A00V11D0201800S | S0E02948 | SE02948D01800 | 0.334 | 0.333 | 0.196 | 0.196 | 50541 |  |  | 9.036 | 9.024 | 1286 | 1286 | 125 | 125 | 0.48 | 0.48 | 1.843 | 1.843 | 0.09 | 0.09 |  | 240.891 |  | 2.793 |  | 1.463 | 1313.613 | 0.085 | 2.499 | 2.053 | 1.374 | 16.558 | 0 | 0.02 |  | 0.283 | 0.283 |  |  | 0.206 | 0.206 |  | 9.036 |  |  | 10.466 | 10.453 | 8.853 | 8.853 |  |  |  | 191.429 |  |  |  | 1.747 | 0 | 0 | 0 | 0 | 0 | 0 | 0.02 |  |  |  |  | NT | 0.283 | 0.283 | 0.206 | 0.206 | 0.346 | 0.344 | 0.205 | 0.205 |  |  | 20250711 | Y
2025.07.16 | 25071617 | S0E02948A00V11D0201900S | S0E02948 | SE02948D01900 | 0.333 | 0.333 | 0.196 | 0.196 | 50541 |  |  | 9.025 | 9.017 | 1287 | 1287 | 125.06 | 125.06 | 0.48 | 0.48 | 1.97 | 1.97 | 0.03 | 0.03 |  | 240.91 |  | 2.15 | 0 | 1.35 | 1314.041 | 0.085 | 2.533 | 2.087 | 1.336 | 16.515 | 0 | 0.026 |  | 0.284 | 0.286 |  |  | 0.206 | 0.206 |  | 9.025 |  |  | 10.454 | 10.446 | 8.81 | 8.81 | 0 | 0 | 0 | 191.58 | 0 | 0 | 0 | 1.69 | 0 | 0 | 0 | 0 | 0 | 0 | 0.026 |  |  |  |  | NT | 0.284 | 0.286 | 0.206 | 0.206 | 0.344 | 0.345 | 0.204 | 0.205 |  |  | 20250711 | Y
2025.07.16 | 25071615 | S0E02951A00W09A0600100E | S0E02951 | SE02951A00100 | 0.335 | 0.334 | 0.194 | 0.193 | 49716 |  |  | 8.983 | 8.959 | 1275 | 1275 | 125.06 | 124.99 | 0.47 | 0.44 | 0.98 | 2.05 | 0.13 | 0.13 |  | 240.89 |  | 2.03 | 0 | 0.97 | 1315.235 | 0.085 | 2.639 | 2.193 | 1.238 | 16.467 | 0 | 0.023 |  | 0.284 | 0.284 |  |  | 0.202 | 0.202 |  | 8.983 |  |  | 10.433 | 10.402 | 8.46 | 8.51 | 0 | 0 | 0 | 191.47 | 0 | 0 | 0 | 1.79 | 0 | 0 | 0 | 0 | 0 | 0 | 0.023 |  |  |  |  | NT | 0.284 | 0.284 | 0.202 | 0.202 | 0.343 | 0.345 | 0.201 | 0.201 |  |  | 20250716 | Y
2025.07.16 | 25071615 | S0E02951A00W09A0600200S | S0E02951 | SE02951A00200 | 0.335 | 0.335 | 0.194 | 0.194 | 49714 |  |  | 8.967 | 8.965 | 1292 | 1292 | 124.98 | 124.98 | 0.57 | 0.57 | 2.43 | 2.43 | 0.19 | 0.19 |  | 240.705 |  | 2.042 |  | 0.922 | 1314.138 | 0.085 | 2.573 | 2.117 | 1.332 | 16.422 | 0 | 0.025 |  | 0.284 | 0.285 |  |  | 0.202 | 0.202 |  | 8.967 |  |  | 10.406 | 10.401 | 8.7 | 8.7 |  |  |  | 191.485 |  |  |  | 1.87 | 0 | 0 | 0 | 0 | 0 | 0 | 0.025 |  |  |  |  | NT | 0.284 | 0.285 | 0.202 | 0.202 | 0.344 | 0.344 | 0.202 | 0.201 |  |  | 20250716 | Y
2025.07.16 | 25071615 | S0E02951A00W09A0600300S | S0E02951 | SE02951A00300 | 0.334 | 0.335 | 0.193 | 0.194 | 49710 |  |  | 8.96 | 8.999 | 1287 | 1287 | 124.82 | 124.82 | 0.77 | 0.77 | 2.6 | 2.6 | 0.13 | 0.13 |  | 240.52 |  | 2.055 |  | 0.875 | 1313.598 | 0.086 | 2.532 | 2.076 | 1.379 | 16.479 | 0 | 0.026 |  | 0.284 | 0.285 |  |  | 0.201 | 0.201 |  | 8.96 |  |  | 10.396 | 10.44 | 8.85 | 8.85 |  |  |  | 191.5 |  |  |  | 1.95 | 0 | 0 | 0 | 0 | 0 | 0 | 0.026 |  |  |  |  | NT | 0.284 | 0.285 | 0.201 | 0.201 | 0.346 | 0.343 | 0.201 | 0.199 |  |  | 20250716 | Y
2025.07.16 | 25071615 | S0E02951A00W09A0600400S | S0E02951 | SE02951A00400 | 0.334 | 0.333 | 0.193 | 0.193 | 49717 |  | L2 | 9.001 | 9 | 1294 | 1294 | 125.02 | 125.02 | 0.92 | 0.92 | 0.39 | 0.39 | 0.27 | 0.27 |  | 240.335 |  | 2.068 |  | 0.828 | 1314.156 | 0.085 | 2.55 | 2.103 | 1.331 | 16.579 | 0 | 0.027 |  | 0.284 | 0.282 |  |  | 0.201 | 0.201 |  | 9.001 |  |  | 10.443 | 10.427 | 9.12 | 9.12 |  |  |  | 191.515 |  |  |  | 2.03 | 0 | 0 | 0 | 0 | 0 | 0 | 0.027 |  |  |  |  | NT | 0.284 | 0.282 | 0.201 | 0.201 | 0.343 | 0.342 | 0.2 | 0.198 |  |  | 20250716 | N
2025.07.16 | 25071615 | S0E02951A00W09A0600500S | S0E02951 | SE02951A00500 | 0.336 | 0.334 | 0.195 | 0.193 | 36109 |  | O4 | 8.996 | 8.939 | 1281 | 1292 | 124.98 | 124.84 | 0.74 | 0.61 | 0.93 | 2.12 | 0.42 | 0.64 |  | 240.15 |  | 2.08 | 0 | 0.78 | 1313.638 | 0.085 | 2.505 | 2.058 | 1.375 | 16.622 | 0 | 0.032 |  | 0.282 | 0.283 |  |  | 0.201 | 0.203 |  | 8.996 |  |  | 10.43 | 10.336 | 8.63 | 8.71 | 0 | 0 | 0 | 191.53 | 0 | 0 | 0 | 2.11 | 0 | 0 | 0 | 0 | 0 | 0 | 0.032 |  |  |  |  | NT | 0.282 | 0.283 | 0.201 | 0.203 | 0.344 | 0.346 | 0.203 | 0.201 |  |  | 20250716 | N
2025.07.16 | 25071613 | S0E02953A00W09B0900100E | S0E02953 | SE02953B00100 | 0.334 | 0.333 | 0.196 | 0.195 | 49739 |  |  | 8.918 | 8.892 | 1298 | 1286 | 125.09 | 125.08 | 0.47 | 0.66 | 1.21 | 1.91 | 0.05 | 0.24 |  | 240.02 |  | 2.82 | 0 | 0.52 | 1315.815 | 0.085 | 2.681 | 2.235 | 1.185 | 16.349 | 0 | 0.027 |  | 0.281 | 0.281 |  |  | 0.205 | 0.205 |  | 8.918 |  |  | 10.359 | 10.339 | 8.51 | 8.62 | 0 | 0 | 0 | 191.36 | 0 | 0 | 0 | 0.37 | 0 | 0 | 0 | 0 | 0 | 0 | 0.027 |  |  |  |  | NT | 0.281 | 0.281 | 0.205 | 0.205 | 0.343 | 0.342 | 0.202 | 0.205 |  |  | 20250714 | Y
2025.07.16 | 25071613 | S0E02953A00W09B0900200S | S0E02953 | SE02953B00200 | 0.334 | 0.334 | 0.196 | 0.195 | 49742 |  |  | 8.904 | 8.883 | 1288 | 1280 | 125.06 | 125.053 | 0.507 | 0.633 | 1.933 | 2.4 | 0.063 | 0.19 |  | 240.078 |  | 2.883 |  | 0.613 | 1314.945 | 0.085 | 2.634 | 2.179 | 1.258 | 16.28 | 0 | 0.032 |  | 0.282 | 0.283 |  |  | 0.205 | 0.205 |  | 8.904 |  |  | 10.347 | 10.328 | 8.487 | 8.56 |  |  |  | 191.34 |  |  |  | 0.55 | 0 | 0 | 0 | 0 | 0 | 0 | 0.032 |  |  |  |  | NT | 0.282 | 0.283 | 0.205 | 0.205 | 0.344 | 0.341 | 0.203 | 0.203 |  |  | 20250714 | Y
2025.07.16 | 25071613 | S0E02953A00W09B0900300S | S0E02953 | SE02953B00300 | 0.334 | 0.334 | 0.205 | 0.203 | 49734 |  |  | 8.896 | 8.905 | [16 empty] | 1315.024 | 0.085 | 2.643 | 2.188 | 1.251 | 16.276 | 0 | 0 |  | 0.282 | 0.28 |  |  | 0 | 0 |  |  |  |  | 10.262 | 10.356 | [10 empty] | 0 | 0 | 0 | 0 | 0 | 0 | 0.03 |  |  |  |  | NT | 0.282 | 0.28 | 0 | 0 | 0.348 | 0.348 | 0.201 | 0.201 |  |  | 20250714 | Y
2025.07.16 | 25071613 | S0E02953A00W09B0900400S | S0E02953 | SE02953B00400 | 0.334 | 0.333 | 0.195 | 0.195 | 49728 |  |  | 8.908 | 8.901 | 1267 | 1267 | 125 | 125 | 0.58 | 0.58 | 3.38 | 3.38 | 0.09 | 0.09 |  | 240.195 |  | 3.01 |  | 0.8 | 1316.321 | 0.084 | 2.722 | 2.277 | 1.141 | 16.299 | 0 | 0.035 |  | 0.282 | 0.281 |  |  | 0.205 | 0.205 |  | 8.908 |  |  | 10.358 | 10.351 | 8.44 | 8.44 |  |  |  | 191.3 |  |  |  | 0.91 | 0 | 0 | 0 | 0 | 0 | 0 | 0.035 |  |  |  |  | NT | 0.282 | 0.281 | 0.205 | 0.205 | 0.341 | 0.342 | 0.202 | 0.201 |  |  | 20250714 | Y
2025.07.16 | 25071613 | S0E02953A00W09B0900500S | S0E02953 | SE02953B00500 | 0.334 | 0.334 | 0.195 | 0.195 | 49729 |  |  | 8.906 | 8.901 | 1271 | 1270 | 124.992 | 124.985 | 0.592 | 0.552 | 3.06 | 2.805 | 0.112 | 0.108 |  | 240.253 |  | 3.073 |  | 0.893 | 1315.114 | 0.085 | 2.651 | 2.196 | 1.245 | 16.266 | 0 | 0.035 |  | 0.283 | 0.284 |  |  | 0.205 | 0.205 |  | 8.906 |  |  | 10.35 | 10.348 | 8.478 | 8.5 |  |  |  | 191.28 |  |  |  | 1.09 | 0 | 0 | 0 | 0 | 0 | 0 | 0.035 |  |  |  |  | NT | 0.283 | 0.284 | 0.205 | 0.205 | 0.345 | 0.341 | 0.204 | 0.202 |  |  | 20250714 | Y
2025.07.16 | 25071613 | S0E02953A00W09B0900600S | S0E02953 | SE02953B00600 | 0.334 | 0.334 | 0.194 | 0.195 | 49722 |  | R2 | 8.901 | 8.915 | 1275 | 1274 | 124.985 | 124.97 | 0.605 | 0.525 | 2.74 | 2.23 | 0.135 | 0.125 |  | 240.312 |  | 3.137 |  | 0.987 | 1314.757 | 0.085 | 2.618 | 2.164 | 1.273 | 16.301 | 0 | 0.025 |  | 0.283 | 0.282 |  |  | 0.205 | 0.205 |  | 8.901 |  |  | 10.343 | 10.357 | 8.515 | 8.56 |  |  |  | 191.26 |  |  |  | 1.27 | 0 | 0 | 0 | 0 | 0 | 0 | 0.025 |  |  |  |  | NT | 0.283 | 0.282 | 0.205 | 0.205 | 0.341 | 0.349 | 0.201 | 0.202 |  |  | 20250714 | Y
2025.07.16 | 25071613 | S0E02953A00W09B0900700S | S0E02953 | SE02953B00700 | 0.333 | 0.333 | 0.196 | 0.196 | 17459 |  | G2 | 8.92 | 8.923 | 1279 | 1277 | 124.977 | 124.955 | 0.617 | 0.497 | 2.42 | 1.655 | 0.158 | 0.143 |  | 240.37 |  | 3.2 | 0 | 1.08 | 1314.598 | 0.084 | 2.597 | 2.143 | 1.282 | 16.34 | 0 | 0.04 |  | 0.281 | 0.281 |  |  | 0.205 | 0.205 |  | 8.92 |  |  | 10.375 | 10.363 | 8.552 | 8.62 | 0 | 0 | 0 | 191.24 | 0 | 0 | 0 | 1.45 | 0 | 0 | 0 | 0 | 0 | 0 | 0.04 |  |  |  |  | NT | 0.281 | 0.281 | 0.205 | 0.205 | 0.34 | 0.341 | 0.232 | 0.201 |  |  | 20250714 | Y
2025.07.16 | 25071613 | S0E02953A00W09B0900800S | S0E02953 | SE02953B00800 | 0.333 | 0.334 | 0.195 | 0.195 | 49730 |  |  | 8.917 | 8.919 | 1283 | 1280 | 124.97 | 124.94 | 0.63 | 0.47 | 2.1 | 1.08 | 0.18 | 0.16 |  | 240.47 |  | 0 | 0 | 3.9 | 1315.419 | 0.085 | 2.648 | 2.202 | 1.218 | 16.389 | 0 | 0.033 |  | 0.283 | 0.282 |  |  | 0.205 | 0.205 |  | 8.917 |  |  | 10.362 | 10.365 | 8.59 | 8.68 | 0 | 0 | 0 | 0 | 0 | 0 | 0 | -100 | 0 | 0 | 0 | 0 | 0 | 0 | 0.033 |  |  |  |  | NT | 0.283 | 0.282 | 0.205 | 0.205 | 0.342 | 0.343 | 0.202 | 0.202 |  |  | 20250714 | Y
2025.07.16 | 25071619 | S0E02955A00W06A2500100E | S0E02955 | SE02955A00100 | 0.335 | 0.335 | 0.193 | 0.193 | 49711 |  |  | 8.969 | 8.949 | 1284 | 1254 | 124.96 | 124.97 | 0.28 | 0.29 | 1.59 | 0.92 | 0.11 | 0.14 |  | 239.25 |  | 2.19 | 0 | 0.94 | 1314.741 | 0.085 | 2.615 | 2.164 | 1.281 | 16.448 | 0 | 0.028 |  | 0.285 | 0.283 |  |  | 0.202 | 0.202 |  | 8.969 |  |  | 10.33 | 10.315 | 8.67 | 8.45 | 0 | 0 | 0 | 188.75 | 0 | 0 | 0 | 0.37 | 0 | 0 | 0 | 0 | 0 | 0 | 0.028 |  |  |  |  | NT | 0.285 | 0.283 | 0.202 | 0.202 | 0.344 | 0.344 | 0.201 | 0.199 |  |  | 20250716 | Y
2025.07.16 | 25071619 | S0E02955A00W06A2500200S | S0E02955 | SE02955A00200 | 0.335 | 0.335 | 0.193 | 0.193 | 49713 |  |  | 8.96 | 8.985 | 1289 | 1269 | 124.97 | 124.977 | 0.31 | 0.317 | 1.577 | 1.13 | 0.103 | 0.123 |  | 239.49 |  | 2.978 |  | 0.82 | 1314.148 | 0.086 | 2.607 | 2.148 | 1.342 | 16.403 | 0 | 0.035 |  | 0.283 | 0.283 |  |  | 0.202 | 0.202 |  | 8.96 |  |  | 10.318 | 10.363 | 8.707 | 8.56 |  |  |  | 188.988 |  |  |  | 0.418 | 0 | 0 | 0 | 0 | 0 | 0 | 0.035 |  |  |  |  | NT | 0.283 | 0.283 | 0.202 | 0.202 | 0.346 | 0.342 | 0.199 | 0.198 |  |  | 20250716 | Y
2025.07.16 | 25071619 | S0E02955A00W06A2500300S | S0E02955 | SE02955A00300 | 0.332 | 0.333 | 0.192 | 0.193 | 49721 |  |  | 8.98 | 9.044 | 1294 | 1284 | 124.98 | 124.983 | 0.34 | 0.343 | 1.563 | 1.34 | 0.097 | 0.107 |  | 239.73 |  | 3.765 |  | 0.7 | 1313.023 | 0.086 | 2.48 | 2.024 | 1.427 | 16.508 | 0 | 0.032 |  | 0.284 | 0.282 |  |  | 0.202 | 0.202 |  | 8.98 |  |  | 10.419 | 10.466 | 8.743 | 8.67 |  |  |  | 189.225 |  |  |  | 0.465 | 0 | 0 | 0 | 0 | 0 | 0 | 0.032 |  |  |  |  | NT | 0.284 | 0.282 | 0.202 | 0.202 | 0.343 | 0.34 | 0.201 | 0.198 |  |  | 20250716 | Y
2025.07.16 | 25071619 | S0E02955A00W06A2500400S | S0E02955 | SE02955A00400 | 0.334 | 0.335 | 0.193 | 0.193 | 26731 |  |  | 9.044 | 9.042 | 1299 | 1299 | 124.99 | 124.99 | 0.37 | 0.37 | 1.55 | 1.55 | 0.09 | 0.09 |  | 239.97 |  | 4.552 |  | 0.58 | 1312.315 | 0.086 | 2.417 | 1.964 | 1.493 | 16.715 | 0 | 0.044 |  | 0.281 | 0.281 |  |  | 0.202 | 0.202 |  | 9.044 |  |  | 10.41 | 10.399 | 8.78 | 8.78 |  |  |  | 189.462 |  |  |  | 0.513 | 0 | 0 | 0 | 0 | 0 | 0 | 0.044 |  |  |  |  | NT | 0.281 | 0.281 | 0.202 | 0.202 | 0.344 | 0.343 | 0.201 | 0.2 |  |  | 20250716 | Y
2025.07.16 | 25071619 | S0E02955A00W06A2500500S | S0E02955 | SE02955A00500 | 0.333 | 0.334 | 0.19 | 0.193 | 10986 |  |  | 9.054 | 9.064 | 1289 | 1290 | 124.8 | 124.86 | 0.57 | 0.59 | 1.2 | 2.65 | 0.28 | 0.24 |  | 240.21 |  | 5.34 | 0 | 0.46 | 1312.78 | 0.086 | 2.458 | 2.005 | 1.455 | 16.708 | 0 | 0.045 |  | 0.282 | 0.28 |  |  | 0.203 | 0.2 |  | 9.054 |  |  | 10.409 | 10.451 | 8.94 | 8.88 | 0 | 0 | 0 | 189.7 | 0 | 0 | 0 | 0.56 | 0 | 0 | 0 | 0 | 0 | 0 | 0.045 |  |  |  |  | NT | 0.282 | 0.28 | 0.203 | 0.2 | 0.342 | 0.343 | 0.199 | 0.197 |  |  | 20250716 | Y
2025.07.16 | 25071610 | S0E02961A00V10E2900100E | S0E02961 | SE02961E00100 | 0.331 | 0.331 | 0.193 | 0.193 | 50483 |  |  | 8.911 | 8.902 | 1257 | 1260 | 125.01 | 124.96 | 0.51 | 0.5 | 3.24 | 3.59 | 0.05 | 0.04 |  | 199.3 |  | 3.06 | 0 | 0.64 | 1318.235 | 0.084 | 2.888 | 2.443 | 0.982 | 16.19 | 0 | 0.024 |  | 0.281 | 0.281 |  |  | 0.202 | 0.203 |  | 8.911 |  |  | 10.393 | 10.379 | 8.31 | 8.3 | 0 | 0 | 0 | 180.05 | 0 | 0 | 0 | 4.19 | 0 | 0 | 0 | 0 | 0 | 0 | 0.024 |  |  |  |  | NT | 0.281 | 0.281 | 0.202 | 0.203 | 0.341 | 0.339 | 0.2 | 0.199 |  |  | 20250710 | Y
2025.07.16 | 25071610 | S0E02961A00V10E2900200S | S0E02961 | SE02961E00200 | 0.332 | 0.332 | 0.194 | 0.194 | 50486 |  |  | 8.904 | 8.883 | 1257 | 1257 | 124.93 | 124.93 | 0.55 | 0.55 | 2.76 | 2.76 | 0.05 | 0.05 |  | 199.299 |  | 3.175 |  | 0.676 | 1318.283 | 0.084 | 2.893 | 2.447 | 0.978 | 16.181 | 0 | 0.03 |  | 0.282 | 0.282 |  |  | 0.203 | 0.204 |  | 8.904 |  |  | 10.378 | 10.35 | 8.27 | 8.27 |  |  |  | 180.219 |  |  |  | 4.155 | 0 | 0 | 0 | 0 | 0 | 0 | 0.03 |  |  |  |  | NT | 0.282 | 0.282 | 0.203 | 0.204 | 0.341 | 0.345 | 0.202 | 0.2 |  |  | 20250710 | Y
2025.07.16 | 25071610 | S0E02961A00V10E2900300S | S0E02961 | SE02961E00300 | 0.332 | 0.332 | 0.194 | 0.194 | 50489 |  |  | 8.875 | 8.89 | 1260 | 1260 | 124.936 | 124.936 | 0.532 | 0.532 | 2.796 | 2.796 | 0.046 | 0.046 |  | 199.298 |  | 3.291 |  | 0.713 | 1316.945 | 0.085 | 2.807 | 2.352 | 1.09 | 16.162 | 0 | 0.016 |  | 0.281 | 0.282 |  |  | 0.203 | 0.204 |  | 8.875 |  |  | 10.343 | 10.359 | 8.292 | 8.292 |  |  |  | 180.388 |  |  |  | 4.121 | 0 | 0 | 0 | 0 | 0 | 0 | 0.016 |  |  |  |  | NT | 0.281 | 0.282 | 0.203 | 0.204 | 0.342 | 0.341 | 0.202 | 0.201 |  |  | 20250710 | Y
2025.07.16 | 25071610 | S0E02961A00V10E2900400S | S0E02961 | SE02961E00400 | 0.332 | 0.332 | 0.194 | 0.194 | 50488 |  |  | 8.888 | 8.897 | 1263 | 1263 | 124.942 | 124.942 | 0.514 | 0.514 | 2.832 | 2.832 | 0.042 | 0.042 |  | 199.297 |  | 3.406 |  | 0.749 | 1316.784 | 0.085 | 2.793 | 2.338 | 1.104 | 16.181 | 0 | 0.025 |  | 0.282 | 0.281 |  |  | 0.204 | 0.204 |  | 8.888 |  |  | 10.353 | 10.365 | 8.314 | 8.314 |  |  |  | 180.557 |  |  |  | 4.086 | 0 | 0 | 0 | 0 | 0 | 0 | 0.025 |  |  |  |  | NT | 0.282 | 0.281 | 0.204 | 0.204 | 0.341 | 0.342 | 0.201 | 0.204 |  |  | 20250710 | Y
2025.07.16 | 25071610 | S0E02961A00V10E2900500S | S0E02961 | SE02961E00500 | 0.332 | 0.332 | 0.195 | 0.195 | 50489 |  |  | 8.901 | 8.906 | 1266 | 1266 | 124.948 | 124.948 | 0.496 | 0.496 | 2.868 | 2.868 | 0.038 | 0.038 |  | 199.296 |  | 3.522 |  | 0.785 | 1316.563 | 0.085 | 2.775 | 2.32 | 1.122 | 16.202 | 0 | 0.027 |  | 0.282 | 0.282 |  |  | 0.204 | 0.205 |  | 8.901 |  |  | 10.365 | 10.37 | 8.336 | 8.336 |  |  |  | 180.726 |  |  |  | 4.052 | 0 | 0 | 0 | 0 | 0 | 0 | 0.027 |  |  |  |  | NT | 0.282 | 0.282 | 0.204 | 0.205 | 0.34 | 0.339 | 0.2 | 0.2 |  |  | 20250710 | Y
2025.07.16 | 25071610 | S0E02961A00V10E2900600S | S0E02961 | SE02961E00600 | 0.332 | 0.332 | 0.195 | 0.195 | 50490 |  |  | 8.91 | 8.907 | 1269 | 1269 | 124.954 | 124.954 | 0.478 | 0.478 | 2.904 | 2.904 | 0.034 | 0.034 |  | 199.295 |  | 3.637 |  | 0.822 | 1316.047 | 0.085 | 2.736 | 2.28 | 1.168 | 16.254 | 0 | 0.025 |  | 0.281 | 0.281 |  |  | 0.205 | 0.205 |  | 8.91 |  |  | 10.368 | 10.369 | 8.358 | 8.358 |  |  |  | 180.895 |  |  |  | 4.017 | 0 | 0 | 0 | 0 | 0 | 0 | 0.025 |  |  |  |  | NT | 0.281 | 0.281 | 0.205 | 0.205 | 0.341 | 0.342 | 0.202 | 0.202 |  |  | 20250710 | Y
2025.07.16 | 25071610 | S0E02961A00V10E2900700S | S0E02961 | SE02961E00700 | 0.332 | 0.332 | 0.195 | 0.195 | 50490 |  |  | 8.914 | 8.912 | 1272 | 1272 | 124.96 | 124.96 | 0.46 | 0.46 | 2.94 | 2.94 | 0.03 | 0.03 | 1192 | 199.295 |  | 3.753 |  | 0.858 | 1317.245 | 0.085 | 2.808 | 2.361 | 1.066 | 16.283 | 0 | 0.022 |  | 0.281 | 0.281 |  |  | 0.205 | 0.205 |  | 8.914 |  |  | 10.369 | 10.377 | 8.38 | 8.38 |  |  |  | 181.065 |  |  |  | 3.983 | 0 | 0 | 0 | 0 | 0 | 0 | 0.022 |  |  |  |  | NT | 0.281 | 0.281 | 0.205 | 0.205 | 0.343 | 0.341 | 0.202 | 0.201 |  |  | 20250710 | Y
2025.07.16 | 25071610 | S0E02961A00V10E2900800S | S0E02961 | SE02961E00800 | 0.332 | 0.332 | 0.195 | 0.195 | 50489 |  |  | 8.91 | 8.906 | 1273 | 1273 | 124.92 | 124.92 | 0.47 | 0.47 | 2.666 | 2.666 | 0.032 | 0.032 |  | 199.294 |  | 3.868 |  | 0.895 | 1316.272 | 0.085 | 2.751 | 2.296 | 1.147 | 16.232 | 0 | 0.025 |  | 0.282 | 0.281 |  |  | 0.205 | 0.205 |  | 8.91 |  |  | 10.373 | 10.377 | 8.4 | 8.4 |  |  |  | 181.234 |  |  |  | 3.948 | 0 | 0 | 0 | 0 | 0 | 0 | 0.025 |  |  |  |  | NT | 0.282 | 0.281 | 0.205 | 0.205 | 0.339 | 0.341 | 0.201 | 0.203 |  |  | 20250710 | Y
2025.07.16 | 25071610 | S0E02961A00V10E2900900S | S0E02961 | SE02961E00900 | 0.332 | 0.332 | 0.195 | 0.195 | 45237 |  |  | 8.905 | 8.918 | 1273 | 1273 | 124.88 | 124.88 | 0.48 | 0.48 | 2.392 | 2.392 | 0.034 | 0.034 |  | 199.293 |  | 3.984 |  | 0.931 | 1316.484 | 0.085 | 2.772 | 2.317 | 1.132 | 16.216 | 0 | 0.031 |  | 0.281 | 0.282 |  |  | 0.205 | 0.205 |  | 8.905 |  |  | 10.378 | 10.394 | 8.42 | 8.42 |  |  |  | 181.403 |  |  |  | 3.914 | 0 | 0 | 0 | 0 | 0 | 0 | 0.031 |  |  |  |  | NT | 0.281 | 0.282 | 0.205 | 0.205 | 0.34 | 0.344 | 0.204 | 0.2 |  |  | 20250710 | Y
2025.07.16 | 25071610 | S0E02961A00V10E2901000S | S0E02961 | SE02961E01000 | 0.332 | 0.332 | 0.195 | 0.195 | 50487 |  |  | 8.918 | 8.913 | 1274 | 1274 | 124.84 | 124.84 | 0.49 | 0.49 | 2.118 | 2.118 | 0.036 | 0.036 |  | 199.292 |  | 4.099 |  | 0.967 | 1316.374 | 0.085 | 2.763 | 2.307 | 1.14 | 16.229 | 0 | 0.026 |  | 0.281 | 0.283 |  |  | 0.204 | 0.205 |  | 8.918 |  |  | 10.391 | 10.385 | 8.44 | 8.44 |  |  |  | 181.572 |  |  |  | 3.879 | 0 | 0 | 0 | 0 | 0 | 0 | 0.026 |  |  |  |  | NT | 0.281 | 0.283 | 0.204 | 0.205 | 0.342 | 0.344 | 0.201 | 0.201 |  |  | 20250710 | Y
2025.07.16 | 25071610 | S0E02961A00V10E2901100S | S0E02961 | SE02961E01100 | 0.332 | 0.331 | 0.194 | 0.194 | 12224 |  |  | 8.915 | 8.909 | 1274 | 1274 | 124.8 | 124.8 | 0.5 | 0.5 | 1.844 | 1.844 | 0.038 | 0.038 |  | 199.291 |  | 4.215 |  | 1.004 | 1316.407 | 0.085 | 2.765 | 2.309 | 1.138 | 16.261 | 0 | 0.039 |  | 0.28 | 0.28 |  |  | 0.204 | 0.205 |  | 8.915 |  |  | 10.387 | 10.38 | 8.46 | 8.46 |  |  |  | 181.741 |  |  |  | 3.845 | 0 | 0 | 0 | 0 | 0 | 0 | 0.039 |  |  |  |  | NT | 0.28 | 0.28 | 0.204 | 0.205 | 0.336 | 0.339 | 0.203 | 0.2 |  |  | 20250710 | Y
2025.07.16 | 25071610 | S0E02961A00V10E2901200S | S0E02961 | SE02961E01200 | 0.331 | 0.331 | 0.194 | 0.194 | 19593 |  |  | 8.912 | 8.914 | 1275 | 1275 | 124.76 | 124.76 | 0.51 | 0.51 | 1.57 | 1.57 | 0.04 | 0.04 |  | 199.29 |  | 4.33 | 0 | 1.04 | 1317.34 | 0.084 | 2.806 | 2.362 | 1.057 | 16.309 | 0 | 0.036 |  | 0.281 | 0.28 |  |  | 0.204 | 0.205 |  | 8.912 |  |  | 10.379 | 10.377 | 8.48 | 8.48 | 0 | 0 | 0 | 181.91 | 0 | 0 | 0 | 3.81 | 0 | 0 | 0 | 0 | 0 | 0 | 0.036 |  |  |  |  | NT | 0.281 | 0.28 | 0.204 | 0.205 | 0.339 | 0.338 | 0.199 | 0.2 |  |  | 20250710 | Y
2025.07.16 | 25071610 | S0E02961A00V10E2901300S | S0E02961 | SE02961E01300 | 0.332 | 0.332 | 0.195 | 0.195 | 50486 |  |  | 8.904 | 8.913 | 1272 | 1272 | 124.788 | 124.788 | 0.518 | 0.518 | 1.68 | 1.68 | 0.054 | 0.054 |  | 199.338 |  | 4.067 |  | 0.875 | 1316.101 | 0.085 | 2.739 | 2.283 | 1.163 | 16.251 | 0 | 0.022 |  | 0.281 | 0.282 |  |  | 0.204 | 0.205 |  | 8.904 |  |  | 10.372 | 10.373 | 8.464 | 8.464 |  |  |  | 181.542 |  |  |  | 3.698 | 0 | 0 | 0 | 0 | 0 | 0 | 0.022 |  |  |  |  | NT | 0.281 | 0.282 | 0.204 | 0.205 | 0.344 | 0.339 | 0.2 | 0.201 |  |  | 20250710 | Y
2025.07.16 | 25071610 | S0E02961A00V10E2901400S | S0E02961 | SE02961E01400 | 0.332 | 0.332 | 0.195 | 0.195 | 50489 |  |  | 8.911 | 8.919 | 1269 | 1269 | 124.816 | 124.816 | 0.526 | 0.526 | 1.79 | 1.79 | 0.068 | 0.068 |  | 199.387 |  | 3.803 |  | 0.71 | 1316.2 | 0.085 | 2.75 | 2.294 | 1.156 | 16.245 | 0 | 0.024 |  | 0.281 | 0.283 |  |  | 0.204 | 0.205 |  | 8.911 |  |  | 10.377 | 10.386 | 8.448 | 8.448 |  |  |  | 181.173 |  |  |  | 3.587 | 0 | 0 | 0 | 0 | 0 | 0 | 0.024 |  |  |  |  | NT | 0.281 | 0.283 | 0.204 | 0.205 | 0.339 | 0.339 | 0.204 | 0.2 |  |  | 20250710 | Y
2025.07.16 | 25071610 | S0E02961A00V10E2901500S | S0E02961 | SE02961E01500 | 0.332 | 0.332 | 0.195 | 0.195 | 50489 |  |  | 8.919 | 8.933 | 1265 | 1265 | 124.844 | 124.844 | 0.534 | 0.534 | 1.9 | 1.9 | 0.082 | 0.082 |  | 199.435 |  | 3.54 |  | 0.545 | 1315.838 | 0.085 | 2.72 | 2.264 | 1.188 | 16.275 | 0 | 0.024 |  | 0.281 | 0.281 |  |  | 0.205 | 0.204 |  | 8.919 |  |  | 10.383 | 10.392 | 8.432 | 8.432 |  |  |  | 180.805 |  |  |  | 3.475 | 0 | 0 | 0 | 0 | 0 | 0 | 0.024 |  |  |  |  | NT | 0.281 | 0.281 | 0.205 | 0.204 | 0.34 | 0.342 | 0.2 | 0.201 |  |  | 20250710 | Y
2025.07.16 | 25071610 | S0E02961A00V10E2901600S | S0E02961 | SE02961E01600 | 0.331 | 0.331 | 0.194 | 0.194 | 50487 |  |  | 8.947 | 8.942 | 1262 | 1262 | 124.872 | 124.872 | 0.542 | 0.542 | 2.01 | 2.01 | 0.096 | 0.096 |  | 199.483 |  | 3.277 |  | 0.38 | 1315.365 | 0.085 | 2.678 | 2.222 | 1.226 | 16.325 | 0 | 0.018 |  | 0.28 | 0.282 |  |  | 0.205 | 0.204 |  | 8.947 |  |  | 10.398 | 10.405 | 8.416 | 8.416 |  |  |  | 180.437 |  |  |  | 3.363 | 0 | 0 | 0 | 0 | 0 | 0 | 0.018 |  |  |  |  | NT | 0.28 | 0.282 | 0.205 | 0.204 | 0.342 | 0.341 | 0.201 | 0.201 |  |  | 20250710 | Y
2025.07.16 | 25071610 | S0E02961A00V10E2901700S | S0E02961 | SE02961E01700 | 0.331 | 0.332 | 0.194 | 0.195 | 50488 |  |  | 8.941 | 8.98 | 1265 | 1265 | 124.9 | 124.9 | 0.55 | 0.55 | 2.12 | 2.12 | 0.11 | 0.11 |  | 199.532 |  | 3.013 |  | 0.215 | 1316.832 | 0.085 | 2.774 | 2.328 | 1.102 | 16.331 | 0 | 0.028 |  | 0.281 | 0.283 |  |  | 0.205 | 0.204 |  | 8.941 |  |  | 10.4 | 10.468 | 8.4 | 8.4 |  |  |  | 180.068 |  |  |  | 3.252 | 0 | 0 | 0 | 0 | 0 | 0 | 0.028 |  |  |  |  | NT | 0.281 | 0.283 | 0.205 | 0.204 | 0.342 | 0.342 | 0.203 | 0.201 |  |  | 20250710 | Y
2025.07.16 | 25071610 | S0E02961A00V10E2901800S | S0E02961 | SE02961E01800 | 0.332 | 0.331 | 0.195 | 0.194 | 50490 |  |  | 8.948 | 8.939 | 1272 | 1273 | 124.84 | 124.73 | 0.54 | 0.43 | 2.74 | 2.1 | 0.15 | 0.12 |  | 199.58 |  | 2.75 | 0 | 0.05 | 1316.493 | 0.085 | 2.746 | 2.3 | 1.131 | 16.364 | 0 | 0.026 | 21 | 0.28 | 0.28 |  |  | 0.205 | 0.205 |  | 8.948 |  |  | 10.401 | 10.4 | 8.45 | 8.51 | 0 | 0 | 0 | 179.7 | 0 | 0 | 0 | 3.14 | 0 | 0 | 0 | 0 | 0 | 0 | 0.026 |  |  |  |  | NT | 0.28 | 0.28 | 0.205 | 0.205 | 0.345 | 0.339 | 0.2 | 0.2 |  |  | 20250710 | Y
2025.07.16 | 25071609 | S0E02961A00V10F0600100E | S0E02961 | SE02961F00100 | 0.333 | 0.333 | 0.195 | 0.195 | 16566 |  |  | 8.858 | 8.846 | 1295 | 1293 | 124.98 | 125.03 | 0.49 | 0.34 | 1.83 | 1.65 | 0.13 | 0.17 |  | 199.32 |  | 2.23 | 0 | 0.2 | 1317.292 | 0.084 | 2.799 | 2.356 | 1.06 | 16.307 | 0 | 0.029 |  | 0.281 | 0.281 |  |  | 0.206 | 0.206 |  | 8.858 |  |  | 10.293 | 10.296 | 8.59 | 8.45 | 0 | 0 | 0 | 178.51 | 0 | 0 | 0 | 1.33 | 0 | 0 | 0 | 0 | 0 | 0 | 0.029 |  |  |  |  | NT | 0.281 | 0.281 | 0.206 | 0.206 | 0.339 | 0.339 | 0.201 | 0.2 |  |  | 20250710 | Y
2025.07.16 | 25071609 | S0E02961A00V10F0600200S | S0E02961 | SE02961F00200 | 0.335 | 0.334 | 0.197 | 0.196 | 50510 |  |  | 8.849 | 8.8 | 1288 | 1287 | 124.93 | 124.963 | 0.493 | 0.393 | 2.353 | 2.233 | 0.14 | 0.167 |  | 199.343 |  | 2.423 |  | 0.387 | 1316.631 | 0.085 | 2.784 | 2.328 | 1.118 | 16.179 | 0 | 0.031 |  | 0.282 | 0.283 |  |  | 0.206 | 0.206 |  | 8.849 |  |  | 10.294 | 10.25 | 8.573 | 8.48 |  |  |  | 178.807 |  |  |  | 1.95 | 0 | 0 | 0 | 0 | 0 | 0 | 0.031 |  |  |  |  | NT | 0.282 | 0.283 | 0.206 | 0.206 | 0.342 | 0.343 | 0.203 | 0.203 |  |  | 20250710 | Y
2025.07.16 | 25071609 | S0E02961A00V10F0600300S | S0E02961 | SE02961F00300 | 0.335 | 0.334 | 0.196 | 0.196 | 36680 |  | G8 | 8.805 | 8.795 | 1281 | 1280 | 124.88 | 124.897 | 0.497 | 0.447 | 2.877 | 2.817 | 0.15 | 0.163 |  | 199.367 |  | 2.617 |  | 0.573 | 1317.028 | 0.085 | 2.812 | 2.357 | 1.083 | 16.144 | 0 | 0.036 |  | 0.282 | 0.282 |  |  | 0.207 | 0.206 |  | 8.805 |  |  | 10.247 | 10.235 | 8.557 | 8.51 |  |  |  | 179.103 |  |  |  | 2.57 | 0 | 0 | 0 | 0 | 0 | 0 | 0.036 |  |  |  |  | NT | 0.282 | 0.282 | 0.207 | 0.206 | 0.345 | 0.345 | 0.203 | 0.205 |  |  | 20250710 | Y
2025.07.16 | 25071609 | S0E02961A00V10F0600400S | S0E02961 | SE02961F00400 | 0.334 | 0.335 | 0.196 | 0.197 | 34500 |  | G8 | 8.797 | 8.824 | 1274 | 1274 | 124.83 | 124.83 | 0.5 | 0.5 | 3.4 | 3.4 | 0.16 | 0.16 |  | 199.39 |  | 2.81 | 0 | 0.76 | 1318.131 | 0.084 | 2.877 | 2.431 | 0.99 | 16.192 | 0 | 0.035 |  | 0.283 | 0.282 |  |  | 0.207 | 0.206 |  | 8.797 |  |  | 10.24 | 10.282 | 8.54 | 8.54 | 0 | 0 | 0 | 179.4 | 0 | 0 | 0 | 3.19 | 0 | 0 | 0 | 0 | 0 | 0 | 0.035 |  |  |  |  | NT | 0.283 | 0.282 | 0.207 | 0.206 | 0.344 | 0.342 | 0.203 | 0.203 |  |  | 20250710 | Y
2025.07.16 | 25071609 | S0E02961A00V10F0600500S | S0E02961 | SE02961F00500 | 0.33 | 0.332 | 0.193 | 0.196 | 50509 |  |  | 8.827 | 8.95 | 1271 | 1274 | 124.887 | 124.89 | 0.49 | 0.547 | 2.783 | 3.4 | 0.143 | 0.143 |  | 199.42 |  | 2.77 |  | 0.547 | 1317.498 | 0.084 | 2.852 | 2.397 | 1.044 | 16.114 | 0 | 0.034 |  | 0.283 | 0.28 |  |  | 0.207 | 0.206 |  | 8.827 |  |  | 10.279 | 10.443 | 8.497 | 8.483 |  |  |  | 179.767 |  |  |  | 2.96 | 0 | 0 | 0 | 0 | 0 | 0 | 0.034 |  |  |  |  | NT | 0.283 | 0.28 | 0.207 | 0.206 | 0.341 | 0.34 | 0.207 | 0.199 |  |  | 20250710 | Y
2025.07.16 | 25071609 | S0E02961A00V10F0600600S | S0E02961 | SE02961F00600 | 0.331 | 0.33 | 0.195 | 0.193 | 50509 |  |  | 8.953 | 8.874 | 1269 | 1274 | 124.943 | 124.95 | 0.48 | 0.593 | 2.167 | 3.4 | 0.127 | 0.127 |  | 199.45 |  | 2.73 |  | 0.333 | 1317.312 | 0.085 | 2.839 | 2.384 | 1.06 | 16.136 | 0 | 0.023 |  | 0.28 | 0.283 |  |  | 0.206 | 0.206 |  | 8.953 |  |  | 10.451 | 10.333 | 8.453 | 8.427 |  |  |  | 180.133 |  |  |  | 2.73 | 0 | 0 | 0 | 0 | 0 | 0 | 0.023 |  |  |  |  | NT | 0.28 | 0.283 | 0.206 | 0.206 | 0.337 | 0.34 | 0.2 | 0.204 |  |  | 20250710 | Y
2025.07.16 | 25071609 | S0E02961A00V10F0600700S | S0E02961 | SE02961F00700 | 0.333 | 0.334 | 0.195 | 0.196 | 50507 |  |  | 8.835 | 8.875 | 1266 | 1274 | 125 | 125.01 | 0.47 | 0.64 | 1.55 | 3.4 | 0.11 | 0.11 |  | 199.48 |  | 2.69 | 0 | 0.12 | 1318.01 | 0.084 | 2.868 | 2.422 | 1 | 16.195 | 0 | 0.021 |  | 0.283 | 0.284 |  |  | 0.206 | 0.206 |  | 8.835 |  |  | 10.297 | 10.338 | 8.41 | 8.37 | 0 | 0 | 0 | 180.5 | 0 | 0 | 0 | 2.5 | 0 | 0 | 0 | 0 | 0 | 0 | 0.021 |  |  |  |  | NT | 0.283 | 0.284 | 0.206 | 0.206 | 0.344 | 0.342 | 0.206 | 0.205 |  |  | 20250710 | Y
2025.07.15 | 25071503 | 20M25146A00W03A0100100E | 20M25146 | 2M25146A00100 | 0.33 | 0.328 | 0.191 | 0.19 | 21771 |  |  | 8.829 | 8.798 | 1301 | 1276 | 124.89 | 124.9 | 0.36 | 0.44 | 1.75 | 2.87 | 0.08 | 0.04 |  | 199.81 |  | 1.29 | 0 | 1.13 | 1317.245 | 0.086 | 2.861 | 2.405 | 1.081 | 16.478 | 0 | 0.049 |  | 0.283 | 0.284 |  |  | 0.201 | 0.202 |  | 8.829 |  |  | 10.215 | 10.188 | 8.56 | 8.3 | 0 | 0 | 0 | 182.25 | 0 | 0 | 0 | 0.42 | 0 | 0 | 0 | 0 | 0 | 0 | 0.049 |  |  |  |  | NT | 0.283 | 0.284 | 0.201 | 0.202 | 0.337 | 0.337 | 0.197 | 0.197 |  |  | 20250710 | Y
2025.07.15 | 25071503 | 20M25146A00W03A0100200S | 20M25146 | 2M25146A00200 | 0.329 | 0.329 | 0.19 | 0.191 | 50485 |  |  | 8.801 | 8.797 | 1262 | 1262 | 124.91 | 124.91 | 0.31 | 0.31 | 3.45 | 3.45 | 0.06 | 0.06 |  | 199.79 |  | 1.32 |  | 1.139 | 1318.65 | 0.085 | 2.98 | 2.523 | 0.959 | 16.315 | 0 | 0.031 |  | 0.29 | 0.287 |  |  | 0.202 | 0.201 |  | 8.801 |  |  | 10.189 | 10.223 | 8.25 | 8.25 |  |  |  | 182.223 |  |  |  | 0.484 | 0 | 0 | 0 | 0 | 0 | 0 | 0.031 |  |  |  |  | NT | 0.29 | 0.287 | 0.202 | 0.201 | 0.34 | 0.339 | 0.201 | 0.197 |  |  | 20250710 | Y
2025.07.15 | 25071503 | 20M25146A00W03A0100300S | 20M25146 | 2M25146A00300 | 0.328 | 0.328 | 0.19 | 0.19 | 50482 |  |  | 8.802 | 8.793 | 1257 | 1257 | 124.95 | 124.95 | 0.292 | 0.292 | 3.482 | 3.482 | 0.06 | 0.06 |  | 199.77 |  | 1.35 |  | 1.148 | 1318.743 | 0.086 | 3 | 2.573 | 0.957 | 16.21 | 0 | 0.027 |  | 0.291 | 0.29 |  |  | 0.202 | 0.201 |  | 8.802 |  |  | 10.219 | 10.227 | 8.224 | 8.224 |  |  |  | 182.195 |  |  |  | 0.547 | 0 | 0 | 0 | 0 | 0 | 0 | 0.027 |  |  |  |  | NT | 0.291 | 0.29 | 0.202 | 0.201 | 0.336 | 0.335 | 0.198 | 0.197 |  |  | 20250710 | Y
2025.07.15 | 25071503 | 20M25146A00W03A0100400S | 20M25146 | 2M25146A00400 | 0.328 | 0.327 | 0.19 | 0.19 | 27719 |  |  | 8.801 | 8.782 | 1252 | 1252 | 124.99 | 124.99 | 0.274 | 0.274 | 3.514 | 3.514 | 0.06 | 0.06 |  | 199.75 |  | 1.38 |  | 1.157 | 1319.394 | 0.086 | 3 | 2.625 | 0.9 | 16.157 | 0 | 0.04 |  | 0.291 | 0.292 |  |  | 0.202 | 0.201 |  | 8.801 |  |  | 10.229 | 10.225 | 8.198 | 8.198 |  |  |  | 182.168 |  |  |  | 0.611 | 0 | 0 | 0 | 0 | 0 | 0 | 0.04 |  |  |  |  | NT | 0.291 | 0.292 | 0.202 | 0.201 | 0.337 | 0.334 | 0.197 | 0.197 |  |  | 20250710 | Y
2025.07.15 | 25071503 | 20M25146A00W03A0100500S | 20M25146 | 2M25146A00500 | 0.328 | 0.328 | 0.191 | 0.19 | 50481 |  |  | 8.786 | 8.745 | 1248 | 1248 | 125.03 | 125.03 | 0.256 | 0.256 | 3.546 | 3.546 | 0.06 | 0.06 |  | 199.73 |  | 1.41 |  | 1.166 | 1320.459 | 0.086 | 3.178 | 2.716 | 0.81 | 16.046 | 0 | 0.029 |  | 0.298 | 0.296 |  |  | 0.202 | 0.202 |  | 8.786 |  |  | 10.22 | 10.194 | 8.172 | 8.172 |  |  |  | 182.141 |  |  |  | 0.675 | 0 | 0 | 0 | 0 | 0 | 0 | 0.029 |  |  |  |  | NT | 0.298 | 0.296 | 0.202 | 0.202 | 0.336 | 0.34 | 0.196 | 0.198 |  |  | 20250710 | Y
2025.07.15 | 25071503 | 20M25146A00W03A0100600S | 20M25146 | 2M25146A00600 | 0.328 | 0.328 | 0.19 | 0.191 | 50481 |  |  | 8.756 | 8.76 | 1243 | 1243 | 125.07 | 125.07 | 0.238 | 0.238 | 3.578 | 3.578 | 0.06 | 0.06 |  | 199.71 |  | 1.44 |  | 1.175 | 1320.948 | 0.086 | 3.22 | 2.758 | 0.767 | 15.99 | 0 | 0.033 |  | 0.298 | 0.297 |  |  | 0.202 | 0.202 |  | 8.756 |  |  | 10.195 | 10.198 | 8.146 | 8.146 |  |  |  | 182.114 |  |  |  | 0.738 | 0 | 0 | 0 | 0 | 0 | 0 | 0.033 |  |  |  |  | NT | 0.298 | 0.297 | 0.202 | 0.202 | 0.336 | 0.338 | 0.197 | 0.197 |  |  | 20250710 | Y
2025.07.15 | 25071503 | 20M25146A00W03A0100700S | 20M25146 | 2M25146A00700 | 0.328 | 0.328 | 0.191 | 0.191 | 50481 |  |  | 8.765 | 8.77 | 1238 | 1238 | 125.11 | 125.11 | 0.22 | 0.22 | 3.61 | 3.61 | 0.06 | 0.06 |  | 199.69 |  | 1.47 |  | 1.185 | 1321.439 | 0.085 | 3.21 | 2.755 | 0.72 | 16.049 | 0 | 0.026 |  | 0.299 | 0.299 |  |  | 0.202 | 0.202 |  | 8.765 |  |  | 10.202 | 10.212 | 8.12 | 8.12 |  |  |  | 182.086 |  |  |  | 0.802 | 0 | 0 | 0 | 0 | 0 | 0 | 0.026 |  |  |  |  | NT | 0.299 | 0.299 | 0.202 | 0.202 | 0.339 | 0.339 | 0.197 | 0.197 |  |  | 20250710 | Y
2025.07.15 | 25071503 | 20M25146A00W03A0100800S | 20M25146 | 2M25146A00800 | 0.328 | 0.328 | 0.19 | 0.19 | 50482 |  |  | 8.774 | 8.775 | 1242 | 1242 | 125.072 | 125.072 | 0.23 | 0.23 | 3.258 | 3.258 | 0.05 | 0.05 |  | 199.67 |  | 1.5 |  | 1.194 | 1320.482 | 0.086 | 3.18 | 2.716 | 0.805 | 16.02 | 0 | 0.032 |  | 0.299 | 0.297 |  |  | 0.202 | 0.202 |  | 8.774 |  |  | 10.21 | 10.213 | 8.17 | 8.17 |  |  |  | 182.059 |  |  |  | 0.865 | 0 | 0 | 0 | 0 | 0 | 0 | 0.032 |  |  |  |  | NT | 0.299 | 0.297 | 0.202 | 0.202 | 0.344 | 0.338 | 0.197 | 0.195 |  |  | 20250710 | Y
2025.07.15 | 25071503 | 20M25146A00W03A0100900S | 20M25146 | 2M25146A00900 | 0.328 | 0.328 | 0.19 | 0.19 | 50482 |  |  | 8.773 | 8.796 | 1246 | 1246 | 125.034 | 125.034 | 0.24 | 0.24 | 2.906 | 2.906 | 0.04 | 0.04 |  | 199.65 |  | 1.53 |  | 1.203 | 1319.824 | 0.086 | 3.124 | 2.661 | 0.863 | 16.09 | 0 | 0.038 |  | 0.297 | 0.295 |  |  | 0.201 | 0.201 |  | 8.773 |  |  | 10.21 | 10.226 | 8.22 | 8.22 |  |  |  | 182.032 |  |  |  | 0.929 | 0 | 0 | 0 | 0 | 0 | 0 | 0.038 |  |  |  |  | NT | 0.297 | 0.295 | 0.201 | 0.201 | 0.337 | 0.336 | 0.201 | 0.195 |  |  | 20250710 | Y
2025.07.15 | 25071503 | 20M25146A00W03A0101000S | 20M25146 | 2M25146A01000 | 0.328 | 0.328 | 0.19 | 0.189 | 42236 |  |  | 8.801 | 8.798 | 1250 | 1250 | 124.996 | 124.996 | 0.25 | 0.25 | 2.554 | 2.554 | 0.03 | 0.03 |  | 199.63 |  | 1.56 |  | 1.212 | 1319.094 | 0.086 | 3 | 2.597 | 0.925 | 16.161 | 0 | 0.032 |  | 0.293 | 0.293 |  |  | 0.201 | 0.201 |  | 8.801 |  |  | 10.227 | 10.223 | 8.27 | 8.27 |  |  |  | 182.005 |  |  |  | 0.993 | 0 | 0 | 0 | 0 | 0 | 0 | 0.032 |  |  |  |  | NT | 0.293 | 0.293 | 0.201 | 0.201 | 0.34 | 0.336 | 0.2 | 0.195 |  |  | 20250710 | Y
2025.07.15 | 25071503 | 20M25146A00W03A0101100S | 20M25146 | 2M25146A01100 | 0.327 | 0.327 | 0.188 | 0.189 | 10072 |  |  | 8.8 | 8.796 | 1254 | 1254 | 124.958 | 124.958 | 0.26 | 0.26 | 2.202 | 2.202 | 0.02 | 0.02 |  | 199.61 |  | 1.59 |  | 1.221 | 1319.337 | 0.086 | 3 | 2.611 | 0.9 | 16.171 | 0 | 0.05 |  | 0.293 | 0.294 |  |  | 0.2 | 0.2 |  | 8.8 |  |  | 10.225 | 10.228 | 8.32 | 8.32 |  |  |  | 181.977 |  |  |  | 1.056 | 0 | 0 | 0 | 0 | 0 | 0 | 0.05 |  |  |  |  | NT | 0.293 | 0.294 | 0.2 | 0.2 | 0.333 | 0.332 | 0.196 | 0.192 |  |  | 20250710 | Y
2025.07.15 | 25071503 | 20M25146A00W03A0101200S | 20M25146 | 2M25146A01200 | 0.328 | 0.328 | 0.189 | 0.189 | 50483 |  |  | 8.801 | 8.826 | 1258 | 1258 | 124.92 | 124.92 | 0.27 | 0.27 | 1.85 | 1.85 | 0.01 | 0.01 |  | 199.59 |  | 1.62 | 0 | 1.23 | 1319.404 | 0.085 | 3 | 2.583 | 0.894 | 16.239 | 0 | 0.028 |  | 0.297 | 0.296 |  |  | 0.2 | 0.2 |  | 8.801 |  |  | 10.226 | 10.245 | 8.37 | 8.37 | 0 | 0 | 0 | 181.95 | 0 | 0 | 0 | 1.12 | 0 | 0 | 0 | 0 | 0 | 0 | 0.028 |  |  |  |  | NT | 0.297 | 0.296 | 0.2 | 0.2 | 0.343 | 0.337 | 0.197 | 0.196 |  |  | 20250710 | Y
2025.07.15 | 25071504 | 20M25146A00W03A0101300S | 20M25146 | 2M25146A01300 | 0.328 | 0.328 | 0.189 | 0.189 | 50482 |  |  | 8.83 | 8.842 | 1259 | 1259 | 124.93 | 124.93 | 0.294 | 0.294 | 2.042 | 2.042 | 0.024 | 0.024 |  | 199.663 |  | 1.659 |  | 1.223 | 1317.329 | 0.087 | 2.91 | 2.447 | 1.08 | 16.334 | 0 | 0.035 |  | 0.295 | 0.291 |  |  | 0.2 | 0.2 |  | 8.83 |  |  | 10.244 | 10.255 | 8.362 | 8.362 |  |  |  | 181.838 |  |  |  | 1.103 | 0 | 0 | 0 | 0 | 0 | 0 | 0.035 |  |  |  |  | NT | 0.295 | 0.291 | 0.2 | 0.2 | 0.335 | 0.339 | 0.197 | 0.195 |  |  | 20250710 | Y
2025.07.15 | 25071504 | 20M25146A00W03A0101400S | 20M25146 | 2M25146A01400 | 0.329 | 0.328 | 0.188 | 0.188 | 13623 |  |  | 8.85 | 8.834 | 1260 | 1260 | 124.94 | 124.94 | 0.318 | 0.318 | 2.234 | 2.234 | 0.038 | 0.038 |  | 199.737 |  | 1.698 |  | 1.217 | 1317.431 | 0.087 | 2.922 | 2.458 | 1.07 | 16.355 | 0 | 0.049 |  | 0.29 | 0.291 |  |  | 0.2 | 0.2 |  | 8.85 |  |  | 10.257 | 10.258 | 8.354 | 8.354 |  |  |  | 181.727 |  |  |  | 1.087 | 0 | 0 | 0 | 0 | 0 | 0 | 0.049 |  |  |  |  | NT | 0.29 | 0.291 | 0.2 | 0.2 | 0.336 | 0.335 | 0.194 | 0.194 |  |  | 20250710 | Y
2025.07.15 | 25071504 | 20M25146A00W03A0101500S | 20M25146 | 2M25146A01500 | 0.328 | 0.328 | 0.189 | 0.189 | 47623 |  |  | 8.84 | 8.832 | 1260 | 1260 | 124.95 | 124.95 | 0.342 | 0.342 | 2.426 | 2.426 | 0.052 | 0.052 |  | 199.81 |  | 1.738 |  | 1.21 | 1317.611 | 0.087 | 2.935 | 2.472 | 1.056 | 16.303 | 0 | 0.032 |  | 0.294 | 0.292 |  |  | 0.2 | 0.2 |  | 8.84 |  |  | 10.251 | 10.248 | 8.346 | 8.346 |  |  |  | 181.615 |  |  |  | 1.07 | 0 | 0 | 0 | 0 | 0 | 0 | 0.032 |  |  |  |  | NT | 0.294 | 0.292 | 0.2 | 0.2 | 0.338 | 0.339 | 0.197 | 0.196 |  |  | 20250710 | Y
2025.07.15 | 25071504 | 20M25146A00W03A0101600S | 20M25146 | 2M25146A01600 | 0.328 | 0.328 | 0.189 | 0.189 | 50483 |  |  | 8.837 | 8.849 | 1261 | 1261 | 124.96 | 124.96 | 0.366 | 0.366 | 2.618 | 2.618 | 0.066 | 0.066 |  | 199.883 |  | 1.777 |  | 1.203 | 1317.364 | 0.087 | 2.915 | 2.452 | 1.078 | 16.331 | 0 | 0.041 |  | 0.293 | 0.292 |  |  | 0.2 | 0.2 |  | 8.837 |  |  | 10.253 | 10.259 | 8.338 | 8.338 |  |  |  | 181.503 |  |  |  | 1.053 | 0 | 0 | 0 | 0 | 0 | 0 | 0.041 |  |  |  |  | NT | 0.293 | 0.292 | 0.2 | 0.2 | 0.336 | 0.338 | 0.2 | 0.195 |  |  | 20250710 | Y
2025.07.15 | 25071504 | 20M25146A00W03A0101700S | 20M25146 | 2M25146A01700 | 0.329 | 0.328 | 0.19 | 0.189 | 50483 |  |  | 8.857 | 8.84 | 1262 | 1262 | 124.97 | 124.97 | 0.39 | 0.39 | 2.81 | 2.81 | 0.08 | 0.08 |  | 199.957 |  | 1.816 |  | 1.197 | 1317.369 | 0.086 | 2.869 | 2.413 | 1.069 | 16.436 | 0 | 0.037 |  | 0.293 | 0.293 |  |  | 0.2 | 0.2 |  | 8.857 |  |  | 10.263 | 10.255 | 8.33 | 8.33 |  |  |  | 181.392 |  |  |  | 1.037 | 0 | 0 | 0 | 0 | 0 | 0 | 0.037 |  |  |  |  | NT | 0.293 | 0.293 | 0.2 | 0.2 | 0.34 | 0.338 | 0.195 | 0.196 |  |  | 20250710 | Y
2025.07.15 | 25071504 | 20M25146A00W03A0101800S | 20M25146 | 2M25146A01800 | 0.329 | 0.328 | 0.19 | 0.19 | 50482 |  |  | 8.844 | 8.816 | 1262 | 1262 | 124.985 | 124.985 | 0.368 | 0.368 | 2.74 | 2.74 | 0.08 | 0.08 |  | 200.03 |  | 1.855 |  | 1.19 | 1318 | 0.087 | 2.969 | 2.506 | 1.022 | 16.261 | 0 | 0.044 |  | 0.295 | 0.296 |  |  | 0.2 | 0.2 |  | 8.844 |  |  | 10.252 | 10.234 | 8.335 | 8.335 |  |  |  | 181.28 |  |  |  | 1.02 | 0 | 0 | 0 | 0 | 0 | 0 | 0.044 |  |  |  |  | NT | 0.295 | 0.296 | 0.2 | 0.2 | 0.336 | 0.335 | 0.199 | 0.197 |  |  | 20250710 | Y
2025.07.15 | 25071504 | 20M25146A00W03A0101900S | 20M25146 | 2M25146A01900 | 0.328 | 0.329 | 0.19 | 0.191 | 50482 |  |  | 8.826 | 8.848 | 1262 | 1262 | 125 | 125 | 0.347 | 0.347 | 2.67 | 2.67 | 0.08 | 0.08 |  | 200.103 |  | 1.894 |  | 1.183 | 1317.426 | 0.087 | 2.916 | 2.454 | 1.072 | 16.319 | 0 | 0.025 |  | 0.294 | 0.292 |  |  | 0.201 | 0.201 |  | 8.826 |  |  | 10.235 | 10.262 | 8.34 | 8.34 |  |  |  | 181.168 |  |  |  | 1.003 | 0 | 0 | 0 | 0 | 0 | 0 | 0.025 |  |  |  |  | NT | 0.294 | 0.292 | 0.201 | 0.201 | 0.338 | 0.337 | 0.197 | 0.198 |  |  | 20250710 | Y
2025.07.15 | 25071504 | 20M25146A00W03A0102000S | 20M25146 | 2M25146A02000 | 0.329 | 0.328 | 0.191 | 0.191 | 50483 |  |  | 8.859 | 8.813 | 1262 | 1262 | 125.015 | 125.015 | 0.325 | 0.325 | 2.6 | 2.6 | 0.08 | 0.08 |  | 200.177 |  | 1.933 |  | 1.177 | 1317.524 | 0.087 | 2.927 | 2.464 | 1.063 | 16.304 | 0 | 0.036 |  | 0.297 | 0.294 |  |  | 0.202 | 0.202 |  | 8.859 |  |  | 10.259 | 10.24 | 8.345 | 8.345 |  |  |  | 181.057 |  |  |  | 0.987 | 0 | 0 | 0 | 0 | 0 | 0 | 0.036 |  |  |  |  | NT | 0.297 | 0.294 | 0.202 | 0.202 | 0.335 | 0.336 | 0.2 | 0.197 |  |  | 20250710 | Y
2025.07.15 | 25071504 | 20M25146A00W03A0102100S | 20M25146 | 2M25146A02100 | 0.328 | 0.329 | 0.191 | 0.191 | 50479 |  |  | 8.82 | 8.85 | 1263 | 1263 | 125.03 | 125.03 | 0.303 | 0.303 | 2.53 | 2.53 | 0.08 | 0.08 |  | 200.25 |  | 1.972 |  | 1.17 | 1317.846 | 0.087 | 2.952 | 2.489 | 1.035 | 16.274 | 0 | 0.026 |  | 0.297 | 0.294 |  |  | 0.202 | 0.202 |  | 8.82 |  |  | 10.235 | 10.253 | 8.35 | 8.35 |  |  |  | 180.945 |  |  |  | 0.97 | 0 | 0 | 0 | 0 | 0 | 0 | 0.026 |  |  |  |  | NT | 0.297 | 0.294 | 0.202 | 0.202 | 0.339 | 0.339 | 0.199 | 0.199 |  |  | 20250710 | Y
2025.07.15 | 25071504 | 20M25146A00W03A0102200S | 20M25146 | 2M25146A02200 | 0.328 | 0.329 | 0.191 | 0.192 | 50483 |  |  | 8.852 | 8.885 | 1263 | 1263 | 125.045 | 125.045 | 0.282 | 0.282 | 2.46 | 2.46 | 0.08 | 0.08 |  | 200.323 |  | 2.012 |  | 1.163 | 1316.206 | 0.087 | 2.812 | 2.349 | 1.178 | 16.439 | 0 | 0.032 |  | 0.292 | 0.29 |  |  | 0.202 | 0.202 |  | 8.852 |  |  | 10.255 | 10.291 | 8.355 | 8.355 |  |  |  | 180.833 |  |  |  | 0.953 | 0 | 0 | 0 | 0 | 0 | 0 | 0.032 |  |  |  |  | NT | 0.292 | 0.29 | 0.202 | 0.202 | 0.336 | 0.338 | 0.198 | 0.197 |  |  | 20250710 | Y
2025.07.15 | 25071504 | 20M25146A00W03A0102300S | 20M25146 | 2M25146A02300 | 0.329 | 0.328 | 0.191 | 0.191 | 49806 |  |  | 8.885 | 8.867 | 1263 | 1263 | 125.06 | 125.06 | 0.26 | 0.26 | 2.39 | 2.39 | 0.08 | 0.08 |  | 200.397 |  | 2.051 |  | 1.157 | 1317.105 | 0.086 | 2.847 | 2.391 | 1.092 | 16.45 | 0 | 0.036 |  | 0.291 | 0.293 |  |  | 0.203 | 0.203 |  | 8.885 |  |  | 10.287 | 10.276 | 8.36 | 8.36 |  |  |  | 180.722 |  |  |  | 0.937 | 0 | 0 | 0 | 0 | 0 | 0 | 0.036 |  |  |  |  | NT | 0.291 | 0.293 | 0.203 | 0.203 | 0.339 | 0.336 | 0.199 | 0.197 |  |  | 20250710 | Y
2025.07.15 | 25071504 | 20M25146A00W03A0102400S | 20M25146 | 2M25146A02400 | 0.329 | 0.328 | 0.191 | 0.19 | 26190 |  |  | 8.862 | 8.848 | 1267 | 1263 | 124.95 | 125 | 0.24 | 0.18 | 2.53 | 1.92 | 0.05 | 0.1 |  | 200.47 |  | 2.09 | 0 | 1.15 | 1317.583 | 0.086 | 2.886 | 2.431 | 1.051 | 16.418 | 0 | 0.041 | 23 | 0.29 | 0.29 |  |  | 0.202 | 0.203 |  | 8.862 |  |  | 10.275 | 10.253 | 8.39 | 8.42 | 0 | 0 | 0 | 180.61 | 0 | 0 | 0 | 0.92 | 0 | 0 | 0 | 0 | 0 | 0 | 0.041 |  |  |  |  | NT | 0.29 | 0.29 | 0.202 | 0.203 | 0.334 | 0.335 | 0.197 | 0.2 |  |  | 20250710 | Y
2025.07.15 | 25071505 | A0LE0180A00W08B2600100E | A0LE0180 | ALE0180B00100 | 0.336 | 0.336 | 0.195 | 0.195 | 50238 |  |  | 8.599 | 8.592 | 1271 | 1272 | 125.16 | 125.05 | 0.12 | 0.03 | 1.28 | 1.15 | 0.13 | 0.09 |  | 240.08 |  | 4.33 | 0 | 0.26 | 1312.659 | 0.087 | 2.474 | 2.017 | 1.491 | 17.155 | 0 | 0.024 |  | 0.286 | 0.287 |  |  | 0.203 | 0.203 |  | 8.599 |  |  | 9.933 | 9.925 | 9.46 | 9.33 | 0 | 0 | 0 | 191.74 | 0 | 0 | 0 | 0.24 | 0 | 0 | 0 | 0 | 0 | 0 | 0.024 |  |  |  |  | NT | 0.286 | 0.287 | 0.203 | 0.203 | 0.344 | 0.345 | 0.201 | 0.203 |  |  | 20250709 | Y
2025.07.15 | 25071505 | A0LE0180A00W08B2600200S | A0LE0180 | ALE0180B00200 | 0.337 | 0.336 | 0.195 | 0.195 | 50241 |  |  | 8.591 | 8.586 | 1271 | 1271 | 125.01 | 125.01 | 0.03 | 0.03 | 0.35 | 0.35 | 0.11 | 0.11 |  | 240.116 |  | 4.365 |  | 0.318 | 1312.766 | 0.087 | 2.482 | 2.026 | 1.482 | 17.144 | 0 | 0.028 |  | 0.287 | 0.289 |  |  | 0.204 | 0.204 |  | 8.591 |  |  | 9.925 | 9.92 | 9.43 | 9.43 |  |  |  | 191.773 |  |  |  | 0.372 | 0 | 0 | 0 | 0 | 0 | 0 | 0.028 |  |  |  |  | NT | 0.287 | 0.289 | 0.204 | 0.204 | 0.348 | 0.344 | 0.203 | 0.203 |  |  | 20250709 | Y
2025.07.15 | 25071505 | A0LE0180A00W08B2600300S | A0LE0180 | ALE0180B00300 | 0.337 | 0.336 | 0.196 | 0.196 | 50243 |  |  | 8.585 | 8.571 | 1270 | 1270 | 124.97 | 124.97 | 0.066 | 0.066 | 0.614 | 0.614 | 0.116 | 0.116 |  | 240.153 |  | 4.401 |  | 0.376 | 1311.724 | 0.088 | 2.421 | 1.955 | 1.573 | 17.091 | 0 | 0.022 |  | 0.288 | 0.288 |  |  | 0.204 | 0.204 |  | 8.585 |  |  | 9.918 | 9.904 | 9.422 | 9.422 |  |  |  | 191.805 |  |  |  | 0.504 | 0 | 0 | 0 | 0 | 0 | 0 | 0.022 |  |  |  |  | NT | 0.288 | 0.288 | 0.204 | 0.204 | 0.345 | 0.346 | 0.203 | 0.203 |  |  | 20250709 | Y
2025.07.15 | 25071505 | A0LE0180A00W08B2600400S | A0LE0180 | ALE0180B00400 | 0.337 | 0.337 | 0.196 | 0.196 | 50245 |  |  | 8.576 | 8.57 | 1269 | 1269 | 124.93 | 124.93 | 0.102 | 0.102 | 0.878 | 0.878 | 0.122 | 0.122 |  | 240.189 |  | 4.436 |  | 0.435 | 1311.822 | 0.088 | 2.428 | 1.962 | 1.565 | 17.083 | 0 | 0.028 |  | 0.288 | 0.288 |  |  | 0.204 | 0.205 |  | 8.576 |  |  | 9.909 | 9.905 | 9.414 | 9.414 |  |  |  | 191.838 |  |  |  | 0.635 | 0 | 0 | 0 | 0 | 0 | 0 | 0.028 |  |  |  |  | NT | 0.288 | 0.288 | 0.204 | 0.205 | 0.349 | 0.346 | 0.207 | 0.205 |  |  | 20250709 | Y
2025.07.15 | 25071505 | A0LE0180A00W08B2600500S | A0LE0180 | ALE0180B00500 | 0.337 | 0.337 | 0.197 | 0.197 | 46522 |  |  | 8.568 | 8.573 | 1269 | 1269 | 124.89 | 124.89 | 0.138 | 0.138 | 1.142 | 1.142 | 0.128 | 0.128 |  | 240.225 |  | 4.472 |  | 0.493 | 1311.962 | 0.087 | 2.437 | 1.972 | 1.55 | 17.072 | 0 | 0.027 |  | 0.289 | 0.288 |  |  | 0.205 | 0.205 |  | 8.568 |  |  | 9.902 | 9.912 | 9.406 | 9.406 |  |  |  | 191.871 |  |  |  | 0.767 | 0 | 0 | 0 | 0 | 0 | 0 | 0.027 |  |  |  |  | NT | 0.289 | 0.288 | 0.205 | 0.205 | 0.344 | 0.346 | 0.207 | 0.208 |  |  | 20250709 | Y
2025.07.15 | 25071505 | A0LE0180A00W08B2600600S | A0LE0180 | ALE0180B00600 | 0.337 | 0.337 | 0.196 | 0.196 | 50243 |  |  | 8.574 | 8.567 | 1268 | 1268 | 124.85 | 124.85 | 0.174 | 0.174 | 1.406 | 1.406 | 0.134 | 0.134 |  | 240.262 |  | 4.507 |  | 0.551 | 1311.996 | 0.088 | 2.442 | 1.977 | 1.549 | 17.066 | 0 | 0.032 |  | 0.289 | 0.289 |  |  | 0.205 | 0.206 |  | 8.574 |  |  | 9.908 | 9.906 | 9.398 | 9.398 |  |  |  | 191.904 |  |  |  | 0.899 | 0 | 0 | 0 | 0 | 0 | 0 | 0.032 |  |  |  |  | NT | 0.289 | 0.289 | 0.205 | 0.206 | 0.346 | 0.346 | 0.204 | 0.205 |  |  | 20250709 | Y
2025.07.15 | 25071505 | A0LE0180A00W08B2600700S | A0LE0180 | ALE0180B00700 | 0.337 | 0.337 | 0.196 | 0.196 | 50245 |  |  | 8.591 | 8.565 | 1267 | 1267 | 124.81 | 124.81 | 0.21 | 0.21 | 1.67 | 1.67 | 0.14 | 0.14 |  | 240.298 |  | 4.543 |  | 0.609 | 1313.274 | 0.087 | 2.527 | 2.071 | 1.437 | 17.099 | 0 | 0.029 |  | 0.289 | 0.289 |  |  | 0.205 | 0.206 |  | 8.591 |  |  | 9.906 | 9.899 | 9.39 | 9.39 |  |  |  | 191.936 |  |  |  | 1.031 | 0 | 0 | 0 | 0 | 0 | 0 | 0.029 |  |  |  |  | NT | 0.289 | 0.289 | 0.205 | 0.206 | 0.345 | 0.345 | 0.203 | 0.202 |  |  | 20250709 | Y
2025.07.15 | 25071505 | A0LE0180A00W08B2600800S | A0LE0180 | ALE0180B00800 | 0.337 | 0.337 | 0.196 | 0.196 | 50245 |  |  | 8.562 | 8.561 | 1267 | 1267 | 124.86 | 124.86 | 0.186 | 0.186 | 1.568 | 1.568 | 0.128 | 0.128 |  | 240.335 |  | 4.578 |  | 0.667 | 1312.301 | 0.087 | 2.466 | 2.001 | 1.52 | 17.043 | 0 | 0.026 |  | 0.29 | 0.29 |  |  | 0.204 | 0.205 |  | 8.562 |  |  | 9.895 | 9.899 | 9.392 | 9.392 |  |  |  | 191.969 |  |  |  | 1.163 | 0 | 0 | 0 | 0 | 0 | 0 | 0.026 |  |  |  |  | NT | 0.29 | 0.29 | 0.204 | 0.205 | 0.346 | 0.346 | 0.202 | 0.203 |  |  | 20250709 | Y
2025.07.15 | 25071505 | A0LE0180A00W08B2600900S | A0LE0180 | ALE0180B00900 | 0.337 | 0.337 | 0.196 | 0.196 | 50244 |  |  | 8.559 | 8.557 | 1268 | 1268 | 124.91 | 124.91 | 0.162 | 0.162 | 1.466 | 1.466 | 0.116 | 0.116 |  | 240.371 |  | 4.614 |  | 0.725 | 1312.384 | 0.087 | 2.475 | 2.009 | 1.515 | 17.036 | 0 | 0.031 |  | 0.289 | 0.29 |  |  | 0.204 | 0.204 |  | 8.559 |  |  | 9.895 | 9.894 | 9.394 | 9.394 |  |  |  | 192.002 |  |  |  | 1.295 | 0 | 0 | 0 | 0 | 0 | 0 | 0.031 |  |  |  |  | NT | 0.289 | 0.29 | 0.204 | 0.204 | 0.345 | 0.346 | 0.203 | 0.202 |  |  | 20250709 | Y
2025.07.15 | 25071505 | A0LE0180A00W08B2601000S | A0LE0180 | ALE0180B01000 | 0.337 | 0.337 | 0.196 | 0.195 | 50244 |  |  | 8.561 | 8.558 | 1268 | 1268 | 124.96 | 124.96 | 0.138 | 0.138 | 1.364 | 1.364 | 0.104 | 0.104 |  | 240.407 |  | 4.649 |  | 0.784 | 1312.31 | 0.087 | 2.47 | 2.005 | 1.521 | 17.041 | 0 | 0.028 |  | 0.289 | 0.29 |  |  | 0.203 | 0.204 |  | 8.561 |  |  | 9.894 | 9.887 | 9.396 | 9.396 |  |  |  | 192.035 |  |  |  | 1.426 | 0 | 0 | 0 | 0 | 0 | 0 | 0.028 |  |  |  |  | NT | 0.289 | 0.29 | 0.203 | 0.204 | 0.347 | 0.344 | 0.201 | 0.201 |  |  | 20250709 | Y
2025.07.15 | 25071505 | A0LE0180A00W08B2601200S | A0LE0180 | ALE0180B01200 | 0.337 | 0.337 | 0.194 | 0.194 | 50245 |  |  | 8.561 | 8.574 | 1269 | 1269 | 125.01 | 125.01 | 0.114 | 0.114 | 1.262 | 1.262 | 0.092 | 0.092 |  | 240.444 |  | 4.685 |  | 0.842 | 1312.19 | 0.087 | 2.457 | 1.991 | 1.531 | 17.056 | 0 | 0.031 |  | 0.289 | 0.289 |  |  | 0.203 | 0.203 |  | 8.561 |  |  | 9.896 | 9.902 | 9.398 | 9.398 |  |  |  | 192.067 |  |  |  | 1.558 | 0 | 0 | 0 | 0 | 0 | 0 | 0.031 |  |  |  |  | NT | 0.289 | 0.289 | 0.203 | 0.203 | 0.344 | 0.345 | 0.202 | 0.202 |  |  | 20250709 | Y
2025.07.15 | 25071505 | A0LE0180A00W08B2601300S | A0LE0180 | ALE0180B01300 | 0.337 | 0.337 | 0.194 | 0.194 | 50246 |  |  | 8.567 | 8.565 | 1269 | 1269 | 125.06 | 125.06 | 0.09 | 0.09 | 1.16 | 1.16 | 0.08 | 0.08 |  | 240.48 |  | 4.72 | 0 | 0.9 | 1313.1 | 0.087 | 2.512 | 2.056 | 1.453 | 17.12 | 0 | 0.025 |  | 0.289 | 0.29 |  |  | 0.202 | 0.202 |  | 8.567 |  |  | 9.898 | 9.901 | 9.4 | 9.4 | 0 | 0 | 0 | 192.1 | 0 | 0 | 0 | 1.69 | 0 | 0 | 0 | 0 | 0 | 0 | 0.025 |  |  |  |  | NT | 0.289 | 0.29 | 0.202 | 0.202 | 0.346 | 0.344 | 0.201 | 0.2 |  |  | 20250709 | Y
2025.07.15 | 25071505 | A0LE0180A00W08B2601400S | A0LE0180 | ALE0180B01400 | 0.337 | 0.337 | 0.194 | 0.194 | 50246 |  |  | 8.57 | 8.565 | 1268 | 1268 | 125.09 | 125.09 | 0.097 | 0.097 | 1.048 | 1.048 | 0.072 | 0.072 |  | 240.433 |  | 4.777 |  | 1.463 | 1312.043 | 0.087 | 2.444 | 1.978 | 1.543 | 17.069 | 0 | 0.025 |  | 0.29 | 0.291 |  |  | 0.202 | 0.202 |  | 8.57 |  |  | 9.901 | 9.893 | 9.393 | 9.393 |  |  |  | 192.065 |  |  |  | 2.368 | 0 | 0 | 0 | 0 | 0 | 0 | 0.025 |  |  |  |  | NT | 0.29 | 0.291 | 0.202 | 0.202 | 0.346 | 0.345 | 0.201 | 0.203 |  |  | 20250709 | Y
2025.07.15 | 25071505 | A0LE0180A00W08B2601500S | A0LE0180 | ALE0180B01500 | 0.337 | 0.337 | 0.194 | 0.194 | 50247 |  |  | 8.566 | 8.555 | 1268 | 1268 | 125.12 | 125.12 | 0.103 | 0.103 | 0.937 | 0.937 | 0.063 | 0.063 |  | 240.387 |  | 4.833 |  | 2.027 | 1312.316 | 0.087 | 2.469 | 2.004 | 1.52 | 17.043 | 0 | 0.033 |  | 0.289 | 0.292 |  |  | 0.203 | 0.203 |  | 8.566 |  |  | 9.893 | 9.886 | 9.387 | 9.387 |  |  |  | 192.03 |  |  |  | 3.047 | 0 | 0 | 0 | 0 | 0 | 0 | 0.033 |  |  |  |  | NT | 0.289 | 0.292 | 0.203 | 0.203 | 0.351 | 0.343 | 0.203 | 0.201 |  |  | 20250709 | Y
2025.07.15 | 25071505 | A0LE0180A00W08B2601600S | A0LE0180 | ALE0180B01600 | 0.337 | 0.337 | 0.194 | 0.194 | 50247 |  |  | 8.554 | 8.552 | 1268 | 1268 | 125.15 | 125.15 | 0.11 | 0.11 | 0.825 | 0.825 | 0.055 | 0.055 |  | 240.34 |  | 4.89 |  | 2.59 | 1312.371 | 0.088 | 2.478 | 2.012 | 1.516 | 17.037 | 0 | 0.023 |  | 0.289 | 0.289 |  |  | 0.203 | 0.203 |  | 8.554 |  |  | 9.888 | 9.885 | 9.38 | 9.38 |  |  |  | 191.995 |  |  |  | 3.725 | 0 | 0 | 0 | 0 | 0 | 0 | 0.023 |  |  |  |  | NT | 0.289 | 0.289 | 0.203 | 0.203 | 0.347 | 0.345 | 0.202 | 0.2 |  |  | 20250709 | Y
2025.07.15 | 25071505 | A0LE0180A00W08B2601700S | A0LE0180 | ALE0180B01700 | 0.337 | 0.337 | 0.195 | 0.195 | 50246 |  |  | 8.549 | 8.543 | 1267 | 1267 | 125.18 | 125.18 | 0.117 | 0.117 | 0.713 | 0.713 | 0.047 | 0.047 |  | 240.293 |  | 4.947 |  | 3.153 | 1312.549 | 0.087 | 2.491 | 2.026 | 1.501 | 17.022 | 0 | 0.024 |  | 0.289 | 0.289 |  |  | 0.203 | 0.203 |  | 8.549 |  |  | 9.878 | 9.885 | 9.373 | 9.373 |  |  |  | 191.96 |  |  |  | 4.403 | 0 | 0 | 0 | 0 | 0 | 0 | 0.024 |  |  |  |  | NT | 0.289 | 0.289 | 0.203 | 0.203 | 0.345 | 0.344 | 0.202 | 0.203 |  |  | 20250709 | Y
2025.07.15 | 25071505 | A0LE0180A00W08B2601800S | A0LE0180 | ALE0180B01800 | 0.337 | 0.337 | 0.195 | 0.195 | 50246 |  |  | 8.55 | 8.544 | 1266 | 1266 | 125.21 | 125.21 | 0.123 | 0.123 | 0.602 | 0.602 | 0.038 | 0.038 |  | 240.247 |  | 5.003 |  | 3.717 | 1312.759 | 0.087 | 2.506 | 2.041 | 1.48 | 17 | 0 | 0.023 |  | 0.29 | 0.29 |  |  | 0.204 | 0.204 |  | 8.55 |  |  | 9.884 | 9.876 | 9.367 | 9.367 |  |  |  | 191.925 |  |  |  | 5.082 | 0 | 0 | 0 | 0 | 0 | 0 | 0.023 |  |  |  |  | NT | 0.29 | 0.29 | 0.204 | 0.204 | 0.346 | 0.346 | 0.202 | 0.201 |  |  | 20250709 | Y
2025.07.15 | 25071505 | A0LE0180A00W08B2601900S | A0LE0180 | ALE0180B01900 | 0.337 | 0.337 | 0.195 | 0.195 | 50247 |  |  | 8.537 | 8.534 | 1266 | 1266 | 125.24 | 125.24 | 0.13 | 0.13 | 0.49 | 0.49 | 0.03 | 0.03 |  | 240.2 |  | 5.06 | 0 | 4.28 | 1314.01 | 0.087 | 2.589 | 2.134 | 1.372 | 17.032 | 0 | 0.024 | 23 | 0.291 | 0.29 |  |  | 0.204 | 0.204 |  | 8.537 |  |  | 9.873 | 9.868 | 9.36 | 9.36 | 0 | 0 | 0 | 191.89 | 0 | 0 | 0 | 5.76 | 0 | 0 | 0 | 0 | 0 | 0 | 0.024 |  |  |  |  | NT | 0.291 | 0.29 | 0.204 | 0.204 | 0.346 | 0.346 | 0.202 | 0.202 |  |  | 20250709 | Y
2025.07.15 | 25071509 | A0LE0181A00W08A0900100E | A0LE0181 | ALE0181A00100 | 0.336 | 0.336 | 0.192 | 0.193 | 50251 |  | R2 | 8.431 | 8.441 | 1261 | 1264 | 124.87 | 124.97 | 0.06 | 0.09 | 1.16 | 1.2 | 0.1 | 0.1 |  | 240.25 |  | 5.02 | 0 | 1.12 | 1316.65 | 0.087 | 2.824 | 2.367 | 1.146 | 16.835 | 0 | 0.049 |  | 0.29 | 0.29 |  |  | 0.2 | 0.2 |  | 8.431 |  |  | 9.782 | 9.793 | 9.31 | 9.29 | 0 | 0 | 0 | 191.76 | 0 | 0 | 0 | 1.3 | 0 | 0 | 0 | 0 | 0 | 0 | 0.049 |  |  |  |  | NT | 0.29 | 0.29 | 0.2 | 0.2 | 0.348 | 0.345 | 0.199 | 0.199 |  |  | 20250714 | Y
2025.07.15 | 25071509 | A0LE0181A00W08A0900200S | A0LE0181 | ALE0181A00200 | 0.336 | 0.336 | 0.193 | 0.193 | 50261 |  | R2 | 8.439 | 8.435 | 1263 | 1263 | 124.863 | 124.963 | 0.06 | 0.143 | 1.377 | 1.337 | 0.09 | 0.09 |  | 240.437 |  | 4.71 |  | 0.98 | 1315.425 | 0.087 | 2.747 | 2.28 | 1.251 | 16.802 | 0 | 0.042 |  | 0.291 | 0.291 |  |  | 0.2 | 0.2 |  | 8.439 |  |  | 9.786 | 9.785 | 9.297 | 9.28 |  |  |  | 192.17 |  |  |  | 1.05 | 0 | 0 | 0 | 0 | 0 | 0 | 0.042 |  |  |  |  | NT | 0.291 | 0.291 | 0.2 | 0.2 | 0.347 | 0.347 | 0.199 | 0.198 |  |  | 20250714 | Y
2025.07.15 | 25071509 | A0LE0181A00W08A0900300S | A0LE0181 | ALE0181A00300 | 0.336 | 0.336 | 0.193 | 0.193 | 50237 |  | R2 | 8.427 | 8.447 | 1264 | 1262 | 124.857 | 124.957 | 0.06 | 0.197 | 1.593 | 1.473 | 0.08 | 0.08 |  | 240.623 |  | 4.4 |  | 0.84 | 1315.291 | 0.087 | 2.732 | 2.266 | 1.263 | 16.815 | 0 | 0.038 |  | 0.29 | 0.292 |  |  | 0.199 | 0.199 |  | 8.427 |  |  | 9.781 | 9.789 | 9.283 | 9.27 |  |  |  | 192.58 |  |  |  | 0.8 | 0 | 0 | 0 | 0 | 0 | 0 | 0.038 |  |  |  |  | NT | 0.29 | 0.292 | 0.199 | 0.199 | 0.344 | 0.347 | 0.203 | 0.199 |  |  | 20250714 | Y
2025.07.15 | 25071509 | A0LE0181A00W08A0900400S | A0LE0181 | ALE0181A00400 | 0.336 | 0.336 | 0.192 | 0.192 | 46251 |  | R2 | 8.435 | 8.431 | 1266 | 1261 | 124.85 | 124.95 | 0.06 | 0.25 | 1.81 | 1.61 | 0.07 | 0.07 |  | 240.81 |  | 4.09 | 0 | 0.7 | 1316.329 | 0.087 | 2.796 | 2.34 | 1.174 | 16.865 | 0 | 0.037 |  | 0.289 | 0.289 |  |  | 0.199 | 0.199 |  | 8.435 |  |  | 9.786 | 9.785 | 9.27 | 9.26 | 0 | 0 | 0 | 192.99 | 0 | 0 | 0 | 0.55 | 0 | 0 | 0 | 0 | 0 | 0 | 0.037 |  |  |  |  | NT | 0.289 | 0.289 | 0.199 | 0.199 | 0.349 | 0.346 | 0.198 | 0.2 |  |  | 20250714 | Y
2025.07.15 | 25071512 | A0LE0184A00W08B0400100E | A0LE0184 | ALE0184B00100 | 0.338 | 0.339 | 0.201 | 0.201 | 50268 |  |  | 8.452 | 8.456 | 1283 | 1284 | 124.95 | 124.98 | 0.24 | 0.16 | 1.09 | 1.15 | 0.16 | 0.15 |  | 240.29 |  | 4.6 | 0 | 1.24 | 1316.19 | 0.087 | 2.776 | 2.321 | 1.182 | 16.84 | 0 | 0.038 |  | 0.293 | 0.291 |  |  | 0.212 | 0.212 |  | 8.452 |  |  | 9.804 | 9.803 | 9.4 | 9.42 | 0 | 0 | 0 | 192.08 | 0 | 0 | 0 | 2.4 | 0 | 0 | 0 | 0 | 0 | 0 | 0.038 |  |  |  |  | NT | 0.293 | 0.291 | 0.212 | 0.212 | 0.348 | 0.348 | 0.207 | 0.209 |  |  | 20250711 | Y
2025.07.15 | 25071512 | A0LE0184A00W08B0400200S | A0LE0184 | ALE0184B00200 | 0.339 | 0.339 | 0.201 | 0.201 | 50270 |  | R2 | 8.447 | 8.454 | 1287 | 1287 | 125.02 | 125.02 | 0.39 | 0.39 | 3.36 | 3.36 | 0.13 | 0.13 |  | 240.307 |  | 4.464 |  | 1.257 | 1316.135 | 0.087 | 2.773 | 2.318 | 1.187 | 16.843 | 0 | 0.032 |  | 0.291 | 0.292 |  |  | 0.211 | 0.211 |  | 8.447 |  |  | 9.811 | 9.801 | 9.49 | 9.49 |  |  |  | 192.08 |  |  |  | 2.291 | 0 | 0 | 0 | 0 | 0 | 0 | 0.032 |  |  |  |  | NT | 0.291 | 0.292 | 0.211 | 0.211 | 0.347 | 0.347 | 0.211 | 0.207 |  |  | 20250711 | Y
2025.07.15 | 25071512 | A0LE0184A00W08B0400300S | A0LE0184 | ALE0184B00300 | 0.339 | 0.339 | 0.201 | 0.2 | 50270 |  |  | 8.454 | 8.457 | 1286 | 1286 | 125.04 | 125.04 | 0.364 | 0.364 | 2.878 | 2.878 | 0.126 | 0.126 |  | 240.324 |  | 4.328 |  | 1.274 | 1315.099 | 0.087 | 2.713 | 2.248 | 1.277 | 16.794 | 0 | 0.029 |  | 0.293 | 0.292 |  |  | 0.211 | 0.211 |  | 8.454 |  |  | 9.803 | 9.8 | 9.462 | 9.462 |  |  |  | 192.08 |  |  |  | 2.182 | 0 | 0 | 0 | 0 | 0 | 0 | 0.029 |  |  |  |  | NT | 0.293 | 0.292 | 0.211 | 0.211 | 0.347 | 0.349 | 0.207 | 0.209 |  |  | 20250711 | Y
2025.07.15 | 25071512 | A0LE0184A00W08B0400400S | A0LE0184 | ALE0184B00400 | 0.339 | 0.339 | 0.2 | 0.2 | 50269 |  |  | 8.453 | 8.449 | 1286 | 1286 | 125.06 | 125.06 | 0.338 | 0.338 | 2.396 | 2.396 | 0.122 | 0.122 |  | 240.341 |  | 4.192 |  | 1.291 | 1315.004 | 0.087 | 2.703 | 2.238 | 1.285 | 16.8 | 0 | 0.029 |  | 0.293 | 0.292 |  |  | 0.21 | 0.21 |  | 8.453 |  |  | 9.793 | 9.792 | 9.434 | 9.434 |  |  |  | 192.08 |  |  |  | 2.073 | 0 | 0 | 0 | 0 | 0 | 0 | 0.029 |  |  |  |  | NT | 0.293 | 0.292 | 0.21 | 0.21 | 0.349 | 0.348 | 0.208 | 0.206 |  |  | 20250711 | Y
2025.07.15 | 25071512 | A0LE0184A00W08B0400500S | A0LE0184 | ALE0184B00500 | 0.339 | 0.339 | 0.2 | 0.2 | 50270 |  |  | 8.448 | 8.445 | 1285 | 1285 | 125.08 | 125.08 | 0.312 | 0.312 | 1.914 | 1.914 | 0.118 | 0.118 |  | 240.358 |  | 4.056 |  | 1.308 | 1315.027 | 0.087 | 2.706 | 2.241 | 1.283 | 16.801 | 0 | 0.032 |  | 0.294 | 0.293 |  |  | 0.21 | 0.21 |  | 8.448 |  |  | 9.789 | 9.789 | 9.406 | 9.406 |  |  |  | 192.08 |  |  |  | 1.964 | 0 | 0 | 0 | 0 | 0 | 0 | 0.032 |  |  |  |  | NT | 0.294 | 0.293 | 0.21 | 0.21 | 0.348 | 0.348 | 0.209 | 0.208 |  |  | 20250711 | Y
2025.07.15 | 25071512 | A0LE0184A00W08B0400600S | A0LE0184 | ALE0184B00600 | 0.339 | 0.338 | 0.2 | 0.199 | 50272 |  |  | 8.442 | 8.438 | 1285 | 1285 | 125.1 | 125.1 | 0.286 | 0.286 | 1.432 | 1.432 | 0.114 | 0.114 |  | 240.375 |  | 3.92 |  | 1.325 | 1315.188 | 0.087 | 2.722 | 2.256 | 1.27 | 16.785 | 0 | 0.034 |  | 0.294 | 0.292 |  |  | 0.209 | 0.209 |  | 8.442 |  |  | 9.789 | 9.782 | 9.378 | 9.378 |  |  |  | 192.08 |  |  |  | 1.855 | 0 | 0 | 0 | 0 | 0 | 0 | 0.034 |  |  |  |  | NT | 0.294 | 0.292 | 0.209 | 0.209 | 0.346 | 0.346 | 0.206 | 0.205 |  |  | 20250711 | Y
2025.07.15 | 25071512 | A0LE0184A00W08B0400700S | A0LE0184 | ALE0184B00700 | 0.338 | 0.339 | 0.199 | 0.199 | 50270 |  |  | 8.441 | 8.442 | 1284 | 1284 | 125.12 | 125.12 | 0.26 | 0.26 | 0.95 | 0.95 | 0.11 | 0.11 |  | 240.392 |  | 3.784 |  | 1.342 | 1316.21 | 0.087 | 2.778 | 2.323 | 1.18 | 16.835 | 0 | 0.036 |  | 0.292 | 0.291 |  |  | 0.209 | 0.209 |  | 8.441 |  |  | 9.782 | 9.774 | 9.35 | 9.35 |  |  |  | 192.08 |  |  |  | 1.746 | 0 | 0 | 0 | 0 | 0 | 0 | 0.036 |  |  |  |  | NT | 0.292 | 0.291 | 0.209 | 0.209 | 0.347 | 0.346 | 0.205 | 0.206 |  |  | 20250711 | Y
2025.07.15 | 25071512 | A0LE0184A00W08B0400800S | A0LE0184 | ALE0184B00800 | 0.338 | 0.338 | 0.199 | 0.199 | 50271 |  |  | 8.438 | 8.432 | 1284 | 1284 | 125.102 | 125.102 | 0.258 | 0.258 | 1.355 | 1.355 | 0.09 | 0.09 |  | 240.409 |  | 3.648 |  | 1.359 | 1315.112 | 0.087 | 2.715 | 2.249 | 1.277 | 16.792 | 0 | 0.043 |  | 0.294 | 0.291 |  |  | 0.208 | 0.208 |  | 8.438 |  |  | 9.781 | 9.778 | 9.397 | 9.397 |  |  |  | 192.08 |  |  |  | 1.637 | 0 | 0 | 0 | 0 | 0 | 0 | 0.043 |  |  |  |  | NT | 0.294 | 0.291 | 0.208 | 0.208 | 0.347 | 0.346 | 0.205 | 0.204 |  |  | 20250711 | Y
2025.07.15 | 25071512 | A0LE0184A00W08B0400900S | A0LE0184 | ALE0184B00900 | 0.339 | 0.338 | 0.199 | 0.198 | 50270 |  |  | 8.442 | 8.441 | 1284 | 1284 | 125.085 | 125.085 | 0.255 | 0.255 | 1.76 | 1.76 | 0.07 | 0.07 |  | 240.426 |  | 3.512 |  | 1.376 | 1315.041 | 0.087 | 2.707 | 2.242 | 1.283 | 16.8 | 0 | 0.035 |  | 0.293 | 0.292 |  |  | 0.207 | 0.207 |  | 8.442 |  |  | 9.777 | 9.775 | 9.445 | 9.445 |  |  |  | 192.08 |  |  |  | 1.528 | 0 | 0 | 0 | 0 | 0 | 0 | 0.035 |  |  |  |  | NT | 0.293 | 0.292 | 0.207 | 0.207 | 0.349 | 0.351 | 0.205 | 0.205 |  |  | 20250711 | Y
2025.07.15 | 25071512 | A0LE0184A00W08B0401000S | A0LE0184 | ALE0184B01000 | 0.339 | 0.339 | 0.198 | 0.198 | 50270 |  |  | 8.435 | 8.436 | 1283 | 1283 | 125.068 | 125.068 | 0.252 | 0.252 | 2.165 | 2.165 | 0.05 | 0.05 |  | 240.443 |  | 3.376 |  | 1.393 | 1315.048 | 0.087 | 2.708 | 2.243 | 1.282 | 16.799 | 0 | 0.039 |  | 0.292 | 0.293 |  |  | 0.206 | 0.206 |  | 8.435 |  |  | 9.773 | 9.776 | 9.492 | 9.492 |  |  |  | 192.08 |  |  |  | 1.419 | 0 | 0 | 0 | 0 | 0 | 0 | 0.039 |  |  |  |  | NT | 0.292 | 0.293 | 0.206 | 0.206 | 0.347 | 0.349 | 0.205 | 0.207 |  |  | 20250711 | Y
2025.07.15 | 25071512 | A0LE0184A00W08B0401200S | A0LE0184 | ALE0184B01200 | 0.338 | 0.339 | 0.197 | 0.197 | 50271 |  |  | 8.44 | 8.45 | 1283 | 1283 | 125.05 | 125.05 | 0.25 | 0.25 | 2.57 | 2.57 | 0.03 | 0.03 |  | 240.46 |  | 3.24 | 0 | 1.41 | 1315.791 | 0.087 | 2.743 | 2.287 | 1.217 | 16.871 | 0 | 0.036 |  | 0.294 | 0.294 |  |  | 0.205 | 0.205 |  | 8.44 |  |  | 9.774 | 9.783 | 9.54 | 9.54 | 0 | 0 | 0 | 192.08 | 0 | 0 | 0 | 1.31 | 0 | 0 | 0 | 0 | 0 | 0 | 0.036 |  |  |  |  | NT | 0.294 | 0.294 | 0.205 | 0.205 | 0.348 | 0.346 | 0.203 | 0.205 |  |  | 20250711 | Y
2025.07.15 | 25071512 | A0LE0184A00W08B0401300S | A0LE0184 | ALE0184B01300 | 0.338 | 0.338 | 0.196 | 0.196 | 50271 |  |  | 8.444 | 8.446 | 1284 | 1284 | 125.002 | 125.002 | 0.245 | 0.245 | 2.108 | 2.108 | 0.05 | 0.05 |  | 240.484 |  | 3.419 |  | 2.055 | 1314.592 | 0.087 | 2.668 | 2.203 | 1.32 | 16.838 | 0 | 0.039 |  | 0.293 | 0.293 |  |  | 0.205 | 0.205 |  | 8.444 |  |  | 9.782 | 9.785 | 9.528 | 9.528 |  |  |  | 192.168 |  |  |  | 2.34 | 0 | 0 | 0 | 0 | 0 | 0 | 0.039 |  |  |  |  | NT | 0.293 | 0.293 | 0.205 | 0.205 | 0.346 | 0.345 | 0.203 | 0.204 |  |  | 20250711 | Y
2025.07.15 | 25071512 | A0LE0184A00W08B0401400S | A0LE0184 | ALE0184B01400 | 0.338 | 0.338 | 0.196 | 0.196 | 50270 |  |  | 8.449 | 8.452 | 1284 | 1284 | 124.955 | 124.955 | 0.24 | 0.24 | 1.645 | 1.645 | 0.07 | 0.07 |  | 240.508 |  | 3.598 |  | 2.7 | 1314.579 | 0.087 | 2.67 | 2.204 | 1.323 | 16.844 | 0 | 0.034 |  | 0.294 | 0.294 |  |  | 0.205 | 0.205 |  | 8.449 |  |  | 9.785 | 9.782 | 9.515 | 9.515 |  |  |  | 192.255 |  |  |  | 3.37 | 0 | 0 | 0 | 0 | 0 | 0 | 0.034 |  |  |  |  | NT | 0.294 | 0.294 | 0.205 | 0.205 | 0.35 | 0.348 | 0.203 | 0.204 |  |  | 20250711 | Y
2025.07.15 | 25071512 | A0LE0184A00W08B0401500S | A0LE0184 | ALE0184B01500 | 0.338 | 0.338 | 0.196 | 0.196 | 50270 |  |  | 8.446 | 8.452 | 1285 | 1285 | 124.908 | 124.908 | 0.235 | 0.235 | 1.182 | 1.182 | 0.09 | 0.09 |  | 240.531 |  | 3.776 |  | 3.345 | 1314.453 | 0.087 | 2.654 | 2.189 | 1.333 | 16.852 | 0 | 0.04 |  | 0.294 | 0.293 |  |  | 0.205 | 0.205 |  | 8.446 |  |  | 9.781 | 9.787 | 9.502 | 9.502 |  |  |  | 192.342 |  |  |  | 4.4 | 0 | 0 | 0 | 0 | 0 | 0 | 0.04 |  |  |  |  | NT | 0.294 | 0.293 | 0.205 | 0.205 | 0.348 | 0.349 | 0.204 | 0.204 |  |  | 20250711 | Y
2025.07.15 | 25071512 | A0LE0184A00W08B0401600S | A0LE0184 | ALE0184B01600 | 0.338 | 0.339 | 0.196 | 0.197 | 50269 |  |  | 8.455 | 8.466 | 1286 | 1286 | 124.86 | 124.86 | 0.23 | 0.23 | 0.72 | 0.72 | 0.11 | 0.11 |  | 240.555 |  | 3.955 |  | 3.99 | 1315.126 | 0.087 | 2.686 | 2.23 | 1.275 | 16.935 | 0 | 0.04 |  | 0.292 | 0.295 |  |  | 0.205 | 0.205 |  | 8.455 |  |  | 9.79 | 9.802 | 9.49 | 9.49 |  |  |  | 192.43 |  |  |  | 5.43 | 0 | 0 | 0 | 0 | 0 | 0 | 0.04 |  |  |  |  | NT | 0.292 | 0.295 | 0.205 | 0.205 | 0.348 | 0.347 | 0.203 | 0.203 |  |  | 20250711 | Y
2025.07.15 | 25071512 | A0LE0184A00W08B0401700S | A0LE0184 | ALE0184B01700 | 0.338 | 0.338 | 0.197 | 0.197 | 50268 |  |  | 8.462 | 8.464 | 1286 | 1286 | 124.878 | 124.878 | 0.218 | 0.218 | 0.758 | 0.758 | 0.125 | 0.125 |  | 240.579 |  | 4.134 |  | 4.635 | 1314.031 | 0.087 | 2.619 | 2.154 | 1.371 | 16.901 | 0 | 0.035 |  | 0.292 | 0.292 |  |  | 0.206 | 0.206 |  | 8.462 |  |  | 9.799 | 9.798 | 9.498 | 9.498 |  |  |  | 192.518 |  |  |  | 6.46 | 0 | 0 | 0 | 0 | 0 | 0 | 0.035 |  |  |  |  | NT | 0.292 | 0.292 | 0.206 | 0.206 | 0.348 | 0.347 | 0.208 | 0.209 |  |  | 20250711 | Y
2025.07.15 | 25071512 | A0LE0184A00W08B0401800S | A0LE0184 | ALE0184B01800 | 0.338 | 0.338 | 0.198 | 0.198 | 50271 |  |  | 8.464 | 8.461 | 1287 | 1287 | 124.895 | 124.895 | 0.205 | 0.205 | 0.795 | 0.795 | 0.14 | 0.14 |  | 240.603 |  | 4.312 |  | 5.28 | 1313.987 | 0.087 | 2.616 | 2.15 | 1.375 | 16.901 | 0 | 0.034 |  | 0.294 | 0.295 |  |  | 0.206 | 0.206 |  | 8.464 |  |  | 9.796 | 9.796 | 9.505 | 9.505 |  |  |  | 192.605 |  |  |  | 7.49 | 0 | 0 | 0 | 0 | 0 | 0 | 0.034 |  |  |  |  | NT | 0.294 | 0.295 | 0.206 | 0.206 | 0.345 | 0.347 | 0.207 | 0.206 |  |  | 20250711 | Y
2025.07.15 | 25071512 | A0LE0184A00W08B0401900S | A0LE0184 | ALE0184B01900 | 0.338 | 0.338 | 0.198 | 0.198 | 50269 |  |  | 8.463 | 8.465 | 1288 | 1288 | 124.913 | 124.913 | 0.192 | 0.192 | 0.832 | 0.832 | 0.155 | 0.155 |  | 240.626 |  | 4.491 |  | 5.925 | 1313.882 | 0.087 | 2.608 | 2.143 | 1.383 | 16.904 | 0 | 0.041 |  | 0.293 | 0.292 |  |  | 0.207 | 0.207 |  | 8.463 |  |  | 9.797 | 9.799 | 9.512 | 9.512 |  |  |  | 192.692 |  |  |  | 8.52 | 0 | 0 | 0 | 0 | 0 | 0 | 0.041 |  |  |  |  | NT | 0.293 | 0.292 | 0.207 | 0.207 | 0.348 | 0.346 | 0.207 | 0.205 |  |  | 20250711 | Y
2025.07.15 | 25071512 | A0LE0184A00W08B0402000S | A0LE0184 | ALE0184B02000 | 0.338 | 0.338 | 0.198 | 0.198 | 21663 |  |  | 8.464 | 8.466 | 1288 | 1288 | 124.93 | 124.93 | 0.18 | 0.18 | 0.87 | 0.87 | 0.17 | 0.17 |  | 240.65 |  | 4.67 | 0 | 6.57 | 1315.048 | 0.087 | 2.674 | 2.22 | 1.282 | 16.971 | 0 | 0.048 |  | 0.292 | 0.292 |  |  | 0.208 | 0.208 |  | 8.464 |  |  | 9.801 | 9.798 | 9.52 | 9.52 | 0 | 0 | 0 | 192.78 | 0 | 0 | 0 | 9.55 | 0 | 0 | 0 | 0 | 0 | 0 | 0.048 |  |  |  |  | NT | 0.292 | 0.292 | 0.208 | 0.208 | 0.349 | 0.346 | 0.206 | 0.205 |  |  | 20250711 | Y
2025.07.15 | 25071515 | AJF00454A00W01A0900100E | AJF00454 | AF00454A00100 | 0.331 | 0.331 | 0.196 | 0.196 | 50236 |  |  | 8.592 | 8.583 | 1265 | 1262 | 125.11 | 125.24 | 0.17 | 0.12 | 0.75 | 1.46 | 0.22 | 0.08 |  | 239.74 |  | 4.69 | 0 | 0.37 | 1317.566 | 0.088 | 2.946 | 2.481 | 1.075 | 16.866 | 0 | 0.031 |  | 0.275 | 0.278 |  |  | 0.208 | 0.208 |  | 8.592 |  |  | 9.932 | 9.938 | 9.3 | 9.63 | 0 | 0 | 0 | 192.04 | 0 | 0 | 0 | 1.25 | 0 | 0 | 0 | 0 | 0 | 0 | 0.031 |  |  |  |  | NT | 0.275 | 0.278 | 0.208 | 0.208 | 0.341 | 0.343 | 0.204 | 0.202 |  |  | 20250711 | Y
2025.07.15 | 25071515 | AJF00454A00W01A0900200S | AJF00454 | AF00454A00200 | 0.331 | 0.33 | 0.195 | 0.195 | 22229 |  |  | 8.603 | 8.584 | 1266 | 1266 | 125.06 | 125.06 | 0.12 | 0.12 | 1.56 | 1.56 | 0.14 | 0.14 |  | 239.894 |  | 4.741 |  | 0.897 | 1317.673 | 0.088 | 2.96 | 2.495 | 1.068 | 16.882 | 0 | 0.047 |  | 0.275 | 0.275 |  |  | 0.207 | 0.208 |  | 8.603 |  |  | 9.945 | 9.933 | 9.41 | 9.41 |  |  |  | 192.12 |  |  |  | 1.737 | 0 | 0 | 0 | 0 | 0 | 0 | 0.047 |  |  |  |  | NT | 0.275 | 0.275 | 0.207 | 0.208 | 0.346 | 0.345 | 0.208 | 0.205 |  |  | 20250711 | Y
2025.07.15 | 25071515 | AJF00454A00W01A0900300S | AJF00454 | AF00454A00300 | 0.331 | 0.331 | 0.196 | 0.196 | 50227 |  |  | 8.595 | 8.586 | 1269 | 1269 | 125.072 | 125.072 | 0.13 | 0.13 | 1.425 | 1.425 | 0.11 | 0.11 |  | 240.049 |  | 4.792 |  | 1.423 | 1316.781 | 0.089 | 2.929 | 2.455 | 1.153 | 16.842 | 0 | 0.045 |  | 0.279 | 0.277 |  |  | 0.207 | 0.208 |  | 8.595 |  |  | 9.937 | 9.938 | 9.433 | 9.433 |  |  |  | 192.2 |  |  |  | 2.223 | 0 | 0 | 0 | 0 | 0 | 0 | 0.045 |  |  |  |  | NT | 0.279 | 0.277 | 0.207 | 0.208 | 0.34 | 0.34 | 0.202 | 0.201 |  |  | 20250711 | Y
2025.07.15 | 25071515 | AJF00454A00W01A0900400S | AJF00454 | AF00454A00400 | 0.332 | 0.332 | 0.196 | 0.196 | 50226 |  |  | 8.593 | 8.586 | 1272 | 1272 | 125.085 | 125.085 | 0.14 | 0.14 | 1.29 | 1.29 | 0.08 | 0.08 |  | 240.203 |  | 4.843 |  | 1.95 | 1316.647 | 0.089 | 2.914 | 2.441 | 1.165 | 16.856 | 0 | 0.035 |  | 0.277 | 0.275 |  |  | 0.207 | 0.208 |  | 8.593 |  |  | 9.938 | 9.94 | 9.455 | 9.455 |  |  |  | 192.28 |  |  |  | 2.71 | 0 | 0 | 0 | 0 | 0 | 0 | 0.035 |  |  |  |  | NT | 0.277 | 0.275 | 0.207 | 0.208 | 0.341 | 0.339 | 0.203 | 0.204 |  |  | 20250711 | Y
2025.07.15 | 25071515 | AJF00454A00W01A0900500S | AJF00454 | AF00454A00500 | 0.332 | 0.332 | 0.195 | 0.195 | 50236 |  |  | 8.64 | 8.593 | 1274 | 1274 | 125.098 | 125.098 | 0.15 | 0.15 | 1.155 | 1.155 | 0.05 | 0.05 |  | 240.358 |  | 4.894 |  | 2.477 | 1316.37 | 0.089 | 2.888 | 2.415 | 1.19 | 16.895 | 0 | 0.036 |  | 0.279 | 0.277 |  |  | 0.207 | 0.207 |  | 8.64 |  |  | 9.946 | 9.945 | 9.478 | 9.478 |  |  |  | 192.36 |  |  |  | 3.197 | 0 | 0 | 0 | 0 | 0 | 0 | 0.036 |  |  |  |  | NT | 0.279 | 0.277 | 0.207 | 0.207 | 0.34 | 0.338 | 0.201 | 0.201 |  |  | 20250711 | Y
2025.07.15 | 25071515 | AJF00454A00W01A0900600S | AJF00454 | AF00454A00600 | 0.332 | 0.332 | 0.195 | 0.195 | 50233 |  |  | 8.601 | 8.6 | 1277 | 1277 | 125.11 | 125.11 | 0.16 | 0.16 | 1.02 | 1.02 | 0.02 | 0.02 |  | 240.512 |  | 4.946 |  | 3.003 | 1317.007 | 0.088 | 2.901 | 2.435 | 1.126 | 16.935 | 0 | 0.046 |  | 0.277 | 0.278 |  |  | 0.207 | 0.207 |  | 8.601 |  |  | 9.945 | 9.951 | 9.5 | 9.5 |  |  |  | 192.44 |  |  |  | 3.683 | 0 | 0 | 0 | 0 | 0 | 0 | 0.046 |  |  |  |  | NT | 0.277 | 0.278 | 0.207 | 0.207 | 0.344 | 0.339 | 0.204 | 0.202 |  |  | 20250711 | Y
2025.07.15 | 25071515 | AJF00454A00W01A0900700S | AJF00454 | AF00454A00700 | 0.331 | 0.332 | 0.195 | 0.195 | 50228 |  |  | 8.608 | 8.625 | 1278 | 1278 | 125.112 | 125.112 | 0.158 | 0.158 | 1.125 | 1.125 | 0.053 | 0.053 |  | 240.667 |  | 4.997 |  | 3.53 | 1315.888 | 0.089 | 2.846 | 2.373 | 1.233 | 16.938 | 0 | 0.035 |  | 0.28 | 0.277 |  |  | 0.207 | 0.207 |  | 8.608 |  |  | 9.946 | 9.973 | 9.567 | 9.567 |  |  |  | 192.52 |  |  |  | 4.17 | 0 | 0 | 0 | 0 | 0 | 0 | 0.035 |  |  |  |  | NT | 0.28 | 0.277 | 0.207 | 0.207 | 0.342 | 0.338 | 0.202 | 0.202 |  |  | 20250711 | Y
2025.07.15 | 25071515 | AJF00454A00W01A0900800S | AJF00454 | AF00454A00800 | 0.332 | 0.331 | 0.195 | 0.195 | 50231 |  |  | 8.633 | 8.622 | 1278 | 1278 | 125.115 | 125.115 | 0.155 | 0.155 | 1.23 | 1.23 | 0.085 | 0.085 |  | 240.821 |  | 5.048 |  | 4.057 | 1315.585 | 0.089 | 2.824 | 2.35 | 1.261 | 16.972 | 0 | 0.036 |  | 0.279 | 0.276 |  |  | 0.207 | 0.207 |  | 8.633 |  |  | 9.967 | 9.963 | 9.635 | 9.635 |  |  |  | 192.6 |  |  |  | 4.657 | 0 | 0 | 0 | 0 | 0 | 0 | 0.036 |  |  |  |  | NT | 0.279 | 0.276 | 0.207 | 0.207 | 0.341 | 0.341 | 0.202 | 0.203 |  |  | 20250711 | Y
2025.07.15 | 25071515 | AJF00454A00W01A0900900S | AJF00454 | AF00454A00900 | 0.332 | 0.332 | 0.195 | 0.195 | 50233 |  |  | 8.629 | 8.613 | 1279 | 1279 | 125.118 | 125.118 | 0.152 | 0.152 | 1.335 | 1.335 | 0.118 | 0.118 |  | 240.976 |  | 5.099 |  | 4.583 | 1315.68 | 0.089 | 2.831 | 2.357 | 1.253 | 16.968 | 0 | 0.049 |  | 0.278 | 0.276 |  |  | 0.207 | 0.207 |  | 8.629 |  |  | 9.963 | 9.961 | 9.702 | 9.702 |  |  |  | 192.68 |  |  |  | 5.143 | 0 | 0 | 0 | 0 | 0 | 0 | 0.049 |  |  |  |  | NT | 0.278 | 0.276 | 0.207 | 0.207 | 0.339 | 0.341 | 0.202 | 0.2 |  |  | 20250711 | Y
2025.07.15 | 25071515 | AJF00454A00W01A0901000S | AJF00454 | AF00454A01000 | 0.332 | 0.332 | 0.195 | 0.195 | 50236 |  |  | 8.633 | 8.619 | 1280 | 1280 | 125.12 | 125.12 | 0.15 | 0.15 | 1.44 | 1.44 | 0.15 | 0.15 |  | 241.13 |  | 5.15 | 0 | 5.11 | 1316.342 | 0.088 | 2.844 | 2.378 | 1.185 | 17.012 | 0 | 0.038 |  | 0.278 | 0.278 |  |  | 0.207 | 0.207 |  | 8.633 |  |  | 9.972 | 9.97 | 9.77 | 9.77 | 0 | 0 | 0 | 192.76 | 0 | 0 | 0 | 5.63 | 0 | 0 | 0 | 0 | 0 | 0 | 0.038 |  |  |  |  | NT | 0.278 | 0.278 | 0.207 | 0.207 | 0.34 | 0.346 | 0.203 | 0.203 |  |  | 20250711 | Y
2025.07.15 | 25071515 | AJF00454A00W01A0901100S | AJF00454 | AF00454A01100 | 0.332 | 0.332 | 0.195 | 0.195 | 50224 |  |  | 8.634 | 8.613 | 1280 | 1280 | 125.105 | 125.105 | 0.135 | 0.135 | 1.348 | 1.348 | 0.12 | 0.12 |  | 240.894 |  | 5.148 |  | 4.2 | 1315.554 | 0.089 | 2.821 | 2.347 | 1.264 | 16.978 | 0 | 0.049 |  | 0.276 | 0.277 |  |  | 0.207 | 0.207 |  | 8.634 |  |  | 9.969 | 9.959 | 9.735 | 9.735 |  |  |  | 192.826 |  |  |  | 4.676 | 0 | 0 | 0 | 0 | 0 | 0 | 0.049 |  |  |  |  | NT | 0.276 | 0.277 | 0.207 | 0.207 | 0.339 | 0.34 | 0.201 | 0.204 |  |  | 20250711 | Y
2025.07.15 | 25071515 | AJF00454A00W01A0901200S | AJF00454 | AF00454A01200 | 0.332 | 0.332 | 0.195 | 0.196 | 50226 |  | R2 | 8.625 | 8.623 | 1281 | 1281 | 125.09 | 125.09 | 0.12 | 0.12 | 1.255 | 1.255 | 0.09 | 0.09 |  | 240.658 |  | 5.146 |  | 3.29 | 1315.167 | 0.089 | 2.786 | 2.312 | 1.299 | 17.019 | 0 | 0.029 |  | 0.275 | 0.278 |  |  | 0.208 | 0.208 |  | 8.625 |  |  | 9.964 | 9.97 | 9.7 | 9.7 |  |  |  | 192.892 |  |  |  | 3.722 | 0 | 0 | 0 | 0 | 0 | 0 | 0.029 |  |  |  |  | NT | 0.275 | 0.278 | 0.208 | 0.208 | 0.342 | 0.339 | 0.203 | 0.201 |  |  | 20250711 | Y
2025.07.15 | 25071515 | AJF00454A00W01A0901300S | AJF00454 | AF00454A01300 | 0.331 | 0.331 | 0.195 | 0.195 | 23214 |  |  | 8.635 | 8.625 | 1282 | 1282 | 125.075 | 125.075 | 0.105 | 0.105 | 1.162 | 1.162 | 0.06 | 0.06 |  | 240.422 |  | 5.144 |  | 2.38 | 1315.179 | 0.089 | 2.79 | 2.315 | 1.296 | 17.03 | 0 | 0.049 |  | 0.275 | 0.275 |  |  | 0.208 | 0.208 |  | 8.635 |  |  | 9.968 | 9.966 | 9.665 | 9.665 |  |  |  | 192.958 |  |  |  | 2.768 | 0 | 0 | 0 | 0 | 0 | 0 | 0.049 |  |  |  |  | NT | 0.275 | 0.275 | 0.208 | 0.208 | 0.339 | 0.34 | 0.202 | 0.203 |  |  | 20250711 | Y
2025.07.15 | 25071515 | AJF00454A00W01A0901400S | AJF00454 | AF00454A01400 | 0.331 | 0.331 | 0.196 | 0.196 | 26135 |  | GA | 8.626 | 8.609 | 1282 | 1282 | 125.06 | 125.06 | 0.09 | 0.09 | 1.07 | 1.07 | 0.03 | 0.03 |  | 240.186 |  | 5.142 |  | 1.47 | 1316.107 | 0.088 | 2.824 | 2.358 | 1.207 | 17.055 | 0 | 0.049 |  | 0.275 | 0.275 |  |  | 0.208 | 0.208 |  | 8.626 |  |  | 9.962 | 9.963 | 9.63 | 9.63 |  |  |  | 193.024 |  |  |  | 1.814 | 0 | 0 | 0 | 0 | 0 | 0 | 0.049 |  |  |  |  | NT | 0.275 | 0.275 | 0.208 | 0.208 | 0.338 | 0.341 | 0.203 | 0.203 |  |  | 20250711 | Y
2025.07.15 | 25071515 | AJF00454A00W01A0901500S | AJF00454 | AF00454A01500 | 0.33 | 0.333 | 0.195 | 0.197 | 33108 |  | R2 | 8.621 | 8.707 | 1284 | 1320 | 125.01 | 125.36 | 0.01 | 0.16 | 0.96 | 0.8 | 0.08 | 0.24 |  | 239.95 |  | 5.14 | 0 | 0.56 | 1315.95 | 0.088 | 2.813 | 2.346 | 1.221 | 17.064 | 0 | 0.048 |  | 0.276 | 0.273 |  |  | 0.209 | 0.207 |  | 8.621 |  |  | 9.961 | 10.039 | 9.58 | 9.93 | 0 | 0 | 0 | 193.09 | 0 | 0 | 0 | 0.86 | 0 | 0 | 0 | 0 | 0 | 0 | 0.048 |  |  |  |  | NT | 0.276 | 0.273 | 0.209 | 0.207 | 0.348 | 0.339 | 0.213 | 0.205 |  |  | 20250711 | Y
2025.07.15 | 25071511 | AJF00457A00W02A0300100E | AJF00457 | AF00457A00100 | 0.334 | 0.334 | 0.193 | 0.192 | 50286 |  |  | 8.534 | 8.509 | 1274 | 1279 | 124.84 | 125.06 | 0.37 | 0.26 | 2.14 | 0.59 | 0.08 | 0.07 |  | 239.88 |  | 5.32 | 0 | 0.74 | 1315.147 | 0.088 | 2.721 | 2.258 | 1.282 | 16.971 | 0 | 0.033 |  | 0.289 | 0.29 |  |  | 0.202 | 0.202 |  | 8.534 |  |  | 9.831 | 9.81 | 9.28 | 9.56 | 0 | 0 | 0 | 192.02 | 0 | 0 | 0 | 1.81 | 0 | 0 | 0 | 0 | 0 | 0 | 0.033 |  |  |  |  | NT | 0.289 | 0.29 | 0.202 | 0.202 | 0.342 | 0.346 | 0.203 | 0.2 |  |  | 20250711 | Y
2025.07.15 | 25071511 | AJF00457A00W02A0300200S | AJF00457 | AF00457A00200 | 0.334 | 0.334 | 0.193 | 0.193 | 50300 |  |  | 8.524 | 8.509 | 1273 | 1273 | 124.95 | 124.95 | 0.13 | 0.13 | 1.35 | 1.35 | 0.09 | 0.09 |  | 239.878 |  | 5.039 |  | 0.782 | 1315.246 | 0.088 | 2.73 | 2.267 | 1.273 | 16.97 | 0 | 0.038 |  | 0.289 | 0.288 |  |  | 0.202 | 0.202 |  | 8.524 |  |  | 9.818 | 9.818 | 9.55 | 9.55 |  |  |  | 191.946 |  |  |  | 1.834 | 0 | 0 | 0 | 0 | 0 | 0 | 0.038 |  |  |  |  | NT | 0.289 | 0.288 | 0.202 | 0.202 | 0.344 | 0.343 | 0.201 | 0.2 |  |  | 20250711 | Y
2025.07.15 | 25071511 | AJF00457A00W02A0300300S | AJF00457 | AF00457A00300 | 0.334 | 0.334 | 0.193 | 0.193 | 50276 |  |  | 8.518 | 8.519 | 1274 | 1274 | 124.95 | 124.95 | 0.15 | 0.15 | 1.204 | 1.204 | 0.108 | 0.108 |  | 239.877 |  | 4.758 |  | 0.823 | 1314.111 | 0.089 | 2.679 | 2.207 | 1.385 | 16.974 | 0 | 0.036 |  | 0.289 | 0.288 |  |  | 0.202 | 0.202 |  | 8.518 |  |  | 9.817 | 9.821 | 9.544 | 9.544 |  |  |  | 191.872 |  |  |  | 1.858 | 0 | 0 | 0 | 0 | 0 | 0 | 0.036 |  |  |  |  | NT | 0.289 | 0.288 | 0.202 | 0.202 | 0.34 | 0.342 | 0.2 | 0.199 |  |  | 20250711 | Y
2025.07.15 | 25071511 | AJF00457A00W02A0300400S | AJF00457 | AF00457A00400 | 0.334 | 0.334 | 0.193 | 0.193 | 50287 |  |  | 8.525 | 8.511 | 1276 | 1276 | 124.95 | 124.95 | 0.17 | 0.17 | 1.058 | 1.058 | 0.126 | 0.126 |  | 239.875 |  | 4.478 |  | 0.865 | 1314.161 | 0.089 | 2.682 | 2.211 | 1.381 | 16.976 | 0 | 0.035 |  | 0.289 | 0.289 |  |  | 0.202 | 0.202 |  | 8.525 |  |  | 9.817 | 9.809 | 9.538 | 9.538 |  |  |  | 191.798 |  |  |  | 1.882 | 0 | 0 | 0 | 0 | 0 | 0 | 0.035 |  |  |  |  | NT | 0.289 | 0.289 | 0.202 | 0.202 | 0.341 | 0.342 | 0.2 | 0.201 |  |  | 20250711 | Y
2025.07.15 | 25071511 | AJF00457A00W02A0300500S | AJF00457 | AF00457A00500 | 0.334 | 0.334 | 0.193 | 0.194 | 50277 |  |  | 8.515 | 8.522 | 1277 | 1277 | 124.95 | 124.95 | 0.19 | 0.19 | 0.912 | 0.912 | 0.144 | 0.144 |  | 239.873 |  | 4.197 |  | 0.907 | 1314.203 | 0.089 | 2.684 | 2.212 | 1.375 | 16.974 | 0 | 0.028 |  | 0.289 | 0.287 |  |  | 0.203 | 0.203 |  | 8.515 |  |  | 9.812 | 9.825 | 9.532 | 9.532 |  |  |  | 191.723 |  |  |  | 1.907 | 0 | 0 | 0 | 0 | 0 | 0 | 0.028 |  |  |  |  | NT | 0.289 | 0.287 | 0.203 | 0.203 | 0.34 | 0.344 | 0.199 | 0.199 |  |  | 20250711 | Y
2025.07.15 | 25071511 | AJF00457A00W02A0300600S | AJF00457 | AF00457A00600 | 0.334 | 0.334 | 0.193 | 0.194 | 50278 |  |  | 8.527 | 8.534 | 1279 | 1279 | 124.95 | 124.95 | 0.21 | 0.21 | 0.766 | 0.766 | 0.162 | 0.162 |  | 239.872 |  | 3.916 |  | 0.948 | 1313.794 | 0.089 | 2.647 | 2.176 | 1.412 | 17.023 | 0 | 0.028 |  | 0.289 | 0.287 |  |  | 0.203 | 0.203 |  | 8.527 |  |  | 9.824 | 9.837 | 9.526 | 9.526 |  |  |  | 191.649 |  |  |  | 1.931 | 0 | 0 | 0 | 0 | 0 | 0 | 0.028 |  |  |  |  | NT | 0.289 | 0.287 | 0.203 | 0.203 | 0.342 | 0.341 | 0.199 | 0.199 |  |  | 20250711 | Y
2025.07.15 | 25071511 | AJF00457A00W02A0300700S | AJF00457 | AF00457A00700 | 0.334 | 0.334 | 0.193 | 0.193 | 50290 |  |  | 8.537 | 8.526 | 1280 | 1280 | 124.95 | 124.95 | 0.23 | 0.23 | 0.62 | 0.62 | 0.18 | 0.18 |  | 239.87 |  | 3.635 |  | 0.99 | 1314.36 | 0.088 | 2.657 | 2.194 | 1.353 | 17.078 | 0 | 0.037 |  | 0.287 | 0.287 |  |  | 0.203 | 0.203 |  | 8.537 |  |  | 9.832 | 9.832 | 9.52 | 9.52 |  |  |  | 191.575 |  |  |  | 1.955 | 0 | 0 | 0 | 0 | 0 | 0 | 0.037 |  |  |  |  | NT | 0.287 | 0.287 | 0.203 | 0.203 | 0.343 | 0.342 | 0.201 | 0.201 |  |  | 20250711 | Y
2025.07.15 | 25071511 | AJF00457A00W02A0300800S | AJF00457 | AF00457A00800 | 0.334 | 0.334 | 0.193 | 0.193 | 50282 |  |  | 8.539 | 8.535 | 1281 | 1281 | 124.948 | 124.948 | 0.248 | 0.248 | 0.97 | 0.97 | 0.158 | 0.158 |  | 239.868 |  | 3.354 |  | 1.032 | 1313.586 | 0.089 | 2.632 | 2.161 | 1.433 | 17.05 | 0 | 0.044 |  | 0.287 | 0.286 |  |  | 0.203 | 0.203 |  | 8.539 |  |  | 9.831 | 9.833 | 9.552 | 9.552 |  |  |  | 191.501 |  |  |  | 1.979 | 0 | 0 | 0 | 0 | 0 | 0 | 0.044 |  |  |  |  | NT | 0.287 | 0.286 | 0.203 | 0.203 | 0.341 | 0.34 | 0.2 | 0.199 |  |  | 20250711 | Y
2025.07.15 | 25071511 | AJF00457A00W02A0300900S | AJF00457 | AF00457A00900 | 0.334 | 0.334 | 0.193 | 0.193 | 50285 |  |  | 8.538 | 8.545 | 1283 | 1283 | 124.947 | 124.947 | 0.267 | 0.267 | 1.32 | 1.32 | 0.137 | 0.137 |  | 239.867 |  | 3.073 |  | 1.073 | 1313.366 | 0.089 | 2.611 | 2.14 | 1.452 | 17.075 | 0 | 0.032 |  | 0.289 | 0.287 |  |  | 0.203 | 0.203 |  | 8.538 |  |  | 9.833 | 9.836 | 9.583 | 9.583 |  |  |  | 191.427 |  |  |  | 2.003 | 0 | 0 | 0 | 0 | 0 | 0 | 0.032 |  |  |  |  | NT | 0.289 | 0.287 | 0.203 | 0.203 | 0.343 | 0.343 | 0.199 | 0.2 |  |  | 20250711 | Y
2025.07.15 | 25071511 | AJF00457A00W02A0301000S | AJF00457 | AF00457A01000 | 0.334 | 0.334 | 0.192 | 0.193 | 50298 |  |  | 8.547 | 8.546 | 1284 | 1284 | 124.945 | 124.945 | 0.285 | 0.285 | 1.67 | 1.67 | 0.115 | 0.115 |  | 239.865 |  | 2.792 |  | 1.115 | 1313.219 | 0.089 | 2.599 | 2.127 | 1.466 | 17.092 | 0 | 0.032 |  | 0.287 | 0.287 |  |  | 0.202 | 0.203 |  | 8.547 |  |  | 9.835 | 9.842 | 9.615 | 9.615 |  |  |  | 191.352 |  |  |  | 2.027 | 0 | 0 | 0 | 0 | 0 | 0 | 0.032 |  |  |  |  | NT | 0.287 | 0.287 | 0.202 | 0.203 | 0.342 | 0.341 | 0.2 | 0.201 |  |  | 20250711 | Y
2025.07.15 | 25071511 | AJF00457A00W02A0301100S | AJF00457 | AF00457A01100 | 0.334 | 0.334 | 0.192 | 0.193 | 50288 |  |  | 8.55 | 8.554 | 1285 | 1285 | 124.943 | 124.943 | 0.303 | 0.303 | 2.02 | 2.02 | 0.093 | 0.093 |  | 239.863 |  | 2.512 |  | 1.157 | 1313.108 | 0.089 | 2.593 | 2.121 | 1.477 | 17.106 | 0 | 0.033 |  | 0.29 | 0.287 |  |  | 0.202 | 0.203 |  | 8.55 |  |  | 9.845 | 9.848 | 9.647 | 9.647 |  |  |  | 191.278 |  |  |  | 2.052 | 0 | 0 | 0 | 0 | 0 | 0 | 0.033 |  |  |  |  | NT | 0.29 | 0.287 | 0.202 | 0.203 | 0.342 | 0.34 | 0.199 | 0.2 |  |  | 20250711 | Y
2025.07.15 | 25071511 | AJF00457A00W02A0301200S | AJF00457 | AF00457A01200 | 0.334 | 0.334 | 0.193 | 0.193 | 50294 |  |  | 8.598 | 8.558 | 1287 | 1287 | 124.942 | 124.942 | 0.322 | 0.322 | 2.37 | 2.37 | 0.072 | 0.072 |  | 239.862 |  | 2.231 |  | 1.198 | 1312.915 | 0.089 | 2.572 | 2.1 | 1.494 | 17.13 | 0 | 0.036 |  | 0.286 | 0.286 |  |  | 0.202 | 0.203 |  | 8.598 |  |  | 9.872 | 9.85 | 9.678 | 9.678 |  |  |  | 191.204 |  |  |  | 2.076 | 0 | 0 | 0 | 0 | 0 | 0 | 0.036 |  |  |  |  | NT | 0.286 | 0.286 | 0.202 | 0.203 | 0.343 | 0.345 | 0.199 | 0.197 |  |  | 20250711 | Y
2025.07.15 | 25071511 | AJF00457A00W02A0301300S | AJF00457 | AF00457A01300 | 0.334 | 0.334 | 0.193 | 0.193 | 50296 |  |  | 8.566 | 8.549 | 1288 | 1288 | 124.94 | 124.94 | 0.34 | 0.34 | 2.72 | 2.72 | 0.05 | 0.05 |  | 239.86 |  | 1.95 | 0 | 1.24 | 1313.848 | 0.088 | 2.615 | 2.151 | 1.4 | 17.146 | 0 | 0.028 |  | 0.286 | 0.288 |  |  | 0.202 | 0.203 |  | 8.566 |  |  | 9.851 | 9.841 | 9.71 | 9.71 | 0 | 0 | 0 | 191.13 | 0 | 0 | 0 | 2.1 | 0 | 0 | 0 | 0 | 0 | 0 | 0.028 |  |  |  |  | NT | 0.286 | 0.288 | 0.202 | 0.203 | 0.341 | 0.343 | 0.204 | 0.202 |  |  | 20250711 | Y
2025.07.15 | 25071511 | AJF00457A00W02A0301400S | AJF00457 | AF00457A01400 | 0.334 | 0.334 | 0.193 | 0.193 | 50275 |  |  | 8.548 | 8.546 | 1290 | 1290 | 124.92 | 124.92 | 0.352 | 0.352 | 2.687 | 2.687 | 0.075 | 0.075 |  | 239.986 |  | 1.903 |  | 1.247 | 1313.128 | 0.089 | 2.597 | 2.124 | 1.476 | 17.109 | 0 | 0.035 |  | 0.286 | 0.287 |  |  | 0.202 | 0.203 |  | 8.548 |  |  | 9.838 | 9.842 | 9.693 | 9.693 |  |  |  | 191.366 |  |  |  | 2.196 | 0 | 0 | 0 | 0 | 0 | 0 | 0.035 |  |  |  |  | NT | 0.286 | 0.287 | 0.202 | 0.203 | 0.34 | 0.341 | 0.2 | 0.2 |  |  | 20250711 | Y
2025.07.15 | 25071511 | AJF00457A00W02A0301500S | AJF00457 | AF00457A01500 | 0.334 | 0.334 | 0.193 | 0.193 | 50278 |  |  | 8.552 | 8.546 | 1293 | 1293 | 124.9 | 124.9 | 0.363 | 0.363 | 2.653 | 2.653 | 0.1 | 0.1 |  | 240.111 |  | 1.856 |  | 1.254 | 1312.923 | 0.089 | 2.576 | 2.104 | 1.493 | 17.131 | 0 | 0.044 |  | 0.289 | 0.286 |  |  | 0.202 | 0.203 |  | 8.552 |  |  | 9.841 | 9.84 | 9.677 | 9.677 |  |  |  | 191.601 |  |  |  | 2.291 | 0 | 0 | 0 | 0 | 0 | 0 | 0.044 |  |  |  |  | NT | 0.289 | 0.286 | 0.202 | 0.203 | 0.34 | 0.341 | 0.2 | 0.2 |  |  | 20250711 | Y
2025.07.15 | 25071511 | AJF00457A00W02A0301600S | AJF00457 | AF00457A01600 | 0.334 | 0.334 | 0.193 | 0.193 | 50271 |  |  | 8.551 | 8.546 | 1295 | 1295 | 124.88 | 124.88 | 0.375 | 0.375 | 2.62 | 2.62 | 0.125 | 0.125 |  | 240.237 |  | 1.809 |  | 1.261 | 1312.964 | 0.089 | 2.581 | 2.109 | 1.492 | 17.132 | 0 | 0.037 |  | 0.286 | 0.286 |  |  | 0.202 | 0.202 |  | 8.551 |  |  | 9.842 | 9.834 | 9.66 | 9.66 |  |  |  | 191.837 |  |  |  | 2.387 | 0 | 0 | 0 | 0 | 0 | 0 | 0.037 |  |  |  |  | NT | 0.286 | 0.286 | 0.202 | 0.202 | 0.343 | 0.342 | 0.199 | 0.199 |  |  | 20250711 | Y
2025.07.15 | 25071511 | AJF00457A00W02A0301700S | AJF00457 | AF00457A01700 | 0.334 | 0.334 | 0.193 | 0.193 | 39503 |  |  | 8.547 | 8.557 | 1297 | 1297 | 124.86 | 124.86 | 0.387 | 0.387 | 2.587 | 2.587 | 0.15 | 0.15 |  | 240.363 |  | 1.761 |  | 1.269 | 1312.606 | 0.09 | 2.551 | 2.078 | 1.524 | 17.169 | 0 | 0.027 |  | 0.286 | 0.285 |  |  | 0.201 | 0.202 |  | 8.547 |  |  | 9.838 | 9.847 | 9.643 | 9.643 |  |  |  | 192.073 |  |  |  | 2.483 | 0 | 0 | 0 | 0 | 0 | 0 | 0.027 |  |  |  |  | NT | 0.286 | 0.285 | 0.201 | 0.202 | 0.343 | 0.342 | 0.2 | 0.2 |  |  | 20250711 | Y
2025.07.15 | 25071511 | AJF00457A00W02A0301800S | AJF00457 | AF00457A01800 | 0.334 | 0.334 | 0.193 | 0.193 | 37645 |  |  | 8.567 | 8.555 | 1300 | 1300 | 124.84 | 124.84 | 0.398 | 0.398 | 2.553 | 2.553 | 0.175 | 0.175 |  | 240.489 |  | 1.714 |  | 1.276 | 1312.408 | 0.09 | 2.534 | 2.061 | 1.541 | 17.189 | 0 | 0.033 |  | 0.285 | 0.285 |  |  | 0.201 | 0.202 |  | 8.567 |  |  | 9.854 | 9.848 | 9.627 | 9.627 |  |  |  | 192.309 |  |  |  | 2.579 | 0 | 0 | 0 | 0 | 0 | 0 | 0.033 |  |  |  |  | NT | 0.285 | 0.285 | 0.201 | 0.202 | 0.342 | 0.345 | 0.199 | 0.201 |  |  | 20250711 | Y
2025.07.15 | 25071511 | AJF00457A00W02A0301900S | AJF00457 | AF00457A01900 | 0.334 | 0.333 | 0.192 | 0.192 | 13017 |  |  | 8.573 | 8.555 | 1302 | 1302 | 124.82 | 124.82 | 0.41 | 0.41 | 2.52 | 2.52 | 0.2 | 0.2 |  | 240.614 |  | 1.667 |  | 1.283 | 1313.279 | 0.088 | 2.572 | 2.106 | 1.453 | 17.235 | 0 | 0.049 |  | 0.285 | 0.286 |  |  | 0.201 | 0.202 |  | 8.573 |  |  | 9.851 | 9.851 | 9.61 | 9.61 |  |  |  | 192.544 |  |  |  | 2.674 | 0 | 0 | 0 | 0 | 0 | 0 | 0.049 |  |  |  |  | NT | 0.285 | 0.286 | 0.201 | 0.202 | 0.338 | 0.344 | 0.196 | 0.199 |  |  | 20250711 | Y
2025.07.15 | 25071511 | AJF00457A00W02A0302000S | AJF00457 | AF00457A02000 | 0.334 | 0.333 | 0.193 | 0.192 | 26230 |  |  | 8.572 | 8.533 | 1296 | 1291 | 124.89 | 124.68 | 0.14 | 0.17 | 1.07 | 0.52 | 0.14 | 0.01 |  | 240.74 |  | 1.62 | 0 | 1.29 | 1313.371 | 0.088 | 2.576 | 2.111 | 1.444 | 17.213 | 0 | 0.044 | 27 | 0.285 | 0.286 |  |  | 0.202 | 0.202 |  | 8.572 |  |  | 9.856 | 9.831 | 9.56 | 9.63 | 0 | 0 | 0 | 192.78 | 0 | 0 | 0 | 2.77 | 0 | 0 | 0 | 0 | 0 | 0 | 0.044 |  |  |  |  | NT | 0.285 | 0.286 | 0.202 | 0.202 | 0.342 | 0.34 | 0.199 | 0.2 |  |  | 20250711 | Y
2025.07.15 | 25071417 | AJW06361A00W02A0200100E | AJW06361 | AW06361A00100 | 0.336 | 0.336 | 0.194 | 0.193 | 50258 |  |  | 8.362 | 8.339 | 1278 | 1289 | 124.83 | 125.13 | 0.39 | 0.42 | 1.71 | 0.55 | 0.1 | 0.07 |  | 240.62 |  | 2.36 | 0 | 0.23 | 1318.288 | 0.088 | 3.033 | 2.564 | 1.019 | 16.847 | 0 | 0.028 |  | 0.292 | 0.289 |  |  | 0.202 | 0.203 |  | 8.362 |  |  | 9.669 | 9.671 | 9.38 | 9.44 | 0 | 0 | 0 | 191.9 | 0 | 0 | 0 | 1.48 | 0 | 0 | 0 | 0 | 0 | 0 | 0.028 |  |  |  |  | NT | 0.292 | 0.289 | 0.202 | 0.203 | 0.345 | 0.344 | 0.204 | 0.201 |  |  | 20250711 | Y
2025.07.15 | 25071417 | AJW06361A00W02A0200200S | AJW06361 | AW06361A00200 | 0.336 | 0.336 | 0.194 | 0.194 | 50257 |  |  | 8.357 | 8.364 | 1280 | 1280 | 124.97 | 124.97 | 0.44 | 0.44 | 1.16 | 1.16 | 0.19 | 0.19 |  | 240.626 |  | 2.262 |  | 0.462 | 1318.284 | 0.088 | 3.033 | 2.564 | 1.02 | 16.852 | 0 | 0.03 |  | 0.289 | 0.29 |  |  | 0.203 | 0.203 |  | 8.357 |  |  | 9.667 | 9.685 | 9.49 | 9.49 |  |  |  | 191.886 |  |  |  | 1.64 | 0 | 0 | 0 | 0 | 0 | 0 | 0.03 |  |  |  |  | NT | 0.289 | 0.29 | 0.203 | 0.203 | 0.345 | 0.344 | 0.205 | 0.201 |  |  | 20250711 | Y
2025.07.15 | 25071417 | AJW06361A00W02A0200300S | AJW06361 | AW06361A00300 | 0.336 | 0.336 | 0.195 | 0.194 | 50258 |  |  | 8.366 | 8.355 | 1281 | 1281 | 124.99 | 124.99 | 0.402 | 0.402 | 1.07 | 1.07 | 0.188 | 0.188 |  | 240.632 |  | 2.163 |  | 0.693 | 1317.597 | 0.089 | 3.022 | 2.546 | 1.09 | 16.814 | 0 | 0.031 |  | 0.293 | 0.29 |  |  | 0.203 | 0.203 |  | 8.366 |  |  | 9.677 | 9.668 | 9.454 | 9.454 |  |  |  | 191.872 |  |  |  | 1.8 | 0 | 0 | 0 | 0 | 0 | 0 | 0.031 |  |  |  |  | NT | 0.293 | 0.29 | 0.203 | 0.203 | 0.347 | 0.345 | 0.201 | 0.203 |  |  | 20250711 | Y
2025.07.15 | 25071417 | AJW06361A00W02A0200400S | AJW06361 | AW06361A00400 | 0.336 | 0.336 | 0.194 | 0.195 | 50258 |  |  | 8.356 | 8.356 | 1282 | 1282 | 125.01 | 125.01 | 0.364 | 0.364 | 0.98 | 0.98 | 0.186 | 0.186 |  | 240.638 |  | 2.065 |  | 0.925 | 1317.687 | 0.089 | 3.029 | 2.552 | 1.081 | 16.808 | 0 | 0.03 |  | 0.292 | 0.29 |  |  | 0.203 | 0.203 |  | 8.356 |  |  | 9.664 | 9.677 | 9.418 | 9.418 |  |  |  | 191.858 |  |  |  | 1.96 | 0 | 0 | 0 | 0 | 0 | 0 | 0.03 |  |  |  |  | NT | 0.292 | 0.29 | 0.203 | 0.203 | 0.345 | 0.347 | 0.205 | 0.2 |  |  | 20250711 | Y
2025.07.15 | 25071417 | AJW06361A00W02A0200500S | AJW06361 | AW06361A00500 | 0.337 | 0.336 | 0.195 | 0.195 | 50258 |  |  | 8.364 | 8.343 | 1283 | 1283 | 125.03 | 125.03 | 0.326 | 0.326 | 0.89 | 0.89 | 0.184 | 0.184 |  | 240.643 |  | 1.967 |  | 1.157 | 1317.827 | 0.089 | 3.042 | 2.565 | 1.07 | 16.795 | 0 | 0.046 |  | 0.289 | 0.29 |  |  | 0.203 | 0.204 |  | 8.364 |  |  | 9.677 | 9.662 | 9.382 | 9.382 |  |  |  | 191.843 |  |  |  | 2.12 | 0 | 0 | 0 | 0 | 0 | 0 | 0.046 |  |  |  |  | NT | 0.289 | 0.29 | 0.203 | 0.204 | 0.347 | 0.345 | 0.201 | 0.202 |  |  | 20250711 | Y
2025.07.15 | 25071417 | AJW06361A00W02A0200600S | AJW06361 | AW06361A00600 | 0.336 | 0.336 | 0.194 | 0.195 | 50260 |  |  | 8.352 | 8.352 | 1284 | 1284 | 125.05 | 125.05 | 0.288 | 0.288 | 0.8 | 0.8 | 0.182 | 0.182 |  | 240.649 |  | 1.868 |  | 1.388 | 1317.899 | 0.089 | 3.052 | 2.575 | 1.063 | 16.781 | 0 | 0.035 |  | 0.289 | 0.291 |  |  | 0.203 | 0.204 |  | 8.352 |  |  | 9.663 | 9.669 | 9.346 | 9.346 |  |  |  | 191.829 |  |  |  | 2.28 | 0 | 0 | 0 | 0 | 0 | 0 | 0.035 |  |  |  |  | NT | 0.289 | 0.291 | 0.203 | 0.204 | 0.346 | 0.342 | 0.202 | 0.201 |  |  | 20250711 | Y
2025.07.15 | 25071417 | AJW06361A00W02A0200700S | AJW06361 | AW06361A00700 | 0.336 | 0.336 | 0.194 | 0.194 | 50258 |  |  | 8.363 | 8.361 | 1285 | 1285 | 125.07 | 125.07 | 0.25 | 0.25 | 0.71 | 0.71 | 0.18 | 0.18 |  | 240.655 |  | 1.77 |  | 1.62 | 1318.109 | 0.088 | 3.018 | 2.549 | 1.036 | 16.869 | 0 | 0.034 |  | 0.292 | 0.29 |  |  | 0.203 | 0.204 |  | 8.363 |  |  | 9.671 | 9.675 | 9.31 | 9.31 |  |  |  | 191.815 |  |  |  | 2.44 | 0 | 0 | 0 | 0 | 0 | 0 | 0.034 |  |  |  |  | NT | 0.292 | 0.29 | 0.203 | 0.204 | 0.347 | 0.347 | 0.202 | 0.202 |  |  | 20250711 | Y
2025.07.15 | 25071417 | AJW06361A00W02A0200800S | AJW06361 | AW06361A00800 | 0.336 | 0.336 | 0.194 | 0.194 | 50260 |  |  | 8.369 | 8.362 | 1284 | 1284 | 125.063 | 125.063 | 0.237 | 0.237 | 0.703 | 0.703 | 0.178 | 0.178 |  | 240.661 |  | 1.672 |  | 1.852 | 1317.399 | 0.089 | 3.003 | 2.527 | 1.107 | 16.835 | 0 | 0.03 |  | 0.29 | 0.29 |  |  | 0.203 | 0.203 |  | 8.369 |  |  | 9.676 | 9.678 | 9.338 | 9.338 |  |  |  | 191.801 |  |  |  | 2.6 | 0 | 0 | 0 | 0 | 0 | 0 | 0.03 |  |  |  |  | NT | 0.29 | 0.29 | 0.203 | 0.203 | 0.346 | 0.344 | 0.201 | 0.201 |  |  | 20250711 | Y
2025.07.15 | 25071417 | AJW06361A00W02A0200900S | AJW06361 | AW06361A00900 | 0.336 | 0.336 | 0.193 | 0.194 | 50259 |  |  | 8.364 | 8.36 | 1283 | 1283 | 125.057 | 125.057 | 0.223 | 0.223 | 0.697 | 0.697 | 0.177 | 0.177 |  | 240.667 |  | 1.573 |  | 2.083 | 1317.582 | 0.089 | 3.02 | 2.544 | 1.091 | 16.818 | 0 | 0.042 |  | 0.291 | 0.29 |  |  | 0.202 | 0.203 |  | 8.364 |  |  | 9.674 | 9.681 | 9.367 | 9.367 |  |  |  | 191.787 |  |  |  | 2.76 | 0 | 0 | 0 | 0 | 0 | 0 | 0.042 |  |  |  |  | NT | 0.291 | 0.29 | 0.202 | 0.203 | 0.348 | 0.344 | 0.201 | 0.2 |  |  | 20250711 | Y
2025.07.15 | 25071417 | AJW06361A00W02A0201000S | AJW06361 | AW06361A01000 | 0.336 | 0.336 | 0.193 | 0.193 | 50256 |  |  | 8.37 | 8.374 | 1282 | 1282 | 125.05 | 125.05 | 0.21 | 0.21 | 0.69 | 0.69 | 0.175 | 0.175 |  | 240.672 |  | 1.475 |  | 2.315 | 1317.539 | 0.089 | 3.016 | 2.539 | 1.093 | 16.816 | 0 | 0.027 |  | 0.293 | 0.29 |  |  | 0.202 | 0.202 |  | 8.37 |  |  | 9.677 | 9.687 | 9.395 | 9.395 |  |  |  | 191.772 |  |  |  | 2.92 | 0 | 0 | 0 | 0 | 0 | 0 | 0.027 |  |  |  |  | NT | 0.293 | 0.29 | 0.202 | 0.202 | 0.345 | 0.344 | 0.2 | 0.199 |  |  | 20250711 | Y
2025.07.15 | 25071417 | AJW06361A00W02A0201100S | AJW06361 | AW06361A01100 | 0.336 | 0.336 | 0.193 | 0.193 | 50258 |  |  | 8.379 | 8.359 | 1281 | 1281 | 125.043 | 125.043 | 0.197 | 0.197 | 0.683 | 0.683 | 0.173 | 0.173 |  | 240.678 |  | 1.377 |  | 2.547 | 1317.504 | 0.089 | 3.013 | 2.536 | 1.097 | 16.815 | 0 | 0.03 |  | 0.291 | 0.29 |  |  | 0.201 | 0.202 |  | 8.379 |  |  | 9.684 | 9.675 | 9.423 | 9.423 |  |  |  | 191.758 |  |  |  | 3.08 | 0 | 0 | 0 | 0 | 0 | 0 | 0.03 |  |  |  |  | NT | 0.291 | 0.29 | 0.201 | 0.202 | 0.345 | 0.349 | 0.199 | 0.199 |  |  | 20250711 | Y
2025.07.15 | 25071417 | AJW06361A00W02A0201200S | AJW06361 | AW06361A01200 | 0.336 | 0.336 | 0.192 | 0.192 | 50257 |  |  | 8.366 | 8.36 | 1280 | 1280 | 125.037 | 125.037 | 0.183 | 0.183 | 0.677 | 0.677 | 0.172 | 0.172 |  | 240.684 |  | 1.278 |  | 2.778 | 1318.325 | 0.088 | 3.037 | 2.568 | 1.016 | 16.848 | 0 | 0.036 |  | 0.293 | 0.29 |  |  | 0.201 | 0.201 |  | 8.366 |  |  | 9.671 | 9.68 | 9.452 | 9.452 |  |  |  | 191.744 |  |  |  | 3.24 | 0 | 0 | 0 | 0 | 0 | 0 | 0.036 |  |  |  |  | NT | 0.293 | 0.29 | 0.201 | 0.201 | 0.346 | 0.349 | 0.2 | 0.199 |  |  | 20250711 | Y
2025.07.15 | 25071417 | AJW06361A00W02A0201300S | AJW06361 | AW06361A01300 | 0.336 | 0.336 | 0.193 | 0.193 | 50257 |  |  | 8.366 | 8.365 | 1279 | 1279 | 125.03 | 125.03 | 0.17 | 0.17 | 0.67 | 0.67 | 0.17 | 0.17 |  | 240.69 |  | 1.18 | 0 | 3.01 | 1318.389 | 0.088 | 3.041 | 2.572 | 1.01 | 16.834 | 0 | 0.026 |  | 0.294 | 0.29 |  |  | 0.201 | 0.201 |  | 8.366 |  |  | 9.678 | 9.686 | 9.48 | 9.48 | 0 | 0 | 0 | 191.73 | 0 | 0 | 0 | 3.4 | 0 | 0 | 0 | 0 | 0 | 0 | 0.026 |  |  |  |  | NT | 0.294 | 0.29 | 0.201 | 0.201 | 0.349 | 0.344 | 0.199 | 0.199 |  |  | 20250711 | Y
2025.07.15 | 25071417 | AJW06361A00W02A0201400S | AJW06361 | AW06361A01400 | 0.336 | 0.336 | 0.193 | 0.193 | 50257 |  |  | 8.38 | 8.366 | 1279 | 1279 | 124.997 | 124.997 | 0.153 | 0.153 | 0.733 | 0.733 | 0.153 | 0.153 |  | 240.565 |  | 1.338 |  | 2.872 | 1317.393 | 0.089 | 2.999 | 2.523 | 1.106 | 16.819 | 0 | 0.034 |  | 0.289 | 0.29 |  |  | 0.201 | 0.201 |  | 8.38 |  |  | 9.687 | 9.687 | 9.455 | 9.455 |  |  |  | 191.627 |  |  |  | 3.108 | 0 | 0 | 0 | 0 | 0 | 0 | 0.034 |  |  |  |  | NT | 0.289 | 0.29 | 0.201 | 0.201 | 0.346 | 0.349 | 0.201 | 0.199 |  |  | 20250711 | Y
2025.07.15 | 25071417 | AJW06361A00W02A0201500S | AJW06361 | AW06361A01500 | 0.336 | 0.336 | 0.194 | 0.194 | 50258 |  |  | 8.376 | 8.366 | 1279 | 1279 | 124.963 | 124.963 | 0.137 | 0.137 | 0.797 | 0.797 | 0.137 | 0.137 |  | 240.44 |  | 1.497 |  | 2.733 | 1317.214 | 0.089 | 2.986 | 2.509 | 1.121 | 16.824 | 0 | 0.03 |  | 0.291 | 0.29 |  |  | 0.202 | 0.202 |  | 8.376 |  |  | 9.684 | 9.679 | 9.43 | 9.43 |  |  |  | 191.523 |  |  |  | 2.817 | 0 | 0 | 0 | 0 | 0 | 0 | 0.03 |  |  |  |  | NT | 0.291 | 0.29 | 0.202 | 0.202 | 0.344 | 0.344 | 0.201 | 0.2 |  |  | 20250711 | Y
2025.07.15 | 25071417 | AJW06361A00W02A0201600S | AJW06361 | AW06361A01600 | 0.336 | 0.336 | 0.194 | 0.194 | 50258 |  |  | 8.37 | 8.371 | 1279 | 1279 | 124.93 | 124.93 | 0.12 | 0.12 | 0.86 | 0.86 | 0.12 | 0.12 |  | 240.315 |  | 1.655 |  | 2.595 | 1317.476 | 0.089 | 3.005 | 2.529 | 1.099 | 16.805 | 0 | 0.024 |  | 0.292 | 0.291 |  |  | 0.202 | 0.202 |  | 8.37 |  |  | 9.681 | 9.683 | 9.405 | 9.405 |  |  |  | 191.42 |  |  |  | 2.525 | 0 | 0 | 0 | 0 | 0 | 0 | 0.024 |  |  |  |  | NT | 0.292 | 0.291 | 0.202 | 0.202 | 0.345 | 0.344 | 0.2 | 0.204 |  |  | 20250711 | Y
2025.07.15 | 25071417 | AJW06361A00W02A0201700S | AJW06361 | AW06361A01700 | 0.336 | 0.336 | 0.194 | 0.194 | 50259 |  |  | 8.367 | 8.364 | 1279 | 1279 | 124.897 | 124.897 | 0.103 | 0.103 | 0.923 | 0.923 | 0.103 | 0.103 |  | 240.19 |  | 1.813 |  | 2.457 | 1317.24 | 0.089 | 2.984 | 2.508 | 1.119 | 16.825 | 0 | 0.037 |  | 0.292 | 0.29 |  |  | 0.202 | 0.202 |  | 8.367 |  |  | 9.675 | 9.676 | 9.38 | 9.38 |  |  |  | 191.317 |  |  |  | 2.233 | 0 | 0 | 0 | 0 | 0 | 0 | 0.037 |  |  |  |  | NT | 0.292 | 0.29 | 0.202 | 0.202 | 0.346 | 0.343 | 0.201 | 0.2 |  |  | 20250711 | Y
2025.07.15 | 25071417 | AJW06361A00W02A0201800S | AJW06361 | AW06361A01800 | 0.336 | 0.336 | 0.194 | 0.194 | 50259 |  |  | 8.374 | 8.36 | 1279 | 1279 | 124.863 | 124.863 | 0.087 | 0.087 | 0.987 | 0.987 | 0.087 | 0.087 |  | 240.065 |  | 1.972 |  | 2.318 | 1317.345 | 0.089 | 2.993 | 2.517 | 1.109 | 16.806 | 0 | 0.036 |  | 0.292 | 0.291 |  |  | 0.203 | 0.203 |  | 8.374 |  |  | 9.677 | 9.668 | 9.355 | 9.355 |  |  |  | 191.213 |  |  |  | 1.942 | 0 | 0 | 0 | 0 | 0 | 0 | 0.036 |  |  |  |  | NT | 0.292 | 0.291 | 0.203 | 0.203 | 0.344 | 0.342 | 0.202 | 0.2 |  |  | 20250711 | Y
2025.07.15 | 25071417 | AJW06361A00W02A0201900S | AJW06361 | AW06361A01900 | 0.336 | 0.336 | 0.194 | 0.193 | 50257 |  |  | 8.359 | 8.34 | 1279 | 1279 | 124.83 | 124.83 | 0.07 | 0.07 | 1.05 | 1.05 | 0.07 | 0.07 |  | 239.94 |  | 2.13 | 0 | 2.18 | 1318.427 | 0.088 | 3.041 | 2.573 | 1.006 | 16.815 | 0 | 0.039 |  | 0.291 | 0.292 |  |  | 0.203 | 0.203 |  | 8.359 |  |  | 9.663 | 9.647 | 9.33 | 9.33 | 0 | 0 | 0 | 191.11 | 0 | 0 | 0 | 1.65 | 0 | 0 | 0 | 0 | 0 | 0 | 0.039 |  |  |  |  | NT | 0.291 | 0.292 | 0.203 | 0.203 | 0.348 | 0.348 | 0.201 | 0.204 |  |  | 20250711 | Y
2025.07.15 | 25071417 | AJW06361A00W02A0202000S | AJW06361 | AW06361A02000 | 0.335 | 0.337 | 0.192 | 0.194 | 50267 |  | G5 | 8.342 | 8.455 | [16 empty] | 1318.405 | 0.088 | 3.04 | 2.572 | 1.008 | 16.823 | 0 | 0.03 |  | 0.294 | 0.289 |  |  | 0.203 | 0.201 |  | 8.342 |  |  | 9.651 | 9.765 | [10 empty] | 0 | 0 | 0 | 0 | 0 | 0 | 0.03 |  |  |  |  | NT | 0.294 | 0.289 | 0.203 | 0.201 | 0.351 | 0.344 | 0.205 | 0.2 |  |  | 20250711 | Y
2025.07.15 | 25071509 | AJW06362A00W01A0600100E | AJW06362 | AW06362A00100 | 0.338 | 0.336 | 0.191 | 0.19 | 50235 |  | O7 | 8.628 | 8.568 | 1329 | 1317 | 124.89 | 124.83 | 0.12 | 0.18 | 2.03 | 0.6 | 0.2 | 0.14 |  | 240.62 |  | 5.59 | 0 | 0.25 | 1308.176 | 0.088 | 2.088 | 1.629 | 1.878 | 17.351 | 0 | 0.03 |  | 0.288 | 0.287 |  |  | 0.197 | 0.198 |  | 8.628 |  |  | 9.842 | 9.797 | 9.65 | 9.53 | 0 | 0 | 0 | 193.49 | 0 | 0 | 0 | 1.4 | 0 | 0 | 0 | 0 | 0 | 0 | 0.03 |  |  |  |  | NT | 0.288 | 0.287 | 0.197 | 0.198 | 0.35 | 0.347 | 0.199 | 0.2 |  |  | 20250714 | N
2025.07.15 | 25071509 | AJW06362A00W01A0600200S | AJW06362 | AW06362A00200 | 0.337 | 0.338 | 0.191 | 0.191 | 50235 |  |  | 8.58 | 8.601 | 1314 | 1314 | 124.84 | 124.84 | 0.02 | 0.02 | 1.18 | 1.18 | 0.11 | 0.11 |  | 240.631 |  | 5.679 |  | 0.343 | 1308.395 | 0.088 | 2.108 | 1.649 | 1.859 | 17.332 | 0 | 0.038 |  | 0.288 | 0.286 |  |  | 0.198 | 0.198 |  | 8.58 |  |  | 9.797 | 9.829 | 9.59 | 9.59 |  |  |  | 193.382 |  |  |  | 1.294 | 0 | 0 | 0 | 0 | 0 | 0 | 0.038 |  |  |  |  | NT | 0.288 | 0.286 | 0.198 | 0.198 | 0.348 | 0.345 | 0.199 | 0.202 |  |  | 20250714 | Y
2025.07.15 | 25071509 | AJW06362A00W01A0600300S | AJW06362 | AW06362A00300 | 0.338 | 0.338 | 0.191 | 0.191 | 50235 |  |  | 8.603 | 8.606 | 1315 | 1315 | 124.825 | 124.825 | 0.058 | 0.058 | 1.438 | 1.438 | 0.085 | 0.085 |  | 240.642 |  | 5.768 |  | 0.437 | 1307.511 | 0.089 | 2.064 | 1.597 | 1.952 | 17.32 | 0 | 0.025 |  | 0.287 | 0.287 |  |  | 0.198 | 0.198 |  | 8.603 |  |  | 9.824 | 9.835 | 9.598 | 9.598 |  |  |  | 193.274 |  |  |  | 1.189 | 0 | 0 | 0 | 0 | 0 | 0 | 0.025 |  |  |  |  | NT | 0.287 | 0.287 | 0.198 | 0.198 | 0.348 | 0.346 | 0.2 | 0.198 |  |  | 20250714 | Y
2025.07.15 | 25071509 | AJW06362A00W01A0600400S | AJW06362 | AW06362A00400 | 0.338 | 0.338 | 0.191 | 0.191 | 50234 |  |  | 8.617 | 8.596 | 1316 | 1316 | 124.81 | 124.81 | 0.095 | 0.095 | 1.695 | 1.695 | 0.06 | 0.06 |  | 240.653 |  | 5.857 |  | 0.53 | 1307.339 | 0.089 | 2.047 | 1.58 | 1.967 | 17.331 | 0 | 0.041 |  | 0.288 | 0.286 |  |  | 0.198 | 0.198 |  | 8.617 |  |  | 9.839 | 9.822 | 9.605 | 9.605 |  |  |  | 193.167 |  |  |  | 1.083 | 0 | 0 | 0 | 0 | 0 | 0 | 0.041 |  |  |  |  | NT | 0.288 | 0.286 | 0.198 | 0.198 | 0.346 | 0.349 | 0.199 | 0.198 |  |  | 20250714 | Y
2025.07.15 | 25071509 | AJW06362A00W01A0600500S | AJW06362 | AW06362A00500 | 0.338 | 0.338 | 0.191 | 0.191 | 50234 |  |  | 8.602 | 8.597 | 1318 | 1318 | 124.795 | 124.795 | 0.132 | 0.132 | 1.952 | 1.952 | 0.035 | 0.035 |  | 240.664 |  | 5.946 |  | 0.623 | 1307.325 | 0.089 | 2.046 | 1.579 | 1.968 | 17.327 | 0 | 0.029 |  | 0.29 | 0.287 |  |  | 0.198 | 0.198 |  | 8.602 |  |  | 9.823 | 9.823 | 9.612 | 9.612 |  |  |  | 193.059 |  |  |  | 0.978 | 0 | 0 | 0 | 0 | 0 | 0 | 0.029 |  |  |  |  | NT | 0.29 | 0.287 | 0.198 | 0.198 | 0.348 | 0.346 | 0.198 | 0.197 |  |  | 20250714 | Y
2025.07.15 | 25071509 | AJW06362A00W01A0600600S | AJW06362 | AW06362A00600 | 0.338 | 0.338 | 0.191 | 0.191 | 50233 |  |  | 8.601 | 8.592 | 1319 | 1319 | 124.78 | 124.78 | 0.17 | 0.17 | 2.21 | 2.21 | 0.01 | 0.01 |  | 240.676 |  | 6.034 |  | 0.717 | 1307.997 | 0.088 | 2.075 | 1.615 | 1.894 | 17.349 | 0 | 0.033 |  | 0.29 | 0.286 |  |  | 0.198 | 0.198 |  | 8.601 |  |  | 9.813 | 9.813 | 9.62 | 9.62 |  |  |  | 192.951 |  |  |  | 0.872 | 0 | 0 | 0 | 0 | 0 | 0 | 0.033 |  |  |  |  | NT | 0.29 | 0.286 | 0.198 | 0.198 | 0.345 | 0.346 | 0.197 | 0.198 |  |  | 20250714 | Y
2025.07.15 | 25071509 | AJW06362A00W01A0600700S | AJW06362 | AW06362A00700 | 0.337 | 0.338 | 0.19 | 0.191 | 21369 |  |  | 8.59 | 8.6 | 1319 | 1319 | 124.822 | 124.822 | 0.192 | 0.192 | 1.91 | 1.91 | 0.065 | 0.065 |  | 240.687 |  | 6.123 |  | 0.81 | 1307.181 | 0.09 | 2.039 | 1.571 | 1.982 | 17.356 | 0 | 0.049 |  | 0.286 | 0.285 |  |  | 0.198 | 0.198 |  | 8.59 |  |  | 9.806 | 9.817 | 9.618 | 9.618 |  |  |  | 192.843 |  |  |  | 0.767 | 0 | 0 | 0 | 0 | 0 | 0 | 0.049 |  |  |  |  | NT | 0.286 | 0.285 | 0.198 | 0.198 | 0.345 | 0.344 | 0.198 | 0.197 |  |  | 20250714 | Y
2025.07.15 | 25071509 | AJW06362A00W01A0600800S | AJW06362 | AW06362A00800 | 0.338 | 0.338 | 0.191 | 0.191 | 50235 |  |  | 8.607 | 8.625 | 1320 | 1320 | 124.865 | 124.865 | 0.215 | 0.215 | 1.61 | 1.61 | 0.12 | 0.12 |  | 240.698 |  | 6.212 |  | 0.903 | 1306.834 | 0.089 | 2.002 | 1.535 | 2.014 | 17.379 | 0 | 0.043 |  | 0.289 | 0.286 |  |  | 0.198 | 0.198 |  | 8.607 |  |  | 9.82 | 9.843 | 9.615 | 9.615 |  |  |  | 192.736 |  |  |  | 0.661 | 0 | 0 | 0 | 0 | 0 | 0 | 0.043 |  |  |  |  | NT | 0.289 | 0.286 | 0.198 | 0.198 | 0.347 | 0.346 | 0.199 | 0.197 |  |  | 20250714 | Y
2025.07.15 | 25071509 | AJW06362A00W01A0600900S | AJW06362 | AW06362A00900 | 0.338 | 0.338 | 0.191 | 0.191 | 50234 |  |  | 8.625 | 8.64 | 1320 | 1320 | 124.908 | 124.908 | 0.238 | 0.238 | 1.31 | 1.31 | 0.175 | 0.175 |  | 240.709 |  | 6.301 |  | 0.997 | 1306.462 | 0.089 | 1.968 | 1.501 | 2.045 | 17.409 | 0 | 0.034 |  | 0.285 | 0.286 |  |  | 0.198 | 0.198 |  | 8.625 |  |  | 9.832 | 9.843 | 9.612 | 9.612 |  |  |  | 192.628 |  |  |  | 0.556 | 0 | 0 | 0 | 0 | 0 | 0 | 0.034 |  |  |  |  | NT | 0.285 | 0.286 | 0.198 | 0.198 | 0.345 | 0.347 | 0.198 | 0.2 |  |  | 20250714 | Y
2025.07.15 | 25071509 | AJW06362A00W01A0601000S | AJW06362 | AW06362A01000 | 0.339 | 0.338 | 0.191 | 0.191 | 37056 |  |  | 8.636 | 8.609 | 1320 | 1320 | 124.95 | 124.95 | 0.26 | 0.26 | 1.01 | 1.01 | 0.23 | 0.23 |  | 240.72 |  | 6.39 | 0 | 1.09 | 1307.1 | 0.088 | 1.994 | 1.535 | 1.973 | 17.448 | 0 | 0.046 |  | 0.285 | 0.285 |  |  | 0.198 | 0.198 |  | 8.636 |  |  | 9.847 | 9.824 | 9.61 | 9.61 | 0 | 0 | 0 | 192.52 | 0 | 0 | 0 | 0.45 | 0 | 0 | 0 | 0 | 0 | 0 | 0.046 |  |  |  |  | NT | 0.285 | 0.285 | 0.198 | 0.198 | 0.35 | 0.351 | 0.201 | 0.204 |  |  | 20250714 | Y
2025.07.15 | 25071509 | AJW06362A00W01A0601100S | AJW06362 | AW06362A01100 | 0.339 | 0.338 | 0.191 | 0.191 | 50225 |  |  | 8.624 | 8.581 | 1310 | 1310 | 124.91 | 124.91 | 0.22 | 0.22 | 1.172 | 1.172 | 0.222 | 0.222 |  | 240.542 |  | 5.864 |  | 1.02 | 1306.866 | 0.089 | 2.005 | 1.538 | 2.01 | 17.36 | 0 | 0.038 |  | 0.285 | 0.285 |  |  | 0.198 | 0.198 |  | 8.624 |  |  | 9.824 | 9.795 | 9.545 | 9.545 |  |  |  | 192.618 |  |  |  | 0.956 | 0 | 0 | 0 | 0 | 0 | 0 | 0.038 |  |  |  |  | NT | 0.285 | 0.285 | 0.198 | 0.198 | 0.349 | 0.346 | 0.198 | 0.198 |  |  | 20250714 | Y
2025.07.15 | 25071509 | AJW06362A00W01A0601200S | AJW06362 | AW06362A01200 | 0.339 | 0.338 | 0.191 | 0.19 | 50231 |  |  | 8.601 | 8.523 | 1301 | 1301 | 124.87 | 124.87 | 0.18 | 0.18 | 1.335 | 1.335 | 0.215 | 0.215 |  | 240.364 |  | 5.338 |  | 0.95 | 1307.939 | 0.089 | 2.096 | 1.63 | 1.91 | 17.241 | 0 | 0.049 |  | 0.286 | 0.285 |  |  | 0.198 | 0.198 |  | 8.601 |  |  | 9.804 | 9.74 | 9.48 | 9.48 |  |  |  | 192.716 |  |  |  | 1.462 | 0 | 0 | 0 | 0 | 0 | 0 | 0.049 |  |  |  |  | NT | 0.286 | 0.285 | 0.198 | 0.198 | 0.345 | 0.346 | 0.197 | 0.198 |  |  | 20250714 | Y
2025.07.15 | 25071509 | AJW06362A00W01A0601300S | AJW06362 | AW06362A01300 | 0.338 | 0.337 | 0.191 | 0.19 | 18162 |  |  | 8.525 | 8.509 | 1292 | 1292 | 124.83 | 124.83 | 0.14 | 0.14 | 1.498 | 1.498 | 0.208 | 0.208 |  | 240.186 |  | 4.812 |  | 0.88 | 1308.564 | 0.089 | 2.16 | 1.692 | 1.858 | 17.185 | 0 | 0.049 |  | 0.283 | 0.284 |  |  | 0.197 | 0.198 |  | 8.525 |  |  | 9.735 | 9.735 | 9.415 | 9.415 |  |  |  | 192.814 |  |  |  | 1.968 | 0 | 0 | 0 | 0 | 0 | 0 | 0.049 |  |  |  |  | NT | 0.283 | 0.284 | 0.197 | 0.198 | 0.345 | 0.346 | 0.199 | 0.196 |  |  | 20250714 | Y
2025.07.15 | 25071509 | AJW06362A00W01A0601400S | AJW06362 | AW06362A01400 | 0.339 | 0.337 | 0.191 | 0.19 | 50235 |  |  | 8.516 | 8.446 | 1282 | 1282 | 124.79 | 124.79 | 0.1 | 0.1 | 1.66 | 1.66 | 0.2 | 0.2 |  | 240.008 |  | 4.286 |  | 0.81 | 1309.869 | 0.087 | 2.229 | 1.772 | 1.723 | 17.135 | 0 | 0.036 |  | 0.284 | 0.284 |  |  | 0.197 | 0.198 |  | 8.516 |  |  | 9.725 | 9.657 | 9.35 | 9.35 |  |  |  | 192.912 |  |  |  | 2.474 | 0 | 0 | 0 | 0 | 0 | 0 | 0.036 |  |  |  |  | NT | 0.284 | 0.284 | 0.197 | 0.198 | 0.345 | 0.348 | 0.197 | 0.198 |  |  | 20250714 | Y
2025.07.15 | 25071509 | AJW06362A00W01A0601500S | AJW06362 | AW06362A01500 | 0.338 | 0.338 | 0.19 | 0.191 | 18108 |  |  | 8.455 | 8.45 | 1283 | 1282 | 124.89 | 125.07 | 0.08 | 0.12 | 1.04 | 1.09 | 0.21 | 0.04 |  | 239.83 |  | 3.76 | 0 | 0.74 | 1310.767 | 0.087 | 2.307 | 1.85 | 1.645 | 17.067 | 0 | 0.047 | 48 | 0.283 | 0.283 |  |  | 0.197 | 0.198 |  | 8.455 |  |  | 9.662 | 9.668 | 9.42 | 9.39 | 0 | 0 | 0 | 193.01 | 0 | 0 | 0 | 2.98 | 0 | 0 | 0 | 0 | 0 | 0 | 0.047 |  |  |  |  | NT | 0.283 | 0.283 | 0.197 | 0.198 | 0.344 | 0.346 | 0.198 | 0.197 |  |  | 20250714 | Y
2025.07.15 | 25071510 | L0E02197A00W12D2700100E | L0E02197 | LE02197D00100 | 0.334 | 0.335 | 0.195 | 0.196 | 14582 |  |  | 8.804 | 8.818 | 1317 | 1284 | 124.79 | 124.93 | 0.21 | 0.23 | 1.91 | 2.48 | 0.07 | 0.09 |  | 200.12 |  | 0 | 0 | 1.18 | 1315.804 | 0.085 | 2.675 | 2.232 | 1.188 | 16.468 | 0 | 0.035 |  | 0.282 | 0.281 |  |  | 0.206 | 0.204 |  | 8.804 |  |  | 10.224 | 10.244 | 8.67 | 8.46 | 0 | 0 | 0 | 182.16 | 0 | 0 | 0 | 3.28 | 0 | 0 | 0 | 0 | 0 | 0 | 0.035 |  |  |  |  | NT | 0.282 | 0.281 | 0.206 | 0.204 | 0.341 | 0.345 | 0.201 | 0.201 |  |  | 20250709 | Y
2025.07.15 | 25071510 | L0E02197A00W12D2700200S | L0E02197 | LE02197D00200 | 0.334 | 0.334 | 0.195 | 0.196 | 50557 |  |  | 8.821 | 8.854 | 1304 | 1304 | 124.8 | 124.8 | 0.22 | 0.22 | 0.92 | 0.92 | 0.04 | 0.04 |  | 199.996 |  |  |  | 1.145 | 1315.665 | 0.085 | 2.678 | 2.231 | 1.202 | 16.438 | 0 | 0.024 |  | 0.283 | 0.282 |  |  | 0.206 | 0.205 |  | 8.821 |  |  | 10.244 | 10.292 | 8.58 | 8.58 |  |  |  | 181.812 |  |  |  | 3.21 | 0 | 0 | 0 | 0 | 0 | 0 | 0.024 |  |  |  |  | NT | 0.283 | 0.282 | 0.206 | 0.205 | 0.344 | 0.346 | 0.204 | 0.202 |  |  | 20250709 | Y
2025.07.15 | 25071510 | L0E02197A00W12D2700300S | L0E02197 | LE02197D00300 | 0.333 | 0.333 | 0.195 | 0.196 | 50557 |  |  | 8.854 | 8.89 | 1297 | 1297 | 124.824 | 124.824 | 0.208 | 0.208 | 0.964 | 0.964 | 0.054 | 0.054 |  | 199.873 |  |  |  | 1.109 | 1314.903 | 0.085 | 2.64 | 2.184 | 1.267 | 16.37 | 0 | 0.018 |  | 0.284 | 0.282 |  |  | 0.206 | 0.205 |  | 8.854 |  |  | 10.286 | 10.34 | 8.526 | 8.526 |  |  |  | 181.464 |  |  |  | 3.14 | 0 | 0 | 0 | 0 | 0 | 0 | 0.018 |  |  |  |  | NT | 0.284 | 0.282 | 0.206 | 0.205 | 0.34 | 0.344 | 0.203 | 0.204 |  |  | 20250709 | Y
2025.07.15 | 25071510 | L0E02197A00W12D2700400S | L0E02197 | LE02197D00400 | 0.332 | 0.332 | 0.195 | 0.196 | 50556 |  |  | 8.887 | 8.926 | 1291 | 1291 | 124.848 | 124.848 | 0.196 | 0.196 | 1.008 | 1.008 | 0.068 | 0.068 |  | 199.749 |  |  |  | 1.074 | 1315.302 | 0.085 | 2.677 | 2.22 | 1.234 | 16.342 | 0 | 0.02 |  | 0.283 | 0.281 |  |  | 0.206 | 0.206 |  | 8.887 |  |  | 10.34 | 10.395 | 8.472 | 8.472 |  |  |  | 181.115 |  |  |  | 3.07 | 0 | 0 | 0 | 0 | 0 | 0 | 0.02 |  |  |  |  | NT | 0.283 | 0.281 | 0.206 | 0.206 | 0.34 | 0.339 | 0.203 | 0.201 |  |  | 20250709 | Y
2025.07.15 | 25071510 | L0E02197A00W12D2700500S | L0E02197 | LE02197D00500 | 0.331 | 0.331 | 0.195 | 0.196 | 50560 |  |  | 8.919 | 8.936 | 1284 | 1284 | 124.872 | 124.872 | 0.184 | 0.184 | 1.052 | 1.052 | 0.082 | 0.082 |  | 199.625 |  |  |  | 1.038 | 1315.869 | 0.085 | 2.722 | 2.265 | 1.185 | 16.294 | 0 | 0.022 |  | 0.282 | 0.281 |  |  | 0.207 | 0.206 |  | 8.919 |  |  | 10.385 | 10.408 | 8.418 | 8.418 |  |  |  | 180.767 |  |  |  | 3 | 0 | 0 | 0 | 0 | 0 | 0 | 0.022 |  |  |  |  | NT | 0.282 | 0.281 | 0.207 | 0.206 | 0.343 | 0.339 | 0.201 | 0.203 |  |  | 20250709 | Y
2025.07.15 | 25071510 | L0E02197A00W12D2700600S | L0E02197 | LE02197D00600 | 0.332 | 0.331 | 0.196 | 0.196 | 50557 |  |  | 8.927 | 8.921 | 1278 | 1278 | 124.896 | 124.896 | 0.172 | 0.172 | 1.096 | 1.096 | 0.096 | 0.096 |  | 199.502 |  |  |  | 1.003 | 1315.911 | 0.085 | 2.725 | 2.268 | 1.18 | 16.289 | 0 | 0.018 |  | 0.281 | 0.281 |  |  | 0.207 | 0.207 |  | 8.927 |  |  | 10.404 | 10.394 | 8.364 | 8.364 |  |  |  | 180.419 |  |  |  | 2.93 | 0 | 0 | 0 | 0 | 0 | 0 | 0.018 |  |  |  |  | NT | 0.281 | 0.281 | 0.207 | 0.207 | 0.34 | 0.339 | 0.202 | 0.205 |  |  | 20250709 | Y
2025.07.15 | 25071510 | L0E02197A00W12D2700700S | L0E02197 | LE02197D00700 | 0.332 | 0.332 | 0.196 | 0.196 | 50559 |  |  | 8.913 | 8.924 | 1271 | 1271 | 124.92 | 124.92 | 0.16 | 0.16 | 1.14 | 1.14 | 0.11 | 0.11 |  | 199.378 |  |  |  | 0.967 | 1316.841 | 0.085 | 2.778 | 2.331 | 1.102 | 16.345 | 0 | 0.016 |  | 0.284 | 0.283 |  |  | 0.207 | 0.207 |  | 8.913 |  |  | 10.388 | 10.393 | 8.31 | 8.31 |  |  |  | 180.071 |  |  |  | 2.86 | 0 | 0 | 0 | 0 | 0 | 0 | 0.016 |  |  |  |  | NT | 0.284 | 0.283 | 0.207 | 0.207 | 0.34 | 0.338 | 0.203 | 0.203 |  |  | 20250709 | Y
2025.07.15 | 25071510 | L0E02197A00W12D2700800S | L0E02197 | LE02197D00800 | 0.332 | 0.332 | 0.196 | 0.196 | 50558 |  |  | 8.918 | 8.92 | 1270 | 1270 | 124.938 | 124.938 | 0.172 | 0.172 | 1.464 | 1.464 | 0.11 | 0.11 |  | 199.255 |  |  |  | 0.932 | 1315.952 | 0.085 | 2.73 | 2.274 | 1.177 | 16.282 | 0 | 0.025 |  | 0.283 | 0.282 |  |  | 0.206 | 0.207 |  | 8.918 |  |  | 10.39 | 10.393 | 8.32 | 8.32 |  |  |  | 179.723 |  |  |  | 2.79 | 0 | 0 | 0 | 0 | 0 | 0 | 0.025 |  |  |  |  | NT | 0.283 | 0.282 | 0.206 | 0.207 | 0.341 | 0.342 | 0.202 | 0.204 |  |  | 20250709 | Y
2025.07.15 | 25071510 | L0E02197A00W12D2700900S | L0E02197 | LE02197D00900 | 0.332 | 0.332 | 0.196 | 0.196 | 50558 |  |  | 8.916 | 8.919 | 1268 | 1268 | 124.956 | 124.956 | 0.184 | 0.184 | 1.788 | 1.788 | 0.11 | 0.11 |  | 199.131 |  |  |  | 0.896 | 1316.089 | 0.085 | 2.742 | 2.286 | 1.165 | 16.264 | 0 | 0.021 |  | 0.283 | 0.284 |  |  | 0.206 | 0.206 |  | 8.916 |  |  | 10.39 | 10.387 | 8.33 | 8.33 |  |  |  | 179.375 |  |  |  | 2.72 | 0 | 0 | 0 | 0 | 0 | 0 | 0.021 |  |  |  |  | NT | 0.283 | 0.284 | 0.206 | 0.206 | 0.342 | 0.341 | 0.203 | 0.204 |  |  | 20250709 | Y
2025.07.15 | 25071510 | L0E02197A00W12D2701000S | L0E02197 | LE02197D01000 | 0.332 | 0.332 | 0.195 | 0.195 | 50556 |  |  | 8.915 | 8.91 | 1267 | 1267 | 124.974 | 124.974 | 0.196 | 0.196 | 2.112 | 2.112 | 0.11 | 0.11 |  | 199.007 |  |  |  | 0.861 | 1316.104 | 0.085 | 2.741 | 2.285 | 1.164 | 16.267 | 0 | 0.019 |  | 0.283 | 0.283 |  |  | 0.205 | 0.206 |  | 8.915 |  |  | 10.389 | 10.388 | 8.34 | 8.34 |  |  |  | 179.026 |  |  |  | 2.65 | 0 | 0 | 0 | 0 | 0 | 0 | 0.019 |  |  |  |  | NT | 0.283 | 0.283 | 0.205 | 0.206 | 0.343 | 0.342 | 0.202 | 0.203 |  |  | 20250709 | Y
2025.07.15 | 25071510 | L0E02197A00W12D2701100S | L0E02197 | LE02197D01100 | 0.332 | 0.332 | 0.195 | 0.195 | 50559 |  |  | 8.911 | 8.907 | 1265 | 1265 | 124.992 | 124.992 | 0.208 | 0.208 | 2.436 | 2.436 | 0.11 | 0.11 |  | 198.884 |  |  |  | 0.825 | 1316.001 | 0.085 | 2.731 | 2.275 | 1.172 | 16.277 | 0 | 0.024 |  | 0.282 | 0.284 |  |  | 0.205 | 0.205 |  | 8.911 |  |  | 10.382 | 10.379 | 8.35 | 8.35 |  |  |  | 178.678 |  |  |  | 2.58 | 0 | 0 | 0 | 0 | 0 | 0 | 0.024 |  |  |  |  | NT | 0.282 | 0.284 | 0.205 | 0.205 | 0.34 | 0.34 | 0.203 | 0.201 |  |  | 20250709 | Y
2025.07.15 | 25071510 | L0E02197A00W12D2701200S | L0E02197 | LE02197D01200 | 0.332 | 0.332 | 0.194 | 0.194 | 50559 |  |  | 8.909 | 8.903 | 1264 | 1264 | 125.01 | 125.01 | 0.22 | 0.22 | 2.76 | 2.76 | 0.11 | 0.11 |  | 198.76 |  | 1.59 | 0 | 0.79 | 1317.117 | 0.085 | 2.8 | 2.354 | 1.079 | 16.317 | 0 | 0.025 |  | 0.283 | 0.282 |  |  | 0.204 | 0.205 |  | 8.909 |  |  | 10.372 | 10.38 | 8.36 | 8.36 | 0 | 0 | 0 | 178.33 | 0 | 0 | 0 | 2.51 | 0 | 0 | 0 | 0 | 0 | 0 | 0.025 |  |  |  |  | NT | 0.283 | 0.282 | 0.204 | 0.205 | 0.342 | 0.338 | 0.201 | 0.2 |  |  | 20250709 | Y
2025.07.15 | 25071510 | L0E02197A00W12D2701300S | L0E02197 | LE02197D01300 | 0.332 | 0.331 | 0.194 | 0.194 | 50560 |  |  | 8.901 | 8.893 | 1266 | 1266 | 124.98 | 124.98 | 0.182 | 0.182 | 2.32 | 2.32 | 0.118 | 0.118 |  | 198.86 |  |  |  | 0.768 | 1316.296 | 0.085 | 2.757 | 2.301 | 1.148 | 16.245 | 0 | 0.023 |  | 0.282 | 0.282 |  |  | 0.204 | 0.205 |  | 8.901 |  |  | 10.374 | 10.36 | 8.368 | 8.368 |  |  |  | 178.865 |  |  |  | 2.476 | 0 | 0 | 0 | 0 | 0 | 0 | 0.023 |  |  |  |  | NT | 0.282 | 0.282 | 0.204 | 0.205 | 0.339 | 0.339 | 0.202 | 0.2 |  |  | 20250709 | Y
2025.07.15 | 25071510 | L0E02197A00W12D2701400S | L0E02197 | LE02197D01400 | 0.332 | 0.332 | 0.194 | 0.194 | 50560 |  |  | 8.89 | 8.902 | 1269 | 1269 | 124.95 | 124.95 | 0.145 | 0.145 | 1.88 | 1.88 | 0.125 | 0.125 |  | 198.96 |  |  |  | 0.745 | 1316.148 | 0.085 | 2.744 | 2.288 | 1.16 | 16.26 | 0 | 0.023 |  | 0.283 | 0.281 |  |  | 0.204 | 0.204 |  | 8.89 |  |  | 10.356 | 10.373 | 8.375 | 8.375 |  |  |  | 179.4 |  |  |  | 2.442 | 0 | 0 | 0 | 0 | 0 | 0 | 0.023 |  |  |  |  | NT | 0.283 | 0.281 | 0.204 | 0.204 | 0.341 | 0.344 | 0.2 | 0.2 |  |  | 20250709 | Y
2025.07.15 | 25071510 | L0E02197A00W12D2701500S | L0E02197 | LE02197D01500 | 0.332 | 0.332 | 0.194 | 0.194 | 50560 |  |  | 8.901 | 8.907 | 1272 | 1272 | 124.92 | 124.92 | 0.108 | 0.108 | 1.44 | 1.44 | 0.132 | 0.132 |  | 199.06 |  |  |  | 0.722 | 1315.876 | 0.085 | 2.723 | 2.267 | 1.183 | 16.286 | 0 | 0.021 |  | 0.282 | 0.283 |  |  | 0.204 | 0.204 |  | 8.901 |  |  | 10.369 | 10.369 | 8.382 | 8.382 |  |  |  | 179.935 |  |  |  | 2.409 | 0 | 0 | 0 | 0 | 0 | 0 | 0.021 |  |  |  |  | NT | 0.282 | 0.283 | 0.204 | 0.204 | 0.339 | 0.341 | 0.203 | 0.202 |  |  | 20250709 | Y
2025.07.15 | 25071510 | L0E02197A00W12D2701600S | L0E02197 | LE02197D01600 | 0.332 | 0.332 | 0.194 | 0.194 | 50561 |  |  | 8.906 | 8.908 | 1274 | 1274 | 124.89 | 124.89 | 0.07 | 0.07 | 1 | 1 | 0.14 | 0.14 |  | 199.16 |  |  |  | 0.7 | 1316.682 | 0.085 | 2.765 | 2.318 | 1.116 | 16.356 | 0 | 0.025 |  | 0.282 | 0.283 |  |  | 0.204 | 0.204 |  | 8.906 |  |  | 10.367 | 10.371 | 8.39 | 8.39 |  |  |  | 180.47 |  |  |  | 2.375 | 0 | 0 | 0 | 0 | 0 | 0 | 0.025 |  |  |  |  | NT | 0.282 | 0.283 | 0.204 | 0.204 | 0.339 | 0.343 | 0.202 | 0.203 |  |  | 20250709 | Y
2025.07.15 | 25071510 | L0E02197A00W12D2701700S | L0E02197 | LE02197D01700 | 0.332 | 0.332 | 0.194 | 0.194 | 50559 |  |  | 8.902 | 8.901 | 1276 | 1276 | 124.905 | 124.905 | 0.085 | 0.085 | 1.262 | 1.262 | 0.113 | 0.113 |  | 199.26 |  |  |  | 0.678 | 1315.718 | 0.085 | 2.709 | 2.253 | 1.196 | 16.298 | 0 | 0.034 |  | 0.282 | 0.284 |  |  | 0.204 | 0.204 |  | 8.902 |  |  | 10.366 | 10.372 | 8.4 | 8.4 |  |  |  | 181.005 |  |  |  | 2.341 | 0 | 0 | 0 | 0 | 0 | 0 | 0.034 |  |  |  |  | NT | 0.282 | 0.284 | 0.204 | 0.204 | 0.343 | 0.34 | 0.201 | 0.201 |  |  | 20250709 | Y
2025.07.15 | 25071510 | L0E02197A00W12D2701800S | L0E02197 | LE02197D01800 | 0.332 | 0.332 | 0.195 | 0.194 | 50560 |  |  | 8.9 | 8.899 | 1278 | 1278 | 124.92 | 124.92 | 0.1 | 0.1 | 1.525 | 1.525 | 0.085 | 0.085 |  | 199.36 |  |  |  | 0.655 | 1316.039 | 0.085 | 2.737 | 2.281 | 1.169 | 16.265 | 0 | 0.021 |  | 0.281 | 0.283 |  |  | 0.204 | 0.204 |  | 8.9 |  |  | 10.365 | 10.359 | 8.41 | 8.41 |  |  |  | 181.54 |  |  |  | 2.308 | 0 | 0 | 0 | 0 | 0 | 0 | 0.021 |  |  |  |  | NT | 0.281 | 0.283 | 0.204 | 0.204 | 0.34 | 0.34 | 0.207 | 0.203 |  |  | 20250709 | Y
2025.07.15 | 25071510 | L0E02197A00W12D2701900S | L0E02197 | LE02197D01900 | 0.332 | 0.332 | 0.195 | 0.195 | 50562 |  |  | 8.9 | 8.902 | 1281 | 1281 | 124.935 | 124.935 | 0.115 | 0.115 | 1.787 | 1.787 | 0.057 | 0.057 |  | 199.46 |  |  |  | 0.633 | 1315.752 | 0.085 | 2.715 | 2.258 | 1.195 | 16.297 | 0 | 0.013 |  | 0.282 | 0.282 |  |  | 0.205 | 0.205 |  | 8.9 |  |  | 10.361 | 10.365 | 8.42 | 8.42 |  |  |  | 182.075 |  |  |  | 2.274 | 0 | 0 | 0 | 0 | 0 | 0 | 0.013 |  |  |  |  | NT | 0.282 | 0.282 | 0.205 | 0.205 | 0.34 | 0.341 | 0.203 | 0.203 |  |  | 20250709 | Y
2025.07.15 | 25071510 | L0E02197A00W12D2702000S | L0E02197 | LE02197D02000 | 0.332 | 0.332 | 0.195 | 0.195 | 50562 |  |  | 8.893 | 8.914 | 1283 | 1283 | 124.95 | 124.95 | 0.13 | 0.13 | 2.05 | 2.05 | 0.03 | 0.03 |  | 199.56 |  | 0 | 0 | 0.61 | 1316.825 | 0.085 | 2.778 | 2.331 | 1.104 | 16.343 | 0 | 0.026 |  | 0.283 | 0.281 |  |  | 0.205 | 0.205 |  | 8.893 |  |  | 10.36 | 10.38 | 8.43 | 8.43 | 0 | 0 | 0 | 182.61 | 0 | 0 | 0 | 2.24 | 0 | 0 | 0 | 0 | 0 | 0 | 0.026 |  |  |  |  | NT | 0.283 | 0.281 | 0.205 | 0.205 | 0.34 | 0.34 | 0.202 | 0.201 |  |  | 20250709 | Y
2025.07.15 | 25071510 | L0E02197A00W12D2702100S | L0E02197 | LE02197D02100 | 0.331 | 0.332 | 0.194 | 0.194 | 28509 |  |  | 8.914 | 8.919 | 1269 | 1281 | 124.85 | 125 | 0.22 | 0.18 | 2.63 | 2.22 | 0.03 | 0.07 |  | 202.53 |  | 0 | 0 | 4.31 | 1316.592 | 0.085 | 2.754 | 2.307 | 1.123 | 16.382 | 0 | 0.029 | 14 | 0.281 | 0.28 |  |  | 0.205 | 0.205 |  | 8.914 |  |  | 10.377 | 10.381 | 8.37 | 8.53 | 0 | 0 | 0 | 181.9 | 0 | 0 | 0 | 0.51 | 0 | 0 | 0 | 0 | 0 | 0 | 0.029 |  |  |  |  | NT | 0.281 | 0.28 | 0.205 | 0.205 | 0.34 | 0.339 | 0.202 | 0.201 |  |  | 20250709 | Y
2025.07.15 | 25071501 | L0E02199A00W12D0500100E | L0E02199 | LE02199D00100 | 0.338 | 0.337 | 0.197 | 0.197 | 50523 |  |  | 8.689 | 8.684 | 1300 | 1298 | 124.9 | 124.76 | 0.14 | 0.21 | 1.61 | 0.63 | 0.39 | 0.42 |  | 198 |  | 0 | 0 | 1.33 | 1315.904 | 0.084 | 2.682 | 2.238 | 1.174 | 16.29 | 0 | 0.03 |  | 0.284 | 0.283 |  |  | 0.207 | 0.207 |  | 8.689 |  |  | 10.052 | 10.045 | 8.56 | 8.6 | 0 | 0 | 0 | 181.37 | 0 | 0 | 0 | 5.44 | 0 | 0 | 0 | 0 | 0 | 0 | 0.03 |  |  |  |  | NT | 0.284 | 0.283 | 0.207 | 0.207 | 0.349 | 0.346 | 0.206 | 0.206 |  |  | 20250710 | Y
2025.07.15 | 25071501 | L0E02199A00W12D0500200S | L0E02199 | LE02199D00200 | 0.338 | 0.338 | 0.198 | 0.198 | 50522 |  |  | 8.686 | 8.664 | 1306 | 1306 | 124.99 | 124.99 | 0.14 | 0.14 | 0.94 | 0.94 | 0.35 | 0.35 |  | 197.968 |  |  |  | 1.332 | 1315.954 | 0.084 | 2.686 | 2.242 | 1.17 | 16.284 | 0 | 0.035 |  | 0.285 | 0.284 |  |  | 0.207 | 0.208 |  | 8.686 |  |  | 10.048 | 10.028 | 8.65 | 8.65 |  |  |  | 181.023 |  |  |  | 4.718 | 0 | 0 | 0 | 0 | 0 | 0 | 0.035 |  |  |  |  | NT | 0.285 | 0.284 | 0.207 | 0.208 | 0.349 | 0.346 | 0.205 | 0.206 |  |  | 20250710 | Y
2025.07.15 | 25071501 | L0E02199A00W12D0500300S | L0E02199 | LE02199D00300 | 0.337 | 0.337 | 0.197 | 0.198 | 50524 |  |  | 8.674 | 8.713 | 1304 | 1304 | 124.99 | 124.99 | 0.134 | 0.134 | 0.806 | 0.806 | 0.3 | 0.3 |  | 197.937 |  |  |  | 1.333 | 1315.247 | 0.085 | 2.652 | 2.199 | 1.229 | 16.207 | 0 | 0.036 |  | 0.285 | 0.286 |  |  | 0.207 | 0.207 |  | 8.674 |  |  | 10.027 | 10.092 | 8.626 | 8.626 |  |  |  | 180.677 |  |  |  | 3.997 | 0 | 0 | 0 | 0 | 0 | 0 | 0.036 |  |  |  |  | NT | 0.285 | 0.286 | 0.207 | 0.207 | 0.348 | 0.348 | 0.206 | 0.206 |  |  | 20250710 | Y
2025.07.15 | 25071501 | L0E02199A00W12D0500400S | L0E02199 | LE02199D00400 | 0.334 | 0.336 | 0.196 | 0.198 | 50525 |  |  | 8.709 | 8.769 | 1302 | 1302 | 124.99 | 124.99 | 0.128 | 0.128 | 0.672 | 0.672 | 0.25 | 0.25 |  | 197.905 |  |  |  | 1.335 | 1315.457 | 0.085 | 2.674 | 2.22 | 1.214 | 16.204 | 0 | 0.03 |  | 0.285 | 0.283 |  |  | 0.206 | 0.206 |  | 8.709 |  |  | 10.086 | 10.169 | 8.602 | 8.602 |  |  |  | 180.33 |  |  |  | 3.275 | 0 | 0 | 0 | 0 | 0 | 0 | 0.03 |  |  |  |  | NT | 0.285 | 0.283 | 0.206 | 0.206 | 0.348 | 0.343 | 0.21 | 0.202 |  |  | 20250710 | Y
2025.07.15 | 25071501 | L0E02199A00W12D0500500S | L0E02199 | LE02199D00500 | 0.334 | 0.335 | 0.196 | 0.197 | 46741 |  |  | 8.773 | 8.83 | 1301 | 1301 | 124.99 | 124.99 | 0.122 | 0.122 | 0.538 | 0.538 | 0.2 | 0.2 |  | 197.873 |  |  |  | 1.337 | 1315.23 | 0.085 | 2.655 | 2.201 | 1.234 | 16.237 | 0 | 0.039 |  | 0.286 | 0.286 |  |  | 0.206 | 0.206 |  | 8.773 |  |  | 10.166 | 10.24 | 8.578 | 8.578 |  |  |  | 179.983 |  |  |  | 2.553 | 0 | 0 | 0 | 0 | 0 | 0 | 0.039 |  |  |  |  | NT | 0.286 | 0.286 | 0.206 | 0.206 | 0.344 | 0.345 | 0.208 | 0.207 |  |  | 20250710 | Y
2025.07.15 | 25071501 | L0E02199A00W12D0500600S | L0E02199 | LE02199D00600 | 0.332 | 0.333 | 0.194 | 0.195 | 12803 |  |  | 8.822 | 8.844 | 1299 | 1299 | 124.99 | 124.99 | 0.116 | 0.116 | 0.404 | 0.404 | 0.15 | 0.15 |  | 197.842 |  |  |  | 1.338 | 1315.45 | 0.084 | 2.666 | 2.212 | 1.211 | 16.259 | 0 | 0.057 |  | 0.282 | 0.281 |  |  | 0.205 | 0.205 |  | 8.822 |  |  | 10.231 | 10.26 | 8.554 | 8.554 |  |  |  | 179.637 |  |  |  | 1.832 | 0 | 0 | 0 | 0 | 0 | 0 | 0.057 |  |  |  |  | NT | 0.282 | 0.281 | 0.205 | 0.205 | 0.341 | 0.341 | 0.204 | 0.201 |  |  | 20250710 | Y
2025.07.15 | 25071501 | L0E02199A00W12D0500700S | L0E02199 | LE02199D00700 | 0.332 | 0.333 | 0.194 | 0.195 | 50527 |  |  | 8.864 | 8.902 | 1297 | 1297 | 124.99 | 124.99 | 0.11 | 0.11 | 0.27 | 0.27 | 0.1 | 0.1 |  | 197.81 |  | 0 | 0 | 1.34 | 1316.276 | 0.084 | 2.719 | 2.274 | 1.145 | 16.302 | 0 | 0.02 |  | 0.284 | 0.282 |  |  | 0.205 | 0.204 |  | 8.864 |  |  | 10.274 | 10.338 | 8.53 | 8.53 | 0 | 0 | 0 | 179.29 | 0 | 0 | 0 | 1.11 | 0 | 0 | 0 | 0 | 0 | 0 | 0.02 |  |  |  |  | NT | 0.284 | 0.282 | 0.205 | 0.204 | 0.344 | 0.34 | 0.207 | 0.202 |  |  | 20250710 | Y
2025.07.15 | 25071501 | L0E02199A00W12D0500800S | L0E02199 | LE02199D00800 | 0.331 | 0.332 | 0.193 | 0.194 | 50524 |  |  | 8.909 | 8.964 | 1295 | 1295 | 124.962 | 124.962 | 0.13 | 0.13 | 0.662 | 0.662 | 0.114 | 0.114 |  | 197.967 |  |  |  | 1.37 | 1314.952 | 0.085 | 2.634 | 2.179 | 1.257 | 16.295 | 0 | 0.031 |  | 0.283 | 0.283 |  |  | 0.205 | 0.204 |  | 8.909 |  |  | 10.335 | 10.41 | 8.55 | 8.55 |  |  |  | 179.335 |  |  |  | 1.187 | 0 | 0 | 0 | 0 | 0 | 0 | 0.031 |  |  |  |  | NT | 0.283 | 0.283 | 0.205 | 0.204 | 0.345 | 0.345 | 0.204 | 0.204 |  |  | 20250710 | Y
2025.07.15 | 25071501 | L0E02199A00W12D0500900S | L0E02199 | LE02199D00900 | 0.33 | 0.331 | 0.193 | 0.194 | 50521 |  |  | 8.947 | 9.008 | 1293 | 1293 | 124.934 | 124.934 | 0.15 | 0.15 | 1.054 | 1.054 | 0.128 | 0.128 |  | 198.123 |  |  |  | 1.4 | 1314.664 | 0.085 | 2.613 | 2.158 | 1.283 | 16.339 | 0 | 0.036 |  | 0.282 | 0.284 |  |  | 0.204 | 0.204 |  | 8.947 |  |  | 10.389 | 10.461 | 8.57 | 8.57 |  |  |  | 179.38 |  |  |  | 1.263 | 0 | 0 | 0 | 0 | 0 | 0 | 0.036 |  |  |  |  | NT | 0.282 | 0.284 | 0.204 | 0.204 | 0.341 | 0.339 | 0.203 | 0.2 |  |  | 20250710 | Y
2025.07.15 | 25071501 | L0E02199A00W12D0501000S | L0E02199 | LE02199D01000 | 0.329 | 0.33 | 0.193 | 0.193 | 25971 |  |  | 9.001 | 9.009 | 1291 | 1291 | 124.906 | 124.906 | 0.17 | 0.17 | 1.446 | 1.446 | 0.142 | 0.142 |  | 198.28 |  |  |  | 1.43 | 1314.593 | 0.085 | 2.609 | 2.153 | 1.292 | 16.367 | 0 | 0.05 |  | 0.282 | 0.282 |  |  | 0.204 | 0.203 |  | 9.001 |  |  | 10.455 | 10.457 | 8.59 | 8.59 |  |  |  | 179.425 |  |  |  | 1.34 | 0 | 0 | 0 | 0 | 0 | 0 | 0.05 |  |  |  |  | NT | 0.282 | 0.282 | 0.204 | 0.203 | 0.338 | 0.339 | 0.2 | 0.201 |  |  | 20250710 | Y
2025.07.15 | 25071501 | L0E02199A00W12D0501100S | L0E02199 | LE02199D01100 | 0.33 | 0.33 | 0.193 | 0.193 | 50525 |  |  | 9.016 | 9.023 | 1289 | 1289 | 124.878 | 124.878 | 0.19 | 0.19 | 1.838 | 1.838 | 0.156 | 0.156 |  | 198.437 |  |  |  | 1.46 | 1314.216 | 0.085 | 2.576 | 2.121 | 1.323 | 16.388 | 0 | 0.045 |  | 0.286 | 0.287 |  |  | 0.203 | 0.203 |  | 9.016 |  |  | 10.469 | 10.483 | 8.61 | 8.61 |  |  |  | 179.47 |  |  |  | 1.417 | 0 | 0 | 0 | 0 | 0 | 0 | 0.045 |  |  |  |  | NT | 0.286 | 0.287 | 0.203 | 0.203 | 0.339 | 0.339 | 0.201 | 0.2 |  |  | 20250710 | Y
2025.07.15 | 25071501 | L0E02199A00W12D0501200S | L0E02199 | LE02199D01200 | 0.33 | 0.33 | 0.193 | 0.193 | 50523 |  |  | 9.037 | 9.014 | 1287 | 1287 | 124.85 | 124.85 | 0.21 | 0.21 | 2.23 | 2.23 | 0.17 | 0.17 |  | 198.593 |  |  |  | 1.49 | 1315.374 | 0.085 | 2.649 | 2.202 | 1.224 | 16.428 | 0 | 0.059 |  | 0.287 | 0.286 |  |  | 0.203 | 0.203 |  | 9.037 |  |  | 10.481 | 10.473 | 8.63 | 8.63 |  |  |  | 179.515 |  |  |  | 1.493 | 0 | 0 | 0 | 0 | 0 | 0 | 0.059 |  |  |  |  | NT | 0.287 | 0.286 | 0.203 | 0.203 | 0.339 | 0.342 | 0.2 | 0.2 |  |  | 20250710 | Y
2025.07.15 | 25071501 | L0E02199A00W12D0501300S | L0E02199 | LE02199D01300 | 0.331 | 0.33 | 0.193 | 0.193 | 36708 |  |  | 9.021 | 9 | 1283 | 1295 | 124.85 | 124.95 | 0.11 | 0.12 | 1.67 | 1.63 | 0.15 | 0.11 |  | 198.75 |  | 0 | 0 | 1.52 | 1315.563 | 0.085 | 2.663 | 2.217 | 1.208 | 16.417 | 0 | 0.034 |  | 0.285 | 0.285 |  |  | 0.203 | 0.204 |  | 9.021 |  |  | 10.47 | 10.454 | 8.61 | 8.63 | 0 | 0 | 0 | 179.56 | 0 | 0 | 0 | 1.57 | 0 | 0 | 0 | 0 | 0 | 0 | 0.034 |  |  |  |  | NT | 0.285 | 0.285 | 0.203 | 0.204 | 0.341 | 0.342 | 0.206 | 0.2 |  |  | 20250710 | Y
2025.07.15 | 25071501 | L0E02209A00W12A0500100E | L0E02209 | LE02209A00100 | 0.331 | 0.331 | 0.192 | 0.192 | 50523 |  |  | 8.985 | 8.985 | 1294 | 1291 | 124.77 | 124.74 | 0.13 | 0.19 | 0.98 | 2.28 | 0.13 | 0.04 |  | 197.94 |  | 0 | 0 | 1.59 | 1315.559 | 0.085 | 2.664 | 2.218 | 1.208 | 16.404 | 0 | 0.03 |  | 0.281 | 0.283 |  |  | 0.2 | 0.2 |  | 8.985 |  |  | 10.422 | 10.419 | 8.53 | 8.54 | 0 | 0 | 0 | 181.49 | 0 | 0 | 0 | 4.97 | 0 | 0 | 0 | 0 | 0 | 0 | 0.03 |  |  |  |  | NT | 0.281 | 0.283 | 0.2 | 0.2 | 0.34 | 0.343 | 0.199 | 0.198 |  |  | 20250714 | Y
2025.07.15 | 25071501 | L0E02209A00W12A0500200S | L0E02209 | LE02209A00200 | 0.331 | 0.331 | 0.191 | 0.191 | 50521 |  |  | 8.989 | 8.998 | 1291 | 1289 | 124.847 | 124.827 | 0.153 | 0.193 | 1.207 | 2.073 | 0.137 | 0.077 |  | 199.897 |  |  |  | 1.167 | 1314.476 | 0.085 | 2.599 | 2.143 | 1.299 | 16.36 | 0 | 0.035 |  | 0.282 | 0.281 |  |  | 0.2 | 0.198 |  | 8.989 |  |  | 10.423 | 10.429 | 8.56 | 8.567 |  |  |  | 181.187 |  |  |  | 3.66 | 0 | 0 | 0 | 0 | 0 | 0 | 0.035 |  |  |  |  | NT | 0.282 | 0.281 | 0.2 | 0.198 | 0.338 | 0.339 | 0.198 | 0.198 |  |  | 20250714 | Y
2025.07.15 | 25071501 | L0E02209A00W12A0500300S | L0E02209 | LE02209A00300 | 0.329 | 0.331 | 0.19 | 0.192 | 50517 |  | G5 | 9 | 9.106 | 1287 | 1286 | 124.923 | 124.913 | 0.177 | 0.197 | 1.433 | 1.867 | 0.143 | 0.113 |  | 201.853 |  |  |  | 0.743 | 1313.997 | 0.085 | 2.557 | 2.102 | 1.341 | 16.413 | 0 | 0.042 |  | 0.283 | 0.278 |  |  | 0.199 | 0.196 |  | 9 |  |  | 10.437 | 10.574 | 8.59 | 8.593 |  |  |  | 180.883 |  |  |  | 2.35 | 0 | 0 | 0 | 0 | 0 | 0 | 0.042 |  |  |  |  | NT | 0.283 | 0.278 | 0.199 | 0.196 | 0.351 | 0.347 | 0.208 | 0.204 |  |  | 20250714 | N
2025.07.15 | 25071501 | L0E02209A00W12A0500400S | L0E02209 | LE02209A00400 | 0.324 | 0.328 | 0.185 | 0.19 | 16035 |  |  | 9.117 | 9.194 | 1284 | 1284 | 125 | 125 | 0.2 | 0.2 | 1.66 | 1.66 | 0.15 | 0.15 |  | 203.81 |  | 1.07 | 0 | 0.32 | 1315.181 | 0.085 | 2.629 | 2.184 | 1.242 | 16.522 | 0 | 0.05 |  | 0.277 | 0.272 |  |  | 0.199 | 0.194 |  | 9.117 |  |  | 10.58 | 10.674 | 8.62 | 8.62 | 0 | 0 | 0 | 180.58 | 0 | 0 | 0 | 1.04 | 0 | 0 | 0 | 0 | 0 | 0 | 0.05 |  |  |  |  | NT | 0.277 | 0.272 | 0.199 | 0.194 | 0.336 | 0.332 | 0.197 | 0.193 |  |  | 20250714 | Y
2025.07.15 | 25071501 | L0E02209A00W12A0500500S | L0E02209 | LE02209A00500 | 0.333 | 0.325 | 0.193 | 0.186 | 10089 |  | G5 | 9.07 | 8.985 | [16 empty] | 1314.992 | 0.085 | 2.603 | 2.16 | 1.255 | 16.536 | 0 | 0.061 |  | 0.273 | 0.28 |  |  | 0.195 | 0.202 |  | 9.07 |  |  | 10.514 | 10.412 | [10 empty] | 0 | 0 | 0 | 0 | 0 | 0 | 0.061 |  |  |  |  | NT | 0.273 | 0.28 | 0.195 | 0.202 | 0.336 | 0.341 | 0.2 | 0.206 |  |  | 20250714 | N
2025.07.15 | 25071507 | L0E02210A00W12C2500100E | L0E02210 | LE02210C00100 | 0.341 | 0.34 | 0.199 | 0.198 | 27595 |  |  | 8.78 | 8.743 | 1330 | 1330 | 124.94 | 124.99 | 0.21 | 0.09 | 1.26 | 0.95 | 0.08 | 0.08 | 1254 | 198.54 |  | 0 | 0 | 1.1 | 1312.13 | 0.086 | 2.391 | 1.94 | 1.504 | 16.648 | 0 | 0.031 |  | 0.286 | 0.287 |  |  | 0.208 | 0.209 |  | 8.78 |  |  | 10.046 | 10.01 | 9.05 | 9.12 | 0 | 0 | 0 | 183.18 | 0 | 0 | 0 | 3.06 | 0 | 0 | 0 | 0 | 0 | 0 | 0.031 |  |  |  |  | NT | 0.286 | 0.287 | 0.208 | 0.209 | 0.35 | 0.35 | 0.206 | 0.207 |  |  | 20250711 | Y
2025.07.15 | 25071507 | L0E02210A00W12C2500200S | L0E02210 | LE02210C00200 | 0.34 | 0.34 | 0.199 | 0.198 | 50507 |  |  | 8.78 | 8.749 | 1330 | 1330 | 124.925 | 124.95 | 0.2 | 0.14 | 1.3 | 1.145 | 0.08 | 0.08 |  | 198.033 |  |  |  | 0.863 | 1311.523 | 0.087 | 2.381 | 1.921 | 1.566 | 16.582 | 0 | 0.028 |  | 0.286 | 0.288 |  |  | 0.209 | 0.209 |  | 8.78 |  |  | 10.039 | 10.012 | 9.015 | 9.05 |  |  |  | 182.513 |  |  |  | 3.263 | 0 | 0 | 0 | 0 | 0 | 0 | 0.028 |  |  |  |  | NT | 0.286 | 0.288 | 0.209 | 0.209 | 0.35 | 0.35 | 0.21 | 0.205 |  |  | 20250711 | Y
2025.07.15 | 25071507 | L0E02210A00W12C2500300S | L0E02210 | LE02210C00300 | 0.34 | 0.341 | 0.199 | 0.199 | 50504 |  |  | 8.755 | 8.771 | 1330 | 1330 | 124.91 | 124.91 | 0.19 | 0.19 | 1.34 | 1.34 | 0.08 | 0.08 |  | 197.527 |  |  |  | 0.627 | 1311.757 | 0.087 | 2.399 | 1.94 | 1.547 | 16.561 | 0 | 0.027 |  | 0.289 | 0.287 |  |  | 0.209 | 0.209 |  | 8.755 |  |  | 10.011 | 10.044 | 8.98 | 8.98 |  |  |  | 181.847 |  |  |  | 3.467 | 0 | 0 | 0 | 0 | 0 | 0 | 0.027 |  |  |  |  | NT | 0.289 | 0.287 | 0.209 | 0.209 | 0.349 | 0.347 | 0.207 | 0.204 |  |  | 20250711 | Y
2025.07.15 | 25071507 | L0E02210A00W12C2500400S | L0E02210 | LE02210C00400 | 0.338 | 0.339 | 0.198 | 0.199 | 50508 |  |  | 8.791 | 8.834 | 1329 | 1329 | 124.87 | 124.87 | 0.2 | 0.2 | 0.88 | 0.88 | 0.12 | 0.12 |  | 197.02 |  | 0 | 0 | 0.39 | 1312.865 | 0.086 | 2.456 | 2.005 | 1.441 | 16.567 | 0 | 0.033 |  | 0.287 | 0.287 |  |  | 0.21 | 0.209 |  | 8.791 |  |  | 10.061 | 10.131 | 8.87 | 8.87 | 0 | 0 | 0 | 181.18 | 0 | 0 | 0 | 3.67 | 0 | 0 | 0 | 0 | 0 | 0 | 0.033 |  |  |  |  | NT | 0.287 | 0.287 | 0.21 | 0.209 | 0.353 | 0.346 | 0.207 | 0.204 |  |  | 20250711 | Y
2025.07.15 | 25071507 | L0E02210A00W12C2500500S | L0E02210 | LE02210C00500 | 0.337 | 0.338 | 0.197 | 0.198 | 50508 |  |  | 8.842 | 8.872 | 1321 | 1317 | 124.87 | 124.803 | 0.177 | 0.217 | 0.667 | 0.987 | 0.11 | 0.107 |  | 197.747 |  |  |  | 0.467 | 1312.473 | 0.087 | 2.46 | 2.002 | 1.485 | 16.519 | 0 | 0.036 |  | 0.289 | 0.285 |  |  | 0.209 | 0.208 |  | 8.842 |  |  | 10.133 | 10.184 | 8.823 | 8.807 |  |  |  | 181.183 |  |  |  | 3.18 | 0 | 0 | 0 | 0 | 0 | 0 | 0.036 |  |  |  |  | NT | 0.289 | 0.285 | 0.209 | 0.208 | 0.348 | 0.345 | 0.206 | 0.203 |  |  | 20250711 | Y
2025.07.15 | 25071507 | L0E02210A00W12C2500600S | L0E02210 | LE02210C00600 | 0.336 | 0.336 | 0.196 | 0.197 | 50509 |  |  | 8.891 | 8.904 | 1312 | 1306 | 124.87 | 124.737 | 0.153 | 0.233 | 0.453 | 1.093 | 0.1 | 0.093 |  | 198.473 |  |  |  | 0.543 | 1312.929 | 0.087 | 2.502 | 2.043 | 1.447 | 16.481 | 0 | 0.037 |  | 0.285 | 0.286 |  |  | 0.209 | 0.208 |  | 8.891 |  |  | 10.195 | 10.232 | 8.777 | 8.743 |  |  |  | 181.187 |  |  |  | 2.69 | 0 | 0 | 0 | 0 | 0 | 0 | 0.037 |  |  |  |  | NT | 0.285 | 0.286 | 0.209 | 0.208 | 0.346 | 0.346 | 0.206 | 0.202 |  |  | 20250711 | Y
2025.07.15 | 25071507 | L0E02210A00W12C2500700S | L0E02210 | LE02210C00700 | 0.335 | 0.336 | 0.195 | 0.197 | 32587 |  |  | 8.904 | 8.934 | 1304 | 1294 | 124.87 | 124.67 | 0.13 | 0.25 | 0.24 | 1.2 | 0.09 | 0.08 |  | 199.2 |  | 1.22 | 0 | 0.62 | 1313.846 | 0.085 | 2.54 | 2.088 | 1.357 | 16.508 | 0 | 0.032 |  | 0.285 | 0.284 |  |  | 0.208 | 0.207 |  | 8.904 |  |  | 10.23 | 10.273 | 8.73 | 8.68 | 0 | 0 | 0 | 181.19 | 0 | 0 | 0 | 2.2 | 0 | 0 | 0 | 0 | 0 | 0 | 0.032 |  |  |  |  | NT | 0.285 | 0.284 | 0.208 | 0.207 | 0.345 | 0.348 | 0.205 | 0.207 |  |  | 20250711 | Y
2025.07.15 | 25071502 | S0E02835A00W09C0500100E | S0E02835 | SE02835C00100 | 0.333 | 0.332 | 0.194 | 0.194 | 49731 |  |  | 8.963 | 8.96 | 1295 | 1297 | 124.84 | 124.96 | 0.51 | 0.56 | 1.16 | 1.1 | 0.09 | 0.17 |  | 240.5 |  | 3.85 | 0 | 0.1 | 1315.104 | 0.085 | 2.624 | 2.178 | 1.247 | 16.437 | 0 | 0.034 |  | 0.281 | 0.284 |  |  | 0.203 | 0.203 |  | 8.963 |  |  | 10.413 | 10.408 | 8.73 | 8.71 | 0 | 0 | 0 | 191.02 | 0 | 0 | 0 | 0.95 | 0 | 0 | 0 | 0 | 0 | 0 | 0.034 |  |  |  |  | NT | 0.281 | 0.284 | 0.203 | 0.203 | 0.34 | 0.343 | 0.202 | 0.206 |  |  | 20250710 | Y
2025.07.15 | 25071502 | S0E02835A00W09C0500200S | S0E02835 | SE02835C00200 | 0.332 | 0.333 | 0.194 | 0.194 | 49734 |  |  | 8.956 | 8.977 | 1296 | 1298 | 124.842 | 124.932 | 0.488 | 0.525 | 1.282 | 1.238 | 0.1 | 0.16 |  | 240.408 |  | 3.465 |  | 0.345 | 1313.926 | 0.085 | 2.554 | 2.098 | 1.347 | 16.401 | 0 | 0.024 |  | 0.283 | 0.281 |  |  | 0.203 | 0.203 |  | 8.956 |  |  | 10.406 | 10.426 | 8.728 | 8.712 |  |  |  | 191.12 |  |  |  | 1.232 | 0 | 0 | 0 | 0 | 0 | 0 | 0.024 |  |  |  |  | NT | 0.283 | 0.281 | 0.203 | 0.203 | 0.347 | 0.342 | 0.203 | 0.201 |  |  | 20250710 | Y
2025.07.15 | 25071502 | S0E02835A00W09C0500300S | S0E02835 | SE02835C00300 | 0.333 | 0.332 | 0.194 | 0.194 | 49729 |  |  | 8.976 | 8.976 | 1298 | 1299 | 124.845 | 124.905 | 0.465 | 0.49 | 1.405 | 1.375 | 0.11 | 0.15 |  | 240.315 |  | 3.08 |  | 0.59 | 1313.858 | 0.085 | 2.546 | 2.09 | 1.351 | 16.41 | 0 | 0.024 |  | 0.283 | 0.285 |  |  | 0.203 | 0.203 |  | 8.976 |  |  | 10.428 | 10.419 | 8.725 | 8.715 |  |  |  | 191.22 |  |  |  | 1.515 | 0 | 0 | 0 | 0 | 0 | 0 | 0.024 |  |  |  |  | NT | 0.283 | 0.285 | 0.203 | 0.203 | 0.34 | 0.342 | 0.201 | 0.203 |  |  | 20250710 | Y
2025.07.15 | 25071502 | S0E02835A00W09C0500400S | S0E02835 | SE02835C00400 | 0.333 | 0.333 | 0.194 | 0.194 | 49729 |  |  | 8.976 | 8.968 | 1300 | 1300 | 124.848 | 124.878 | 0.442 | 0.455 | 1.527 | 1.512 | 0.12 | 0.14 |  | 240.222 |  | 2.695 |  | 0.835 | 1313.768 | 0.085 | 2.54 | 2.084 | 1.36 | 16.419 | 0 | 0.034 |  | 0.281 | 0.284 |  |  | 0.203 | 0.203 |  | 8.976 |  |  | 10.422 | 10.416 | 8.722 | 8.718 |  |  |  | 191.32 |  |  |  | 1.798 | 0 | 0 | 0 | 0 | 0 | 0 | 0.034 |  |  |  |  | NT | 0.281 | 0.284 | 0.203 | 0.203 | 0.343 | 0.341 | 0.203 | 0.2 |  |  | 20250710 | Y
2025.07.15 | 25071502 | S0E02835A00W09C0500500S | S0E02835 | SE02835C00500 | 0.332 | 0.332 | 0.193 | 0.193 | 22400 |  |  | 8.974 | 8.978 | 1301 | 1301 | 124.85 | 124.85 | 0.42 | 0.42 | 1.65 | 1.65 | 0.13 | 0.13 |  | 240.13 |  | 2.31 | 0 | 1.08 | 1314.978 | 0.085 | 2.61 | 2.165 | 1.257 | 16.476 | 0 | 0.029 |  | 0.282 | 0.281 |  |  | 0.203 | 0.203 |  | 8.974 |  |  | 10.422 | 10.427 | 8.72 | 8.72 | 0 | 0 | 0 | 191.42 | 0 | 0 | 0 | 2.08 | 0 | 0 | 0 | 0 | 0 | 0 | 0.029 |  |  |  |  | NT | 0.282 | 0.281 | 0.203 | 0.203 | 0.342 | 0.34 | 0.202 | 0.201 |  |  | 20250710 | Y
2025.07.15 | 25071502 | S0E02835A00W09C0500600S | S0E02835 | SE02835C00600 | 0.333 | 0.332 | 0.194 | 0.194 | 39262 |  | G2 | 8.99 | 8.979 | 1302 | 1298 | 124.852 | 124.857 | 0.475 | 0.472 | 1.972 | 1.99 | 0.115 | 0.138 |  | 240.202 |  | 2.228 |  | 1.5 | 1313.759 | 0.085 | 2.538 | 2.082 | 1.359 | 16.425 | 0 | 0.021 |  | 0.282 | 0.281 |  |  | 0.203 | 0.203 |  | 8.99 |  |  | 10.435 | 10.432 | 8.763 | 8.758 |  |  |  | 191.552 |  |  |  | 2.988 | 0 | 0 | 0 | 0 | 0 | 0 | 0.021 |  |  |  |  | NT | 0.282 | 0.281 | 0.203 | 0.203 | 0.342 | 0.344 | 0.206 | 0.201 |  |  | 20250710 | Y
2025.07.15 | 25071502 | S0E02835A00W09C0500700S | S0E02835 | SE02835C00700 | 0.333 | 0.332 | 0.194 | 0.193 | 49729 |  |  | 8.991 | 8.939 | 1302 | 1296 | 124.855 | 124.865 | 0.53 | 0.525 | 2.295 | 2.33 | 0.1 | 0.145 |  | 240.275 |  | 2.145 |  | 1.92 | 1313.582 | 0.085 | 2.525 | 2.069 | 1.378 | 16.438 | 0 | 0.03 |  | 0.281 | 0.282 |  |  | 0.202 | 0.203 |  | 8.991 |  |  | 10.438 | 10.382 | 8.805 | 8.795 |  |  |  | 191.685 |  |  |  | 3.895 | 0 | 0 | 0 | 0 | 0 | 0 | 0.03 |  |  |  |  | NT | 0.281 | 0.282 | 0.202 | 0.203 | 0.341 | 0.345 | 0.2 | 0.203 |  |  | 20250710 | Y
2025.07.15 | 25071502 | S0E02835A00W09C0500800S | S0E02835 | SE02835C00800 | 0.333 | 0.333 | 0.194 | 0.193 | 49728 |  |  | 8.952 | 8.938 | 1302 | 1293 | 124.858 | 124.872 | 0.585 | 0.578 | 2.617 | 2.67 | 0.085 | 0.152 |  | 240.348 |  | 2.062 |  | 2.34 | 1313.314 | 0.085 | 2.5 | 2.044 | 1.4 | 16.455 | 0 | 0.021 |  | 0.281 | 0.282 |  |  | 0.202 | 0.203 |  | 8.952 |  |  | 10.388 | 10.369 | 8.848 | 8.832 |  |  |  | 191.818 |  |  |  | 4.802 | 0 | 0 | 0 | 0 | 0 | 0 | 0.021 |  |  |  |  | NT | 0.281 | 0.282 | 0.202 | 0.203 | 0.347 | 0.345 | 0.202 | 0.201 |  |  | 20250710 | Y
2025.07.15 | 25071502 | S0E02835A00W09C0500900S | S0E02835 | SE02835C00900 | 0.333 | 0.333 | 0.194 | 0.193 | 49734 |  |  | 8.95 | 8.929 | 1303 | 1290 | 124.86 | 124.88 | 0.64 | 0.63 | 2.94 | 3.01 | 0.07 | 0.16 |  | 240.42 |  | 1.98 | 0 | 2.76 | 1314.14 | 0.085 | 2.544 | 2.098 | 1.329 | 16.524 | 0 | 0.021 |  | 0.284 | 0.283 |  |  | 0.202 | 0.203 |  | 8.95 |  |  | 10.378 | 10.366 | 8.89 | 8.87 | 0 | 0 | 0 | 191.95 | 0 | 0 | 0 | 5.71 | 0 | 0 | 0 | 0 | 0 | 0 | 0.021 |  |  |  |  | NT | 0.284 | 0.283 | 0.202 | 0.203 | 0.344 | 0.342 | 0.202 | 0.201 |  |  | 20250710 | Y
2025.07.15 | 25071513 | S0E02835A00W09D2600100E | S0E02835 | SE02835D00100 | 0.335 | 0.335 | 0.203 | 0.203 | 49713 |  |  | 8.945 | 8.937 | 1285 | 1295 | 124.87 | 124.83 | 0.58 | 0.59 | 2.11 | 1.95 | 0.12 | 0.07 |  | 239.99 |  | 2.61 | 0 | 0.71 | 1315.149 | 0.085 | 2.651 | 2.199 | 1.246 | 16.405 | 0 | 0.031 |  | 0.284 | 0.284 |  |  | 0.218 | 0.218 |  | 8.945 |  |  | 10.33 | 10.317 | 8.59 | 8.69 | 0 | 0 | 0 | 192.05 | 0 | 0 | 0 | 1.75 | 0 | 0 | 0 | 0 | 0 | 0 | 0.031 |  |  |  |  | NT | 0.284 | 0.284 | 0.218 | 0.218 | 0.345 | 0.344 | 0.211 | 0.213 |  |  | 20250710 | Y
2025.07.15 | 25071513 | S0E02835A00W09D2600200S | S0E02835 | SE02835D00200 | 0.335 | 0.335 | 0.203 | 0.203 | 49716 |  |  | 8.946 | 8.942 | 1288 | 1288 | 124.88 | 124.88 | 0.52 | 0.52 | 1.95 | 1.95 | 0.09 | 0.09 |  | 239.96 |  | 2.519 |  | 0.683 | 1314.863 | 0.085 | 2.626 | 2.175 | 1.27 | 16.435 | 0 | 0.038 |  | 0.282 | 0.282 |  |  | 0.217 | 0.217 |  | 8.946 |  |  | 10.32 | 10.326 | 8.8 | 8.8 |  |  |  | 191.982 |  |  |  | 1.708 | 0 | 0 | 0 | 0 | 0 | 0 | 0.038 |  |  |  |  | NT | 0.282 | 0.282 | 0.217 | 0.217 | 0.346 | 0.349 | 0.211 | 0.209 |  |  | 20250710 | Y
2025.07.15 | 25071513 | S0E02835A00W09D2600300S | S0E02835 | SE02835D00300 | 0.335 | 0.335 | 0.203 | 0.202 | 49718 |  |  | 8.952 | 8.938 | 1287 | 1287 | 124.884 | 124.884 | 0.512 | 0.512 | 1.764 | 1.764 | 0.082 | 0.082 |  | 239.93 |  | 2.428 |  | 0.655 | 1314.087 | 0.087 | 2.602 | 2.143 | 1.348 | 16.408 | 0 | 0.025 |  | 0.284 | 0.283 |  |  | 0.216 | 0.216 |  | 8.952 |  |  | 10.332 | 10.313 | 8.784 | 8.784 |  |  |  | 191.914 |  |  |  | 1.666 | 0 | 0 | 0 | 0 | 0 | 0 | 0.025 |  |  |  |  | NT | 0.284 | 0.283 | 0.216 | 0.216 | 0.345 | 0.345 | 0.211 | 0.208 |  |  | 20250710 | Y
2025.07.15 | 25071513 | S0E02835A00W09D2600400S | S0E02835 | SE02835D00400 | 0.335 | 0.335 | 0.202 | 0.202 | 49719 |  |  | 8.939 | 8.937 | 1286 | 1286 | 124.888 | 124.888 | 0.504 | 0.504 | 1.578 | 1.578 | 0.074 | 0.074 |  | 239.9 |  | 2.337 |  | 0.628 | 1314.034 | 0.086 | 2.597 | 2.138 | 1.351 | 16.408 | 0 | 0.026 |  | 0.283 | 0.283 |  |  | 0.216 | 0.215 |  | 8.939 |  |  | 10.313 | 10.318 | 8.768 | 8.768 |  |  |  | 191.845 |  |  |  | 1.625 | 0 | 0 | 0 | 0 | 0 | 0 | 0.026 |  |  |  |  | NT | 0.283 | 0.283 | 0.216 | 0.215 | 0.351 | 0.343 | 0.21 | 0.21 |  |  | 20250710 | Y
2025.07.15 | 25071513 | S0E02835A00W09D2600500S | S0E02835 | SE02835D00500 | 0.335 | 0.335 | 0.202 | 0.201 | 49719 |  |  | 8.938 | 8.927 | 1285 | 1285 | 124.892 | 124.892 | 0.496 | 0.496 | 1.392 | 1.392 | 0.066 | 0.066 |  | 239.87 |  | 2.246 |  | 0.601 | 1314.045 | 0.087 | 2.599 | 2.14 | 1.352 | 16.408 | 0 | 0.03 |  | 0.283 | 0.282 |  |  | 0.215 | 0.215 |  | 8.938 |  |  | 10.315 | 10.304 | 8.752 | 8.752 |  |  |  | 191.777 |  |  |  | 1.583 | 0 | 0 | 0 | 0 | 0 | 0 | 0.03 |  |  |  |  | NT | 0.283 | 0.282 | 0.215 | 0.215 | 0.344 | 0.346 | 0.209 | 0.208 |  |  | 20250710 | Y
2025.07.15 | 25071513 | S0E02835A00W09D2600600S | S0E02835 | SE02835D00600 | 0.335 | 0.335 | 0.201 | 0.201 | 49720 |  |  | 8.944 | 8.929 | 1284 | 1284 | 124.896 | 124.896 | 0.488 | 0.488 | 1.206 | 1.206 | 0.058 | 0.058 |  | 239.84 |  | 2.155 |  | 0.574 | 1313.992 | 0.086 | 2.593 | 2.134 | 1.356 | 16.41 | 0 | 0.034 |  | 0.286 | 0.285 |  |  | 0.215 | 0.214 |  | 8.944 |  |  | 10.311 | 10.3 | 8.736 | 8.736 |  |  |  | 191.709 |  |  |  | 1.541 | 0 | 0 | 0 | 0 | 0 | 0 | 0.034 |  |  |  |  | NT | 0.286 | 0.285 | 0.215 | 0.214 | 0.347 | 0.346 | 0.212 | 0.209 |  |  | 20250710 | Y
2025.07.15 | 25071513 | S0E02835A00W09D2600700S | S0E02835 | SE02835D00700 | 0.335 | 0.335 | 0.2 | 0.2 | 49720 |  |  | 8.931 | 8.946 | 1283 | 1283 | 124.9 | 124.9 | 0.48 | 0.48 | 1.02 | 1.02 | 0.05 | 0.05 |  | 239.81 |  | 2.065 |  | 0.546 | 1314.848 | 0.085 | 2.625 | 2.174 | 1.272 | 16.433 | 0 | 0.033 |  | 0.283 | 0.284 |  |  | 0.214 | 0.213 |  | 8.931 |  |  | 10.306 | 10.329 | 8.72 | 8.72 |  |  |  | 191.641 |  |  |  | 1.499 | 0 | 0 | 0 | 0 | 0 | 0 | 0.033 |  |  |  |  | NT | 0.283 | 0.284 | 0.214 | 0.213 | 0.345 | 0.343 | 0.21 | 0.209 |  |  | 20250710 | Y
2025.07.15 | 25071513 | S0E02835A00W09D2600800S | S0E02835 | SE02835D00800 | 0.335 | 0.335 | 0.2 | 0.199 | 49719 |  |  | 8.958 | 8.945 | 1285 | 1285 | 124.886 | 124.886 | 0.494 | 0.494 | 1.312 | 1.312 | 0.046 | 0.046 |  | 239.78 |  | 1.974 |  | 0.519 | 1314.118 | 0.086 | 2.606 | 2.147 | 1.344 | 16.399 | 0 | 0.031 |  | 0.288 | 0.284 |  |  | 0.213 | 0.212 |  | 8.958 |  |  | 10.33 | 10.319 | 8.722 | 8.722 |  |  |  | 191.573 |  |  |  | 1.457 | 0 | 0 | 0 | 0 | 0 | 0 | 0.031 |  |  |  |  | NT | 0.288 | 0.284 | 0.213 | 0.212 | 0.346 | 0.343 | 0.207 | 0.206 |  |  | 20250710 | Y
2025.07.15 | 25071513 | S0E02835A00W09D2600900S | S0E02835 | SE02835D00900 | 0.335 | 0.335 | 0.199 | 0.199 | 49720 |  |  | 8.951 | 8.95 | 1288 | 1288 | 124.872 | 124.872 | 0.508 | 0.508 | 1.604 | 1.604 | 0.042 | 0.042 |  | 239.75 |  | 1.883 |  | 0.492 | 1313.909 | 0.086 | 2.587 | 2.128 | 1.362 | 16.416 | 0 | 0.032 |  | 0.285 | 0.283 |  |  | 0.212 | 0.212 |  | 8.951 |  |  | 10.323 | 10.325 | 8.724 | 8.724 |  |  |  | 191.505 |  |  |  | 1.415 | 0 | 0 | 0 | 0 | 0 | 0 | 0.032 |  |  |  |  | NT | 0.285 | 0.283 | 0.212 | 0.212 | 0.345 | 0.343 | 0.207 | 0.21 |  |  | 20250710 | Y
2025.07.15 | 25071513 | S0E02835A00W09D2601100S | S0E02835 | SE02835D01100 | 0.335 | 0.335 | 0.198 | 0.198 | 49718 |  |  | 8.953 | 8.939 | 1290 | 1290 | 124.858 | 124.858 | 0.522 | 0.522 | 1.896 | 1.896 | 0.038 | 0.038 |  | 239.72 |  | 1.792 |  | 0.465 | 1313.963 | 0.087 | 2.594 | 2.134 | 1.358 | 16.418 | 0 | 0.028 |  | 0.283 | 0.282 |  |  | 0.212 | 0.211 |  | 8.953 |  |  | 10.329 | 10.321 | 8.726 | 8.726 |  |  |  | 191.436 |  |  |  | 1.374 | 0 | 0 | 0 | 0 | 0 | 0 | 0.028 |  |  |  |  | NT | 0.283 | 0.282 | 0.212 | 0.211 | 0.346 | 0.343 | 0.205 | 0.206 |  |  | 20250710 | Y
2025.07.15 | 25071513 | S0E02835A00W09D2601200S | S0E02835 | SE02835D01200 | 0.335 | 0.335 | 0.198 | 0.198 | 49721 |  |  | 8.942 | 8.942 | 1293 | 1293 | 124.844 | 124.844 | 0.536 | 0.536 | 2.188 | 2.188 | 0.034 | 0.034 |  | 239.69 |  | 1.701 |  | 0.437 | 1313.843 | 0.086 | 2.58 | 2.121 | 1.368 | 16.429 | 0 | 0.034 |  | 0.282 | 0.285 |  |  | 0.211 | 0.211 |  | 8.942 |  |  | 10.322 | 10.322 | 8.728 | 8.728 |  |  |  | 191.368 |  |  |  | 1.332 | 0 | 0 | 0 | 0 | 0 | 0 | 0.034 |  |  |  |  | NT | 0.282 | 0.285 | 0.211 | 0.211 | 0.345 | 0.343 | 0.205 | 0.205 |  |  | 20250710 | Y
2025.07.15 | 25071513 | S0E02835A00W09D2601300S | S0E02835 | SE02835D01300 | 0.335 | 0.335 | 0.198 | 0.198 | 49720 |  |  | 8.943 | 8.939 | 1295 | 1295 | 124.83 | 124.83 | 0.55 | 0.55 | 2.48 | 2.48 | 0.03 | 0.03 |  | 239.66 |  | 1.61 | 0 | 0.41 | 1314.801 | 0.085 | 2.622 | 2.17 | 1.276 | 16.444 | 0 | 0.024 |  | 0.284 | 0.285 |  |  | 0.21 | 0.21 |  | 8.943 |  |  | 10.32 | 10.328 | 8.73 | 8.73 | 0 | 0 | 0 | 191.3 | 0 | 0 | 0 | 1.29 | 0 | 0 | 0 | 0 | 0 | 0 | 0.024 |  |  |  |  | NT | 0.284 | 0.285 | 0.21 | 0.21 | 0.345 | 0.344 | 0.206 | 0.207 |  |  | 20250710 | Y
2025.07.15 | 25071513 | S0E02835A00W09D2601400S | S0E02835 | SE02835D01400 | 0.335 | 0.335 | 0.198 | 0.198 | 49721 |  |  | 8.953 | 8.946 | 1293 | 1293 | 124.82 | 124.82 | 0.553 | 0.553 | 2.343 | 2.343 | 0.033 | 0.033 |  | 239.713 |  | 1.653 |  | 0.893 | 1314.141 | 0.086 | 2.604 | 2.145 | 1.342 | 16.405 | 0 | 0.03 |  | 0.285 | 0.283 |  |  | 0.21 | 0.211 |  | 8.953 |  |  | 10.33 | 10.332 | 8.727 | 8.727 |  |  |  | 191.433 |  |  |  | 1.805 | 0 | 0 | 0 | 0 | 0 | 0 | 0.03 |  |  |  |  | NT | 0.285 | 0.283 | 0.21 | 0.211 | 0.345 | 0.344 | 0.205 | 0.204 |  |  | 20250710 | Y
2025.07.15 | 25071513 | S0E02835A00W09D2601500S | S0E02835 | SE02835D01500 | 0.335 | 0.335 | 0.198 | 0.198 | 49720 |  |  | 8.956 | 8.958 | 1291 | 1291 | 124.81 | 124.81 | 0.557 | 0.557 | 2.207 | 2.207 | 0.037 | 0.037 |  | 239.767 |  | 1.697 |  | 1.377 | 1314.105 | 0.086 | 2.603 | 2.144 | 1.344 | 16.403 | 0 | 0.025 |  | 0.283 | 0.282 |  |  | 0.211 | 0.211 |  | 8.956 |  |  | 10.333 | 10.342 | 8.723 | 8.723 |  |  |  | 191.567 |  |  |  | 2.32 | 0 | 0 | 0 | 0 | 0 | 0 | 0.025 |  |  |  |  | NT | 0.283 | 0.282 | 0.211 | 0.211 | 0.345 | 0.344 | 0.21 | 0.207 |  |  | 20250710 | Y
2025.07.15 | 25071513 | S0E02835A00W09D2601600S | S0E02835 | SE02835D01600 | 0.335 | 0.335 | 0.198 | 0.198 | 49719 |  |  | 8.963 | 8.96 | 1289 | 1289 | 124.8 | 124.8 | 0.56 | 0.56 | 2.07 | 2.07 | 0.04 | 0.04 |  | 239.82 |  | 1.74 |  | 1.86 | 1314.265 | 0.086 | 2.619 | 2.16 | 1.332 | 16.392 | 0 | 0.036 |  | 0.285 | 0.282 |  |  | 0.211 | 0.212 |  | 8.963 |  |  | 10.342 | 10.357 | 8.72 | 8.72 |  |  |  | 191.7 |  |  |  | 2.835 | 0 | 0 | 0 | 0 | 0 | 0 | 0.036 |  |  |  |  | NT | 0.285 | 0.282 | 0.211 | 0.212 | 0.345 | 0.343 | 0.206 | 0.208 |  |  | 20250710 | Y
2025.07.15 | 25071513 | S0E02835A00W09D2601700S | S0E02835 | SE02835D01700 | 0.335 | 0.335 | 0.199 | 0.199 | 49720 |  |  | 8.965 | 8.976 | 1287 | 1287 | 124.79 | 124.79 | 0.563 | 0.563 | 1.933 | 1.933 | 0.043 | 0.043 |  | 239.873 |  | 1.783 |  | 2.343 | 1314.158 | 0.086 | 2.608 | 2.149 | 1.342 | 16.41 | 0 | 0.031 |  | 0.286 | 0.282 |  |  | 0.212 | 0.212 |  | 8.965 |  |  | 10.354 | 10.361 | 8.717 | 8.717 |  |  |  | 191.833 |  |  |  | 3.35 | 0 | 0 | 0 | 0 | 0 | 0 | 0.031 |  |  |  |  | NT | 0.286 | 0.282 | 0.212 | 0.212 | 0.344 | 0.345 | 0.21 | 0.206 |  |  | 20250710 | Y
2025.07.15 | 25071513 | S0E02835A00W09D2601800S | S0E02835 | SE02835D01800 | 0.335 | 0.335 | 0.199 | 0.2 | 49720 |  |  | 8.984 | 8.989 | 1285 | 1285 | 124.78 | 124.78 | 0.567 | 0.567 | 1.797 | 1.797 | 0.047 | 0.047 |  | 239.927 |  | 1.827 |  | 2.827 | 1314.477 | 0.085 | 2.597 | 2.145 | 1.305 | 16.475 | 0 | 0.036 |  | 0.283 | 0.282 |  |  | 0.212 | 0.213 |  | 8.984 |  |  | 10.364 | 10.379 | 8.713 | 8.713 |  |  |  | 191.967 |  |  |  | 3.865 | 0 | 0 | 0 | 0 | 0 | 0 | 0.036 |  |  |  |  | NT | 0.283 | 0.282 | 0.212 | 0.213 | 0.348 | 0.346 | 0.206 | 0.209 |  |  | 20250710 | Y
2025.07.15 | 25071513 | S0E02835A00W09D2601900S | S0E02835 | SE02835D01900 | 0.335 | 0.335 | 0.2 | 0.2 | 49720 |  |  | 8.991 | 8.988 | 1283 | 1283 | 124.77 | 124.77 | 0.57 | 0.57 | 1.66 | 1.66 | 0.05 | 0.05 |  | 239.98 |  | 1.87 | 0 | 3.31 | 1314.539 | 0.085 | 2.601 | 2.149 | 1.299 | 16.475 | 0 | 0.029 | 18 | 0.283 | 0.283 |  |  | 0.213 | 0.213 |  | 8.991 |  |  | 10.378 | 10.381 | 8.71 | 8.71 | 0 | 0 | 0 | 192.1 | 0 | 0 | 0 | 4.38 | 0 | 0 | 0 | 0 | 0 | 0 | 0.029 |  |  |  |  | NT | 0.283 | 0.283 | 0.213 | 0.213 | 0.346 | 0.343 | 0.209 | 0.208 |  |  | 20250710 | Y
2025.07.15 | 25071508 | S0E02835A00W09F2500100E | S0E02835 | SE02835F00100 | 0.335 | 0.334 | 0.196 | 0.195 | 49778 |  |  | 8.969 | 8.949 | 1289 | 1286 | 124.64 | 124.67 | 0.61 | 0.68 | 2.65 | 1.63 | 0.19 | 0.27 |  | 239.98 |  | 0.78 | 0 | 1.41 | 1315.503 | 0.085 | 2.681 | 2.229 | 1.216 | 16.368 | 0 | 0.034 |  | 0.284 | 0.287 |  |  | 0.206 | 0.207 |  | 8.969 |  |  | 10.357 | 10.346 | 8.65 | 8.54 | 0 | 0 | 0 | 191.18 | 0 | 0 | 0 | 1.06 | 0 | 0 | 0 | 0 | 0 | 0 | 0.034 |  |  |  |  | NT | 0.284 | 0.287 | 0.206 | 0.207 | 0.347 | 0.346 | 0.204 | 0.204 |  |  | 20250711 | Y
2025.07.15 | 25071508 | S0E02835A00W09F2500200S | S0E02835 | SE02835F00200 | 0.334 | 0.335 | 0.195 | 0.196 | 49711 |  |  | 8.947 | 8.957 | 1288 | 1280 | 124.648 | 124.705 | 0.558 | 0.61 | 2.657 | 1.672 | 0.19 | 0.228 |  | 240.638 |  | 1.453 |  | 2.688 | 1315.252 | 0.086 | 2.707 | 2.248 | 1.247 | 16.288 | 0 | 0.033 |  | 0.286 | 0.285 |  |  | 0.206 | 0.207 |  | 8.947 |  |  | 10.342 | 10.348 | 8.605 | 8.538 | [8 empty] | 0 | 0 | 0 | 0 | 0 | 0 | 0.033 |  |  |  |  | NT | 0.286 | 0.285 | 0.206 | 0.207 | 0.343 | 0.343 | 0.204 | 0.202 |  |  | 20250711 | Y
2025.07.15 | 25071508 | S0E02835A00W09F2500300S | S0E02835 | SE02835F00300 | 0.334 | 0.334 | 0.195 | 0.195 | 22390 |  |  | 8.946 | 8.941 | 1286 | 1275 | 124.655 | 124.74 | 0.505 | 0.54 | 2.665 | 1.715 | 0.19 | 0.185 |  | 241.295 |  | 2.125 |  | 3.965 | 1315.545 | 0.086 | 2.728 | 2.269 | 1.217 | 16.273 | 0 | 0.039 |  | 0.284 | 0.285 |  |  | 0.206 | 0.206 |  | 8.946 |  |  | 10.344 | 10.345 | 8.56 | 8.535 | [8 empty] | 0 | 0 | 0 | 0 | 0 | 0 | 0.039 |  |  |  |  | NT | 0.284 | 0.285 | 0.206 | 0.206 | 0.341 | 0.343 | 0.202 | 0.204 |  |  | 20250711 | Y
2025.07.15 | 25071508 | S0E02835A00W09F2500400S | S0E02835 | SE02835F00400 | 0.334 | 0.334 | 0.195 | 0.195 | 49710 |  |  | 8.942 | 8.938 | 1285 | 1270 | 124.662 | 124.775 | 0.452 | 0.47 | 2.673 | 1.758 | 0.19 | 0.143 |  | 241.953 |  | 2.798 |  | 5.242 | 1316.32 | 0.085 | 2.746 | 2.296 | 1.145 | 16.297 | 0 | 0.043 |  | 0.286 | 0.287 |  |  | 0.206 | 0.206 |  | 8.942 |  |  | 10.34 | 10.343 | 8.515 | 8.532 | [8 empty] | 0 | 0 | 0 | 0 | 0 | 0 | 0.043 |  |  |  |  | NT | 0.286 | 0.287 | 0.206 | 0.206 | 0.345 | 0.345 | 0.205 | 0.204 |  |  | 20250711 | Y
2025.07.15 | 25071508 | S0E02835A00W09F2500500S | S0E02835 | SE02835F00500 | 0.334 | 0.334 | 0.195 | 0.195 | 31460 |  |  | 8.945 | 8.946 | 1284 | 1264 | 124.67 | 124.81 | 0.4 | 0.4 | 2.68 | 1.8 | 0.19 | 0.1 |  | 242.61 |  | 3.47 | 0 | 6.52 | 1316.279 | 0.085 | 2.744 | 2.293 | 1.149 | 16.31 | 0 | 0.045 |  | 0.285 | 0.285 |  |  | 0.206 | 0.206 |  | 8.945 |  |  | 10.343 | 10.343 | 8.47 | 8.53 | 0 | 0 | 0 | 0 | 0 | 0 | 0 | 0 | 0 | 0 | 0 | 0 | 0 | 0 | 0.045 |  |  |  |  | NT | 0.285 | 0.285 | 0.206 | 0.206 | 0.346 | 0.343 | 0.204 | 0.209 |  |  | 20250711 | Y
2025.07.15 | 25071502 | S0E02940A00W06A1400100E | S0E02940 | SE02940A00100 | 0.332 | 0.333 | 0.192 | 0.193 | 49766 |  |  | 8.982 | 9 | 1271 | 1297 | 125.05 | 125.25 | 0.23 | 0.36 | 0.9 | 3.29 | 0.09 | 0.09 |  | 240.29 |  | 3.75 | 0 | 0.3 | 1315.536 | 0.085 | 2.66 | 2.214 | 1.209 | 16.392 | 0 | 0.03 |  | 0.286 | 0.285 |  |  | 0.201 | 0.201 |  | 8.982 |  |  | 10.439 | 10.462 | 8.62 | 8.69 | 0 | 0 | 0 | 189.93 | 0 | 0 | 0 | 1.28 | 0 | 0 | 0 | 0 | 0 | 0 | 0.03 |  |  |  |  | NT | 0.286 | 0.285 | 0.201 | 0.201 | 0.343 | 0.34 | 0.201 | 0.2 |  |  | 20250714 | Y
2025.07.15 | 25071502 | S0E02940A00W06A1400200S | S0E02940 | SE02940A00200 | 0.331 | 0.332 | 0.191 | 0.193 | 49765 |  |  | 9.002 | 9.061 | 1241 | 1241 | 124.88 | 124.88 | 0.33 | 0.33 | 0.83 | 0.83 | 0.06 | 0.06 |  | 240.357 |  | 3.937 |  | 0.37 | 1314.808 | 0.085 | 2.623 | 2.168 | 1.27 | 16.33 | 0 | 0.034 |  | 0.286 | 0.286 |  |  | 0.201 | 0.201 |  | 9.002 |  |  | 10.462 | 10.553 | 8.48 | 8.48 |  |  |  | 190.283 |  |  |  | 0.923 | 0 | 0 | 0 | 0 | 0 | 0 | 0.034 |  |  |  |  | NT | 0.286 | 0.286 | 0.201 | 0.201 | 0.339 | 0.338 | 0.201 | 0.202 |  |  | 20250714 | Y
2025.07.15 | 25071502 | S0E02940A00W06A1400300S | S0E02940 | SE02940A00300 | 0.33 | 0.33 | 0.191 | 0.191 | 49766 |  |  | 9.061 | 9.078 | 1244 | 1244 | 124.87 | 124.87 | 0.3 | 0.3 | 3.14 | 3.14 | 0.13 | 0.13 |  | 240.423 |  | 4.123 |  | 0.44 | 1315.571 | 0.085 | 2.691 | 2.236 | 1.207 | 16.274 | 0 | 0.029 |  | 0.285 | 0.283 |  |  | 0.2 | 0.2 |  | 9.061 |  |  | 10.557 | 10.601 | 8.49 | 8.49 |  |  |  | 190.637 |  |  |  | 0.567 | 0 | 0 | 0 | 0 | 0 | 0 | 0.029 |  |  |  |  | NT | 0.285 | 0.283 | 0.2 | 0.2 | 0.346 | 0.341 | 0.199 | 0.197 |  |  | 20250714 | Y
2025.07.15 | 25071502 | S0E02940A00W06A1400400S | S0E02940 | SE02940A00400 | 0.329 | 0.329 | 0.19 | 0.191 | 46175 |  |  | 9.095 | 9.123 | 1251 | 1254 | 124.8 | 124.83 | 0.32 | 0.33 | 2.56 | 2.72 | 0.16 | 0.1 |  | 240.49 |  | 4.31 | 0 | 0.51 | 1316.976 | 0.085 | 2.784 | 2.338 | 1.089 | 16.303 | 0 | 0.039 |  | 0.285 | 0.285 |  |  | 0.2 | 0.2 |  | 9.095 |  |  | 10.607 | 10.658 | 8.53 | 8.52 | 0 | 0 | 0 | 190.99 | 0 | 0 | 0 | 0.21 | 0 | 0 | 0 | 0 | 0 | 0 | 0.039 |  |  |  |  | NT | 0.285 | 0.285 | 0.2 | 0.2 | 0.34 | 0.338 | 0.201 | 0.204 |  |  | 20250714 | Y
2025.07.15 | 25071514 | S0E02941A00W06B2500100E | S0E02941 | SE02941B00100 | 0.334 | 0.334 | 0.205 | 0.206 | 49396 |  | G8 | 8.986 | 8.991 | 1301 | 1291 | 125.14 | 124.81 | 0.49 | 0.53 | 2.77 | 0.11 | 0.03 | 0.12 |  | 241 |  | 10.64 | 0 | 0.71 | 1315.582 | 0.085 | 2.674 | 2.227 | 1.211 | 16.474 | 0 | 0.037 |  | 0.285 | 0.283 |  |  | 0.22 | 0.22 |  | 8.986 |  |  | 10.445 | 10.458 | 8.56 | 8.49 | 0 | 0 | 0 | 189.38 | 0 | 0 | 0 | 1.72 | 0 | 0 | 0 | 0 | 0 | 0 | 0.037 |  |  |  |  | NT | 0.285 | 0.283 | 0.22 | 0.22 | 0.345 | 0.342 | 0.214 | 0.213 |  |  | 20250710 | Y
2025.07.15 | 25071514 | S0E02941A00W06B2500200S | S0E02941 | SE02941B00200 | 0.334 | 0.334 | 0.205 | 0.205 | 49719 |  |  | 8.995 | 8.981 | 1291 | 1291 | 125.02 | 125.02 | 0.47 | 0.47 | 3.11 | 3.11 | 0.07 | 0.07 |  | 240.957 |  | 9.967 |  | 0.873 | 1315.697 | 0.085 | 2.685 | 2.237 | 1.201 | 16.464 | 0 | 0.046 |  | 0.283 | 0.285 |  |  | 0.22 | 0.22 |  | 8.995 |  |  | 10.453 | 10.444 | 8.49 | 8.49 |  |  |  | 189.344 |  |  |  | 1.834 | 0 | 0 | 0 | 0 | 0 | 0 | 0.046 |  |  |  |  | NT | 0.283 | 0.285 | 0.22 | 0.22 | 0.342 | 0.343 | 0.211 | 0.212 |  |  | 20250710 | Y
2025.07.15 | 25071514 | S0E02941A00W06B2500300S | S0E02941 | SE02941B00300 | 0.334 | 0.334 | 0.205 | 0.205 | 49720 |  |  | 8.983 | 8.98 | 1292 | 1292 | 124.98 | 124.98 | 0.448 | 0.448 | 3.014 | 3.014 | 0.066 | 0.066 |  | 240.914 |  | 9.294 |  | 1.036 | 1314.591 | 0.085 | 2.617 | 2.16 | 1.296 | 16.424 | 0 | 0.026 |  | 0.283 | 0.284 |  |  | 0.22 | 0.22 |  | 8.983 |  |  | 10.443 | 10.442 | 8.494 | 8.494 |  |  |  | 189.308 |  |  |  | 1.948 | 0 | 0 | 0 | 0 | 0 | 0 | 0.026 |  |  |  |  | NT | 0.283 | 0.284 | 0.22 | 0.22 | 0.344 | 0.345 | 0.213 | 0.21 |  |  | 20250710 | Y
2025.07.15 | 25071514 | S0E02941A00W06B2500400S | S0E02941 | SE02941B00400 | 0.335 | 0.334 | 0.205 | 0.205 | 49721 |  |  | 8.997 | 8.984 | 1293 | 1293 | 124.94 | 124.94 | 0.426 | 0.426 | 2.918 | 2.918 | 0.062 | 0.062 |  | 240.871 |  | 8.621 |  | 1.199 | 1314.51 | 0.085 | 2.609 | 2.152 | 1.301 | 16.43 | 0 | 0.025 |  | 0.283 | 0.285 |  |  | 0.219 | 0.219 |  | 8.997 |  |  | 10.442 | 10.44 | 8.498 | 8.498 |  |  |  | 189.272 |  |  |  | 2.062 | 0 | 0 | 0 | 0 | 0 | 0 | 0.025 |  |  |  |  | NT | 0.283 | 0.285 | 0.219 | 0.219 | 0.341 | 0.342 | 0.213 | 0.211 |  |  | 20250710 | Y
2025.07.15 | 25071514 | S0E02941A00W06B2500500S | S0E02941 | SE02941B00500 | 0.334 | 0.334 | 0.204 | 0.204 | 49721 |  |  | 8.986 | 8.987 | 1295 | 1295 | 124.9 | 124.9 | 0.404 | 0.404 | 2.822 | 2.822 | 0.058 | 0.058 |  | 240.828 |  | 7.948 |  | 1.362 | 1314.458 | 0.085 | 2.609 | 2.152 | 1.308 | 16.438 | 0 | 0.031 |  | 0.285 | 0.285 |  |  | 0.219 | 0.219 |  | 8.986 |  |  | 10.439 | 10.449 | 8.502 | 8.502 |  |  |  | 189.236 |  |  |  | 2.176 | 0 | 0 | 0 | 0 | 0 | 0 | 0.031 |  |  |  |  | NT | 0.285 | 0.285 | 0.219 | 0.219 | 0.342 | 0.342 | 0.212 | 0.211 |  |  | 20250710 | Y
2025.07.15 | 25071514 | S0E02941A00W06B2500600S | S0E02941 | SE02941B00600 | 0.335 | 0.334 | 0.204 | 0.204 | 49721 |  |  | 9.002 | 8.989 | 1296 | 1296 | 124.86 | 124.86 | 0.382 | 0.382 | 2.726 | 2.726 | 0.054 | 0.054 |  | 240.785 |  | 7.275 |  | 1.525 | 1314.578 | 0.085 | 2.62 | 2.162 | 1.297 | 16.425 | 0 | 0.028 |  | 0.284 | 0.284 |  |  | 0.218 | 0.218 |  | 9.002 |  |  | 10.458 | 10.443 | 8.506 | 8.506 |  |  |  | 189.2 |  |  |  | 2.29 | 0 | 0 | 0 | 0 | 0 | 0 | 0.028 |  |  |  |  | NT | 0.284 | 0.284 | 0.218 | 0.218 | 0.342 | 0.347 | 0.212 | 0.211 |  |  | 20250710 | Y
2025.07.15 | 25071514 | S0E02941A00W06B2500700S | S0E02941 | SE02941B00700 | 0.334 | 0.334 | 0.204 | 0.204 | 49720 |  |  | 8.996 | 8.991 | 1297 | 1297 | 124.82 | 124.82 | 0.36 | 0.36 | 2.63 | 2.63 | 0.05 | 0.05 |  | 240.742 |  | 6.602 |  | 1.688 | 1315.577 | 0.085 | 2.675 | 2.227 | 1.211 | 16.476 | 0 | 0.039 |  | 0.284 | 0.281 |  |  | 0.218 | 0.218 |  | 8.996 |  |  | 10.453 | 10.453 | 8.51 | 8.51 |  |  |  | 189.164 |  |  |  | 2.404 | 0 | 0 | 0 | 0 | 0 | 0 | 0.039 |  |  |  |  | NT | 0.284 | 0.281 | 0.218 | 0.218 | 0.344 | 0.347 | 0.211 | 0.213 |  |  | 20250710 | Y
2025.07.15 | 25071514 | S0E02941A00W06B2500800S | S0E02941 | SE02941B00800 | 0.334 | 0.334 | 0.203 | 0.203 | 49722 |  |  | 8.998 | 9 | 1300 | 1300 | 124.82 | 124.82 | 0.345 | 0.345 | 2.05 | 2.05 | 0.065 | 0.065 |  | 240.699 |  | 5.929 |  | 1.851 | 1314.483 | 0.085 | 2.61 | 2.153 | 1.306 | 16.432 | 0 | 0.044 |  | 0.283 | 0.282 |  |  | 0.218 | 0.218 |  | 8.998 |  |  | 10.451 | 10.45 | 8.535 | 8.535 |  |  |  | 189.128 |  |  |  | 2.518 | 0 | 0 | 0 | 0 | 0 | 0 | 0.044 |  |  |  |  | NT | 0.283 | 0.282 | 0.218 | 0.218 | 0.345 | 0.343 | 0.211 | 0.21 |  |  | 20250710 | Y
2025.07.15 | 25071514 | S0E02941A00W06B2500900S | S0E02941 | SE02941B00900 | 0.334 | 0.334 | 0.203 | 0.203 | 49723 |  |  | 8.994 | 8.989 | 1302 | 1302 | 124.82 | 124.82 | 0.33 | 0.33 | 1.47 | 1.47 | 0.08 | 0.08 |  | 240.656 |  | 5.256 |  | 2.014 | 1314.355 | 0.085 | 2.599 | 2.142 | 1.316 | 16.444 | 0 | 0.025 |  | 0.284 | 0.283 |  |  | 0.217 | 0.217 |  | 8.994 |  |  | 10.445 | 10.444 | 8.56 | 8.56 |  |  |  | 189.092 |  |  |  | 2.632 | 0 | 0 | 0 | 0 | 0 | 0 | 0.025 |  |  |  |  | NT | 0.284 | 0.283 | 0.217 | 0.217 | 0.345 | 0.342 | 0.213 | 0.211 |  |  | 20250710 | Y
2025.07.15 | 25071514 | S0E02941A00W06B2501000S | S0E02941 | SE02941B01000 | 0.334 | 0.334 | 0.203 | 0.202 | 48199 |  |  | 9.001 | 8.987 | 1304 | 1304 | 124.82 | 124.82 | 0.315 | 0.315 | 0.89 | 0.89 | 0.095 | 0.095 |  | 240.613 |  | 4.583 |  | 2.177 | 1314.531 | 0.085 | 2.611 | 2.154 | 1.301 | 16.429 | 0 | 0.036 |  | 0.282 | 0.284 |  |  | 0.216 | 0.216 |  | 9.001 |  |  | 10.454 | 10.443 | 8.585 | 8.585 |  |  |  | 189.056 |  |  |  | 2.746 | 0 | 0 | 0 | 0 | 0 | 0 | 0.036 |  |  |  |  | NT | 0.282 | 0.284 | 0.216 | 0.216 | 0.344 | 0.344 | 0.21 | 0.21 |  |  | 20250710 | Y
2025.07.15 | 25071514 | S0E02941A00W06B2501200S | S0E02941 | SE02941B01200 | 0.334 | 0.334 | 0.202 | 0.202 | 49721 |  |  | 8.998 | 8.989 | 1307 | 1307 | 124.82 | 124.82 | 0.3 | 0.3 | 0.31 | 0.31 | 0.11 | 0.11 |  | 240.57 |  | 3.91 | 0 | 2.34 | 1315.765 | 0.085 | 2.691 | 2.243 | 1.195 | 16.456 | 0 | 0.023 |  | 0.281 | 0.281 |  |  | 0.216 | 0.216 |  | 8.998 |  |  | 10.461 | 10.441 | 8.61 | 8.61 | 0 | 0 | 0 | 189.02 | 0 | 0 | 0 | 2.86 | 0 | 0 | 0 | 0 | 0 | 0 | 0.023 |  |  |  |  | NT | 0.281 | 0.281 | 0.216 | 0.216 | 0.345 | 0.345 | 0.208 | 0.212 |  |  | 20250710 | Y
2025.07.15 | 25071514 | S0E02941A00W06B2501300S | S0E02941 | SE02941B01300 | 0.334 | 0.334 | 0.202 | 0.202 | 49723 |  |  | 8.977 | 8.989 | 1305 | 1305 | 124.865 | 124.865 | 0.305 | 0.305 | 0.642 | 0.642 | 0.11 | 0.11 |  | 240.474 |  | 3.6 |  | 2.152 | 1314.655 | 0.085 | 2.62 | 2.164 | 1.289 | 16.414 | 0 | 0.022 |  | 0.283 | 0.28 |  |  | 0.216 | 0.216 |  | 8.977 |  |  | 10.433 | 10.442 | 8.605 | 8.605 |  |  |  | 189.22 |  |  |  | 2.68 | 0 | 0 | 0 | 0 | 0 | 0 | 0.022 |  |  |  |  | NT | 0.283 | 0.28 | 0.216 | 0.216 | 0.342 | 0.343 | 0.209 | 0.21 |  |  | 20250710 | Y
2025.07.15 | 25071514 | S0E02941A00W06B2501400S | S0E02941 | SE02941B01400 | 0.334 | 0.334 | 0.202 | 0.202 | 49723 |  |  | 8.991 | 8.979 | 1303 | 1303 | 124.91 | 124.91 | 0.31 | 0.31 | 0.975 | 0.975 | 0.11 | 0.11 |  | 240.378 |  | 3.29 |  | 1.965 | 1314.576 | 0.085 | 2.615 | 2.158 | 1.295 | 16.424 | 0 | 0.031 |  | 0.283 | 0.28 |  |  | 0.216 | 0.216 |  | 8.991 |  |  | 10.452 | 10.437 | 8.6 | 8.6 |  |  |  | 189.42 |  |  |  | 2.5 | 0 | 0 | 0 | 0 | 0 | 0 | 0.031 |  |  |  |  | NT | 0.283 | 0.28 | 0.216 | 0.216 | 0.344 | 0.344 | 0.212 | 0.209 |  |  | 20250710 | Y
2025.07.15 | 25071514 | S0E02941A00W06B2501500S | S0E02941 | SE02941B01500 | 0.334 | 0.334 | 0.202 | 0.202 | 49723 |  |  | 8.979 | 8.984 | 1301 | 1301 | 124.955 | 124.955 | 0.315 | 0.315 | 1.307 | 1.307 | 0.11 | 0.11 |  | 240.281 |  | 2.98 |  | 1.777 | 1314.394 | 0.085 | 2.6 | 2.143 | 1.311 | 16.439 | 0 | 0.031 |  | 0.281 | 0.281 |  |  | 0.216 | 0.216 |  | 8.979 |  |  | 10.427 | 10.432 | 8.595 | 8.595 |  |  |  | 189.62 |  |  |  | 2.32 | 0 | 0 | 0 | 0 | 0 | 0 | 0.031 |  |  |  |  | NT | 0.281 | 0.281 | 0.216 | 0.216 | 0.343 | 0.343 | 0.209 | 0.208 |  |  | 20250710 | Y
2025.07.15 | 25071514 | S0E02941A00W06B2501600S | S0E02941 | SE02941B01600 | 0.334 | 0.335 | 0.202 | 0.203 | 49723 |  |  | 8.984 | 8.996 | 1299 | 1299 | 125 | 125 | 0.32 | 0.32 | 1.64 | 1.64 | 0.11 | 0.11 |  | 240.185 |  | 2.67 |  | 1.59 | 1315.143 | 0.085 | 2.638 | 2.19 | 1.249 | 16.515 | 0 | 0.035 |  | 0.28 | 0.28 |  |  | 0.216 | 0.216 |  | 8.984 |  |  | 10.432 | 10.439 | 8.59 | 8.59 |  |  |  | 189.82 |  |  |  | 2.14 | 0 | 0 | 0 | 0 | 0 | 0 | 0.035 |  |  |  |  | NT | 0.28 | 0.28 | 0.216 | 0.216 | 0.342 | 0.345 | 0.209 | 0.208 |  |  | 20250710 | Y
2025.07.15 | 25071514 | S0E02941A00W06B2501700S | S0E02941 | SE02941B01700 | 0.334 | 0.334 | 0.203 | 0.203 | 49724 |  |  | 8.995 | 9 | 1300 | 1300 | 124.995 | 124.995 | 0.305 | 0.305 | 1.652 | 1.652 | 0.118 | 0.118 |  | 240.089 |  | 2.36 |  | 1.402 | 1313.638 | 0.086 | 2.538 | 2.081 | 1.377 | 16.513 | 0 | 0.022 |  | 0.281 | 0.279 |  |  | 0.216 | 0.216 |  | 8.995 |  |  | 10.435 | 10.439 | 8.618 | 8.618 |  |  |  | 190.02 |  |  |  | 1.96 | 0 | 0 | 0 | 0 | 0 | 0 | 0.022 |  |  |  |  | NT | 0.281 | 0.279 | 0.216 | 0.216 | 0.345 | 0.344 | 0.209 | 0.211 |  |  | 20250710 | Y
2025.07.15 | 25071514 | S0E02941A00W06B2501800S | S0E02941 | SE02941B01800 | 0.335 | 0.334 | 0.203 | 0.203 | 49724 |  |  | 8.998 | 8.992 | 1300 | 1300 | 124.99 | 124.99 | 0.29 | 0.29 | 1.665 | 1.665 | 0.125 | 0.125 |  | 239.992 |  | 2.05 |  | 1.215 | 1313.425 | 0.086 | 2.523 | 2.065 | 1.397 | 16.538 | 0 | 0.026 |  | 0.282 | 0.281 |  |  | 0.216 | 0.216 |  | 8.998 |  |  | 10.436 | 10.435 | 8.645 | 8.645 |  |  |  | 190.22 |  |  |  | 1.78 | 0 | 0 | 0 | 0 | 0 | 0 | 0.026 |  |  |  |  | NT | 0.282 | 0.281 | 0.216 | 0.216 | 0.345 | 0.343 | 0.21 | 0.21 |  |  | 20250710 | Y
2025.07.15 | 25071514 | S0E02941A00W06B2501900S | S0E02941 | SE02941B01900 | 0.335 | 0.335 | 0.203 | 0.203 | 49723 |  | G1 | 8.988 | 8.984 | 1301 | 1301 | 124.985 | 124.985 | 0.275 | 0.275 | 1.678 | 1.678 | 0.132 | 0.132 |  | 239.896 |  | 1.74 |  | 1.027 | 1313.372 | 0.086 | 2.515 | 2.058 | 1.401 | 16.541 | 0 | 0.026 |  | 0.279 | 0.28 |  |  | 0.217 | 0.217 |  | 8.988 |  |  | 10.424 | 10.421 | 8.672 | 8.672 |  |  |  | 190.42 |  |  |  | 1.6 | 0 | 0 | 0 | 0 | 0 | 0 | 0.026 |  |  |  |  | NT | 0.279 | 0.28 | 0.217 | 0.217 | 0.342 | 0.343 | 0.228 | 0.222 |  |  | 20250710 | Y
2025.07.15 | 25071514 | S0E02941A00W06B2502000S | S0E02941 | SE02941B02000 | 0.334 | 0.334 | 0.203 | 0.203 | 34144 |  |  | 8.99 | 8.977 | 1302 | 1302 | 124.98 | 124.98 | 0.26 | 0.26 | 1.69 | 1.69 | 0.14 | 0.14 |  | 239.8 |  | 1.43 | 0 | 0.84 | 1314.707 | 0.085 | 2.6 | 2.152 | 1.286 | 16.566 | 0 | 0.028 | 8 | 0.279 | 0.278 |  |  | 0.217 | 0.217 |  | 8.99 |  |  | 10.43 | 10.43 | 8.7 | 8.7 | 0 | 0 | 0 | 190.62 | 0 | 0 | 0 | 1.42 | 0 | 0 | 0 | 0 | 0 | 0 | 0.028 |  |  |  |  | NT | 0.279 | 0.278 | 0.217 | 0.217 | 0.343 | 0.344 | 0.211 | 0.209 |  |  | 20250710 | Y
2025.07.15 | 25071516 | S0E02941A00W06C0200100E | S0E02941 | SE02941C00100 | 0.334 | 0.334 | 0.202 | 0.202 | 49744 |  |  | 8.944 | 8.94 | 1284 | 1285 | 124.87 | 124.88 | 0.4 | 0.56 | 1.69 | 1.71 | 0.08 | 0.15 |  | 240.01 |  | 4.29 | 0 | 0.46 | 1316.379 | 0.085 | 2.74 | 2.293 | 1.142 | 16.386 | 0 | 0.028 |  | 0.282 | 0.28 |  |  | 0.215 | 0.215 |  | 8.944 |  |  | 10.395 | 10.395 | 8.61 | 8.46 | 0 | 0 | 0 | 189.35 | 0 | 0 | 0 | 1.21 | 0 | 0 | 0 | 0 | 0 | 0 | 0.028 |  |  |  |  | NT | 0.282 | 0.28 | 0.215 | 0.215 | 0.343 | 0.342 | 0.209 | 0.21 |  |  | 20250711 | Y
2025.07.15 | 25071516 | S0E02941A00W06C0200200S | S0E02941 | SE02941C00200 | 0.334 | 0.334 | 0.202 | 0.202 | 49742 |  |  | 8.936 | 8.944 | 1288 | 1288 | 124.97 | 124.97 | 0.45 | 0.45 | 1.09 | 1.09 | 0.12 | 0.12 |  | 240.097 |  | 4.259 |  | 0.546 | 1316.326 | 0.085 | 2.736 | 2.289 | 1.146 | 16.393 | 0 | 0.049 |  | 0.281 | 0.281 |  |  | 0.215 | 0.215 |  | 8.936 |  |  | 10.392 | 10.402 | 8.56 | 8.56 |  |  |  | 189.376 |  |  |  | 1.364 | 0 | 0 | 0 | 0 | 0 | 0 | 0.049 |  |  |  |  | NT | 0.281 | 0.281 | 0.215 | 0.215 | 0.342 | 0.343 | 0.209 | 0.21 |  |  | 20250711 | Y
2025.07.15 | 25071516 | S0E02941A00W06C0200300S | S0E02941 | SE02941C00300 | 0.334 | 0.334 | 0.202 | 0.202 | 49742 |  |  | 8.945 | 8.952 | 1289 | 1289 | 124.928 | 124.928 | 0.468 | 0.468 | 1.144 | 1.144 | 0.12 | 0.12 |  | 240.184 |  | 4.228 |  | 0.632 | 1315.145 | 0.085 | 2.662 | 2.206 | 1.246 | 16.359 | 0 | 0.047 |  | 0.281 | 0.284 |  |  | 0.215 | 0.215 |  | 8.945 |  |  | 10.397 | 10.413 | 8.56 | 8.56 |  |  |  | 189.402 |  |  |  | 1.518 | 0 | 0 | 0 | 0 | 0 | 0 | 0.047 |  |  |  |  | NT | 0.281 | 0.284 | 0.215 | 0.215 | 0.343 | 0.348 | 0.209 | 0.21 |  |  | 20250711 | Y
2025.07.15 | 25071516 | S0E02941A00W06C0200400S | S0E02941 | SE02941C00400 | 0.334 | 0.334 | 0.202 | 0.202 | 49742 |  |  | 8.954 | 8.956 | 1289 | 1289 | 124.886 | 124.886 | 0.486 | 0.486 | 1.198 | 1.198 | 0.12 | 0.12 |  | 240.271 |  | 4.197 |  | 0.718 | 1315.159 | 0.085 | 2.666 | 2.209 | 1.247 | 16.36 | 0 | 0.036 |  | 0.281 | 0.28 |  |  | 0.214 | 0.214 |  | 8.954 |  |  | 10.403 | 10.41 | 8.56 | 8.56 |  |  |  | 189.428 |  |  |  | 1.672 | 0 | 0 | 0 | 0 | 0 | 0 | 0.036 |  |  |  |  | NT | 0.281 | 0.28 | 0.214 | 0.214 | 0.344 | 0.341 | 0.207 | 0.209 |  |  | 20250711 | Y
2025.07.15 | 25071516 | S0E02941A00W06C0200500S | S0E02941 | SE02941C00500 | 0.334 | 0.334 | 0.202 | 0.202 | 49741 |  |  | 8.953 | 8.952 | 1290 | 1290 | 124.844 | 124.844 | 0.504 | 0.504 | 1.252 | 1.252 | 0.12 | 0.12 |  | 240.358 |  | 4.166 |  | 0.804 | 1314.983 | 0.085 | 2.651 | 2.194 | 1.261 | 16.377 | 0 | 0.025 |  | 0.281 | 0.281 |  |  | 0.214 | 0.214 |  | 8.953 |  |  | 10.409 | 10.413 | 8.56 | 8.56 |  |  |  | 189.454 |  |  |  | 1.826 | 0 | 0 | 0 | 0 | 0 | 0 | 0.025 |  |  |  |  | NT | 0.281 | 0.281 | 0.214 | 0.214 | 0.344 | 0.343 | 0.21 | 0.208 |  |  | 20250711 | Y
2025.07.15 | 25071516 | S0E02941A00W06C0200600S | S0E02941 | SE02941C00600 | 0.334 | 0.334 | 0.201 | 0.201 | 49742 |  |  | 8.952 | 8.961 | 1290 | 1290 | 124.802 | 124.802 | 0.522 | 0.522 | 1.306 | 1.306 | 0.12 | 0.12 |  | 240.445 |  | 4.135 |  | 0.89 | 1314.937 | 0.085 | 2.648 | 2.191 | 1.265 | 16.384 | 0 | 0.029 |  | 0.282 | 0.284 |  |  | 0.213 | 0.213 |  | 8.952 |  |  | 10.409 | 10.414 | 8.56 | 8.56 |  |  |  | 189.48 |  |  |  | 1.98 | 0 | 0 | 0 | 0 | 0 | 0 | 0.029 |  |  |  |  | NT | 0.282 | 0.284 | 0.213 | 0.213 | 0.343 | 0.343 | 0.21 | 0.207 |  |  | 20250711 | Y
2025.07.15 | 25071516 | S0E02941A00W06C0200700S | S0E02941 | SE02941C00700 | 0.334 | 0.334 | 0.201 | 0.201 | 49742 |  |  | 8.958 | 8.966 | 1291 | 1291 | 124.76 | 124.76 | 0.54 | 0.54 | 1.36 | 1.36 | 0.12 | 0.12 |  | 240.532 |  | 4.104 |  | 0.976 | 1316.065 | 0.085 | 2.715 | 2.268 | 1.169 | 16.423 | 0 | 0.035 |  | 0.283 | 0.283 |  |  | 0.213 | 0.213 |  | 8.958 |  |  | 10.41 | 10.429 | 8.56 | 8.56 |  |  |  | 189.506 |  |  |  | 2.134 | 0 | 0 | 0 | 0 | 0 | 0 | 0.035 |  |  |  |  | NT | 0.283 | 0.283 | 0.213 | 0.213 | 0.343 | 0.344 | 0.207 | 0.208 |  |  | 20250711 | Y
2025.07.15 | 25071516 | S0E02941A00W06C0200800S | S0E02941 | SE02941C00800 | 0.334 | 0.334 | 0.201 | 0.2 | 49741 |  |  | 8.965 | 8.953 | 1289 | 1289 | 124.815 | 124.815 | 0.538 | 0.538 | 1.758 | 1.758 | 0.102 | 0.102 |  | 240.619 |  | 4.073 |  | 1.062 | 1315.184 | 0.085 | 2.666 | 2.209 | 1.244 | 16.364 | 0 | 0.019 |  | 0.281 | 0.281 |  |  | 0.212 | 0.212 |  | 8.965 |  |  | 10.428 | 10.412 | 8.548 | 8.548 |  |  |  | 189.532 |  |  |  | 2.288 | 0 | 0 | 0 | 0 | 0 | 0 | 0.019 |  |  |  |  | NT | 0.281 | 0.281 | 0.212 | 0.212 | 0.341 | 0.343 | 0.208 | 0.208 |  |  | 20250711 | Y
2025.07.15 | 25071516 | S0E02941A00W06C0200900S | S0E02941 | SE02941C00900 | 0.334 | 0.334 | 0.2 | 0.201 | 49739 |  |  | 8.953 | 8.95 | 1287 | 1287 | 124.87 | 124.87 | 0.535 | 0.535 | 2.155 | 2.155 | 0.085 | 0.085 |  | 240.706 |  | 4.042 |  | 1.148 | 1315.28 | 0.085 | 2.673 | 2.217 | 1.236 | 16.351 | 0 | 0.037 |  | 0.282 | 0.282 |  |  | 0.212 | 0.212 |  | 8.953 |  |  | 10.407 | 10.408 | 8.535 | 8.535 |  |  |  | 189.558 |  |  |  | 2.442 | 0 | 0 | 0 | 0 | 0 | 0 | 0.037 |  |  |  |  | NT | 0.282 | 0.282 | 0.212 | 0.212 | 0.343 | 0.342 | 0.209 | 0.208 |  |  | 20250711 | Y
2025.07.15 | 25071516 | S0E02941A00W06C0201100S | S0E02941 | SE02941C01100 | 0.334 | 0.334 | 0.2 | 0.2 | 49742 |  |  | 8.942 | 8.967 | 1285 | 1285 | 124.925 | 124.925 | 0.532 | 0.532 | 2.552 | 2.552 | 0.068 | 0.068 |  | 240.793 |  | 4.011 |  | 1.234 | 1315.372 | 0.085 | 2.683 | 2.226 | 1.227 | 16.338 | 0 | 0.029 |  | 0.282 | 0.284 |  |  | 0.212 | 0.212 |  | 8.942 |  |  | 10.391 | 10.412 | 8.522 | 8.522 |  |  |  | 189.584 |  |  |  | 2.596 | 0 | 0 | 0 | 0 | 0 | 0 | 0.029 |  |  |  |  | NT | 0.282 | 0.284 | 0.212 | 0.212 | 0.346 | 0.346 | 0.207 | 0.205 |  |  | 20250711 | Y
2025.07.15 | 25071516 | S0E02941A00W06C0201200S | S0E02941 | SE02941C01200 | 0.334 | 0.334 | 0.199 | 0.2 | 49742 |  |  | 8.952 | 8.964 | 1283 | 1283 | 124.98 | 124.98 | 0.53 | 0.53 | 2.95 | 2.95 | 0.05 | 0.05 |  | 240.88 |  | 3.98 | 0 | 1.32 | 1316.4 | 0.085 | 2.742 | 2.295 | 1.14 | 16.39 | 0 | 0.031 |  | 0.282 | 0.282 |  |  | 0.211 | 0.211 |  | 8.952 |  |  | 10.409 | 10.428 | 8.51 | 8.51 | 0 | 0 | 0 | 189.61 | 0 | 0 | 0 | 2.75 | 0 | 0 | 0 | 0 | 0 | 0 | 0.031 |  |  |  |  | NT | 0.282 | 0.282 | 0.211 | 0.211 | 0.343 | 0.342 | 0.21 | 0.206 |  |  | 20250711 | Y
2025.07.15 | 25071516 | S0E02941A00W06C0201300S | S0E02941 | SE02941C01300 | 0.334 | 0.334 | 0.199 | 0.199 | 49740 |  |  | 8.961 | 8.952 | 1287 | 1287 | 124.965 | 124.965 | 0.503 | 0.503 | 2.312 | 2.312 | 0.05 | 0.05 |  | 240.866 |  | 4.256 |  | 1.345 | 1315.354 | 0.085 | 2.681 | 2.224 | 1.23 | 16.346 | 0 | 0.028 |  | 0.284 | 0.285 |  |  | 0.211 | 0.211 |  | 8.961 |  |  | 10.423 | 10.41 | 8.538 | 8.538 |  |  |  | 189.644 |  |  |  | 2.67 | 0 | 0 | 0 | 0 | 0 | 0 | 0.028 |  |  |  |  | NT | 0.284 | 0.285 | 0.211 | 0.211 | 0.34 | 0.343 | 0.207 | 0.206 |  |  | 20250711 | Y
2025.07.15 | 25071516 | S0E02941A00W06C0201400S | S0E02941 | SE02941C01400 | 0.334 | 0.334 | 0.199 | 0.199 | 49741 |  |  | 8.948 | 8.96 | 1290 | 1290 | 124.95 | 124.95 | 0.475 | 0.475 | 1.675 | 1.675 | 0.05 | 0.05 |  | 240.852 |  | 4.532 |  | 1.37 | 1315.151 | 0.085 | 2.665 | 2.209 | 1.248 | 16.363 | 0 | 0.038 |  | 0.282 | 0.283 |  |  | 0.21 | 0.211 |  | 8.948 |  |  | 10.411 | 10.412 | 8.565 | 8.565 |  |  |  | 189.678 |  |  |  | 2.59 | 0 | 0 | 0 | 0 | 0 | 0 | 0.038 |  |  |  |  | NT | 0.282 | 0.283 | 0.21 | 0.211 | 0.343 | 0.343 | 0.206 | 0.208 |  |  | 20250711 | Y
2025.07.15 | 25071516 | S0E02941A00W06C0201500S | S0E02941 | SE02941C01500 | 0.334 | 0.334 | 0.199 | 0.199 | 49742 |  |  | 8.962 | 8.961 | 1294 | 1294 | 124.935 | 124.935 | 0.448 | 0.448 | 1.038 | 1.038 | 0.05 | 0.05 |  | 240.839 |  | 4.809 |  | 1.395 | 1315.144 | 0.085 | 2.662 | 2.206 | 1.248 | 16.365 | 0 | 0.035 |  | 0.283 | 0.284 |  |  | 0.21 | 0.211 |  | 8.962 |  |  | 10.418 | 10.419 | 8.592 | 8.592 |  |  |  | 189.711 |  |  |  | 2.51 | 0 | 0 | 0 | 0 | 0 | 0 | 0.035 |  |  |  |  | NT | 0.283 | 0.284 | 0.21 | 0.211 | 0.342 | 0.343 | 0.207 | 0.205 |  |  | 20250711 | Y
2025.07.15 | 25071516 | S0E02941A00W06C0201600S | S0E02941 | SE02941C01600 | 0.334 | 0.334 | 0.199 | 0.199 | 49741 |  |  | 8.965 | 8.961 | 1298 | 1298 | 124.92 | 124.92 | 0.42 | 0.42 | 0.4 | 0.4 | 0.05 | 0.05 |  | 240.825 |  | 5.085 |  | 1.42 | 1315.977 | 0.085 | 2.708 | 2.26 | 1.177 | 16.43 | 0 | 0.039 |  | 0.282 | 0.282 |  |  | 0.21 | 0.211 |  | 8.965 |  |  | 10.416 | 10.418 | 8.62 | 8.62 |  |  |  | 189.745 |  |  |  | 2.43 | 0 | 0 | 0 | 0 | 0 | 0 | 0.039 |  |  |  |  | NT | 0.282 | 0.282 | 0.21 | 0.211 | 0.341 | 0.345 | 0.208 | 0.206 |  |  | 20250711 | Y
2025.07.15 | 25071516 | S0E02941A00W06C0201700S | S0E02941 | SE02941C01700 | 0.334 | 0.334 | 0.199 | 0.199 | 49744 |  |  | 8.958 | 8.97 | 1296 | 1296 | 124.912 | 124.912 | 0.428 | 0.428 | 1.048 | 1.048 | 0.062 | 0.062 |  | 240.811 |  | 5.361 |  | 1.445 | 1315.034 | 0.085 | 2.655 | 2.198 | 1.257 | 16.375 | 0 | 0.044 |  | 0.284 | 0.282 |  |  | 0.21 | 0.211 |  | 8.958 |  |  | 10.418 | 10.424 | 8.628 | 8.628 |  |  |  | 189.779 |  |  |  | 2.35 | 0 | 0 | 0 | 0 | 0 | 0 | 0.044 |  |  |  |  | NT | 0.284 | 0.282 | 0.21 | 0.211 | 0.343 | 0.341 | 0.206 | 0.206 |  |  | 20250711 | Y
2025.07.15 | 25071516 | S0E02941A00W06C0201800S | S0E02941 | SE02941C01800 | 0.334 | 0.334 | 0.199 | 0.2 | 49741 |  |  | 8.958 | 8.972 | 1294 | 1294 | 124.905 | 124.905 | 0.435 | 0.435 | 1.695 | 1.695 | 0.075 | 0.075 |  | 240.798 |  | 5.638 |  | 1.47 | 1314.759 | 0.085 | 2.632 | 2.175 | 1.28 | 16.401 | 0 | 0.031 |  | 0.285 | 0.282 |  |  | 0.211 | 0.212 |  | 8.958 |  |  | 10.415 | 10.434 | 8.635 | 8.635 |  |  |  | 189.812 |  |  |  | 2.27 | 0 | 0 | 0 | 0 | 0 | 0 | 0.031 |  |  |  |  | NT | 0.285 | 0.282 | 0.211 | 0.212 | 0.345 | 0.343 | 0.208 | 0.206 |  |  | 20250711 | Y
2025.07.15 | 25071516 | S0E02941A00W06C0201900S | S0E02941 | SE02941C01900 | 0.334 | 0.334 | 0.2 | 0.2 | 49742 |  |  | 8.97 | 8.987 | 1293 | 1293 | 124.898 | 124.898 | 0.442 | 0.442 | 2.343 | 2.343 | 0.088 | 0.088 |  | 240.784 |  | 5.914 |  | 1.495 | 1314.669 | 0.085 | 2.626 | 2.169 | 1.288 | 16.411 | 0 | 0.029 |  | 0.283 | 0.282 |  |  | 0.212 | 0.212 |  | 8.97 |  |  | 10.43 | 10.44 | 8.642 | 8.642 |  |  |  | 189.846 |  |  |  | 2.19 | 0 | 0 | 0 | 0 | 0 | 0 | 0.029 |  |  |  |  | NT | 0.283 | 0.282 | 0.212 | 0.212 | 0.342 | 0.342 | 0.21 | 0.208 |  |  | 20250711 | Y
2025.07.15 | 25071516 | S0E02941A00W06C0202000S | S0E02941 | SE02941C02000 | 0.334 | 0.334 | 0.2 | 0.2 | 49740 |  |  | 8.984 | 8.981 | 1291 | 1291 | 124.89 | 124.89 | 0.45 | 0.45 | 2.99 | 2.99 | 0.1 | 0.1 |  | 240.77 |  | 6.19 | 0 | 1.52 | 1315.718 | 0.085 | 2.687 | 2.239 | 1.199 | 16.459 | 0 | 0.035 |  | 0.282 | 0.284 |  |  | 0.212 | 0.212 |  | 8.984 |  |  | 10.439 | 10.438 | 8.65 | 8.65 | 0 | 0 | 0 | 189.88 | 0 | 0 | 0 | 2.11 | 0 | 0 | 0 | 0 | 0 | 0 | 0.035 |  |  |  |  | NT | 0.282 | 0.284 | 0.212 | 0.212 | 0.343 | 0.342 | 0.205 | 0.208 |  |  | 20250711 | Y
2025.07.15 | 25071507 | S0E02944A00V10A0900100E | S0E02944 | SE02944A00100 | 0.333 | 0.333 | 0.192 | 0.192 | 50517 |  |  | 8.868 | 8.902 | 1275 | 1278 | 124.8 | 124.81 | 0.37 | 0.38 | 3.39 | 1.97 | 0.07 | 0.08 |  | 199.59 |  | 1.46 | 0 | 0.23 | 1316.663 | 0.085 | 2.774 | 2.323 | 1.115 | 16.244 | 0 | 0.031 |  | 0.28 | 0.278 |  |  | 0.202 | 0.202 |  | 8.868 |  |  | 10.25 | 10.313 | 8.45 | 8.55 | 0 | 0 | 0 | 180.42 | 0 | 0 | 0 | 4.6 | 0 | 0 | 0 | 0 | 0 | 0 | 0.031 |  |  |  |  | NT | 0.28 | 0.278 | 0.202 | 0.202 | 0.341 | 0.341 | 0.201 | 0.203 |  |  | 20250714 | Y
2025.07.15 | 25071507 | S0E02944A00V10A0900200S | S0E02944 | SE02944A00200 | 0.331 | 0.332 | 0.19 | 0.191 | 50528 |  |  | 8.911 | 8.962 | 1275 | 1270 | 124.84 | 124.857 | 0.5 | 0.487 | 2.61 | 2.49 | 0.173 | 0.16 |  | 199.787 |  | 1.757 |  | 0.417 | 1315.375 | 0.086 | 2.71 | 2.252 | 1.235 | 16.279 | 0 | 0.034 |  | 0.279 | 0.277 |  |  | 0.203 | 0.202 |  | 8.911 |  |  | 10.311 | 10.362 | 8.533 | 8.513 |  |  |  | 179.877 |  |  |  | 3.367 | 0 | 0 | 0 | 0 | 0 | 0 | 0.034 |  |  |  |  | NT | 0.279 | 0.277 | 0.203 | 0.202 | 0.344 | 0.339 | 0.198 | 0.196 |  |  | 20250714 | Y
2025.07.15 | 25071507 | S0E02944A00V10A0900300S | S0E02944 | SE02944A00300 | 0.331 | 0.331 | 0.19 | 0.191 | 50522 |  |  | 8.972 | 9 | 1276 | 1245 | 124.88 | 124.903 | 0.63 | 0.593 | 1.83 | 3.01 | 0.277 | 0.24 |  | 199.983 |  | 2.053 |  | 0.603 | 1313.891 | 0.087 | 2.586 | 2.127 | 1.364 | 16.431 | 0 | 0.034 |  | 0.28 | 0.276 |  |  | 0.204 | 0.201 |  | 8.972 |  |  | 10.372 | 10.391 | 8.617 | 8.477 |  |  |  | 179.333 |  |  |  | 2.133 | 0 | 0 | 0 | 0 | 0 | 0 | 0.034 |  |  |  |  | NT | 0.28 | 0.276 | 0.204 | 0.201 | 0.344 | 0.341 | 0.198 | 0.196 |  |  | 20250714 | Y
2025.07.15 | 25071507 | S0E02944A00V10A0900400S | S0E02944 | SE02944A00400 | 0.33 | 0.332 | 0.19 | 0.193 | 45133 |  |  | 9.008 | 9.13 | 1276 | 1229 | 124.92 | 124.95 | 0.76 | 0.7 | 1.05 | 3.53 | 0.38 | 0.32 |  | 200.18 |  | 2.35 | 0 | 0.79 | 1314.641 | 0.085 | 2.611 | 2.159 | 1.291 | 16.482 | 0 | 0.039 |  | 0.279 | 0.278 |  |  | 0.205 | 0.201 |  | 9.008 |  |  | 10.397 | 10.583 | 8.7 | 8.44 | 0 | 0 | 0 | 178.79 | 0 | 0 | 0 | 0.9 | 0 | 0 | 0 | 0 | 0 | 0 | 0.039 |  |  |  |  | NT | 0.279 | 0.278 | 0.205 | 0.201 | 0.34 | 0.349 | 0.206 | 0.198 |  |  | 20250714 | Y
2025.07.15 | 25071506 | S0E02948A00V11E2900100E | S0E02948 | SE02948E00100 | 0.332 | 0.332 | 0.195 | 0.195 | 50491 |  |  | 9.094 | 9.089 | 1283 | 1285 | 125.2 | 125.16 | 0.48 | 0.34 | 0.31 | 1.07 | 0.24 | 0.28 |  | 240.8 |  | 1.28 | 0 | 0.47 | 1313.149 | 0.085 | 2.46 | 2.014 | 1.414 | 16.613 | 0 | 0.038 |  | 0.282 | 0.282 |  |  | 0.206 | 0.206 |  | 9.094 |  |  | 10.519 | 10.529 | 8.7 | 8.79 | 0 | 0 | 0 | 191.96 | 0 | 0 | 0 | 1.51 | 0 | 0 | 0 | 0 | 0 | 0 | 0.038 |  |  |  |  | NT | 0.282 | 0.282 | 0.206 | 0.206 | 0.342 | 0.34 | 0.204 | 0.206 |  |  | 20250711 | Y
2025.07.15 | 25071506 | S0E02948A00V11E2900200S | S0E02948 | SE02948E00200 | 0.336 | 0.334 | 0.198 | 0.196 | 50494 |  |  | 9.09 | 8.99 | 1291 | 1291 | 125.28 | 125.28 | 0.36 | 0.36 | 1.82 | 1.82 | 0.24 | 0.24 |  | 240.783 |  | 1.5 |  | 0.54 | 1313.38 | 0.085 | 2.478 | 2.032 | 1.393 | 16.572 | 0 | 0.031 |  | 0.282 | 0.284 |  |  | 0.206 | 0.208 |  | 9.09 |  |  | 10.53 | 10.4 | 8.73 | 8.73 |  |  |  | 191.92 |  |  |  | 1.498 | 0 | 0 | 0 | 0 | 0 | 0 | 0.031 |  |  |  |  | NT | 0.282 | 0.284 | 0.206 | 0.208 | 0.347 | 0.346 | 0.209 | 0.208 |  |  | 20250711 | Y
2025.07.15 | 25071506 | S0E02948A00V11E2900300S | S0E02948 | SE02948E00300 | 0.331 | 0.333 | 0.194 | 0.197 | 50492 |  |  | 8.986 | 9.099 | 1270 | 1270 | 125.12 | 125.12 | 0.16 | 0.16 | 2.34 | 2.34 | 0.17 | 0.17 |  | 240.767 |  | 1.72 |  | 0.61 | 1314.315 | 0.085 | 2.555 | 2.11 | 1.313 | 16.492 | 0 | 0.026 |  | 0.284 | 0.28 |  |  | 0.207 | 0.205 |  | 8.986 |  |  | 10.399 | 10.561 | 8.62 | 8.62 |  |  |  | 191.88 |  |  |  | 1.487 | 0 | 0 | 0 | 0 | 0 | 0 | 0.026 |  |  |  |  | NT | 0.284 | 0.28 | 0.207 | 0.205 | 0.342 | 0.342 | 0.207 | 0.202 |  |  | 20250711 | Y
2025.07.15 | 25071506 | S0E02948A00V11E2900400S | S0E02948 | SE02948E00400 | 0.333 | 0.332 | 0.197 | 0.195 | 50495 |  |  | 9.095 | 9.024 | 1280 | 1280 | 125.21 | 125.21 | 0.28 | 0.28 | 1.47 | 1.47 | 0.17 | 0.17 |  | 240.75 |  | 1.94 |  | 0.68 | 1314.357 | 0.085 | 2.561 | 2.115 | 1.31 | 16.489 | 0 | 0.026 |  | 0.283 | 0.287 |  |  | 0.205 | 0.207 |  | 9.095 |  |  | 10.551 | 10.459 | 8.69 | 8.69 |  |  |  | 191.84 |  |  |  | 1.475 | 0 | 0 | 0 | 0 | 0 | 0 | 0.026 |  |  |  |  | NT | 0.283 | 0.287 | 0.205 | 0.207 | 0.343 | 0.343 | 0.204 | 0.209 |  |  | 20250711 | Y
2025.07.15 | 25071506 | S0E02948A00V11E2900500S | S0E02948 | SE02948E00500 | 0.333 | 0.333 | 0.196 | 0.197 | 50496 |  |  | 9.023 | 9.051 | 1279 | 1279 | 125.2 | 125.2 | 0.36 | 0.36 | 2.14 | 2.14 | 0.09 | 0.09 |  | 240.733 |  | 2.16 |  | 0.75 | 1314.294 | 0.085 | 2.555 | 2.109 | 1.315 | 16.488 | 0 | 0.029 |  | 0.284 | 0.285 |  |  | 0.207 | 0.206 |  | 9.023 |  |  | 10.452 | 10.503 | 8.56 | 8.56 |  |  |  | 191.8 |  |  |  | 1.463 | 0 | 0 | 0 | 0 | 0 | 0 | 0.029 |  |  |  |  | NT | 0.284 | 0.285 | 0.207 | 0.206 | 0.343 | 0.343 | 0.204 | 0.203 |  |  | 20250711 | Y
2025.07.15 | 25071506 | S0E02948A00V11E2900600S | S0E02948 | SE02948E00600 | 0.331 | 0.332 | 0.195 | 0.196 | 50495 |  |  | 9.056 | 9.075 | 1270 | 1270 | 125.17 | 125.17 | 0.39 | 0.39 | 2.12 | 2.12 | 0.1 | 0.1 |  | 240.717 |  | 2.38 |  | 0.82 | 1314.604 | 0.085 | 2.581 | 2.135 | 1.289 | 16.468 | 0 | 0.03 |  | 0.284 | 0.284 |  |  | 0.206 | 0.206 |  | 9.056 |  |  | 10.501 | 10.533 | 8.6 | 8.6 |  |  |  | 191.76 |  |  |  | 1.452 | 0 | 0 | 0 | 0 | 0 | 0 | 0.03 |  |  |  |  | NT | 0.284 | 0.284 | 0.206 | 0.206 | 0.343 | 0.341 | 0.203 | 0.202 |  |  | 20250711 | Y
2025.07.15 | 25071506 | S0E02948A00V11E2900700S | S0E02948 | SE02948E00700 | 0.333 | 0.332 | 0.197 | 0.196 | 50497 |  |  | 9.083 | 9.054 | 1286 | 1286 | 125.5 | 125.5 | 0.28 | 0.28 | 2.04 | 2.04 | 0.25 | 0.25 |  | 240.7 |  | 2.6 | 0 | 0.89 | 1314.106 | 0.085 | 2.539 | 2.093 | 1.331 | 16.51 | 0 | 0.036 |  | 0.284 | 0.283 |  |  | 0.206 | 0.207 |  | 9.083 |  |  | 10.538 | 10.494 | 8.79 | 8.79 | 0 | 0 | 0 | 191.72 | 0 | 0 | 0 | 1.44 | 0 | 0 | 0 | 0 | 0 | 0 | 0.036 |  |  |  |  | NT | 0.284 | 0.283 | 0.206 | 0.207 | 0.34 | 0.347 | 0.205 | 0.207 |  |  | 20250711 | Y
2025.07.15 | 25071506 | S0E02948A00V11E2900800S | S0E02948 | SE02948E00800 | 0.332 | 0.333 | 0.196 | 0.196 | 50498 |  |  | 9.053 | 9.063 | 1284 | 1284 | 125.3 | 125.3 | 0.38 | 0.38 | 1.75 | 1.75 | 0.18 | 0.18 |  | 240.774 |  | 3.536 |  | 0.977 | 1313.885 | 0.085 | 2.522 | 2.076 | 1.35 | 16.532 | 0 | 0.025 |  | 0.283 | 0.284 |  |  | 0.207 | 0.207 |  | 9.053 |  |  | 10.485 | 10.503 | 8.65 | 8.65 |  |  |  | 191.571 |  |  |  | 1.681 | 0 | 0 | 0 | 0 | 0 | 0 | 0.025 |  |  |  |  | NT | 0.283 | 0.284 | 0.207 | 0.207 | 0.345 | 0.339 | 0.202 | 0.207 |  |  | 20250711 | Y
2025.07.15 | 25071506 | S0E02948A00V11E2900900S | S0E02948 | SE02948E00900 | 0.333 | 0.332 | 0.197 | 0.196 | 50495 |  |  | 9.067 | 9.04 | 1282 | 1282 | 124.95 | 124.95 | 0.46 | 0.46 | 2.88 | 2.88 | 0.2 | 0.2 |  | 240.849 |  | 4.471 |  | 1.064 | 1313.698 | 0.085 | 2.505 | 2.059 | 1.366 | 16.549 | 0 | 0.028 |  | 0.282 | 0.283 |  |  | 0.206 | 0.207 |  | 9.067 |  |  | 10.502 | 10.469 | 8.64 | 8.64 |  |  |  | 191.423 |  |  |  | 1.923 | 0 | 0 | 0 | 0 | 0 | 0 | 0.028 |  |  |  |  | NT | 0.282 | 0.283 | 0.206 | 0.207 | 0.341 | 0.343 | 0.204 | 0.204 |  |  | 20250711 | Y
2025.07.15 | 25071506 | S0E02948A00V11E2901000S | S0E02948 | SE02948E01000 | 0.333 | 0.333 | 0.196 | 0.197 | 50497 |  |  | 9.032 | 9.037 | 1278 | 1278 | 125.3 | 125.3 | 0.38 | 0.38 | 2.76 | 2.76 | 0.22 | 0.22 |  | 240.923 |  | 5.407 |  | 1.151 | 1313.734 | 0.085 | 2.508 | 2.062 | 1.363 | 16.543 | 0 | 0.031 |  | 0.284 | 0.283 |  |  | 0.207 | 0.207 |  | 9.032 |  |  | 10.458 | 10.474 | 8.59 | 8.59 |  |  |  | 191.274 |  |  |  | 2.164 | 0 | 0 | 0 | 0 | 0 | 0 | 0.031 |  |  |  |  | NT | 0.284 | 0.283 | 0.207 | 0.207 | 0.345 | 0.341 | 0.208 | 0.205 |  |  | 20250711 | Y
2025.07.15 | 25071506 | S0E02948A00V11E2901100S | S0E02948 | SE02948E01100 | 0.333 | 0.333 | 0.196 | 0.196 | 50494 |  |  | 9.04 | 9.039 | 1272 | 1272 | 125.15 | 125.15 | 0.27 | 0.27 | 1.85 | 1.85 | 0.11 | 0.11 |  | 240.997 |  | 6.343 |  | 1.239 | 1314.031 | 0.085 | 2.533 | 2.087 | 1.338 | 16.516 | 0 | 0.029 |  | 0.284 | 0.285 |  |  | 0.207 | 0.207 |  | 9.04 |  |  | 10.47 | 10.473 | 8.65 | 8.65 |  |  |  | 191.126 |  |  |  | 2.406 | 0 | 0 | 0 | 0 | 0 | 0 | 0.029 |  |  |  |  | NT | 0.284 | 0.285 | 0.207 | 0.207 | 0.345 | 0.345 | 0.204 | 0.205 |  |  | 20250711 | Y
2025.07.15 | 25071506 | S0E02948A00V11E2901200S | S0E02948 | SE02948E01200 | 0.333 | 0.334 | 0.196 | 0.196 | 50496 |  |  | 9.04 | 9.049 | 1279 | 1279 | 125.15 | 125.15 | 0.31 | 0.31 | 1.07 | 1.07 | 0.24 | 0.24 |  | 241.071 |  | 7.279 |  | 1.326 | 1313.967 | 0.085 | 2.527 | 2.081 | 1.343 | 16.523 | 0 | 0.027 |  | 0.282 | 0.283 |  |  | 0.207 | 0.207 |  | 9.04 |  |  | 10.466 | 10.487 | 8.66 | 8.66 |  |  |  | 190.977 |  |  |  | 2.647 | 0 | 0 | 0 | 0 | 0 | 0 | 0.027 |  |  |  |  | NT | 0.282 | 0.283 | 0.207 | 0.207 | 0.344 | 0.342 | 0.206 | 0.205 |  |  | 20250711 | Y
2025.07.15 | 25071506 | S0E02948A00V11E2901300S | S0E02948 | SE02948E01300 | 0.332 | 0.332 | 0.195 | 0.196 | 50497 |  |  | 9.052 | 9.044 | 1268 | 1268 | 125.19 | 125.19 | 0.35 | 0.35 | 3.35 | 3.35 | 0.22 | 0.22 |  | 241.146 |  | 8.214 |  | 1.413 | 1314.298 | 0.085 | 2.556 | 2.11 | 1.315 | 16.501 | 0 | 0.022 |  | 0.283 | 0.284 |  |  | 0.206 | 0.206 |  | 9.052 |  |  | 10.483 | 10.49 | 8.54 | 8.54 |  |  |  | 190.829 |  |  |  | 2.889 | 0 | 0 | 0 | 0 | 0 | 0 | 0.022 |  |  |  |  | NT | 0.283 | 0.284 | 0.206 | 0.206 | 0.341 | 0.343 | 0.205 | 0.201 |  |  | 20250711 | Y
2025.07.15 | 25071506 | S0E02948A00V11E2901400S | S0E02948 | SE02948E01400 | 0.332 | 0.332 | 0.196 | 0.196 | 23421 |  |  | 9.036 | 9.03 | 1267 | 1274 | 125.26 | 125.04 | 0.51 | 0.43 | 3.39 | 3.06 | 0.24 | 0.1 |  | 241.22 |  | 9.15 | 0 | 1.5 | 1314.547 | 0.085 | 2.571 | 2.126 | 1.293 | 16.494 | 0 | 0.029 | 9 | 0.281 | 0.281 |  |  | 0.206 | 0.207 |  | 9.036 |  |  | 10.483 | 10.464 | 8.56 | 8.45 | 0 | 0 | 0 | 190.68 | 0 | 0 | 0 | 3.13 | 0 | 0 | 0 | 0 | 0 | 0 | 0.029 |  |  |  |  | NT | 0.281 | 0.281 | 0.206 | 0.207 | 0.342 | 0.34 | 0.204 | 0.206 |  |  | 20250711 | Y
2025.07.15 | 25071508 | S0E02953A00W09A1400100E | S0E02953 | SE02953A00100 | 0.336 | 0.335 | 0.193 | 0.194 | 49757 |  |  | 8.923 | 8.915 | 1284 | 1277 | 125.01 | 124.88 | 0.47 | 0.53 | 2.88 | 1.37 | 0.13 | 0.07 |  | 239.84 |  | 1.94 | 0 | 0.08 | 1315.108 | 0.085 | 2.646 | 2.195 | 1.249 | 16.392 | 0 | 0.03 |  | 0.286 | 0.283 |  |  | 0.202 | 0.202 |  | 8.923 |  |  | 10.297 | 10.317 | 8.68 | 8.73 | 0 | 0 | 0 | 191.77 | 0 | 0 | 0 | 1.2 | 0 | 0 | 0 | 0 | 0 | 0 | 0.03 |  |  |  |  | NT | 0.286 | 0.283 | 0.202 | 0.202 | 0.346 | 0.344 | 0.2 | 0.2 |  |  | 20250714 | Y
2025.07.15 | 25071508 | S0E02953A00W09A1400200S | S0E02953 | SE02953A00200 | 0.336 | 0.336 | 0.194 | 0.194 | 49756 |  |  | 8.945 | 8.952 | 1293 | 1293 | 124.75 | 124.75 | 0.43 | 0.43 | 0.75 | 0.75 | 0.27 | 0.27 |  | 239.82 |  | 1.79 |  | 0.39 | 1313.828 | 0.087 | 2.582 | 2.122 | 1.369 | 16.416 | 0 | 0.031 |  | 0.283 | 0.281 |  |  | 0.202 | 0.201 |  | 8.945 |  |  | 10.315 | 10.323 | 8.85 | 8.85 |  |  |  | 191.998 |  |  |  | 1.155 | 0 | 0 | 0 | 0 | 0 | 0 | 0.031 |  |  |  |  | NT | 0.283 | 0.281 | 0.202 | 0.201 | 0.343 | 0.346 | 0.199 | 0.2 |  |  | 20250714 | Y
2025.07.15 | 25071508 | S0E02953A00W09A1400300S | S0E02953 | SE02953A00300 | 0.334 | 0.336 | 0.192 | 0.194 | 49760 |  | O4 | 8.961 | 9.026 | 1279 | 1279 | 124.86 | 124.86 | 0.54 | 0.54 | 3.29 | 3.29 | 0.59 | 0.59 |  | 239.8 |  | 1.64 |  | 0.7 | 1313.113 | 0.087 | 2.519 | 2.06 | 1.433 | 16.504 | 0 | 0.036 |  | 0.283 | 0.281 |  |  | 0.203 | 0.2 |  | 8.961 |  |  | 10.327 | 10.424 | 8.88 | 8.88 |  |  |  | 192.225 |  |  |  | 1.11 | 0 | 0 | 0 | 0 | 0 | 0 | 0.036 |  |  |  |  | NT | 0.283 | 0.281 | 0.203 | 0.2 | 0.343 | 0.343 | 0.2 | 0.201 |  |  | 20250714 | N
2025.07.15 | 25071508 | S0E02953A00W09A1400400S | S0E02953 | SE02953A00400 | 0.334 | 0.334 | 0.193 | 0.193 | 12888 |  | O4 | 9.037 | 9.032 | 1282 | 1282 | 124.91 | 124.91 | 0.6 | 0.6 | 2.22 | 2.22 | 0.58 | 0.58 |  | 239.78 |  | 1.49 |  | 1.01 | 1313.504 | 0.086 | 2.555 | 2.095 | 1.393 | 16.507 | 0 | 0.076 |  | 0.281 | 0.281 |  |  | 0.204 | 0.2 |  | 9.037 |  |  | 10.427 | 10.436 | 8.7 | 8.7 |  |  |  | 192.453 |  |  |  | 1.065 | 0 | 0 | 0 | 0 | 0 | 0 | 0.076 |  |  |  |  | NT | 0.281 | 0.281 | 0.204 | 0.2 | 0.339 | 0.342 | 0.205 | 0.203 |  |  | 20250714 | N
2025.07.15 | 25071508 | S0E02953A00W09A1400500S | S0E02953 | SE02953A00500 | 0.331 | 0.334 | 0.19 | 0.194 | 27133 |  | O4 | 9.046 | 9.102 | 1279 | 1244 | 124.94 | 125.02 | 0.47 | 0.52 | 2.3 | 0.89 | 0.53 | 0.24 |  | 239.76 |  | 1.34 | 0 | 1.32 | 1315.287 | 0.085 | 2.666 | 2.214 | 1.236 | 16.435 | 0 | 0.053 |  | 0.283 | 0.279 |  |  | 0.204 | 0.199 |  | 9.046 |  |  | 10.445 | 10.574 | 8.77 | 8.57 | 0 | 0 | 0 | 192.68 | 0 | 0 | 0 | 1.02 | 0 | 0 | 0 | 0 | 0 | 0 | 0.053 |  |  |  |  | NT | 0.283 | 0.279 | 0.204 | 0.199 | 0.342 | 0.34 | 0.204 | 0.204 |  |  | 20250714 | N
2025.07.14 | 25071409 | 20M25156A00W03A0600100E | 20M25156 | 2M25156A00100 | 0.328 | 0.326 | 0.187 | 0.186 | 50504 |  | O7 | 9.004 | 8.917 | 1340 | 1333 | 125.08 | 124.98 | 0.53 | 0.03 | 1.48 | 0.8 | 0.22 | 0.12 |  | 199.13 |  | 2.37 | 0 | 1.61 | 1312.279 | 0.087 | 2.426 | 1.972 | 1.515 | 17.03 | 0 | 0.023 |  | 0.273 | 0.276 |  |  | 0.194 | 0.195 |  | 9.004 |  |  | 10.438 | 10.353 | 9.49 | 9.3 | 0 | 0 | 0 | 181.71 | 0 | 0 | 0 | 0.73 | 0 | 0 | 0 | 0 | 0 | 0 | 0.023 |  |  |  |  | NT | 0.273 | 0.276 | 0.194 | 0.195 | 0.335 | 0.336 | 0.191 | 0.195 |  |  | 20250711 | N
2025.07.14 | 25071409 | 20M25156A00W03A0600200S | 20M25156 | 2M25156A00200 | 0.326 | 0.326 | 0.186 | 0.187 | 50504 |  |  | 8.915 | 8.948 | 1286 | 1286 | 124.91 | 124.91 | 0.21 | 0.21 | 1.03 | 1.03 | 0.07 | 0.07 |  | 199.117 |  | 2.258 |  | 1.495 | 1315.124 | 0.086 | 2.666 | 2.213 | 1.265 | 16.741 | 0 | 0.03 |  | 0.279 | 0.276 |  |  | 0.195 | 0.194 |  | 8.915 |  |  | 10.357 | 10.415 | 8.84 | 8.84 |  |  |  | 181.688 |  |  |  | 0.779 | 0 | 0 | 0 | 0 | 0 | 0 | 0.03 |  |  |  |  | NT | 0.279 | 0.276 | 0.195 | 0.194 | 0.339 | 0.337 | 0.196 | 0.193 |  |  | 20250711 | Y
2025.07.14 | 25071409 | 20M25156A00W03A0600300S | 20M25156 | 2M25156A00300 | 0.326 | 0.325 | 0.186 | 0.186 | 50506 |  |  | 8.947 | 8.89 | 1279 | 1279 | 124.934 | 124.934 | 0.182 | 0.182 | 1.394 | 1.394 | 0.068 | 0.068 |  | 199.105 |  | 2.146 |  | 1.379 | 1314.932 | 0.086 | 2.677 | 2.215 | 1.281 | 16.613 | 0 | 0.031 |  | 0.278 | 0.278 |  |  | 0.195 | 0.194 |  | 8.947 |  |  | 10.415 | 10.372 | 8.716 | 8.716 |  |  |  | 181.666 |  |  |  | 0.828 | 0 | 0 | 0 | 0 | 0 | 0 | 0.031 |  |  |  |  | NT | 0.278 | 0.278 | 0.195 | 0.194 | 0.334 | 0.335 | 0.193 | 0.193 |  |  | 20250711 | Y
2025.07.14 | 25071409 | 20M25156A00W03A0600400S | 20M25156 | 2M25156A00400 | 0.325 | 0.325 | 0.186 | 0.186 | 50505 |  |  | 8.892 | 8.872 | 1271 | 1271 | 124.958 | 124.958 | 0.154 | 0.154 | 1.758 | 1.758 | 0.066 | 0.066 |  | 199.092 |  | 2.035 |  | 1.264 | 1316.914 | 0.086 | 2.839 | 2.378 | 1.107 | 16.411 | 0 | 0.032 |  | 0.284 | 0.284 |  |  | 0.195 | 0.194 |  | 8.892 |  |  | 10.371 | 10.365 | 8.592 | 8.592 |  |  |  | 181.645 |  |  |  | 0.877 | 0 | 0 | 0 | 0 | 0 | 0 | 0.032 |  |  |  |  | NT | 0.284 | 0.284 | 0.195 | 0.194 | 0.334 | 0.333 | 0.192 | 0.192 |  |  | 20250711 | Y
2025.07.14 | 25071409 | 20M25156A00W03A0600500S | 20M25156 | 2M25156A00500 | 0.325 | 0.325 | 0.186 | 0.186 | 50506 |  |  | 8.869 | 8.848 | 1264 | 1264 | 124.982 | 124.982 | 0.126 | 0.126 | 2.122 | 2.122 | 0.064 | 0.064 |  | 199.079 |  | 1.923 |  | 1.148 | 1317.554 | 0.086 | 2.893 | 2.432 | 1.053 | 16.347 | 0 | 0.031 |  | 0.284 | 0.283 |  |  | 0.194 | 0.194 |  | 8.869 |  |  | 10.366 | 10.357 | 8.468 | 8.468 |  |  |  | 181.623 |  |  |  | 0.926 | 0 | 0 | 0 | 0 | 0 | 0 | 0.031 |  |  |  |  | NT | 0.284 | 0.283 | 0.194 | 0.194 | 0.335 | 0.334 | 0.194 | 0.191 |  |  | 20250711 | Y
2025.07.14 | 25071409 | 20M25156A00W03A0600600S | 20M25156 | 2M25156A00600 | 0.326 | 0.325 | 0.186 | 0.186 | 50498 |  |  | 8.853 | 8.816 | 1256 | 1256 | 125.006 | 125.006 | 0.098 | 0.098 | 2.486 | 2.486 | 0.062 | 0.062 |  | 199.066 |  | 1.811 |  | 1.033 | 1318.734 | 0.085 | 2.989 | 2.529 | 0.95 | 16.228 | 0 | 0.027 |  | 0.285 | 0.288 |  |  | 0.194 | 0.194 |  | 8.853 |  |  | 10.356 | 10.318 | 8.344 | 8.344 |  |  |  | 181.601 |  |  |  | 0.975 | 0 | 0 | 0 | 0 | 0 | 0 | 0.027 |  |  |  |  | NT | 0.285 | 0.288 | 0.194 | 0.194 | 0.332 | 0.333 | 0.194 | 0.192 |  |  | 20250711 | Y
2025.07.14 | 25071409 | 20M25156A00W03A0600700S | 20M25156 | 2M25156A00700 | 0.325 | 0.326 | 0.186 | 0.186 | 50501 |  |  | 8.813 | 8.842 | 1249 | 1249 | 125.03 | 125.03 | 0.07 | 0.07 | 2.85 | 2.85 | 0.06 | 0.06 | 1170 | 199.054 |  | 1.699 |  | 0.917 | 1319.479 | 0.085 | 3 | 2.578 | 0.888 | 16.3 | 0 | 0.026 |  | 0.285 | 0.286 |  |  | 0.194 | 0.194 |  | 8.813 |  |  | 10.32 | 10.339 | 8.22 | 8.22 |  |  |  | 181.579 |  |  |  | 1.025 | 0 | 0 | 0 | 0 | 0 | 0 | 0.026 |  |  |  |  | NT | 0.285 | 0.286 | 0.194 | 0.194 | 0.331 | 0.332 | 0.193 | 0.192 |  |  | 20250711 | Y
2025.07.14 | 25071409 | 20M25156A00W03A0600800S | 20M25156 | 2M25156A00800 | 0.325 | 0.325 | 0.186 | 0.186 | 50505 |  |  | 8.844 | 8.83 | 1250 | 1250 | 125.036 | 125.036 | 0.146 | 0.146 | 2.732 | 2.732 | 0.062 | 0.062 |  | 199.041 |  | 1.587 |  | 0.802 | 1318.628 | 0.085 | 2.981 | 2.521 | 0.961 | 16.236 | 0 | 0.033 |  | 0.287 | 0.284 |  |  | 0.194 | 0.194 |  | 8.844 |  |  | 10.337 | 10.34 | 8.244 | 8.244 |  |  |  | 181.557 |  |  |  | 1.074 | 0 | 0 | 0 | 0 | 0 | 0 | 0.033 |  |  |  |  | NT | 0.287 | 0.284 | 0.194 | 0.194 | 0.339 | 0.333 | 0.194 | 0.194 |  |  | 20250711 | Y
2025.07.14 | 25071409 | 20M25156A00W03A0600900S | 20M25156 | 2M25156A00900 | 0.325 | 0.325 | 0.186 | 0.186 | 50504 |  |  | 8.831 | 8.849 | 1251 | 1251 | 125.042 | 125.042 | 0.222 | 0.222 | 2.614 | 2.614 | 0.064 | 0.064 |  | 199.028 |  | 1.475 |  | 0.686 | 1318.447 | 0.085 | 2.964 | 2.504 | 0.976 | 16.257 | 0 | 0.022 |  | 0.286 | 0.284 |  |  | 0.194 | 0.194 |  | 8.831 |  |  | 10.334 | 10.343 | 8.268 | 8.268 |  |  |  | 181.535 |  |  |  | 1.123 | 0 | 0 | 0 | 0 | 0 | 0 | 0.022 |  |  |  |  | NT | 0.286 | 0.284 | 0.194 | 0.194 | 0.335 | 0.335 | 0.193 | 0.195 |  |  | 20250711 | Y
2025.07.14 | 25071409 | 20M25156A00W03A0601000S | 20M25156 | 2M25156A01000 | 0.325 | 0.325 | 0.186 | 0.186 | 50506 |  |  | 8.849 | 8.843 | 1252 | 1252 | 125.048 | 125.048 | 0.298 | 0.298 | 2.496 | 2.496 | 0.066 | 0.066 |  | 199.015 |  | 1.364 |  | 0.571 | 1318.02 | 0.085 | 2.93 | 2.47 | 1.012 | 16.293 | 0 | 0.026 |  | 0.282 | 0.285 |  |  | 0.194 | 0.194 |  | 8.849 |  |  | 10.341 | 10.342 | 8.292 | 8.292 |  |  |  | 181.514 |  |  |  | 1.172 | 0 | 0 | 0 | 0 | 0 | 0 | 0.026 |  |  |  |  | NT | 0.282 | 0.285 | 0.194 | 0.194 | 0.336 | 0.332 | 0.193 | 0.192 |  |  | 20250711 | Y
2025.07.14 | 25071409 | 20M25156A00W03A0601100S | 20M25156 | 2M25156A01100 | 0.325 | 0.325 | 0.186 | 0.186 | 50504 |  |  | 8.838 | 8.859 | 1253 | 1253 | 125.054 | 125.054 | 0.374 | 0.374 | 2.378 | 2.378 | 0.068 | 0.068 |  | 199.003 |  | 1.252 |  | 0.455 | 1318.065 | 0.085 | 2.933 | 2.473 | 1.008 | 16.289 | 0 | 0.031 |  | 0.284 | 0.283 |  |  | 0.194 | 0.194 |  | 8.838 |  |  | 10.342 | 10.357 | 8.316 | 8.316 |  |  |  | 181.492 |  |  |  | 1.221 | 0 | 0 | 0 | 0 | 0 | 0 | 0.031 |  |  |  |  | NT | 0.284 | 0.283 | 0.194 | 0.194 | 0.336 | 0.334 | 0.195 | 0.194 |  |  | 20250711 | Y
2025.07.14 | 25071409 | 20M25156A00W03A0601200S | 20M25156 | 2M25156A01200 | 0.325 | 0.325 | 0.186 | 0.186 | 50508 |  |  | 8.864 | 8.864 | 1254 | 1254 | 125.06 | 125.06 | 0.45 | 0.45 | 2.26 | 2.26 | 0.07 | 0.07 |  | 198.99 |  | 1.14 | 0 | 0.34 | 1318.446 | 0.085 | 2.942 | 2.491 | 0.976 | 16.404 | 0 | 0.026 |  | 0.282 | 0.283 |  |  | 0.194 | 0.194 |  | 8.864 |  |  | 10.355 | 10.351 | 8.34 | 8.34 | 0 | 0 | 0 | 181.47 | 0 | 0 | 0 | 1.27 | 0 | 0 | 0 | 0 | 0 | 0 | 0.026 |  |  |  |  | NT | 0.282 | 0.283 | 0.194 | 0.194 | 0.334 | 0.333 | 0.193 | 0.194 |  |  | 20250711 | Y
2025.07.14 | 25071410 | 20M25156A00W03A0601300S | 20M25156 | 2M25156A01300 | 0.325 | 0.325 | 0.186 | 0.186 | 50498 |  |  | 8.86 | 8.849 | 1254 | 1254 | 125.042 | 125.042 | 0.416 | 0.416 | 2.332 | 2.332 | 0.072 | 0.072 |  | 199.182 |  | 1.268 |  | 0.604 | 1317.873 | 0.085 | 2.92 | 2.46 | 1.025 | 16.308 | 0 | 0.024 |  | 0.283 | 0.283 |  |  | 0.194 | 0.194 |  | 8.86 |  |  | 10.357 | 10.343 | 8.33 | 8.33 |  |  |  | 181.452 |  |  |  | 1.172 | 0 | 0 | 0 | 0 | 0 | 0 | 0.024 |  |  |  |  | NT | 0.283 | 0.283 | 0.194 | 0.194 | 0.335 | 0.331 | 0.193 | 0.197 |  |  | 20250711 | Y
2025.07.14 | 25071410 | 20M25156A00W03A0601400S | 20M25156 | 2M25156A01400 | 0.325 | 0.325 | 0.186 | 0.186 | 50498 |  |  | 8.843 | 8.86 | 1255 | 1255 | 125.024 | 125.024 | 0.382 | 0.382 | 2.404 | 2.404 | 0.074 | 0.074 |  | 199.374 |  | 1.396 |  | 0.868 | 1317.929 | 0.086 | 2.926 | 2.465 | 1.021 | 16.303 | 0 | 0.034 |  | 0.285 | 0.284 |  |  | 0.194 | 0.194 |  | 8.843 |  |  | 10.342 | 10.355 | 8.32 | 8.32 |  |  |  | 181.434 |  |  |  | 1.074 | 0 | 0 | 0 | 0 | 0 | 0 | 0.034 |  |  |  |  | NT | 0.285 | 0.284 | 0.194 | 0.194 | 0.332 | 0.334 | 0.193 | 0.193 |  |  | 20250711 | Y
2025.07.14 | 25071410 | 20M25156A00W03A0601500S | 20M25156 | 2M25156A01500 | 0.325 | 0.326 | 0.186 | 0.186 | 50502 |  |  | 8.86 | 8.87 | 1255 | 1255 | 125.006 | 125.006 | 0.348 | 0.348 | 2.476 | 2.476 | 0.076 | 0.076 |  | 199.566 |  | 1.524 |  | 1.132 | 1316.991 | 0.086 | 2.848 | 2.387 | 1.102 | 16.395 | 0 | 0.026 |  | 0.281 | 0.282 |  |  | 0.194 | 0.194 |  | 8.86 |  |  | 10.35 | 10.371 | 8.31 | 8.31 |  |  |  | 181.416 |  |  |  | 0.976 | 0 | 0 | 0 | 0 | 0 | 0 | 0.026 |  |  |  |  | NT | 0.281 | 0.282 | 0.194 | 0.194 | 0.332 | 0.335 | 0.195 | 0.193 |  |  | 20250711 | Y
2025.07.14 | 25071410 | 20M25156A00W03A0601600S | 20M25156 | 2M25156A01600 | 0.326 | 0.325 | 0.186 | 0.186 | 50500 |  |  | 8.875 | 8.839 | 1256 | 1256 | 124.988 | 124.988 | 0.314 | 0.314 | 2.548 | 2.548 | 0.078 | 0.078 |  | 199.758 |  | 1.652 |  | 1.396 | 1318.204 | 0.085 | 2.944 | 2.484 | 0.995 | 16.272 | 0 | 0.023 |  | 0.283 | 0.283 |  |  | 0.194 | 0.194 |  | 8.875 |  |  | 10.37 | 10.345 | 8.3 | 8.3 |  |  |  | 181.398 |  |  |  | 0.878 | 0 | 0 | 0 | 0 | 0 | 0 | 0.023 |  |  |  |  | NT | 0.283 | 0.283 | 0.194 | 0.194 | 0.333 | 0.335 | 0.192 | 0.194 |  |  | 20250711 | Y
2025.07.14 | 25071410 | 20M25156A00W03A0601700S | 20M25156 | 2M25156A01700 | 0.325 | 0.326 | 0.186 | 0.186 | 50504 |  |  | 8.84 | 8.872 | 1256 | 1256 | 124.97 | 124.97 | 0.28 | 0.28 | 2.62 | 2.62 | 0.08 | 0.08 |  | 199.95 |  | 1.78 | 0 | 1.66 | 1319.048 | 0.085 | 2.991 | 2.54 | 0.924 | 16.338 | 0 | 0.023 |  | 0.283 | 0.283 |  |  | 0.194 | 0.194 |  | 8.84 |  |  | 10.346 | 10.364 | 8.29 | 8.29 | 0 | 0 | 0 | 181.38 | 0 | 0 | 0 | 0.78 | 0 | 0 | 0 | 0 | 0 | 0 | 0.023 |  |  |  |  | NT | 0.283 | 0.283 | 0.194 | 0.194 | 0.334 | 0.334 | 0.192 | 0.194 |  |  | 20250711 | Y
2025.07.14 | 25071410 | 20M25156A00W03A0601800S | 20M25156 | 2M25156A01800 | 0.326 | 0.325 | 0.186 | 0.186 | 43096 |  |  | 8.869 | 8.827 | 1256 | 1256 | 124.974 | 124.974 | 0.284 | 0.284 | 2.84 | 2.84 | 0.088 | 0.088 |  | 199.807 |  | 2.02 |  | 1.542 | 1317.864 | 0.085 | 2.915 | 2.455 | 1.027 | 16.309 | 0 | 0.027 |  | 0.282 | 0.283 |  |  | 0.194 | 0.194 |  | 8.869 |  |  | 10.36 | 10.334 | 8.28 | 8.28 |  |  |  | 181.865 |  |  |  | 1.473 | 0 | 0 | 0 | 0 | 0 | 0 | 0.027 |  |  |  |  | NT | 0.282 | 0.283 | 0.194 | 0.194 | 0.336 | 0.334 | 0.193 | 0.192 |  |  | 20250711 | Y
2025.07.14 | 25071410 | 20M25156A00W03A0601900S | 20M25156 | 2M25156A01900 | 0.325 | 0.326 | 0.186 | 0.186 | 50504 |  |  | 8.829 | 8.839 | 1256 | 1256 | 124.978 | 124.978 | 0.288 | 0.288 | 3.06 | 3.06 | 0.096 | 0.096 |  | 199.663 |  | 2.26 |  | 1.423 | 1318.899 | 0.085 | 3 | 2.542 | 0.936 | 16.204 | 0 | 0.034 |  | 0.287 | 0.285 |  |  | 0.194 | 0.194 |  | 8.829 |  |  | 10.337 | 10.338 | 8.27 | 8.27 |  |  |  | 182.35 |  |  |  | 2.167 | 0 | 0 | 0 | 0 | 0 | 0 | 0.034 |  |  |  |  | NT | 0.287 | 0.285 | 0.194 | 0.194 | 0.334 | 0.333 | 0.194 | 0.194 |  |  | 20250711 | Y
2025.07.14 | 25071410 | 20M25156A00W03A0602000S | 20M25156 | 2M25156A02000 | 0.325 | 0.326 | 0.186 | 0.187 | 50502 |  |  | 8.844 | 8.883 | 1255 | 1255 | 124.982 | 124.982 | 0.292 | 0.292 | 3.28 | 3.28 | 0.104 | 0.104 |  | 199.52 |  | 2.5 |  | 1.305 | 1317.491 | 0.086 | 2.886 | 2.426 | 1.058 | 16.339 | 0 | 0.031 |  | 0.283 | 0.28 |  |  | 0.195 | 0.195 |  | 8.844 |  |  | 10.34 | 10.375 | 8.26 | 8.26 |  |  |  | 182.835 |  |  |  | 2.86 | 0 | 0 | 0 | 0 | 0 | 0 | 0.031 |  |  |  |  | NT | 0.283 | 0.28 | 0.195 | 0.195 | 0.335 | 0.333 | 0.195 | 0.192 |  |  | 20250711 | Y
2025.07.14 | 25071410 | 20M25156A00W03A0602100S | 20M25156 | 2M25156A02100 | 0.326 | 0.325 | 0.187 | 0.186 | 50504 |  |  | 8.888 | 8.856 | 1255 | 1255 | 124.986 | 124.986 | 0.296 | 0.296 | 3.5 | 3.5 | 0.112 | 0.112 |  | 199.377 |  | 2.74 |  | 1.187 | 1317.206 | 0.086 | 2.861 | 2.401 | 1.081 | 16.37 | 0 | 0.024 |  | 0.281 | 0.284 |  |  | 0.195 | 0.195 |  | 8.888 |  |  | 10.376 | 10.353 | 8.25 | 8.25 |  |  |  | 183.32 |  |  |  | 3.553 | 0 | 0 | 0 | 0 | 0 | 0 | 0.024 |  |  |  |  | NT | 0.281 | 0.284 | 0.195 | 0.195 | 0.337 | 0.333 | 0.194 | 0.192 |  |  | 20250711 | Y
2025.07.14 | 25071410 | 20M25156A00W03A0602200S | 20M25156 | 2M25156A02200 | 0.326 | 0.326 | 0.186 | 0.186 | 50503 |  |  | 8.855 | 8.867 | 1255 | 1255 | 124.99 | 124.99 | 0.3 | 0.3 | 3.72 | 3.72 | 0.12 | 0.12 |  | 199.233 |  | 2.98 |  | 1.068 | 1318.83 | 0.085 | 2.973 | 2.522 | 0.943 | 16.359 | 0 | 0.026 |  | 0.282 | 0.281 |  |  | 0.195 | 0.195 |  | 8.855 |  |  | 10.353 | 10.366 | 8.24 | 8.24 |  |  |  | 183.805 |  |  |  | 4.247 | 0 | 0 | 0 | 0 | 0 | 0 | 0.026 |  |  |  |  | NT | 0.282 | 0.281 | 0.195 | 0.195 | 0.337 | 0.333 | 0.194 | 0.194 |  |  | 20250711 | Y
2025.07.14 | 25071410 | 20M25156A00W03A0602300S | 20M25156 | 2M25156A02300 | 0.324 | 0.326 | 0.185 | 0.187 | 39809 |  |  | 8.86 | 8.938 | 1256 | 1234 | 125.03 | 125 | 0.31 | 0.26 | 1.54 | 1.63 | 0.04 | 0.14 |  | 199.09 |  | 3.22 | 0 | 0.95 | 1318.52 | 0.085 | 2.945 | 2.495 | 0.969 | 16.396 | 0 | 0.033 | 47 | 0.282 | 0.28 |  |  | 0.196 | 0.194 |  | 8.86 |  |  | 10.359 | 10.459 | 8.37 | 8.23 | 0 | 0 | 0 | 184.29 | 0 | 0 | 0 | 4.94 | 0 | 0 | 0 | 0 | 0 | 0 | 0.033 |  |  |  |  | NT | 0.282 | 0.28 | 0.196 | 0.194 | 0.339 | 0.335 | 0.2 | 0.193 |  |  | 20250711 | Y
2025.07.14 | 25071412 | 20M25163A00K02C0600300S | 20M25163 | 2M25163C00300 | 0.327 | 0.327 | 0.189 | 0.19 | 50500 |  |  | 9.006 | 9.021 | 1271 | 1271 | 124.99 | 124.99 | 0.21 | 0.21 | 1.4 | 1.4 | 0.01 | 0.01 |  | 240.16 |  | 5.68 | 0 | 1.66 | 1316.097 | 0.087 | 2.778 | 2.319 | 1.187 | 16.683 | 0 | 0.026 |  | 0.281 | 0.276 |  |  | 0.201 | 0.201 |  | 9.006 |  |  | 10.45 | 10.464 | 8.79 | 8.79 | 0 | 0 | 0 | 193.37 | 0 | 0 | 0 | 1.86 | 0 | 0 | 0 | 0 | 0 | 0 | 0.026 |  |  |  |  | NT | 0.281 | 0.276 | 0.201 | 0.201 | 0.336 | 0.336 | 0.197 | 0.196 |  |  | 20250709 | Y
2025.07.14 | 25071412 | 20M25163A00K02C0600400S | 20M25163 | 2M25163C00400 | 0.327 | 0.327 | 0.189 | 0.19 | 50507 |  |  | 9.028 | 9.033 | 1273 | 1273 | 125.02 | 125.02 | 0.185 | 0.185 | 1.12 | 1.12 | 0.025 | 0.025 |  | 240.068 |  | 5.732 |  | 1.55 | 1314.641 | 0.088 | 2.694 | 2.227 | 1.324 | 16.728 | 0 | 0.037 |  | 0.279 | 0.275 |  |  | 0.201 | 0.201 |  | 9.028 |  |  | 10.465 | 10.476 | 8.788 | 8.788 |  |  |  | 193.318 |  |  |  | 2.035 | 0 | 0 | 0 | 0 | 0 | 0 | 0.037 |  |  |  |  | NT | 0.279 | 0.275 | 0.201 | 0.201 | 0.335 | 0.335 | 0.199 | 0.195 |  |  | 20250709 | Y
2025.07.14 | 25071412 | 20M25163A00K02C0600500S | 20M25163 | 2M25163C00500 | 0.327 | 0.327 | 0.19 | 0.189 | 50503 |  |  | 9.041 | 9.021 | 1274 | 1274 | 125.05 | 125.05 | 0.16 | 0.16 | 0.84 | 0.84 | 0.04 | 0.04 |  | 239.975 |  | 5.785 |  | 1.44 | 1314.541 | 0.088 | 2.688 | 2.221 | 1.331 | 16.733 | 0 | 0.029 |  | 0.275 | 0.276 |  |  | 0.2 | 0.201 |  | 9.041 |  |  | 10.474 | 10.457 | 8.785 | 8.785 |  |  |  | 193.265 |  |  |  | 2.21 | 0 | 0 | 0 | 0 | 0 | 0 | 0.029 |  |  |  |  | NT | 0.275 | 0.276 | 0.2 | 0.201 | 0.335 | 0.336 | 0.199 | 0.195 |  |  | 20250709 | Y
2025.07.14 | 25071412 | 20M25163A00K02C0600600S | 20M25163 | 2M25163C00600 | 0.327 | 0.327 | 0.189 | 0.189 | 50504 |  |  | 9.026 | 9.025 | 1276 | 1276 | 125.08 | 125.08 | 0.135 | 0.135 | 0.56 | 0.56 | 0.055 | 0.055 |  | 239.882 |  | 5.837 |  | 1.33 | 1314.874 | 0.088 | 2.717 | 2.25 | 1.302 | 16.701 | 0 | 0.037 |  | 0.276 | 0.274 |  |  | 0.2 | 0.201 |  | 9.026 |  |  | 10.464 | 10.464 | 8.782 | 8.782 |  |  |  | 193.212 |  |  |  | 2.385 | 0 | 0 | 0 | 0 | 0 | 0 | 0.037 |  |  |  |  | NT | 0.276 | 0.274 | 0.2 | 0.201 | 0.336 | 0.336 | 0.198 | 0.195 |  |  | 20250709 | Y
2025.07.14 | 25071412 | 20M25163A00K02C0600700S | 20M25163 | 2M25163C00700 | 0.327 | 0.327 | 0.19 | 0.189 | 50508 |  |  | 9.031 | 9.016 | 1278 | 1278 | 125.11 | 125.11 | 0.11 | 0.11 | 0.28 | 0.28 | 0.07 | 0.07 |  | 239.79 |  | 5.89 | 0 | 1.22 | 1315.413 | 0.087 | 2.721 | 2.262 | 1.247 | 16.752 | 0 | 0.025 |  | 0.275 | 0.275 |  |  | 0.2 | 0.201 |  | 9.031 |  |  | 10.467 | 10.451 | 8.78 | 8.78 | 0 | 0 | 0 | 193.16 | 0 | 0 | 0 | 2.56 | 0 | 0 | 0 | 0 | 0 | 0 | 0.025 |  |  |  |  | NT | 0.275 | 0.275 | 0.2 | 0.201 | 0.338 | 0.334 | 0.197 | 0.196 |  |  | 20250709 | Y
2025.07.14 | 25071412 | 20M25163A00K02C0600800S | 20M25163 | 2M25163C00800 | 0.326 | 0.327 | 0.189 | 0.189 | 18764 |  | G8 | 9.022 | 9.032 | 1282 | 1282 | 125.09 | 125.09 | 0.106 | 0.106 | 0.28 | 0.28 | 0.068 | 0.068 |  | 239.862 |  | 5.656 |  | 1.334 | 1314.575 | 0.088 | 2.691 | 2.224 | 1.328 | 16.747 | 0 | 0.049 |  | 0.273 | 0.273 |  |  | 0.2 | 0.201 |  | 9.022 |  |  | 10.459 | 10.466 | 8.92 | 8.92 |  |  |  | 193.462 |  |  |  | 2.764 | 0 | 0 | 0 | 0 | 0 | 0 | 0.049 |  |  |  |  | NT | 0.273 | 0.273 | 0.2 | 0.201 | 0.333 | 0.331 | 0.197 | 0.194 |  |  | 20250709 | Y
2025.07.14 | 25071412 | 20M25163A00K02C0600900S | 20M25163 | 2M25163C00900 | 0.327 | 0.327 | 0.19 | 0.19 | 50507 |  |  | 9.033 | 9.042 | 1286 | 1286 | 125.07 | 125.07 | 0.102 | 0.102 | 0.28 | 0.28 | 0.066 | 0.066 |  | 239.934 |  | 5.422 |  | 1.448 | 1314.167 | 0.088 | 2.654 | 2.187 | 1.366 | 16.766 | 0 | 0.028 |  | 0.278 | 0.275 |  |  | 0.2 | 0.201 |  | 9.033 |  |  | 10.467 | 10.478 | 9.06 | 9.06 |  |  |  | 193.764 |  |  |  | 2.968 | 0 | 0 | 0 | 0 | 0 | 0 | 0.028 |  |  |  |  | NT | 0.278 | 0.275 | 0.2 | 0.201 | 0.336 | 0.335 | 0.198 | 0.197 |  |  | 20250709 | Y
2025.07.14 | 25071412 | 20M25163A00K02C0601000S | 20M25163 | 2M25163C01000 | 0.327 | 0.327 | 0.19 | 0.19 | 50508 |  |  | 9.044 | 9.035 | 1291 | 1291 | 125.05 | 125.05 | 0.098 | 0.098 | 0.28 | 0.28 | 0.064 | 0.064 |  | 240.006 |  | 5.188 |  | 1.562 | 1314.035 | 0.088 | 2.647 | 2.18 | 1.378 | 16.783 | 0 | 0.019 |  | 0.28 | 0.277 |  |  | 0.201 | 0.2 |  | 9.044 |  |  | 10.473 | 10.469 | 9.2 | 9.2 |  |  |  | 194.066 |  |  |  | 3.172 | 0 | 0 | 0 | 0 | 0 | 0 | 0.019 |  |  |  |  | NT | 0.28 | 0.277 | 0.201 | 0.2 | 0.335 | 0.336 | 0.197 | 0.196 |  |  | 20250709 | Y
2025.07.14 | 25071412 | 20M25163A00K02C0601100S | 20M25163 | 2M25163C01100 | 0.327 | 0.327 | 0.19 | 0.19 | 31729 |  | G8 | 9.04 | 9.045 | 1295 | 1295 | 125.03 | 125.03 | 0.094 | 0.094 | 0.28 | 0.28 | 0.062 | 0.062 |  | 240.078 |  | 4.954 |  | 1.676 | 1313.935 | 0.088 | 2.637 | 2.169 | 1.385 | 16.801 | 0 | 0.03 |  | 0.274 | 0.273 |  |  | 0.201 | 0.2 |  | 9.04 |  |  | 10.475 | 10.48 | 9.34 | 9.34 |  |  |  | 194.368 |  |  |  | 3.376 | 0 | 0 | 0 | 0 | 0 | 0 | 0.03 |  |  |  |  | NT | 0.274 | 0.273 | 0.201 | 0.2 | 0.334 | 0.335 | 0.196 | 0.198 |  |  | 20250709 | Y
2025.07.14 | 25071412 | 20M25163A00K02C0601200S | 20M25163 | 2M25163C01200 | 0.326 | 0.328 | 0.189 | 0.19 | 37102 |  |  | 9.044 | 9.118 | 1299 | 1299 | 125.01 | 125.01 | 0.09 | 0.09 | 0.28 | 0.28 | 0.06 | 0.06 |  | 240.15 |  | 4.72 | 0 | 1.79 | 1314.271 | 0.087 | 2.624 | 2.164 | 1.347 | 16.876 | 0 | 0.039 |  | 0.274 | 0.272 |  |  | 0.201 | 0.2 |  | 9.044 |  |  | 10.481 | 10.544 | 9.48 | 9.48 | 0 | 0 | 0 | 194.67 | 0 | 0 | 0 | 3.58 | 0 | 0 | 0 | 0 | 0 | 0 | 0.039 |  |  |  |  | NT | 0.274 | 0.272 | 0.201 | 0.2 | 0.339 | 0.335 | 0.2 | 0.199 |  |  | 20250709 | Y
2025.07.14 | 25071401 | 20M25163A00W02B0900100E | 20M25163 | 2M25163B00100 | 0.327 | 0.327 | 0.192 | 0.192 | 50539 |  |  | 9.061 | 9.042 | 1293 | 1297 | 124.88 | 125.15 | 0.26 | 0.3 | 1.64 | 1.53 | 0.05 | 0.04 |  | 240.02 |  | 3.52 | 0 | 1.19 | 1313.981 | 0.087 | 2.603 | 2.142 | 1.373 | 16.884 | 0 | 0.025 |  | 0.275 | 0.273 |  |  | 0.205 | 0.205 |  | 9.061 |  |  | 10.479 | 10.474 | 9.1 | 8.98 | 0 | 0 | 0 | 189.42 | 0 | 0 | 0 | 2.38 | 0 | 0 | 0 | 0 | 0 | 0 | 0.025 |  |  |  |  | NT | 0.275 | 0.273 | 0.205 | 0.205 | 0.336 | 0.336 | 0.198 | 0.2 |  |  | 20250709 | Y
2025.07.14 | 25071401 | 20M25163A00W02B0900200S | 20M25163 | 2M25163B00200 | 0.325 | 0.325 | 0.191 | 0.191 | 45672 |  |  | 9.048 | 9.045 | 1295 | 1299 | 124.927 | 125.143 | 0.183 | 0.277 | 1.243 | 1.303 | 0.063 | 0.087 |  | 239.84 |  | 2.91 |  | 2.13 | 1314.462 | 0.087 | 2.619 | 2.164 | 1.327 | 16.879 | 0 | 0.03 |  | 0.275 | 0.272 |  |  | 0.203 | 0.203 |  | 9.048 |  |  | 10.544 | 10.539 | 9.103 | 9.077 |  |  |  | 189.91 |  |  |  | 3.253 | 0 | 0 | 0 | 0 | 0 | 0 | 0.03 |  |  |  |  | NT | 0.275 | 0.272 | 0.203 | 0.203 | 0.336 | 0.337 | 0.213 | 0.215 |  |  | 20250709 | Y
2025.07.14 | 25071412 | 20M25163A00W02B0900300S | 20M25163 | 2M25163B00300 | 0.327 | 0.327 | 0.19 | 0.19 | 50533 |  |  | 9.042 | 9.044 | 1299 | 1299 | 125.16 | 125.16 | 0.24 | 0.24 | 0.62 | 0.62 | 0.08 | 0.08 |  | 239.58 |  | 2.57 | 0 | 1.88 | 1314.417 | 0.087 | 2.636 | 2.177 | 1.334 | 16.853 | 0 | 0.033 |  | 0.274 | 0.274 |  |  | 0.202 | 0.202 |  | 9.042 |  |  | 10.469 | 10.472 | 9.13 | 9.13 | 0 | 0 | 0 | 189.79 | 0 | 0 | 0 | 2.31 | 0 | 0 | 0 | 0 | 0 | 0 | 0.033 |  |  |  |  | NT | 0.274 | 0.274 | 0.202 | 0.202 | 0.334 | 0.335 | 0.204 | 0.2 |  |  | 20250709 | Y
2025.07.14 | 25071401 | 20M25163A00W02B0900400S | 20M25163 | 2M25163B00400 | 0.325 | 0.325 | 0.19 | 0.19 | 50519 |  | R2 | 9.053 | 9.055 | 1296 | 1302 | 124.973 | 125.137 | 0.107 | 0.253 | 0.847 | 1.077 | 0.077 | 0.133 |  | 239.66 |  | 2.3 |  | 3.07 | 1314.456 | 0.087 | 2.618 | 2.164 | 1.327 | 16.881 | 0 | 0.021 |  | 0.276 | 0.274 |  |  | 0.201 | 0.201 |  | 9.053 |  |  | 10.541 | 10.55 | 9.107 | 9.173 |  |  |  | 190.4 |  |  |  | 4.127 | 0 | 0 | 0 | 0 | 0 | 0 | 0.021 |  |  |  |  | NT | 0.276 | 0.274 | 0.201 | 0.201 | 0.334 | 0.333 | 0.197 | 0.196 |  |  | 20250709 | Y
2025.07.14 | 25071401 | 20M25163A00W02B0900500S | 20M25163 | 2M25163B00500 | 0.326 | 0.327 | 0.191 | 0.192 | 25485 |  |  | 9.053 | 9.071 | 1298 | 1304 | 125.02 | 125.13 | 0.03 | 0.23 | 0.45 | 0.85 | 0.09 | 0.18 |  | 239.48 |  | 1.69 | 0 | 4.01 | 1314.298 | 0.087 | 2.629 | 2.169 | 1.346 | 16.874 | 0 | 0.046 |  | 0.274 | 0.272 |  |  | 0.204 | 0.204 |  | 9.053 |  |  | 10.473 | 10.509 | 9.11 | 9.27 | 0 | 0 | 0 | 190.89 | 0 | 0 | 0 | 5 | 0 | 0 | 0 | 0 | 0 | 0 | 0.046 |  |  |  |  | NT | 0.274 | 0.272 | 0.204 | 0.204 | 0.334 | 0.333 | 0.201 | 0.199 |  |  | 20250709 | Y
2025.07.14 | 25071415 | A0LE0179A00W08B0400100E | A0LE0179 | ALE0179B00100 | 0.339 | 0.339 | 0.196 | 0.196 | 50273 |  |  | 8.492 | 8.487 | 1246 | 1247 | 124.93 | 125.12 | 0.18 | 0.21 | 0.62 | 0.93 | 0.07 | 0.16 |  | 240.54 |  | 5.15 | 0 | 2.77 | 1314.945 | 0.087 | 2.697 | 2.235 | 1.295 | 16.929 | 0 | 0.053 |  | 0.291 | 0.291 |  |  | 0.205 | 0.205 |  | 8.492 |  |  | 9.768 | 9.775 | 9.1 | 9.15 | 0 | 0 | 0 | 192.65 | 0 | 0 | 0 | 4.33 | 0 | 0 | 0 | 0 | 0 | 0 | 0.053 |  |  |  |  | NT | 0.291 | 0.291 | 0.205 | 0.205 | 0.35 | 0.348 | 0.205 | 0.204 |  |  | 20250710 | Y
2025.07.14 | 25071415 | A0LE0179A00W08B0400200S | A0LE0179 | ALE0179B00200 | 0.339 | 0.339 | 0.196 | 0.196 | 50271 |  |  | 8.493 | 8.504 | 1248 | 1248 | 125.03 | 125.03 | 0.19 | 0.19 | 1.54 | 1.54 | 0.02 | 0.02 |  | 240.547 |  | 5.095 |  | 2.672 | 1315.11 | 0.087 | 2.708 | 2.247 | 1.28 | 16.925 | 0 | 0.052 |  | 0.29 | 0.291 |  |  | 0.205 | 0.205 |  | 8.493 |  |  | 9.77 | 9.774 | 9.16 | 9.16 |  |  |  | 192.622 |  |  |  | 4.201 | 0 | 0 | 0 | 0 | 0 | 0 | 0.052 |  |  |  |  | NT | 0.29 | 0.291 | 0.205 | 0.205 | 0.354 | 0.35 | 0.201 | 0.202 |  |  | 20250710 | Y
2025.07.14 | 25071415 | A0LE0179A00W08B0400300S | A0LE0179 | ALE0179B00300 | 0.339 | 0.339 | 0.196 | 0.196 | 50273 |  |  | 8.499 | 8.485 | 1248 | 1248 | 125.04 | 125.04 | 0.174 | 0.174 | 1.306 | 1.306 | 0.03 | 0.03 |  | 240.555 |  | 5.04 |  | 2.575 | 1314.316 | 0.089 | 2.685 | 2.216 | 1.361 | 16.894 | 0 | 0.034 |  | 0.291 | 0.29 |  |  | 0.205 | 0.205 |  | 8.499 |  |  | 9.772 | 9.766 | 9.162 | 9.162 |  |  |  | 192.593 |  |  |  | 4.072 | 0 | 0 | 0 | 0 | 0 | 0 | 0.034 |  |  |  |  | NT | 0.291 | 0.29 | 0.205 | 0.205 | 0.347 | 0.346 | 0.202 | 0.201 |  |  | 20250710 | Y
2025.07.14 | 25071415 | A0LE0179A00W08B0400400S | A0LE0179 | ALE0179B00400 | 0.339 | 0.339 | 0.196 | 0.196 | 50272 |  |  | 8.49 | 8.481 | 1248 | 1248 | 125.05 | 125.05 | 0.158 | 0.158 | 1.072 | 1.072 | 0.04 | 0.04 |  | 240.562 |  | 4.985 |  | 2.478 | 1314.553 | 0.089 | 2.704 | 2.235 | 1.341 | 16.873 | 0 | 0.042 |  | 0.29 | 0.291 |  |  | 0.205 | 0.205 |  | 8.49 |  |  | 9.77 | 9.768 | 9.164 | 9.164 |  |  |  | 192.565 |  |  |  | 3.942 | 0 | 0 | 0 | 0 | 0 | 0 | 0.042 |  |  |  |  | NT | 0.29 | 0.291 | 0.205 | 0.205 | 0.349 | 0.35 | 0.202 | 0.202 |  |  | 20250710 | Y
2025.07.14 | 25071415 | A0LE0179A00W08B0400500S | A0LE0179 | ALE0179B00500 | 0.339 | 0.339 | 0.196 | 0.195 | 50272 |  |  | 8.498 | 8.486 | 1249 | 1249 | 125.06 | 125.06 | 0.142 | 0.142 | 0.838 | 0.838 | 0.05 | 0.05 |  | 240.57 |  | 4.93 |  | 2.38 | 1314.782 | 0.088 | 2.722 | 2.253 | 1.319 | 16.851 | 0 | 0.038 |  | 0.293 | 0.29 |  |  | 0.205 | 0.205 |  | 8.498 |  |  | 9.781 | 9.772 | 9.166 | 9.166 |  |  |  | 192.537 |  |  |  | 3.813 | 0 | 0 | 0 | 0 | 0 | 0 | 0.038 |  |  |  |  | NT | 0.293 | 0.29 | 0.205 | 0.205 | 0.35 | 0.346 | 0.202 | 0.203 |  |  | 20250710 | Y
2025.07.14 | 25071415 | A0LE0179A00W08B0400600S | A0LE0179 | ALE0179B00600 | 0.339 | 0.339 | 0.196 | 0.196 | 50258 |  |  | 8.494 | 8.488 | 1249 | 1249 | 125.07 | 125.07 | 0.126 | 0.126 | 0.604 | 0.604 | 0.06 | 0.06 |  | 240.578 |  | 4.875 |  | 2.282 | 1314.089 | 0.089 | 2.664 | 2.194 | 1.38 | 16.911 | 0 | 0.035 |  | 0.293 | 0.291 |  |  | 0.205 | 0.205 |  | 8.494 |  |  | 9.764 | 9.776 | 9.168 | 9.168 |  |  |  | 192.508 |  |  |  | 3.684 | 0 | 0 | 0 | 0 | 0 | 0 | 0.035 |  |  |  |  | NT | 0.293 | 0.291 | 0.205 | 0.205 | 0.348 | 0.346 | 0.204 | 0.202 |  |  | 20250710 | Y
2025.07.14 | 25071415 | A0LE0179A00W08B0400700S | A0LE0179 | ALE0179B00700 | 0.339 | 0.339 | 0.196 | 0.196 | 50260 |  |  | 8.499 | 8.485 | 1249 | 1249 | 125.08 | 125.08 | 0.11 | 0.11 | 0.37 | 0.37 | 0.07 | 0.07 |  | 240.585 |  | 4.82 |  | 2.185 | 1314.91 | 0.087 | 2.693 | 2.231 | 1.298 | 16.943 | 0 | 0.041 |  | 0.294 | 0.292 |  |  | 0.205 | 0.205 |  | 8.499 |  |  | 9.771 | 9.77 | 9.17 | 9.17 |  |  |  | 192.48 |  |  |  | 3.555 | 0 | 0 | 0 | 0 | 0 | 0 | 0.041 |  |  |  |  | NT | 0.294 | 0.292 | 0.205 | 0.205 | 0.349 | 0.348 | 0.203 | 0.201 |  |  | 20250710 | Y
2025.07.14 | 25071415 | A0LE0179A00W08B0400800S | A0LE0179 | ALE0179B00800 | 0.339 | 0.339 | 0.196 | 0.196 | 50260 |  |  | 8.492 | 8.489 | 1250 | 1250 | 125.053 | 125.053 | 0.12 | 0.12 | 0.42 | 0.42 | 0.07 | 0.07 |  | 240.592 |  | 4.765 |  | 2.088 | 1314.319 | 0.088 | 2.681 | 2.212 | 1.36 | 16.898 | 0 | 0.046 |  | 0.291 | 0.291 |  |  | 0.204 | 0.204 |  | 8.492 |  |  | 9.771 | 9.768 | 9.188 | 9.188 |  |  |  | 192.452 |  |  |  | 3.426 | 0 | 0 | 0 | 0 | 0 | 0 | 0.046 |  |  |  |  | NT | 0.291 | 0.291 | 0.204 | 0.204 | 0.349 | 0.347 | 0.201 | 0.202 |  |  | 20250710 | Y
2025.07.14 | 25071415 | A0LE0179A00W08B0400900S | A0LE0179 | ALE0179B00900 | 0.339 | 0.339 | 0.196 | 0.196 | 50259 |  |  | 8.494 | 8.495 | 1251 | 1251 | 125.027 | 125.027 | 0.13 | 0.13 | 0.47 | 0.47 | 0.07 | 0.07 |  | 240.6 |  | 4.71 |  | 1.99 | 1313.728 | 0.089 | 2.629 | 2.16 | 1.412 | 16.949 | 0 | 0.038 |  | 0.293 | 0.291 |  |  | 0.204 | 0.204 |  | 8.494 |  |  | 9.769 | 9.772 | 9.207 | 9.207 |  |  |  | 192.423 |  |  |  | 3.297 | 0 | 0 | 0 | 0 | 0 | 0 | 0.038 |  |  |  |  | NT | 0.293 | 0.291 | 0.204 | 0.204 | 0.348 | 0.345 | 0.203 | 0.202 |  |  | 20250710 | Y
2025.07.14 | 25071415 | A0LE0179A00W08B0401100S | A0LE0179 | ALE0179B01100 | 0.339 | 0.339 | 0.195 | 0.195 | 50258 |  |  | 8.506 | 8.502 | 1252 | 1252 | 125 | 125 | 0.14 | 0.14 | 0.52 | 0.52 | 0.07 | 0.07 |  | 240.608 |  | 4.655 |  | 1.892 | 1313.56 | 0.089 | 2.616 | 2.147 | 1.429 | 16.973 | 0 | 0.036 |  | 0.291 | 0.291 |  |  | 0.204 | 0.204 |  | 8.506 |  |  | 9.779 | 9.783 | 9.225 | 9.225 |  |  |  | 192.395 |  |  |  | 3.167 | 0 | 0 | 0 | 0 | 0 | 0 | 0.036 |  |  |  |  | NT | 0.291 | 0.291 | 0.204 | 0.204 | 0.348 | 0.347 | 0.2 | 0.202 |  |  | 20250710 | Y
2025.07.14 | 25071415 | A0LE0179A00W08B0401200S | A0LE0179 | ALE0179B01200 | 0.339 | 0.339 | 0.195 | 0.195 | 35741 |  |  | 8.508 | 8.513 | 1254 | 1254 | 124.973 | 124.973 | 0.15 | 0.15 | 0.57 | 0.57 | 0.07 | 0.07 |  | 240.615 |  | 4.6 |  | 1.795 | 1313.601 | 0.089 | 2.622 | 2.153 | 1.426 | 16.971 | 0 | 0.055 |  | 0.29 | 0.289 |  |  | 0.203 | 0.203 |  | 8.508 |  |  | 9.781 | 9.79 | 9.243 | 9.243 |  |  |  | 192.367 |  |  |  | 3.038 | 0 | 0 | 0 | 0 | 0 | 0 | 0.055 |  |  |  |  | NT | 0.29 | 0.289 | 0.203 | 0.203 | 0.35 | 0.349 | 0.202 | 0.203 |  |  | 20250710 | Y
2025.07.14 | 25071415 | A0LE0179A00W08B0401300S | A0LE0179 | ALE0179B01300 | 0.339 | 0.339 | 0.194 | 0.195 | 50261 |  |  | 8.518 | 8.514 | 1255 | 1255 | 124.947 | 124.947 | 0.16 | 0.16 | 0.62 | 0.62 | 0.07 | 0.07 |  | 240.622 |  | 4.545 |  | 1.698 | 1313.373 | 0.089 | 2.602 | 2.133 | 1.444 | 16.976 | 0 | 0.038 |  | 0.294 | 0.289 |  |  | 0.202 | 0.202 |  | 8.518 |  |  | 9.789 | 9.79 | 9.262 | 9.262 |  |  |  | 192.338 |  |  |  | 2.909 | 0 | 0 | 0 | 0 | 0 | 0 | 0.038 |  |  |  |  | NT | 0.294 | 0.289 | 0.202 | 0.202 | 0.349 | 0.345 | 0.204 | 0.202 |  |  | 20250710 | Y
2025.07.14 | 25071415 | A0LE0179A00W08B0401400S | A0LE0179 | ALE0179B01400 | 0.339 | 0.339 | 0.194 | 0.194 | 50261 |  |  | 8.519 | 8.498 | 1256 | 1256 | 124.92 | 124.92 | 0.17 | 0.17 | 0.67 | 0.67 | 0.07 | 0.07 |  | 240.63 |  | 4.49 | 0 | 1.6 | 1313.947 | 0.088 | 2.61 | 2.148 | 1.383 | 17.029 | 0 | 0.047 |  | 0.292 | 0.291 |  |  | 0.202 | 0.202 |  | 8.519 |  |  | 9.785 | 9.789 | 9.28 | 9.28 | 0 | 0 | 0 | 192.31 | 0 | 0 | 0 | 2.78 | 0 | 0 | 0 | 0 | 0 | 0 | 0.047 |  |  |  |  | NT | 0.292 | 0.291 | 0.202 | 0.202 | 0.348 | 0.349 | 0.2 | 0.201 |  |  | 20250710 | Y
2025.07.14 | 25071415 | A0LE0179A00W08B0401500S | A0LE0179 | ALE0179B01500 | 0.339 | 0.339 | 0.195 | 0.195 | 50261 |  |  | 8.518 | 8.519 | 1256 | 1256 | 124.923 | 124.923 | 0.172 | 0.172 | 0.685 | 0.685 | 0.067 | 0.067 |  | 240.575 |  | 4.413 |  | 1.528 | 1312.994 | 0.089 | 2.566 | 2.096 | 1.476 | 17.014 | 0 | 0.049 |  | 0.29 | 0.292 |  |  | 0.203 | 0.203 |  | 8.518 |  |  | 9.785 | 9.787 | 9.272 | 9.272 |  |  |  | 192.245 |  |  |  | 2.615 | 0 | 0 | 0 | 0 | 0 | 0 | 0.049 |  |  |  |  | NT | 0.29 | 0.292 | 0.203 | 0.203 | 0.346 | 0.348 | 0.201 | 0.203 |  |  | 20250710 | Y
2025.07.14 | 25071415 | A0LE0179A00W08B0401600S | A0LE0179 | ALE0179B01600 | 0.339 | 0.339 | 0.195 | 0.195 | 50259 |  |  | 8.524 | 8.516 | 1257 | 1257 | 124.927 | 124.927 | 0.173 | 0.173 | 0.7 | 0.7 | 0.063 | 0.063 |  | 240.52 |  | 4.337 |  | 1.457 | 1312.861 | 0.089 | 2.555 | 2.085 | 1.489 | 17.028 | 0 | 0.044 |  | 0.291 | 0.292 |  |  | 0.204 | 0.204 |  | 8.524 |  |  | 9.789 | 9.792 | 9.263 | 9.263 |  |  |  | 192.18 |  |  |  | 2.45 | 0 | 0 | 0 | 0 | 0 | 0 | 0.044 |  |  |  |  | NT | 0.291 | 0.292 | 0.204 | 0.204 | 0.347 | 0.347 | 0.202 | 0.204 |  |  | 20250710 | Y
2025.07.14 | 25071415 | A0LE0179A00W08B0401700S | A0LE0179 | ALE0179B01700 | 0.339 | 0.339 | 0.195 | 0.195 | 50262 |  |  | 8.52 | 8.509 | 1258 | 1258 | 124.93 | 124.93 | 0.175 | 0.175 | 0.715 | 0.715 | 0.06 | 0.06 |  | 240.465 |  | 4.26 |  | 1.385 | 1313.12 | 0.089 | 2.577 | 2.108 | 1.467 | 17.008 | 0 | 0.054 |  | 0.29 | 0.29 |  |  | 0.205 | 0.205 |  | 8.52 |  |  | 9.79 | 9.785 | 9.255 | 9.255 |  |  |  | 192.115 |  |  |  | 2.285 | 0 | 0 | 0 | 0 | 0 | 0 | 0.054 |  |  |  |  | NT | 0.29 | 0.29 | 0.205 | 0.205 | 0.35 | 0.347 | 0.201 | 0.203 |  |  | 20250710 | Y
2025.07.14 | 25071415 | A0LE0179A00W08B0401800S | A0LE0179 | ALE0179B01800 | 0.339 | 0.339 | 0.195 | 0.195 | 16748 |  |  | 8.52 | 8.505 | 1258 | 1258 | 124.933 | 124.933 | 0.177 | 0.177 | 0.73 | 0.73 | 0.057 | 0.057 |  | 240.41 |  | 4.183 |  | 1.313 | 1313.5 | 0.089 | 2.612 | 2.141 | 1.429 | 16.995 | 0 | 0.06 |  | 0.29 | 0.289 |  |  | 0.205 | 0.206 |  | 8.52 |  |  | 9.781 | 9.787 | 9.247 | 9.247 |  |  |  | 192.05 |  |  |  | 2.12 | 0 | 0 | 0 | 0 | 0 | 0 | 0.06 |  |  |  |  | NT | 0.29 | 0.289 | 0.205 | 0.206 | 0.345 | 0.348 | 0.202 | 0.198 |  |  | 20250710 | Y
2025.07.14 | 25071415 | A0LE0179A00W08B0401900S | A0LE0179 | ALE0179B01900 | 0.339 | 0.339 | 0.196 | 0.196 | 50260 |  |  | 8.511 | 8.523 | 1258 | 1258 | 124.937 | 124.937 | 0.178 | 0.178 | 0.745 | 0.745 | 0.053 | 0.053 |  | 240.355 |  | 4.107 |  | 1.242 | 1313.222 | 0.089 | 2.587 | 2.118 | 1.459 | 16.998 | 0 | 0.038 |  | 0.293 | 0.291 |  |  | 0.206 | 0.207 |  | 8.511 |  |  | 9.781 | 9.799 | 9.238 | 9.238 |  |  |  | 191.985 |  |  |  | 1.955 | 0 | 0 | 0 | 0 | 0 | 0 | 0.038 |  |  |  |  | NT | 0.293 | 0.291 | 0.206 | 0.207 | 0.347 | 0.346 | 0.203 | 0.201 |  |  | 20250710 | Y
2025.07.14 | 25071415 | A0LE0179A00W08B0402000S | A0LE0179 | ALE0179B02000 | 0.34 | 0.34 | 0.198 | 0.198 | 50260 |  |  | 8.535 | 8.511 | 1259 | 1259 | 124.94 | 124.94 | 0.18 | 0.18 | 0.76 | 0.76 | 0.05 | 0.05 |  | 240.3 |  | 4.03 | 0 | 1.17 | 1313.814 | 0.088 | 2.596 | 2.135 | 1.394 | 17.041 | 0 | 0.049 | 36 | 0.292 | 0.291 |  |  | 0.207 | 0.208 |  | 8.535 |  |  | 9.797 | 9.788 | 9.23 | 9.23 | 0 | 0 | 0 | 191.92 | 0 | 0 | 0 | 1.79 | 0 | 0 | 0 | 0 | 0 | 0 | 0.049 |  |  |  |  | NT | 0.292 | 0.291 | 0.207 | 0.208 | 0.348 | 0.355 | 0.208 | 0.206 |  |  | 20250710 | Y
2025.07.14 | 25071404 | A0LE0180A00W08D1500100E | A0LE0180 | ALE0180D00100 | 0.337 | 0.337 | 0.195 | 0.195 | 50249 |  |  | 8.642 | 8.642 | 1262 | 1266 | 124.9 | 124.95 | 0.1 | 0.23 | 0.26 | 0.91 | 0.19 | 0.01 |  | 239.87 |  | 4.93 | 0 | 1.77 | 1312.06 | 0.088 | 2.446 | 1.983 | 1.549 | 17.182 | 0 | 0.043 |  | 0.282 | 0.284 |  |  | 0.204 | 0.204 |  | 8.642 |  |  | 9.922 | 9.924 | 9.37 | 9.4 | 0 | 0 | 0 | 191.58 | 0 | 0 | 0 | 2.81 | 0 | 0 | 0 | 0 | 0 | 0 | 0.043 |  |  |  |  | NT | 0.282 | 0.284 | 0.204 | 0.204 | 0.344 | 0.346 | 0.203 | 0.201 |  |  | 20250709 | Y
2025.07.14 | 25071404 | A0LE0180A00W08D1500200S | A0LE0180 | ALE0180D00200 | 0.337 | 0.337 | 0.195 | 0.195 | 50251 |  |  | 8.643 | 8.649 | 1265 | 1268 | 124.92 | 124.958 | 0.158 | 0.255 | 0.528 | 1.015 | 0.165 | 0.03 |  | 240 |  | 4.76 |  | 1.582 | 1311.074 | 0.089 | 2.392 | 1.923 | 1.648 | 17.18 | 0 | 0.044 |  | 0.283 | 0.283 |  |  | 0.204 | 0.204 |  | 8.643 |  |  | 9.922 | 9.931 | 9.38 | 9.402 |  |  |  | 191.628 |  |  |  | 2.368 | 0 | 0 | 0 | 0 | 0 | 0 | 0.044 |  |  |  |  | NT | 0.283 | 0.283 | 0.204 | 0.204 | 0.346 | 0.345 | 0.202 | 0.202 |  |  | 20250709 | Y
2025.07.14 | 25071404 | A0LE0180A00W08D1500300S | A0LE0180 | ALE0180D00300 | 0.337 | 0.337 | 0.194 | 0.194 | 50249 |  |  | 8.663 | 8.657 | 1268 | 1270 | 124.94 | 124.965 | 0.215 | 0.28 | 0.795 | 1.12 | 0.14 | 0.05 |  | 240.13 |  | 4.59 |  | 1.395 | 1310.667 | 0.089 | 2.358 | 1.888 | 1.683 | 17.215 | 0 | 0.047 |  | 0.283 | 0.283 |  |  | 0.203 | 0.204 |  | 8.663 |  |  | 9.936 | 9.936 | 9.39 | 9.405 |  |  |  | 191.675 |  |  |  | 1.925 | 0 | 0 | 0 | 0 | 0 | 0 | 0.047 |  |  |  |  | NT | 0.283 | 0.283 | 0.203 | 0.204 | 0.344 | 0.348 | 0.203 | 0.199 |  |  | 20250709 | Y
2025.07.14 | 25071404 | A0LE0180A00W08D1500400S | A0LE0180 | ALE0180D00400 | 0.337 | 0.337 | 0.194 | 0.194 | 36890 |  | GA | 8.659 | 8.643 | 1270 | 1271 | 124.96 | 124.972 | 0.272 | 0.305 | 1.062 | 1.225 | 0.115 | 0.07 |  | 240.26 |  | 4.42 |  | 1.208 | 1310.611 | 0.089 | 2.354 | 1.884 | 1.689 | 17.218 | 0 | 0.049 |  | 0.283 | 0.283 |  |  | 0.202 | 0.203 |  | 8.659 |  |  | 9.937 | 9.922 | 9.4 | 9.408 |  |  |  | 191.723 |  |  |  | 1.482 | 0 | 0 | 0 | 0 | 0 | 0 | 0.049 |  |  |  |  | NT | 0.283 | 0.283 | 0.202 | 0.203 | 0.346 | 0.347 | 0.201 | 0.202 |  |  | 20250709 | Y
2025.07.14 | 25071404 | A0LE0180A00W08D1500500S | A0LE0180 | ALE0180D00500 | 0.337 | 0.337 | 0.194 | 0.194 | 50249 |  |  | 8.648 | 8.628 | 1273 | 1273 | 124.98 | 124.98 | 0.33 | 0.33 | 1.33 | 1.33 | 0.09 | 0.09 |  | 240.39 |  | 4.25 | 0 | 1.02 | 1311.453 | 0.088 | 2.392 | 1.93 | 1.602 | 17.232 | 0 | 0.044 |  | 0.284 | 0.286 |  |  | 0.202 | 0.203 |  | 8.648 |  |  | 9.917 | 9.908 | 9.41 | 9.41 | 0 | 0 | 0 | 191.77 | 0 | 0 | 0 | 1.04 | 0 | 0 | 0 | 0 | 0 | 0 | 0.044 |  |  |  |  | NT | 0.284 | 0.286 | 0.202 | 0.203 | 0.347 | 0.344 | 0.201 | 0.201 |  |  | 20250709 | Y
2025.07.14 | 25071404 | A0LE0180A00W08D1500600S | A0LE0180 | ALE0180D00600 | 0.338 | 0.337 | 0.194 | 0.193 | 50248 |  |  | 8.636 | 8.62 | 1272 | 1272 | 125.002 | 124.99 | 0.27 | 0.25 | 1.31 | 1.172 | 0.092 | 0.082 |  | 240.472 |  | 4.16 |  | 1.268 | 1311.11 | 0.089 | 2.396 | 1.927 | 1.643 | 17.165 | 0 | 0.043 |  | 0.288 | 0.286 |  |  | 0.202 | 0.203 |  | 8.636 |  |  | 9.907 | 9.893 | 9.418 | 9.405 |  |  |  | 191.905 |  |  |  | 1.528 | 0 | 0 | 0 | 0 | 0 | 0 | 0.043 |  |  |  |  | NT | 0.288 | 0.286 | 0.202 | 0.203 | 0.347 | 0.345 | 0.204 | 0.203 |  |  | 20250709 | Y
2025.07.14 | 25071404 | A0LE0180A00W08D1500700S | A0LE0180 | ALE0180D00700 | 0.338 | 0.338 | 0.193 | 0.193 | 50251 |  |  | 8.623 | 8.607 | 1270 | 1270 | 125.025 | 125 | 0.21 | 0.17 | 1.29 | 1.015 | 0.095 | 0.075 |  | 240.555 |  | 4.07 |  | 1.515 | 1311.253 | 0.089 | 2.41 | 1.94 | 1.631 | 17.149 | 0 | 0.042 |  | 0.286 | 0.286 |  |  | 0.202 | 0.203 |  | 8.623 |  |  | 9.894 | 9.882 | 9.425 | 9.4 |  |  |  | 192.04 |  |  |  | 2.015 | 0 | 0 | 0 | 0 | 0 | 0 | 0.042 |  |  |  |  | NT | 0.286 | 0.286 | 0.202 | 0.203 | 0.347 | 0.343 | 0.2 | 0.198 |  |  | 20250709 | Y
2025.07.14 | 25071404 | A0LE0180A00W08D1500800S | A0LE0180 | ALE0180D00800 | 0.338 | 0.338 | 0.194 | 0.193 | 50252 |  |  | 8.611 | 8.601 | 1269 | 1268 | 125.048 | 125.01 | 0.15 | 0.09 | 1.27 | 0.857 | 0.098 | 0.068 |  | 240.638 |  | 3.98 |  | 1.762 | 1311.495 | 0.089 | 2.432 | 1.962 | 1.609 | 17.124 | 0 | 0.04 |  | 0.286 | 0.288 |  |  | 0.202 | 0.203 |  | 8.611 |  |  | 9.883 | 9.878 | 9.432 | 9.395 |  |  |  | 192.175 |  |  |  | 2.503 | 0 | 0 | 0 | 0 | 0 | 0 | 0.04 |  |  |  |  | NT | 0.286 | 0.288 | 0.202 | 0.203 | 0.346 | 0.345 | 0.2 | 0.2 |  |  | 20250709 | Y
2025.07.14 | 25071404 | A0LE0180A00W08D1500900S | A0LE0180 | ALE0180D00900 | 0.338 | 0.338 | 0.194 | 0.194 | 44152 |  |  | 8.596 | 8.595 | 1268 | 1267 | 125.07 | 125.02 | 0.09 | 0.01 | 1.25 | 0.7 | 0.1 | 0.06 |  | 240.72 |  | 3.89 | 0 | 2.01 | 1312.385 | 0.088 | 2.474 | 2.012 | 1.52 | 17.142 | 0 | 0.037 |  | 0.286 | 0.286 |  |  | 0.202 | 0.203 |  | 8.596 |  |  | 9.878 | 9.879 | 9.44 | 9.39 | 0 | 0 | 0 | 192.31 | 0 | 0 | 0 | 2.99 | 0 | 0 | 0 | 0 | 0 | 0 | 0.037 |  |  |  |  | NT | 0.286 | 0.286 | 0.202 | 0.203 | 0.348 | 0.347 | 0.2 | 0.2 |  |  | 20250709 | Y
2025.07.14 | 25071411 | AJF00456A00W01A0900100E | AJF00456 | AF00456A00100 | 0.334 | 0.333 | 0.193 | 0.192 | 50254 |  | O4 | 8.584 | 8.527 | 1274 | 1262 | 125.08 | 124.91 | 0.3 | 0.13 | 3.53 | 1.83 | 0.52 | 0.16 |  | 241.93 |  | 3.39 | 0 | 2.36 | 1312.791 | 0.088 | 2.503 | 2.042 | 1.481 | 17.091 | 0 | 0.034 |  | 0.284 | 0.282 |  |  | 0.202 | 0.203 |  | 8.584 |  |  | 9.846 | 9.801 | 9.36 | 9.18 | 0 | 0 | 0 | 193.16 | 0 | 0 | 0 | 2.25 | 0 | 0 | 0 | 0 | 0 | 0 | 0.034 |  |  |  |  | NT | 0.284 | 0.282 | 0.202 | 0.203 | 0.343 | 0.348 | 0.201 | 0.201 |  |  | 20250710 | Y
2025.07.14 | 25071411 | AJF00456A00W01A0900200S | AJF00456 | AF00456A00200 | 0.333 | 0.334 | 0.193 | 0.193 | 50241 |  |  | 8.531 | 8.562 | 1264 | 1264 | 125.01 | 125.01 | 0.06 | 0.06 | 0.25 | 0.25 | 0.05 | 0.05 |  | 241.822 |  | 3.498 |  | 2.256 | 1312.994 | 0.088 | 2.521 | 2.06 | 1.464 | 17.072 | 0 | 0.042 |  | 0.286 | 0.282 |  |  | 0.203 | 0.203 |  | 8.531 |  |  | 9.799 | 9.837 | 9.25 | 9.25 |  |  |  | 193.092 |  |  |  | 2.128 | 0 | 0 | 0 | 0 | 0 | 0 | 0.042 |  |  |  |  | NT | 0.286 | 0.282 | 0.203 | 0.203 | 0.353 | 0.341 | 0.203 | 0.199 |  |  | 20250710 | Y
2025.07.14 | 25071411 | AJF00456A00W01A0900300S | AJF00456 | AF00456A00300 | 0.334 | 0.334 | 0.193 | 0.193 | 50254 |  |  | 8.562 | 8.557 | 1265 | 1265 | 125.036 | 125.036 | 0.064 | 0.064 | 0.442 | 0.442 | 0.056 | 0.056 |  | 241.714 |  | 3.606 |  | 2.153 | 1312.247 | 0.089 | 2.498 | 2.029 | 1.542 | 17.047 | 0 | 0.033 |  | 0.283 | 0.285 |  |  | 0.203 | 0.203 |  | 8.562 |  |  | 9.831 | 9.827 | 9.256 | 9.256 |  |  |  | 193.024 |  |  |  | 2.006 | 0 | 0 | 0 | 0 | 0 | 0 | 0.033 |  |  |  |  | NT | 0.283 | 0.285 | 0.203 | 0.203 | 0.341 | 0.34 | 0.199 | 0.199 |  |  | 20250710 | Y
2025.07.14 | 25071411 | AJF00456A00W01A0900400S | AJF00456 | AF00456A00400 | 0.334 | 0.334 | 0.193 | 0.193 | 50250 |  |  | 8.564 | 8.551 | 1265 | 1265 | 125.062 | 125.062 | 0.068 | 0.068 | 0.634 | 0.634 | 0.062 | 0.062 |  | 241.605 |  | 3.715 |  | 2.049 | 1312.382 | 0.089 | 2.503 | 2.035 | 1.529 | 17.037 | 0 | 0.035 |  | 0.283 | 0.282 |  |  | 0.202 | 0.202 |  | 8.564 |  |  | 9.828 | 9.83 | 9.262 | 9.262 |  |  |  | 192.955 |  |  |  | 1.885 | 0 | 0 | 0 | 0 | 0 | 0 | 0.035 |  |  |  |  | NT | 0.283 | 0.282 | 0.202 | 0.202 | 0.345 | 0.342 | 0.2 | 0.201 |  |  | 20250710 | Y
2025.07.14 | 25071411 | AJF00456A00W01A0900500S | AJF00456 | AF00456A00500 | 0.334 | 0.334 | 0.193 | 0.193 | 50248 |  |  | 8.561 | 8.558 | 1266 | 1266 | 125.088 | 125.088 | 0.072 | 0.072 | 0.826 | 0.826 | 0.068 | 0.068 |  | 241.497 |  | 3.823 |  | 1.945 | 1312.36 | 0.089 | 2.503 | 2.035 | 1.53 | 17.035 | 0 | 0.045 |  | 0.282 | 0.285 |  |  | 0.202 | 0.202 |  | 8.561 |  |  | 9.828 | 9.83 | 9.268 | 9.268 |  |  |  | 192.887 |  |  |  | 1.763 | 0 | 0 | 0 | 0 | 0 | 0 | 0.045 |  |  |  |  | NT | 0.282 | 0.285 | 0.202 | 0.202 | 0.341 | 0.342 | 0.2 | 0.199 |  |  | 20250710 | Y
2025.07.14 | 25071411 | AJF00456A00W01A0900600S | AJF00456 | AF00456A00600 | 0.334 | 0.334 | 0.192 | 0.192 | 50252 |  |  | 8.564 | 8.565 | 1266 | 1266 | 125.114 | 125.114 | 0.076 | 0.076 | 1.018 | 1.018 | 0.074 | 0.074 |  | 241.389 |  | 3.931 |  | 1.842 | 1312.08 | 0.089 | 2.481 | 2.012 | 1.557 | 17.061 | 0 | 0.034 |  | 0.285 | 0.282 |  |  | 0.201 | 0.201 |  | 8.564 |  |  | 9.828 | 9.838 | 9.274 | 9.274 |  |  |  | 192.819 |  |  |  | 1.641 | 0 | 0 | 0 | 0 | 0 | 0 | 0.034 |  |  |  |  | NT | 0.285 | 0.282 | 0.201 | 0.201 | 0.343 | 0.34 | 0.201 | 0.198 |  |  | 20250710 | Y
2025.07.14 | 25071411 | AJF00456A00W01A0900700S | AJF00456 | AF00456A00700 | 0.334 | 0.334 | 0.192 | 0.192 | 50261 |  |  | 8.575 | 8.564 | 1267 | 1267 | 125.14 | 125.14 | 0.08 | 0.08 | 1.21 | 1.21 | 0.08 | 0.08 | 1205 | 241.281 |  | 4.039 |  | 1.738 | 1312.685 | 0.088 | 2.495 | 2.033 | 1.491 | 17.101 | 0 | 0.037 |  | 0.285 | 0.282 |  |  | 0.201 | 0.201 |  | 8.575 |  |  | 9.836 | 9.838 | 9.28 | 9.28 |  |  |  | 192.751 |  |  |  | 1.519 | 0 | 0 | 0 | 0 | 0 | 0 | 0.037 |  |  |  |  | NT | 0.285 | 0.282 | 0.201 | 0.201 | 0.343 | 0.344 | 0.199 | 0.198 |  |  | 20250710 | Y
2025.07.14 | 25071411 | AJF00456A00W01A0900800S | AJF00456 | AF00456A00800 | 0.334 | 0.334 | 0.192 | 0.192 | 50261 |  |  | 8.573 | 8.588 | 1266 | 1266 | 125.128 | 125.128 | 0.086 | 0.086 | 1.184 | 1.184 | 0.102 | 0.102 |  | 241.173 |  | 4.147 |  | 1.635 | 1311.771 | 0.089 | 2.452 | 1.984 | 1.582 | 17.085 | 0 | 0.032 |  | 0.286 | 0.283 |  |  | 0.201 | 0.201 |  | 8.573 |  |  | 9.839 | 9.857 | 9.272 | 9.272 |  |  |  | 192.683 |  |  |  | 1.397 | 0 | 0 | 0 | 0 | 0 | 0 | 0.032 |  |  |  |  | NT | 0.286 | 0.283 | 0.201 | 0.201 | 0.343 | 0.34 | 0.199 | 0.199 |  |  | 20250710 | Y
2025.07.14 | 25071411 | AJF00456A00W01A0900900S | AJF00456 | AF00456A00900 | 0.334 | 0.334 | 0.191 | 0.191 | 50246 |  |  | 8.589 | 8.583 | 1265 | 1265 | 125.116 | 125.116 | 0.092 | 0.092 | 1.158 | 1.158 | 0.124 | 0.124 |  | 241.065 |  | 4.255 |  | 1.531 | 1311.573 | 0.089 | 2.438 | 1.969 | 1.602 | 17.103 | 0 | 0.037 |  | 0.285 | 0.284 |  |  | 0.201 | 0.201 |  | 8.589 |  |  | 9.852 | 9.852 | 9.264 | 9.264 |  |  |  | 192.615 |  |  |  | 1.275 | 0 | 0 | 0 | 0 | 0 | 0 | 0.037 |  |  |  |  | NT | 0.285 | 0.284 | 0.201 | 0.201 | 0.342 | 0.342 | 0.199 | 0.197 |  |  | 20250710 | Y
2025.07.14 | 25071411 | AJF00456A00W01A0901000S | AJF00456 | AF00456A01000 | 0.334 | 0.334 | 0.191 | 0.191 | 50246 |  |  | 8.589 | 8.584 | 1264 | 1264 | 125.104 | 125.104 | 0.098 | 0.098 | 1.132 | 1.132 | 0.146 | 0.146 |  | 240.956 |  | 4.364 |  | 1.427 | 1311.692 | 0.089 | 2.444 | 1.976 | 1.59 | 17.093 | 0 | 0.039 |  | 0.282 | 0.283 |  |  | 0.201 | 0.201 |  | 8.589 |  |  | 9.851 | 9.855 | 9.256 | 9.256 |  |  |  | 192.546 |  |  |  | 1.154 | 0 | 0 | 0 | 0 | 0 | 0 | 0.039 |  |  |  |  | NT | 0.282 | 0.283 | 0.201 | 0.201 | 0.341 | 0.34 | 0.199 | 0.196 |  |  | 20250710 | Y
2025.07.14 | 25071411 | AJF00456A00W01A0901100S | AJF00456 | AF00456A01100 | 0.334 | 0.334 | 0.191 | 0.191 | 50247 |  |  | 8.588 | 8.57 | 1263 | 1263 | 125.092 | 125.092 | 0.104 | 0.104 | 1.106 | 1.106 | 0.168 | 0.168 |  | 240.848 |  | 4.472 |  | 1.324 | 1311.652 | 0.089 | 2.444 | 1.975 | 1.594 | 17.094 | 0 | 0.03 |  | 0.283 | 0.286 |  |  | 0.201 | 0.201 |  | 8.588 |  |  | 9.853 | 9.845 | 9.248 | 9.248 |  |  |  | 192.478 |  |  |  | 1.032 | 0 | 0 | 0 | 0 | 0 | 0 | 0.03 |  |  |  |  | NT | 0.283 | 0.286 | 0.201 | 0.201 | 0.342 | 0.342 | 0.198 | 0.197 |  |  | 20250710 | Y
2025.07.14 | 25071411 | AJF00456A00W01A0901200S | AJF00456 | AF00456A01200 | 0.334 | 0.333 | 0.192 | 0.192 | 50249 |  |  | 8.583 | 8.563 | 1262 | 1262 | 125.08 | 125.08 | 0.11 | 0.11 | 1.08 | 1.08 | 0.19 | 0.19 |  | 240.74 |  | 4.58 | 0 | 1.22 | 1312.778 | 0.088 | 2.5 | 2.04 | 1.482 | 17.085 | 0 | 0.035 |  | 0.284 | 0.283 |  |  | 0.201 | 0.201 |  | 8.583 |  |  | 9.843 | 9.837 | 9.24 | 9.24 | 0 | 0 | 0 | 192.41 | 0 | 0 | 0 | 0.91 | 0 | 0 | 0 | 0 | 0 | 0 | 0.035 |  |  |  |  | NT | 0.284 | 0.283 | 0.201 | 0.201 | 0.349 | 0.341 | 0.2 | 0.197 |  |  | 20250710 | Y
2025.07.14 | 25071411 | AJF00456A00W01A0901300S | AJF00456 | AF00456A01300 | 0.334 | 0.334 | 0.192 | 0.192 | 50229 |  |  | 8.569 | 8.564 | 1262 | 1262 | 125.078 | 125.078 | 0.12 | 0.12 | 1.05 | 1.05 | 0.178 | 0.178 |  | 240.769 |  | 4.606 |  | 1.337 | 1312.172 | 0.089 | 2.49 | 2.021 | 1.547 | 17.035 | 0 | 0.042 |  | 0.284 | 0.285 |  |  | 0.201 | 0.201 |  | 8.569 |  |  | 9.833 | 9.836 | 9.243 | 9.243 |  |  |  | 192.539 |  |  |  | 1.414 | 0 | 0 | 0 | 0 | 0 | 0 | 0.042 |  |  |  |  | NT | 0.284 | 0.285 | 0.201 | 0.201 | 0.34 | 0.342 | 0.201 | 0.201 |  |  | 20250710 | Y
2025.07.14 | 25071411 | AJF00456A00W01A0901400S | AJF00456 | AF00456A01400 | 0.334 | 0.334 | 0.192 | 0.193 | 50234 |  |  | 8.57 | 8.565 | 1262 | 1262 | 125.077 | 125.077 | 0.13 | 0.13 | 1.02 | 1.02 | 0.167 | 0.167 |  | 240.797 |  | 4.631 |  | 1.454 | 1312.087 | 0.089 | 2.478 | 2.01 | 1.553 | 17.044 | 0 | 0.041 |  | 0.282 | 0.283 |  |  | 0.201 | 0.202 |  | 8.57 |  |  | 9.835 | 9.836 | 9.247 | 9.247 |  |  |  | 192.667 |  |  |  | 1.919 | 0 | 0 | 0 | 0 | 0 | 0 | 0.041 |  |  |  |  | NT | 0.282 | 0.283 | 0.201 | 0.202 | 0.341 | 0.34 | 0.201 | 0.199 |  |  | 20250710 | Y
2025.07.14 | 25071411 | AJF00456A00W01A0901500S | AJF00456 | AF00456A01500 | 0.334 | 0.334 | 0.193 | 0.193 | 50229 |  |  | 8.57 | 8.563 | 1262 | 1262 | 125.075 | 125.075 | 0.14 | 0.14 | 0.99 | 0.99 | 0.155 | 0.155 |  | 240.826 |  | 4.657 |  | 1.571 | 1312.163 | 0.089 | 2.486 | 2.018 | 1.547 | 17.037 | 0 | 0.03 |  | 0.283 | 0.282 |  |  | 0.202 | 0.202 |  | 8.57 |  |  | 9.835 | 9.83 | 9.25 | 9.25 |  |  |  | 192.796 |  |  |  | 2.423 | 0 | 0 | 0 | 0 | 0 | 0 | 0.03 |  |  |  |  | NT | 0.283 | 0.282 | 0.202 | 0.202 | 0.346 | 0.341 | 0.199 | 0.198 |  |  | 20250710 | Y
2025.07.14 | 25071411 | AJF00456A00W01A0901600S | AJF00456 | AF00456A01600 | 0.334 | 0.334 | 0.193 | 0.193 | 50234 |  |  | 8.565 | 8.567 | 1263 | 1263 | 125.073 | 125.073 | 0.15 | 0.15 | 0.96 | 0.96 | 0.143 | 0.143 |  | 240.854 |  | 4.683 |  | 1.689 | 1311.962 | 0.089 | 2.469 | 2.001 | 1.565 | 17.05 | 0 | 0.028 |  | 0.283 | 0.282 |  |  | 0.202 | 0.202 |  | 8.565 |  |  | 9.832 | 9.835 | 9.253 | 9.253 |  |  |  | 192.924 |  |  |  | 2.927 | 0 | 0 | 0 | 0 | 0 | 0 | 0.028 |  |  |  |  | NT | 0.283 | 0.282 | 0.202 | 0.202 | 0.343 | 0.342 | 0.199 | 0.201 |  |  | 20250710 | Y
2025.07.14 | 25071411 | AJF00456A00W01A0901700S | AJF00456 | AF00456A01700 | 0.333 | 0.333 | 0.192 | 0.192 | 14399 |  |  | 8.577 | 8.574 | 1263 | 1263 | 125.072 | 125.072 | 0.16 | 0.16 | 0.93 | 0.93 | 0.132 | 0.132 |  | 240.883 |  | 4.709 |  | 1.806 | 1312.026 | 0.088 | 2.47 | 2.001 | 1.552 | 17.069 | 0 | 0.049 |  | 0.281 | 0.281 |  |  | 0.202 | 0.203 |  | 8.577 |  |  | 9.848 | 9.847 | 9.257 | 9.257 |  |  |  | 193.053 |  |  |  | 3.431 | 0 | 0 | 0 | 0 | 0 | 0 | 0.049 |  |  |  |  | NT | 0.281 | 0.281 | 0.202 | 0.203 | 0.341 | 0.342 | 0.198 | 0.196 |  |  | 20250710 | Y
2025.07.14 | 25071411 | AJF00456A00W01A0901800S | AJF00456 | AF00456A01800 | 0.334 | 0.333 | 0.193 | 0.193 | 50236 |  |  | 8.578 | 8.55 | 1263 | 1263 | 125.07 | 125.07 | 0.17 | 0.17 | 0.9 | 0.9 | 0.12 | 0.12 |  | 240.911 |  | 4.734 |  | 1.923 | 1312.875 | 0.087 | 2.508 | 2.047 | 1.473 | 17.071 | 0 | 0.039 |  | 0.282 | 0.282 |  |  | 0.202 | 0.203 |  | 8.578 |  |  | 9.843 | 9.827 | 9.26 | 9.26 |  |  |  | 193.181 |  |  |  | 3.936 | 0 | 0 | 0 | 0 | 0 | 0 | 0.039 |  |  |  |  | NT | 0.282 | 0.282 | 0.202 | 0.203 | 0.343 | 0.342 | 0.199 | 0.199 |  |  | 20250710 | Y
2025.07.14 | 25071411 | AJF00456A00W01A0901900S | AJF00456 | AF00456A01900 | 0.331 | 0.335 | 0.19 | 0.193 | 20111 |  |  | 8.56 | 8.631 | 1263 | 1289 | 125.07 | 125.04 | 0.18 | 0.06 | 4.32 | 1.13 | 0.16 | 0.06 |  | 240.94 |  | 4.76 | 0 | 2.04 | 1312.837 | 0.088 | 2.508 | 2.047 | 1.478 | 17.091 | 0 | 0.049 | 89 | 0.283 | 0.279 |  |  | 0.203 | 0.201 |  | 8.56 |  |  | 9.824 | 9.893 | 9.24 | 9.55 | 0 | 0 | 0 | 193.31 | 0 | 0 | 0 | 4.44 | 0 | 0 | 0 | 0 | 0 | 0 | 0.049 |  |  |  |  | NT | 0.283 | 0.279 | 0.203 | 0.201 | 0.345 | 0.339 | 0.202 | 0.197 |  |  | 20250710 | Y
2025.07.14 | 25071414 | AJW06363A00W02A0300100E | AJW06363 | AW06363A00100 | 0.337 | 0.337 | 0.194 | 0.194 | 50330 |  |  | 8.535 | 8.5 | 1290 | 1279 | 125.05 | 124.92 | 0.51 | 0.35 | 1.12 | 0.9 | 0.09 | 0.15 |  | 239.87 |  | 1.44 | 0 | 0.11 | 1312.273 | 0.087 | 2.45 | 1.99 | 1.518 | 16.949 | 0 | 0.042 |  | 0.291 | 0.293 |  |  | 0.203 | 0.204 |  | 8.535 |  |  | 9.782 | 9.762 | 9.54 | 9.41 | 0 | 0 | 0 | 190.97 | 0 | 0 | 0 | 1.58 | 0 | 0 | 0 | 0 | 0 | 0 | 0.042 |  |  |  |  | NT | 0.291 | 0.293 | 0.203 | 0.204 | 0.346 | 0.348 | 0.201 | 0.203 |  |  | 20250710 | Y
2025.07.14 | 25071414 | AJW06363A00W02A0300200S | AJW06363 | AW06363A00200 | 0.337 | 0.337 | 0.194 | 0.194 | 50337 |  |  | 8.494 | 8.507 | 1275 | 1275 | 125.09 | 125.09 | 0.24 | 0.24 | 0.9 | 0.9 | 0.07 | 0.07 |  | 239.895 |  | 1.613 |  | 0.347 | 1312.281 | 0.087 | 2.446 | 1.987 | 1.516 | 16.952 | 0 | 0.037 |  | 0.291 | 0.289 |  |  | 0.203 | 0.203 |  | 8.494 |  |  | 9.751 | 9.773 | 9.38 | 9.38 |  |  |  | 190.989 |  |  |  | 1.855 | 0 | 0 | 0 | 0 | 0 | 0 | 0.037 |  |  |  |  | NT | 0.291 | 0.289 | 0.203 | 0.203 | 0.349 | 0.345 | 0.201 | 0.202 |  |  | 20250710 | Y
2025.07.14 | 25071414 | AJW06363A00W02A0300300S | AJW06363 | AW06363A00300 | 0.337 | 0.337 | 0.194 | 0.194 | 50341 |  |  | 8.513 | 8.491 | 1274 | 1274 | 125.086 | 125.086 | 0.242 | 0.242 | 1.092 | 1.092 | 0.078 | 0.078 |  | 239.921 |  | 1.785 |  | 0.585 | 1312.059 | 0.088 | 2.461 | 1.995 | 1.546 | 16.883 | 0 | 0.027 |  | 0.289 | 0.29 |  |  | 0.203 | 0.203 |  | 8.513 |  |  | 9.768 | 9.754 | 9.38 | 9.38 |  |  |  | 191.008 |  |  |  | 2.131 | 0 | 0 | 0 | 0 | 0 | 0 | 0.027 |  |  |  |  | NT | 0.289 | 0.29 | 0.203 | 0.203 | 0.345 | 0.346 | 0.2 | 0.201 |  |  | 20250710 | Y
2025.07.14 | 25071414 | AJW06363A00W02A0300400S | AJW06363 | AW06363A00400 | 0.337 | 0.337 | 0.194 | 0.194 | 37240 |  |  | 8.495 | 8.479 | 1273 | 1273 | 125.082 | 125.082 | 0.244 | 0.244 | 1.284 | 1.284 | 0.086 | 0.086 |  | 239.946 |  | 1.958 |  | 0.822 | 1312.24 | 0.088 | 2.481 | 2.015 | 1.531 | 16.866 | 0 | 0.045 |  | 0.289 | 0.289 |  |  | 0.203 | 0.203 |  | 8.495 |  |  | 9.752 | 9.737 | 9.38 | 9.38 |  |  |  | 191.027 |  |  |  | 2.406 | 0 | 0 | 0 | 0 | 0 | 0 | 0.045 |  |  |  |  | NT | 0.289 | 0.289 | 0.203 | 0.203 | 0.346 | 0.346 | 0.205 | 0.202 |  |  | 20250710 | Y
2025.07.14 | 25071414 | AJW06363A00W02A0300500S | AJW06363 | AW06363A00500 | 0.338 | 0.338 | 0.195 | 0.195 | 50288 |  |  | 8.489 | 8.486 | 1272 | 1272 | 125.078 | 125.078 | 0.246 | 0.246 | 1.476 | 1.476 | 0.094 | 0.094 |  | 239.972 |  | 2.131 |  | 1.059 | 1312.555 | 0.088 | 2.505 | 2.039 | 1.501 | 16.838 | 0 | 0.034 |  | 0.291 | 0.29 |  |  | 0.203 | 0.203 |  | 8.489 |  |  | 9.742 | 9.751 | 9.38 | 9.38 |  |  |  | 191.046 |  |  |  | 2.682 | 0 | 0 | 0 | 0 | 0 | 0 | 0.034 |  |  |  |  | NT | 0.291 | 0.29 | 0.203 | 0.203 | 0.348 | 0.346 | 0.204 | 0.203 |  |  | 20250710 | Y
2025.07.14 | 25071414 | AJW06363A00W02A0300600S | AJW06363 | AW06363A00600 | 0.337 | 0.337 | 0.194 | 0.194 | 50308 |  |  | 8.481 | 8.484 | 1271 | 1271 | 125.074 | 125.074 | 0.248 | 0.248 | 1.668 | 1.668 | 0.102 | 0.102 |  | 239.997 |  | 2.304 |  | 1.296 | 1312.608 | 0.088 | 2.508 | 2.043 | 1.497 | 16.829 | 0 | 0.05 |  | 0.291 | 0.291 |  |  | 0.203 | 0.203 |  | 8.481 |  |  | 9.742 | 9.75 | 9.38 | 9.38 |  |  |  | 191.065 |  |  |  | 2.957 | 0 | 0 | 0 | 0 | 0 | 0 | 0.05 |  |  |  |  | NT | 0.291 | 0.291 | 0.203 | 0.203 | 0.347 | 0.346 | 0.206 | 0.202 |  |  | 20250710 | Y
2025.07.14 | 25071414 | AJW06363A00W02A0300700S | AJW06363 | AW06363A00700 | 0.337 | 0.337 | 0.194 | 0.194 | 50304 |  |  | 8.497 | 8.482 | 1270 | 1270 | 125.07 | 125.07 | 0.25 | 0.25 | 1.86 | 1.86 | 0.11 | 0.11 |  | 240.023 |  | 2.476 |  | 1.534 | 1313.369 | 0.087 | 2.537 | 2.079 | 1.42 | 16.85 | 0 | 0.027 |  | 0.291 | 0.29 |  |  | 0.203 | 0.203 |  | 8.497 |  |  | 9.753 | 9.747 | 9.38 | 9.38 |  |  |  | 191.085 |  |  |  | 3.233 | 0 | 0 | 0 | 0 | 0 | 0 | 0.027 |  |  |  |  | NT | 0.291 | 0.29 | 0.203 | 0.203 | 0.349 | 0.348 | 0.202 | 0.204 |  |  | 20250710 | Y
2025.07.14 | 25071414 | AJW06363A00W02A0300800S | AJW06363 | AW06363A00800 | 0.337 | 0.337 | 0.194 | 0.194 | 50293 |  |  | 8.486 | 8.46 | 1270 | 1270 | 125.044 | 125.044 | 0.238 | 0.238 | 1.82 | 1.82 | 0.096 | 0.096 |  | 240.048 |  | 2.649 |  | 1.771 | 1312.742 | 0.088 | 2.52 | 2.055 | 1.485 | 16.812 | 0 | 0.031 |  | 0.292 | 0.291 |  |  | 0.203 | 0.203 |  | 8.486 |  |  | 9.738 | 9.728 | 9.362 | 9.362 |  |  |  | 191.104 |  |  |  | 3.508 | 0 | 0 | 0 | 0 | 0 | 0 | 0.031 |  |  |  |  | NT | 0.292 | 0.291 | 0.203 | 0.203 | 0.345 | 0.347 | 0.202 | 0.2 |  |  | 20250710 | Y
2025.07.14 | 25071414 | AJW06363A00W02A0300900S | AJW06363 | AW06363A00900 | 0.337 | 0.337 | 0.193 | 0.193 | 50293 |  |  | 8.471 | 8.462 | 1269 | 1269 | 125.018 | 125.018 | 0.226 | 0.226 | 1.78 | 1.78 | 0.082 | 0.082 |  | 240.074 |  | 2.822 |  | 2.008 | 1313.059 | 0.088 | 2.548 | 2.083 | 1.458 | 16.783 | 0 | 0.03 |  | 0.288 | 0.289 |  |  | 0.203 | 0.203 |  | 8.471 |  |  | 9.727 | 9.729 | 9.344 | 9.344 |  |  |  | 191.123 |  |  |  | 3.784 | 0 | 0 | 0 | 0 | 0 | 0 | 0.03 |  |  |  |  | NT | 0.288 | 0.289 | 0.203 | 0.203 | 0.346 | 0.345 | 0.2 | 0.199 |  |  | 20250710 | Y
2025.07.14 | 25071414 | AJW06363A00W02A0301000S | AJW06363 | AW06363A01000 | 0.337 | 0.337 | 0.193 | 0.193 | 50291 |  |  | 8.48 | 8.467 | 1269 | 1269 | 124.992 | 124.992 | 0.214 | 0.214 | 1.74 | 1.74 | 0.068 | 0.068 |  | 240.099 |  | 2.995 |  | 2.245 | 1312.97 | 0.088 | 2.537 | 2.072 | 1.465 | 16.79 | 0 | 0.04 |  | 0.289 | 0.289 |  |  | 0.202 | 0.203 |  | 8.48 |  |  | 9.735 | 9.734 | 9.326 | 9.326 |  |  |  | 191.142 |  |  |  | 4.059 | 0 | 0 | 0 | 0 | 0 | 0 | 0.04 |  |  |  |  | NT | 0.289 | 0.289 | 0.202 | 0.203 | 0.345 | 0.346 | 0.2 | 0.198 |  |  | 20250710 | Y
2025.07.14 | 25071414 | AJW06363A00W02A0301100S | AJW06363 | AW06363A01100 | 0.337 | 0.337 | 0.193 | 0.193 | 50307 |  |  | 8.479 | 8.489 | 1268 | 1268 | 124.966 | 124.966 | 0.202 | 0.202 | 1.7 | 1.7 | 0.054 | 0.054 |  | 240.125 |  | 3.167 |  | 2.483 | 1312.843 | 0.088 | 2.531 | 2.066 | 1.476 | 16.799 | 0 | 0.027 |  | 0.288 | 0.289 |  |  | 0.202 | 0.203 |  | 8.479 |  |  | 9.736 | 9.759 | 9.308 | 9.308 |  |  |  | 191.161 |  |  |  | 4.335 | 0 | 0 | 0 | 0 | 0 | 0 | 0.027 |  |  |  |  | NT | 0.288 | 0.289 | 0.202 | 0.203 | 0.348 | 0.345 | 0.202 | 0.199 |  |  | 20250710 | Y
2025.07.14 | 25071414 | AJW06363A00W02A0301200S | AJW06363 | AW06363A01200 | 0.337 | 0.337 | 0.194 | 0.194 | 50309 |  |  | 8.495 | 8.484 | 1268 | 1268 | 124.94 | 124.94 | 0.19 | 0.19 | 1.66 | 1.66 | 0.04 | 0.04 |  | 240.15 |  | 3.34 | 0 | 2.72 | 1313.204 | 0.087 | 2.523 | 2.065 | 1.434 | 16.86 | 0 | 0.032 |  | 0.287 | 0.291 |  |  | 0.202 | 0.203 |  | 8.495 |  |  | 9.752 | 9.751 | 9.29 | 9.29 | 0 | 0 | 0 | 191.18 | 0 | 0 | 0 | 4.61 | 0 | 0 | 0 | 0 | 0 | 0 | 0.032 |  |  |  |  | NT | 0.287 | 0.291 | 0.202 | 0.203 | 0.346 | 0.345 | 0.202 | 0.201 |  |  | 20250710 | Y
2025.07.14 | 25071414 | AJW06363A00W02A0301300S | AJW06363 | AW06363A01300 | 0.337 | 0.337 | 0.194 | 0.194 | 50307 |  |  | 8.491 | 8.497 | 1267 | 1267 | 124.946 | 124.946 | 0.216 | 0.216 | 1.704 | 1.704 | 0.05 | 0.05 |  | 240.022 |  | 3.126 |  | 2.652 | 1312.16 | 0.088 | 2.468 | 2.003 | 1.538 | 16.871 | 0 | 0.031 |  | 0.292 | 0.29 |  |  | 0.202 | 0.203 |  | 8.491 |  |  | 9.744 | 9.763 | 9.304 | 9.304 |  |  |  | 191.378 |  |  |  | 4.248 | 0 | 0 | 0 | 0 | 0 | 0 | 0.031 |  |  |  |  | NT | 0.292 | 0.29 | 0.202 | 0.203 | 0.344 | 0.344 | 0.201 | 0.203 |  |  | 20250710 | Y
2025.07.14 | 25071414 | AJW06363A00W02A0301400S | AJW06363 | AW06363A01400 | 0.337 | 0.337 | 0.194 | 0.194 | 50298 |  |  | 8.505 | 8.486 | 1266 | 1266 | 124.952 | 124.952 | 0.242 | 0.242 | 1.748 | 1.748 | 0.06 | 0.06 |  | 239.894 |  | 2.912 |  | 2.584 | 1312.115 | 0.088 | 2.465 | 2 | 1.54 | 16.873 | 0 | 0.034 |  | 0.288 | 0.288 |  |  | 0.202 | 0.203 |  | 8.505 |  |  | 9.755 | 9.76 | 9.318 | 9.318 |  |  |  | 191.576 |  |  |  | 3.886 | 0 | 0 | 0 | 0 | 0 | 0 | 0.034 |  |  |  |  | NT | 0.288 | 0.288 | 0.202 | 0.203 | 0.346 | 0.346 | 0.201 | 0.2 |  |  | 20250710 | Y
2025.07.14 | 25071414 | AJW06363A00W02A0301500S | AJW06363 | AW06363A01500 | 0.337 | 0.337 | 0.194 | 0.194 | 50307 |  |  | 8.496 | 8.496 | 1265 | 1265 | 124.958 | 124.958 | 0.268 | 0.268 | 1.792 | 1.792 | 0.07 | 0.07 |  | 239.766 |  | 2.698 |  | 2.516 | 1312.322 | 0.088 | 2.482 | 2.017 | 1.523 | 16.857 | 0 | 0.039 |  | 0.29 | 0.288 |  |  | 0.202 | 0.203 |  | 8.496 |  |  | 9.753 | 9.763 | 9.332 | 9.332 |  |  |  | 191.774 |  |  |  | 3.524 | 0 | 0 | 0 | 0 | 0 | 0 | 0.039 |  |  |  |  | NT | 0.29 | 0.288 | 0.202 | 0.203 | 0.346 | 0.343 | 0.202 | 0.2 |  |  | 20250710 | Y
2025.07.14 | 25071414 | AJW06363A00W02A0301600S | AJW06363 | AW06363A01600 | 0.337 | 0.337 | 0.194 | 0.194 | 50320 |  |  | 8.499 | 8.503 | 1264 | 1264 | 124.964 | 124.964 | 0.294 | 0.294 | 1.836 | 1.836 | 0.08 | 0.08 |  | 239.638 |  | 2.484 |  | 2.448 | 1312.067 | 0.088 | 2.461 | 1.995 | 1.546 | 16.885 | 0 | 0.034 |  | 0.29 | 0.287 |  |  | 0.202 | 0.203 |  | 8.499 |  |  | 9.758 | 9.767 | 9.346 | 9.346 |  |  |  | 191.972 |  |  |  | 3.162 | 0 | 0 | 0 | 0 | 0 | 0 | 0.034 |  |  |  |  | NT | 0.29 | 0.287 | 0.202 | 0.203 | 0.345 | 0.345 | 0.202 | 0.201 |  |  | 20250710 | Y
2025.07.14 | 25071414 | AJW06363A00W02A0301700S | AJW06363 | AW06363A01700 | 0.337 | 0.337 | 0.194 | 0.194 | 50312 |  |  | 8.508 | 8.483 | 1263 | 1263 | 124.97 | 124.97 | 0.32 | 0.32 | 1.88 | 1.88 | 0.09 | 0.09 |  | 239.51 |  | 2.27 | 0 | 2.38 | 1312.964 | 0.087 | 2.502 | 2.044 | 1.456 | 16.894 | 0 | 0.035 |  | 0.288 | 0.288 |  |  | 0.202 | 0.203 |  | 8.508 |  |  | 9.757 | 9.751 | 9.36 | 9.36 | 0 | 0 | 0 | 192.17 | 0 | 0 | 0 | 2.8 | 0 | 0 | 0 | 0 | 0 | 0 | 0.035 |  |  |  |  | NT | 0.288 | 0.288 | 0.202 | 0.203 | 0.346 | 0.347 | 0.201 | 0.201 |  |  | 20250710 | Y
2025.07.14 | 25071414 | AJW06363A00W02A0301800S | AJW06363 | AW06363A01800 | 0.328 | 0.344 | 0.186 | 0.199 | 9826 |  | O1 | 8.466 | 8.635 | [16 empty] | 1312.297 | 0.087 | 2.45 | 1.991 | 1.518 | 17.022 | 0 | 0.049 | 32 | 0.294 | 0.28 |  |  | 0.207 | 0.197 |  | 8.466 |  |  | 9.74 | 9.889 | [10 empty] | 0 | 0 | 0 | 0 | 0 | 0 | 0.049 |  |  |  |  | NT | 0.294 | 0.28 | 0.207 | 0.197 | 0.356 | 0.342 | 0.21 | 0.195 |  |  | 20250710 | Y
2025.07.14 | 25071408 | L0E02197A00W12E2500100E | L0E02197 | LE02197E00100 | 0.339 | 0.338 | 0.199 | 0.199 | 50509 |  | O7 | 8.777 | 8.766 | 1338 | 1336 | 125.21 | 125.01 | 0.15 | 0.21 | 0.88 | 0.97 | 0.07 | 0.13 |  | 199.99 |  | 1.26 | 0 | 0.71 | 1313.713 | 0.086 | 2.538 | 2.085 | 1.374 | 16.59 | 0 | 0.03 |  | 0.285 | 0.284 |  |  | 0.209 | 0.209 |  | 8.777 |  |  | 10.09 | 10.087 | 8.86 | 8.82 | 0 | 0 | 0 | 178.57 | 0 | 0 | 0 | 0.8 | 0 | 0 | 0 | 0 | 0 | 0 | 0.03 |  |  |  |  | NT | 0.285 | 0.284 | 0.209 | 0.209 | 0.35 | 0.347 | 0.208 | 0.206 |  |  | 20250709 | Y
2025.07.14 | 25071408 | L0E02197A00W12E2500200S | L0E02197 | LE02197E00200 | 0.339 | 0.339 | 0.198 | 0.199 | 50509 |  |  | 8.767 | 8.76 | 1329 | 1329 | 124.9 | 124.9 | 0.06 | 0.06 | 0.45 | 0.45 | 0.07 | 0.07 |  | 200.105 |  | 1.295 |  | 1.11 | 1313.5 | 0.087 | 2.56 | 2.1 | 1.401 | 16.499 | 0 | 0.024 |  | 0.289 | 0.285 |  |  | 0.209 | 0.209 |  | 8.767 |  |  | 10.09 | 10.099 | 8.87 | 8.87 |  |  |  | 179.375 |  |  |  | 1.685 | 0 | 0 | 0 | 0 | 0 | 0 | 0.024 |  |  |  |  | NT | 0.289 | 0.285 | 0.209 | 0.209 | 0.346 | 0.347 | 0.205 | 0.204 |  |  | 20250709 | Y
2025.07.14 | 25071408 | L0E02197A00W12E2500300S | L0E02197 | LE02197E00300 | 0.338 | 0.338 | 0.197 | 0.198 | 15289 |  |  | 8.772 | 8.766 | 1294 | 1294 | 124.92 | 124.92 | 0.21 | 0.21 | 2.4 | 2.4 | 0.06 | 0.06 |  | 200.22 |  | 1.33 | 0 | 1.51 | 1313.883 | 0.087 | 2.598 | 2.136 | 1.367 | 16.485 | 0 | 0.049 |  | 0.284 | 0.284 |  |  | 0.209 | 0.208 |  | 8.772 |  |  | 10.103 | 10.128 | 8.46 | 8.46 | 0 | 0 | 0 | 180.18 | 0 | 0 | 0 | 2.57 | 0 | 0 | 0 | 0 | 0 | 0 | 0.049 |  |  |  |  | NT | 0.284 | 0.284 | 0.209 | 0.208 | 0.345 | 0.349 | 0.205 | 0.203 |  |  | 20250709 | Y
2025.07.14 | 25071408 | L0E02197A00W12E2500400S | L0E02197 | LE02197E00400 | 0.337 | 0.337 | 0.198 | 0.197 | 22660 |  |  | 8.783 | 8.772 | 1288 | 1288 | 125 | 125 | 0.23 | 0.23 | 1.55 | 1.55 | 0.08 | 0.08 |  | 201.06 |  | 1 | 0 | 0.65 | 1314.052 | 0.086 | 2.603 | 2.143 | 1.349 | 16.465 | 0 | 0.027 |  | 0.284 | 0.284 |  |  | 0.209 | 0.208 |  | 8.783 |  |  | 10.121 | 10.108 | 8.51 | 8.51 | 0 | 0 | 0 | 180.11 | 0 | 0 | 0 | 3.25 | 0 | 0 | 0 | 0 | 0 | 0 | 0.027 |  |  |  |  | NT | 0.284 | 0.284 | 0.209 | 0.208 | 0.345 | 0.346 | 0.206 | 0.206 |  |  | 20250709 | Y
2025.07.14 | 25071408 | L0E02197A00W12E2500500S | L0E02197 | LE02197E00500 | 0.337 | 0.338 | 0.197 | 0.198 | 38536 |  | GA/O7 | 8.777 | 8.792 | 1338 | 1296 | 124.86 | 124.93 | 0.21 | 0.19 | 1.16 | 1.55 | 0.04 | 0.06 |  | 201.63 |  | 0 | 0 | 1.26 | 1314.961 | 0.085 | 2.644 | 2.191 | 1.266 | 16.466 | 0 | 0.042 |  | 0.284 | 0.283 |  |  | 0.209 | 0.208 |  | 8.777 |  |  | 10.119 | 10.149 | 8.74 | 8.62 | 0 | 0 | 0 | 178.13 | 0 | 0 | 0 | 5.53 | 0 | 0 | 0 | 0 | 0 | 0 | 0.042 |  |  |  |  | NT | 0.284 | 0.283 | 0.209 | 0.208 | 0.35 | 0.353 | 0.205 | 0.204 |  |  | 20250709 | Y
2025.07.14 | 25071407 | L0E02210A00W12A0600100E | L0E02210 | LE02210A00100 | 0.334 | 0.334 | 0.191 | 0.192 | 50504 |  |  | 8.955 | 8.963 | 1283 | 1277 | 124.7 | 124.77 | 0.12 | 0.11 | 0.7 | 1.08 | 0.04 | 0.08 |  | 198.42 |  | 0.6 | 0 | 0.86 | 1315.006 | 0.085 | 2.638 | 2.187 | 1.258 | 16.396 | 0 | 0.027 |  | 0.285 | 0.285 |  |  | 0.2 | 0.2 |  | 8.955 |  |  | 10.311 | 10.325 | 8.58 | 8.52 | 0 | 0 | 0 | 178.58 | 0 | 0 | 0 | 0.8 | 0 | 0 | 0 | 0 | 0 | 0 | 0.027 |  |  |  |  | NT | 0.285 | 0.285 | 0.2 | 0.2 | 0.343 | 0.342 | 0.199 | 0.199 |  |  | 20250710 | Y
2025.07.14 | 25071407 | L0E02210A00W12A0600200S | L0E02210 | LE02210A00200 | 0.335 | 0.334 | 0.192 | 0.191 | 50511 |  |  | 8.97 | 8.935 | 1285 | 1282 | 124.683 | 124.753 | 0.13 | 0.087 | 0.94 | 1.197 | 0.073 | 0.133 |  | 198.797 |  | 0.933 |  | 0.88 | 1314.054 | 0.086 | 2.598 | 2.139 | 1.349 | 16.387 | 0 | 0.029 |  | 0.287 | 0.286 |  |  | 0.2 | 0.2 |  | 8.97 |  |  | 10.334 | 10.279 | 8.62 | 8.607 |  |  |  | 179.14 |  |  |  | 0.68 | 0 | 0 | 0 | 0 | 0 | 0 | 0.029 |  |  |  |  | NT | 0.287 | 0.286 | 0.2 | 0.2 | 0.342 | 0.342 | 0.197 | 0.199 |  |  | 20250710 | Y
2025.07.14 | 25071407 | L0E02210A00W12A0600300S | L0E02210 | LE02210A00300 | 0.334 | 0.335 | 0.191 | 0.193 | 50506 |  |  | 8.934 | 9.002 | 1286 | 1288 | 124.667 | 124.737 | 0.14 | 0.063 | 1.18 | 1.313 | 0.107 | 0.187 |  | 199.173 |  | 1.267 |  | 0.9 | 1313.393 | 0.087 | 2.546 | 2.086 | 1.407 | 16.448 | 0 | 0.029 |  | 0.285 | 0.282 |  |  | 0.2 | 0.2 |  | 8.934 |  |  | 10.278 | 10.364 | 8.66 | 8.693 |  |  |  | 179.7 |  |  |  | 0.56 | 0 | 0 | 0 | 0 | 0 | 0 | 0.029 |  |  |  |  | NT | 0.285 | 0.282 | 0.2 | 0.2 | 0.342 | 0.342 | 0.199 | 0.199 |  |  | 20250710 | Y
2025.07.14 | 25071407 | L0E02210A00W12A0600400S | L0E02210 | LE02210A00400 | 0.334 | 0.334 | 0.192 | 0.192 | 43106 |  |  | 9.009 | 9.018 | 1288 | 1293 | 124.65 | 124.72 | 0.15 | 0.04 | 1.42 | 1.43 | 0.14 | 0.24 |  | 199.55 |  | 1.6 | 0 | 0.92 | 1313.067 | 0.086 | 2.477 | 2.025 | 1.426 | 16.601 | 0 | 0.033 |  | 0.282 | 0.282 |  |  | 0.2 | 0.2 |  | 9.009 |  |  | 10.36 | 10.367 | 8.7 | 8.78 | 0 | 0 | 0 | 180.26 | 0 | 0 | 0 | 0.44 | 0 | 0 | 0 | 0 | 0 | 0 | 0.033 |  |  |  |  | NT | 0.282 | 0.282 | 0.2 | 0.2 | 0.348 | 0.346 | 0.204 | 0.201 |  |  | 20250710 | Y
2025.07.14 | 25071406 | S0E02835A00W09B2900100E | S0E02835 | SE02835B00100 | 0.333 | 0.333 | 0.195 | 0.195 | 26732 |  |  | 8.934 | 8.939 | 1281 | 1288 | 124.84 | 124.78 | 0.55 | 0.51 | 1.3 | 1.22 | 0.11 | 0.11 |  | 239.33 |  | 0.99 | 0 | 1.02 | 1314.442 | 0.085 | 2.567 | 2.122 | 1.303 | 16.517 | 0 | 0.033 |  | 0.281 | 0.281 |  |  | 0.205 | 0.205 |  | 8.934 |  |  | 10.366 | 10.373 | 8.55 | 8.67 | 0 | 0 | 0 | 191.11 | 0 | 0 | 0 | 0.92 | 0 | 0 | 0 | 0 | 0 | 0 | 0.033 |  |  | 1.743 | 5.626 | NT | 0.281 | 0.281 | 0.205 | 0.205 | 0.344 | 0.344 | 0.202 | 0.204 | 0.012 | 0.108 | 20250710 | Y
2025.07.14 | 25071406 | S0E02835A00W09B2900200S | S0E02835 | SE02835B00200 | 0.333 | 0.333 | 0.195 | 0.195 | 49698 |  |  | 8.93 | 8.939 | 1291 | 1291 | 124.83 | 124.83 | 0.55 | 0.55 | 0.98 | 0.98 | 0.11 | 0.11 |  | 239.426 |  | 0.997 |  | 1.157 | 1314.241 | 0.085 | 2.552 | 2.106 | 1.321 | 16.516 | 0 | 0.024 |  | 0.282 | 0.281 |  |  | 0.205 | 0.205 |  | 8.93 |  |  | 10.361 | 10.367 | 8.63 | 8.63 |  |  |  | 191.151 |  |  |  | 1.225 | 0 | 0 | 0 | 0 | 0 | 0 | 0.024 |  |  | 1.511 | 4.76 | NT | 0.282 | 0.281 | 0.205 | 0.205 | 0.342 | 0.343 | 0.205 | 0.203 | 0.019 | 0.107 | 20250710 | Y
2025.07.14 | 25071406 | S0E02835A00W09B2900300S | S0E02835 | SE02835B00300 | 0.333 | 0.333 | 0.195 | 0.195 | 49701 |  |  | 8.929 | 8.947 | 1293 | 1293 | 124.828 | 124.828 | 0.542 | 0.542 | 1.022 | 1.022 | 0.108 | 0.108 |  | 239.522 |  | 1.004 |  | 1.294 | 1312.779 | 0.085 | 2.457 | 2.001 | 1.446 | 16.507 | 0 | 0.023 |  | 0.283 | 0.282 |  |  | 0.205 | 0.205 |  | 8.929 |  |  | 10.37 | 10.377 | 8.666 | 8.666 |  |  |  | 191.192 |  |  |  | 1.53 | 0 | 0 | 0 | 0 | 0 | 0 | 0.023 |  |  |  |  | NT | 0.283 | 0.282 | 0.205 | 0.205 | 0.343 | 0.344 | 0.205 | 0.203 |  |  | 20250710 | Y
2025.07.14 | 25071406 | S0E02835A00W09B2900400S | S0E02835 | SE02835B00400 | 0.333 | 0.333 | 0.195 | 0.195 | 49702 |  |  | 8.947 | 8.953 | 1295 | 1295 | 124.826 | 124.826 | 0.534 | 0.534 | 1.064 | 1.064 | 0.106 | 0.106 |  | 239.618 |  | 1.011 |  | 1.431 | 1312.659 | 0.085 | 2.446 | 1.99 | 1.455 | 16.52 | 0 | 0.023 |  | 0.283 | 0.282 |  |  | 0.205 | 0.205 |  | 8.947 |  |  | 10.369 | 10.387 | 8.702 | 8.702 |  |  |  | 191.233 |  |  |  | 1.835 | 0 | 0 | 0 | 0 | 0 | 0 | 0.023 |  |  |  |  | NT | 0.283 | 0.282 | 0.205 | 0.205 | 0.348 | 0.342 | 0.204 | 0.204 |  |  | 20250710 | Y
2025.07.14 | 25071406 | S0E02835A00W09B2900500S | S0E02835 | SE02835B00500 | 0.333 | 0.333 | 0.195 | 0.195 | 47000 |  | G8 | 8.96 | 8.956 | 1297 | 1297 | 124.824 | 124.824 | 0.526 | 0.526 | 1.106 | 1.106 | 0.104 | 0.104 |  | 239.714 |  | 1.018 |  | 1.568 | 1312.692 | 0.085 | 2.447 | 1.992 | 1.453 | 16.52 | 0 | 0.027 |  | 0.283 | 0.282 |  |  | 0.205 | 0.205 |  | 8.96 |  |  | 10.391 | 10.393 | 8.738 | 8.738 |  |  |  | 191.274 |  |  |  | 2.14 | 0 | 0 | 0 | 0 | 0 | 0 | 0.027 |  |  |  |  | NT | 0.283 | 0.282 | 0.205 | 0.205 | 0.346 | 0.343 | 0.204 | 0.204 |  |  | 20250710 | Y
2025.07.14 | 25071406 | S0E02835A00W09B2900600S | S0E02835 | SE02835B00600 | 0.334 | 0.333 | 0.195 | 0.195 | 49700 |  |  | 8.965 | 8.952 | 1299 | 1299 | 124.822 | 124.822 | 0.518 | 0.518 | 1.148 | 1.148 | 0.102 | 0.102 |  | 239.81 |  | 1.025 |  | 1.705 | 1312.557 | 0.085 | 2.436 | 1.98 | 1.464 | 16.531 | 0 | 0.024 |  | 0.282 | 0.285 |  |  | 0.205 | 0.205 |  | 8.965 |  |  | 10.391 | 10.375 | 8.774 | 8.774 |  |  |  | 191.315 |  |  |  | 2.445 | 0 | 0 | 0 | 0 | 0 | 0 | 0.024 |  |  |  |  | NT | 0.282 | 0.285 | 0.205 | 0.205 | 0.344 | 0.342 | 0.202 | 0.203 |  |  | 20250710 | Y
2025.07.14 | 25071406 | S0E02835A00W09B2900700S | S0E02835 | SE02835B00700 | 0.333 | 0.334 | 0.195 | 0.195 | 49704 |  |  | 8.946 | 8.95 | 1301 | 1301 | 124.82 | 124.82 | 0.51 | 0.51 | 1.19 | 1.19 | 0.1 | 0.1 | 1223 | 239.906 |  | 1.032 |  | 1.842 | 1313.495 | 0.085 | 2.491 | 2.044 | 1.385 | 16.588 | 0 | 0.027 |  | 0.282 | 0.282 |  |  | 0.205 | 0.205 |  | 8.946 |  |  | 10.374 | 10.371 | 8.81 | 8.81 |  |  |  | 191.356 |  |  |  | 2.75 | 0 | 0 | 0 | 0 | 0 | 0 | 0.027 |  |  |  |  | NT | 0.282 | 0.282 | 0.205 | 0.205 | 0.345 | 0.343 | 0.204 | 0.202 |  |  | 20250710 | Y
2025.07.14 | 25071406 | S0E02835A00W09B2900800S | S0E02835 | SE02835B00800 | 0.334 | 0.333 | 0.194 | 0.194 | 49703 |  |  | 8.946 | 8.948 | 1298 | 1298 | 124.842 | 124.842 | 0.522 | 0.522 | 1.245 | 1.245 | 0.108 | 0.108 |  | 240.002 |  | 1.039 |  | 1.979 | 1312.433 | 0.085 | 2.426 | 1.97 | 1.474 | 16.539 | 0 | 0.021 |  | 0.283 | 0.282 |  |  | 0.204 | 0.204 |  | 8.946 |  |  | 10.366 | 10.37 | 8.79 | 8.79 |  |  |  | 191.397 |  |  |  | 3.055 | 0 | 0 | 0 | 0 | 0 | 0 | 0.021 |  |  |  |  | NT | 0.283 | 0.282 | 0.204 | 0.204 | 0.351 | 0.345 | 0.206 | 0.206 |  |  | 20250710 | Y
2025.07.14 | 25071406 | S0E02835A00W09B2900900S | S0E02835 | SE02835B00900 | 0.334 | 0.334 | 0.194 | 0.194 | 49702 |  |  | 8.945 | 8.953 | 1296 | 1296 | 124.865 | 124.865 | 0.535 | 0.535 | 1.3 | 1.3 | 0.115 | 0.115 |  | 240.098 |  | 1.046 |  | 2.116 | 1312.403 | 0.086 | 2.427 | 1.971 | 1.479 | 16.542 | 0 | 0.025 |  | 0.283 | 0.284 |  |  | 0.203 | 0.203 |  | 8.945 |  |  | 10.369 | 10.373 | 8.77 | 8.77 |  |  |  | 191.438 |  |  |  | 3.36 | 0 | 0 | 0 | 0 | 0 | 0 | 0.025 |  |  |  |  | NT | 0.283 | 0.284 | 0.203 | 0.203 | 0.342 | 0.344 | 0.203 | 0.202 |  |  | 20250710 | Y
2025.07.14 | 25071406 | S0E02835A00W09B2901000S | S0E02835 | SE02835B01000 | 0.333 | 0.333 | 0.193 | 0.194 | 49703 |  |  | 8.946 | 8.959 | 1294 | 1294 | 124.887 | 124.887 | 0.548 | 0.548 | 1.355 | 1.355 | 0.122 | 0.122 |  | 240.194 |  | 1.053 |  | 2.253 | 1312.396 | 0.086 | 2.425 | 1.969 | 1.48 | 16.544 | 0 | 0.02 |  | 0.283 | 0.284 |  |  | 0.202 | 0.202 |  | 8.946 |  |  | 10.37 | 10.39 | 8.75 | 8.75 |  |  |  | 191.479 |  |  |  | 3.665 | 0 | 0 | 0 | 0 | 0 | 0 | 0.02 |  |  | 1.363 | 4.362 | NT | 0.283 | 0.284 | 0.202 | 0.202 | 0.343 | 0.345 | 0.203 | 0.202 | 0.002 | 0.068 | 20250710 | Y
2025.07.14 | 25071406 | S0E02835A00W09B2901200S | S0E02835 | SE02835B01200 | 0.334 | 0.334 | 0.193 | 0.192 | 49704 |  |  | 8.952 | 8.951 | 1291 | 1291 | 124.91 | 124.91 | 0.56 | 0.56 | 1.41 | 1.41 | 0.13 | 0.13 |  | 240.29 |  | 1.06 | 0 | 2.39 | 1313.518 | 0.085 | 2.492 | 2.046 | 1.383 | 16.582 | 0 | 0.035 |  | 0.283 | 0.285 |  |  | 0.201 | 0.201 |  | 8.952 |  |  | 10.374 | 10.371 | 8.73 | 8.73 | 0 | 0 | 0 | 191.52 | 0 | 0 | 0 | 3.97 | 0 | 0 | 0 | 0 | 0 | 0 | 0.035 |  |  |  |  | NT | 0.283 | 0.285 | 0.201 | 0.201 | 0.346 | 0.343 | 0.2 | 0.201 |  |  | 20250710 | Y
2025.07.14 | 25071406 | S0E02835A00W09B2901300S | S0E02835 | SE02835B01300 | 0.334 | 0.334 | 0.192 | 0.192 | 49703 |  |  | 8.965 | 8.955 | 1294 | 1294 | 124.892 | 124.892 | 0.555 | 0.555 | 1.115 | 1.115 | 0.128 | 0.128 |  | 240.311 |  | 1.126 |  | 2.286 | 1312.411 | 0.085 | 2.423 | 1.967 | 1.476 | 16.539 | 0 | 0.028 |  | 0.285 | 0.284 |  |  | 0.201 | 0.201 |  | 8.965 |  |  | 10.375 | 10.374 | 8.73 | 8.73 |  |  |  | 191.472 |  |  |  | 3.812 | 0 | 0 | 0 | 0 | 0 | 0 | 0.028 |  |  |  |  | NT | 0.285 | 0.284 | 0.201 | 0.201 | 0.344 | 0.345 | 0.199 | 0.2 |  |  | 20250710 | Y
2025.07.14 | 25071406 | S0E02835A00W09B2901400S | S0E02835 | SE02835B01400 | 0.333 | 0.333 | 0.192 | 0.192 | 49704 |  |  | 8.949 | 8.952 | 1297 | 1297 | 124.875 | 124.875 | 0.55 | 0.55 | 0.82 | 0.82 | 0.125 | 0.125 |  | 240.332 |  | 1.193 |  | 2.182 | 1312.46 | 0.085 | 2.428 | 1.972 | 1.473 | 16.537 | 0 | 0.024 |  | 0.283 | 0.283 |  |  | 0.201 | 0.202 |  | 8.949 |  |  | 10.373 | 10.376 | 8.73 | 8.73 |  |  |  | 191.425 |  |  |  | 3.655 | 0 | 0 | 0 | 0 | 0 | 0 | 0.024 |  |  |  |  | NT | 0.283 | 0.283 | 0.201 | 0.202 | 0.342 | 0.344 | 0.2 | 0.2 |  |  | 20250710 | Y
2025.07.14 | 25071406 | S0E02835A00W09B2901500S | S0E02835 | SE02835B01500 | 0.334 | 0.334 | 0.193 | 0.193 | 49701 |  |  | 8.953 | 8.959 | 1300 | 1300 | 124.858 | 124.858 | 0.545 | 0.545 | 0.525 | 0.525 | 0.122 | 0.122 |  | 240.354 |  | 1.259 |  | 2.079 | 1312.427 | 0.086 | 2.428 | 1.972 | 1.476 | 16.537 | 0 | 0.032 |  | 0.284 | 0.286 |  |  | 0.201 | 0.202 |  | 8.953 |  |  | 10.379 | 10.381 | 8.73 | 8.73 |  |  |  | 191.378 |  |  |  | 3.498 | 0 | 0 | 0 | 0 | 0 | 0 | 0.032 |  |  |  |  | NT | 0.284 | 0.286 | 0.201 | 0.202 | 0.344 | 0.344 | 0.204 | 0.203 |  |  | 20250710 | Y
2025.07.14 | 25071406 | S0E02835A00W09B2901600S | S0E02835 | SE02835B01600 | 0.334 | 0.333 | 0.193 | 0.193 | 49702 |  |  | 8.957 | 8.944 | 1303 | 1303 | 124.84 | 124.84 | 0.54 | 0.54 | 0.23 | 0.23 | 0.12 | 0.12 |  | 240.375 |  | 1.325 |  | 1.975 | 1313.66 | 0.085 | 2.504 | 2.057 | 1.37 | 16.565 | 0 | 0.021 |  | 0.285 | 0.284 |  |  | 0.201 | 0.202 |  | 8.957 |  |  | 10.379 | 10.373 | 8.73 | 8.73 |  |  |  | 191.33 |  |  |  | 3.34 | 0 | 0 | 0 | 0 | 0 | 0 | 0.021 |  |  |  |  | NT | 0.285 | 0.284 | 0.201 | 0.202 | 0.345 | 0.346 | 0.201 | 0.202 |  |  | 20250710 | Y
2025.07.14 | 25071406 | S0E02835A00W09B2901700S | S0E02835 | SE02835B01700 | 0.334 | 0.334 | 0.194 | 0.193 | 49704 |  |  | 8.942 | 8.923 | 1302 | 1302 | 124.84 | 124.84 | 0.582 | 0.582 | 0.848 | 0.848 | 0.14 | 0.14 |  | 240.396 |  | 1.391 |  | 1.871 | 1312.629 | 0.085 | 2.441 | 1.985 | 1.457 | 16.51 | 0 | 0.042 |  | 0.284 | 0.283 |  |  | 0.202 | 0.202 |  | 8.942 |  |  | 10.363 | 10.338 | 8.75 | 8.75 |  |  |  | 191.282 |  |  |  | 3.182 | 0 | 0 | 0 | 0 | 0 | 0 | 0.042 |  |  |  |  | NT | 0.284 | 0.283 | 0.202 | 0.202 | 0.346 | 0.347 | 0.202 | 0.201 |  |  | 20250710 | Y
2025.07.14 | 25071406 | S0E02835A00W09B2901800S | S0E02835 | SE02835B01800 | 0.334 | 0.334 | 0.194 | 0.194 | 49703 |  |  | 8.919 | 8.91 | 1300 | 1300 | 124.84 | 124.84 | 0.625 | 0.625 | 1.465 | 1.465 | 0.16 | 0.16 |  | 240.418 |  | 1.458 |  | 1.768 | 1312.666 | 0.085 | 2.447 | 1.991 | 1.455 | 16.504 | 0 | 0.031 |  | 0.285 | 0.284 |  |  | 0.202 | 0.203 |  | 8.919 |  |  | 10.334 | 10.331 | 8.77 | 8.77 |  |  |  | 191.235 |  |  |  | 3.025 | 0 | 0 | 0 | 0 | 0 | 0 | 0.031 |  |  |  |  | NT | 0.285 | 0.284 | 0.202 | 0.203 | 0.347 | 0.342 | 0.204 | 0.202 |  |  | 20250710 | Y
2025.07.14 | 25071406 | S0E02835A00W09B2901900S | S0E02835 | SE02835B01900 | 0.334 | 0.334 | 0.194 | 0.194 | 49704 |  |  | 8.919 | 8.928 | 1298 | 1298 | 124.84 | 124.84 | 0.668 | 0.668 | 2.082 | 2.082 | 0.18 | 0.18 |  | 240.439 |  | 1.524 |  | 1.664 | 1312.643 | 0.085 | 2.442 | 1.986 | 1.455 | 16.509 | 0 | 0.034 |  | 0.284 | 0.286 |  |  | 0.203 | 0.204 |  | 8.919 |  |  | 10.33 | 10.338 | 8.79 | 8.79 |  |  |  | 191.188 |  |  |  | 2.867 | 0 | 0 | 0 | 0 | 0 | 0 | 0.034 |  |  | 1.544 | 4.512 | NT | 0.284 | 0.286 | 0.203 | 0.204 | 0.347 | 0.343 | 0.205 | 0.202 | 0.025 | 0.12 | 20250710 | Y
2025.07.14 | 25071406 | S0E02835A00W09B2902000S | S0E02835 | SE02835B02000 | 0.334 | 0.334 | 0.195 | 0.195 | 49703 |  |  | 8.919 | 8.922 | 1297 | 1297 | 124.84 | 124.84 | 0.71 | 0.71 | 2.7 | 2.7 | 0.2 | 0.2 |  | 240.46 |  | 1.59 | 0 | 1.56 | 1313.556 | 0.085 | 2.495 | 2.049 | 1.379 | 16.569 | 0 | 0.035 | 13 | 0.284 | 0.284 |  |  | 0.204 | 0.204 |  | 8.919 |  |  | 10.334 | 10.34 | 8.81 | 8.81 | 0 | 0 | 0 | 191.14 | 0 | 0 | 0 | 2.71 | 0 | 0 | 0 | 0 | 0 | 0 | 0.035 |  |  | 1.774 | 5.064 | NT | 0.284 | 0.284 | 0.204 | 0.204 | 0.343 | 0.344 | 0.202 | 0.204 | 0.011 | 0.105 | 20250710 | Y
2025.07.14 | 25071405 | S0E02938A00W09K1300100E | S0E02938 | SE02938K00100 | 0.335 | 0.335 | 0.196 | 0.195 | 49701 |  |  | 9.135 | 9.108 | 1292 | 1282 | 124.67 | 124.63 | 0.59 | 0.48 | 0.76 | 0.1 | 0.05 | 0.12 |  | 240.16 |  | 1.46 | 0 | 1.62 | 1313.106 | 0.086 | 2.491 | 2.036 | 1.427 | 16.646 | 0 | 0.029 |  | 0.285 | 0.289 |  |  | 0.206 | 0.206 |  | 9.135 |  |  | 10.514 | 10.501 | 8.9 | 8.72 | 0 | 0 | 0 | 192.46 | 0 | 0 | 0 | 2.18 | 0 | 0 | 0 | 0 | 0 | 0 | 0.029 |  |  |  |  | NT | 0.285 | 0.289 | 0.206 | 0.206 | 0.343 | 0.343 | 0.207 | 0.201 |  |  | 20250709 | Y
2025.07.14 | 25071405 | S0E02938A00W09K1300200S | S0E02938 | SE02938K00200 | 0.335 | 0.335 | 0.195 | 0.195 | 49701 |  |  | 9.112 | 9.083 | 1282 | 1277 | 124.64 | 124.62 | 0.46 | 0.405 | 1.26 | 0.93 | 0.12 | 0.155 |  | 240.195 |  | 1.455 |  | 1.55 | 1313.528 | 0.087 | 2.556 | 2.096 | 1.397 | 16.506 | 0 | 0.034 |  | 0.29 | 0.286 |  |  | 0.206 | 0.206 |  | 9.112 |  |  | 10.508 | 10.492 | 8.755 | 8.665 |  |  |  | 192.7 |  |  |  | 2.48 | 0 | 0 | 0 | 0 | 0 | 0 | 0.034 |  |  |  |  | NT | 0.29 | 0.286 | 0.206 | 0.206 | 0.343 | 0.344 | 0.204 | 0.201 |  |  | 20250709 | Y
2025.07.14 | 25071405 | S0E02938A00W09K1300300S | S0E02938 | SE02938K00300 | 0.335 | 0.335 | 0.195 | 0.195 | 39335 |  |  | 9.115 | 9.098 | 1272 | 1272 | 124.61 | 124.61 | 0.33 | 0.33 | 1.76 | 1.76 | 0.19 | 0.19 |  | 240.23 |  | 1.45 | 0 | 1.48 | 1314.858 | 0.085 | 2.635 | 2.182 | 1.275 | 16.482 | 0 | 0.033 |  | 0.286 | 0.285 |  |  | 0.205 | 0.205 |  | 9.115 |  |  | 10.494 | 10.501 | 8.61 | 8.61 | 0 | 0 | 0 | 192.94 | 0 | 0 | 0 | 2.78 | 0 | 0 | 0 | 0 | 0 | 0 | 0.033 |  |  |  |  | NT | 0.286 | 0.285 | 0.205 | 0.205 | 0.346 | 0.347 | 0.202 | 0.204 |  |  | 20250709 | Y
2025.07.14 | 25071405 | S0E02938A00W09K1300400S | S0E02938 | SE02938K00400 | 0.334 | 0.334 | 0.194 | 0.195 | 49691 |  |  | 9.098 | 9.106 | 1269 | 1269 | 124.637 | 124.643 | 0.38 | 0.39 | 1.87 | 2.45 | 0.173 | 0.153 |  | 240.267 |  | 1.413 |  | 2.493 | 1314.554 | 0.086 | 2.646 | 2.186 | 1.308 | 16.408 | 0 | 0.031 |  | 0.287 | 0.286 |  |  | 0.205 | 0.205 |  | 9.098 |  |  | 10.515 | 10.519 | 8.6 | 8.56 |  |  |  | 192.73 |  |  |  | 4.14 | 0 | 0 | 0 | 0 | 0 | 0 | 0.031 |  |  |  |  | NT | 0.287 | 0.286 | 0.205 | 0.205 | 0.344 | 0.342 | 0.201 | 0.2 |  |  | 20250709 | Y
2025.07.14 | 25071405 | S0E02938A00W09K1300500S | S0E02938 | SE02938K00500 | 0.335 | 0.334 | 0.195 | 0.194 | 49702 |  |  | 9.103 | 9.061 | 1265 | 1267 | 124.663 | 124.677 | 0.43 | 0.45 | 1.98 | 3.14 | 0.157 | 0.117 |  | 240.303 |  | 1.377 |  | 3.507 | 1314.889 | 0.086 | 2.672 | 2.213 | 1.279 | 16.371 | 0 | 0.035 |  | 0.287 | 0.287 |  |  | 0.205 | 0.205 |  | 9.103 |  |  | 10.528 | 10.471 | 8.59 | 8.51 |  |  |  | 192.52 |  |  |  | 5.5 | 0 | 0 | 0 | 0 | 0 | 0 | 0.035 |  |  |  |  | NT | 0.287 | 0.287 | 0.205 | 0.205 | 0.343 | 0.342 | 0.2 | 0.203 |  |  | 20250709 | Y
2025.07.14 | 25071405 | S0E02938A00W09K1300600S | S0E02938 | SE02938K00600 | 0.336 | 0.335 | 0.195 | 0.195 | 46097 |  |  | 9.063 | 9.049 | 1262 | 1264 | 124.69 | 124.71 | 0.48 | 0.51 | 2.09 | 3.83 | 0.14 | 0.08 |  | 240.34 |  | 1.34 | 0 | 4.52 | 1315.857 | 0.085 | 2.715 | 2.263 | 1.187 | 16.375 | 0 | 0.032 |  | 0.288 | 0.291 |  |  | 0.205 | 0.205 |  | 9.063 |  |  | 10.481 | 10.48 | 8.58 | 8.46 | 0 | 0 | 0 | 192.31 | 0 | 0 | 0 | 6.86 | 0 | 0 | 0 | 0 | 0 | 0 | 0.032 |  |  |  |  | NT | 0.288 | 0.291 | 0.205 | 0.205 | 0.345 | 0.345 | 0.202 | 0.201 |  |  | 20250709 | Y
2025.07.14 | 25071402 | S0E02939A00W06A2500401S | S0E02939 | SE02939A00401 | 0.338 | 0.335 | 0.195 | 0.192 | 36479 |  |  | 8.988 | 8.892 | 1305 | 1305 | 125.04 | 125.04 | 0.55 | 0.55 | 1.44 | 1.44 | 0.46 | 0.46 |  | 240.25 |  | 3.5 | 0 | 0.43 | 1314.371 | 0.085 | 2.59 | 2.138 | 1.315 | 16.493 | 0 | 0.034 |  | 0.282 | 0.285 |  |  | 0.201 | 0.204 |  | 8.988 |  |  | 10.384 | 10.242 | 8.67 | 8.67 | 0 | 0 | 0 | 189.17 | 0 | 0 | 0 | 1.58 | 0 | 0 | 0 | 0 | 0 | 0 | 0.034 |  |  |  |  | NT | 0.282 | 0.285 | 0.201 | 0.204 | 0.348 | 0.349 | 0.206 | 0.204 |  |  | 20250703 | Y
2025.07.14 | 25071402 | S0E02947A00W06D2500100E | S0E02947 | SE02947D00100 | 0.335 | 0.335 | 0.196 | 0.196 | 48600 |  | G8 | 8.94 | 8.94 | 1277 | 1271 | 124.94 | 125.03 | 0.63 | 0.51 | 3.14 | 1.34 | 0.03 | 0.1 |  | 240.28 |  | 1.89 | 0 | 0.41 | 1315.931 | 0.085 | 2.731 | 2.276 | 1.18 | 16.272 | 0 | 0.038 |  | 0.283 | 0.283 |  |  | 0.207 | 0.207 |  | 8.94 |  |  | 10.326 | 10.331 | 8.53 | 8.51 | 0 | 0 | 0 | 189.1 | 0 | 0 | 0 | 0.71 | 0 | 0 | 0 | 0 | 0 | 0 | 0.038 |  |  |  |  | NT | 0.283 | 0.283 | 0.207 | 0.207 | 0.346 | 0.344 | 0.205 | 0.202 |  |  | 20250710 | Y
2025.07.14 | 25071402 | S0E02947A00W06D2500200S | S0E02947 | SE02947D00200 | 0.335 | 0.335 | 0.196 | 0.196 | 49712 |  |  | 8.946 | 8.94 | 1264 | 1264 | 124.82 | 124.82 | 0.44 | 0.44 | 0.67 | 0.67 | 0.04 | 0.04 |  | 240.296 |  | 2.175 |  | 0.498 | 1315.816 | 0.085 | 2.727 | 2.27 | 1.191 | 16.261 | 0 | 0.041 |  | 0.285 | 0.285 |  |  | 0.207 | 0.207 |  | 8.946 |  |  | 10.338 | 10.341 | 8.49 | 8.49 |  |  |  | 189.172 |  |  |  | 0.78 | 0 | 0 | 0 | 0 | 0 | 0 | 0.041 |  |  |  |  | NT | 0.285 | 0.285 | 0.207 | 0.207 | 0.345 | 0.345 | 0.202 | 0.202 |  |  | 20250710 | Y
2025.07.14 | 25071402 | S0E02947A00W06D2500300S | S0E02947 | SE02947D00300 | 0.335 | 0.335 | 0.196 | 0.196 | 49711 |  |  | 8.951 | 8.94 | 1265 | 1265 | 124.84 | 124.84 | 0.468 | 0.468 | 1.176 | 1.176 | 0.05 | 0.05 |  | 240.313 |  | 2.461 |  | 0.586 | 1315.445 | 0.086 | 2.713 | 2.255 | 1.228 | 16.257 | 0 | 0.029 |  | 0.283 | 0.283 |  |  | 0.207 | 0.207 |  | 8.951 |  |  | 10.341 | 10.333 | 8.496 | 8.496 |  |  |  | 189.244 |  |  |  | 0.85 | 0 | 0 | 0 | 0 | 0 | 0 | 0.029 |  |  |  |  | NT | 0.283 | 0.283 | 0.207 | 0.207 | 0.342 | 0.342 | 0.203 | 0.202 |  |  | 20250710 | Y
2025.07.14 | 25071402 | S0E02947A00W06D2500400S | S0E02947 | SE02947D00400 | 0.335 | 0.335 | 0.195 | 0.195 | 49710 |  |  | 8.953 | 8.939 | 1266 | 1266 | 124.86 | 124.86 | 0.496 | 0.496 | 1.682 | 1.682 | 0.06 | 0.06 |  | 240.329 |  | 2.746 |  | 0.675 | 1315.473 | 0.086 | 2.717 | 2.258 | 1.225 | 16.254 | 0 | 0.037 |  | 0.283 | 0.283 |  |  | 0.207 | 0.207 |  | 8.953 |  |  | 10.34 | 10.339 | 8.502 | 8.502 |  |  |  | 189.315 |  |  |  | 0.92 | 0 | 0 | 0 | 0 | 0 | 0 | 0.037 |  |  |  |  | NT | 0.283 | 0.283 | 0.207 | 0.207 | 0.345 | 0.345 | 0.202 | 0.203 |  |  | 20250710 | Y
2025.07.14 | 25071402 | S0E02947A00W06D2500500S | S0E02947 | SE02947D00500 | 0.335 | 0.335 | 0.196 | 0.195 | 49710 |  |  | 8.953 | 8.935 | 1267 | 1267 | 124.88 | 124.88 | 0.524 | 0.524 | 2.188 | 2.188 | 0.07 | 0.07 |  | 240.345 |  | 3.032 |  | 0.763 | 1315.473 | 0.086 | 2.712 | 2.254 | 1.224 | 16.257 | 0 | 0.034 |  | 0.283 | 0.283 |  |  | 0.206 | 0.206 |  | 8.953 |  |  | 10.339 | 10.333 | 8.508 | 8.508 |  |  |  | 189.387 |  |  |  | 0.99 | 0 | 0 | 0 | 0 | 0 | 0 | 0.034 |  |  |  |  | NT | 0.283 | 0.283 | 0.206 | 0.206 | 0.344 | 0.342 | 0.202 | 0.202 |  |  | 20250710 | Y
2025.07.14 | 25071402 | S0E02947A00W06D2500600S | S0E02947 | SE02947D00600 | 0.335 | 0.335 | 0.195 | 0.195 | 49713 |  |  | 8.949 | 8.944 | 1268 | 1268 | 124.9 | 124.9 | 0.552 | 0.552 | 2.694 | 2.694 | 0.08 | 0.08 |  | 240.362 |  | 3.317 |  | 0.851 | 1315.296 | 0.086 | 2.696 | 2.238 | 1.239 | 16.268 | 0 | 0.037 |  | 0.284 | 0.285 |  |  | 0.206 | 0.206 |  | 8.949 |  |  | 10.336 | 10.319 | 8.514 | 8.514 |  |  |  | 189.459 |  |  |  | 1.06 | 0 | 0 | 0 | 0 | 0 | 0 | 0.037 |  |  |  |  | NT | 0.284 | 0.285 | 0.206 | 0.206 | 0.344 | 0.343 | 0.204 | 0.201 |  |  | 20250710 | Y
2025.07.14 | 25071402 | S0E02947A00W06D2500700S | S0E02947 | SE02947D00700 | 0.335 | 0.335 | 0.195 | 0.195 | 49714 |  |  | 8.953 | 8.946 | 1269 | 1269 | 124.92 | 124.92 | 0.58 | 0.58 | 3.2 | 3.2 | 0.09 | 0.09 |  | 240.378 |  | 3.603 |  | 0.939 | 1315.589 | 0.085 | 2.701 | 2.246 | 1.209 | 16.299 | 0 | 0.049 |  | 0.282 | 0.284 |  |  | 0.206 | 0.206 |  | 8.953 |  |  | 10.345 | 10.335 | 8.52 | 8.52 |  |  |  | 189.531 |  |  |  | 1.13 | 0 | 0 | 0 | 0 | 0 | 0 | 0.049 |  |  |  |  | NT | 0.282 | 0.284 | 0.206 | 0.206 | 0.347 | 0.343 | 0.202 | 0.203 |  |  | 20250710 | Y
2025.07.14 | 25071402 | S0E02947A00W06D2500800S | S0E02947 | SE02947D00800 | 0.335 | 0.335 | 0.195 | 0.195 | 49711 |  |  | 8.947 | 8.952 | 1271 | 1271 | 124.924 | 124.924 | 0.572 | 0.572 | 2.814 | 2.814 | 0.09 | 0.09 |  | 240.395 |  | 3.888 |  | 1.027 | 1315.209 | 0.086 | 2.691 | 2.233 | 1.248 | 16.278 | 0 | 0.037 |  | 0.286 | 0.284 |  |  | 0.205 | 0.205 |  | 8.947 |  |  | 10.332 | 10.347 | 8.536 | 8.536 |  |  |  | 189.603 |  |  |  | 1.2 | 0 | 0 | 0 | 0 | 0 | 0 | 0.037 |  |  |  |  | NT | 0.286 | 0.284 | 0.205 | 0.205 | 0.345 | 0.342 | 0.202 | 0.201 |  |  | 20250710 | Y
2025.07.14 | 25071402 | S0E02947A00W06D2500900S | S0E02947 | SE02947D00900 | 0.335 | 0.335 | 0.195 | 0.195 | 49714 |  |  | 8.953 | 8.945 | 1273 | 1273 | 124.928 | 124.928 | 0.564 | 0.564 | 2.428 | 2.428 | 0.09 | 0.09 |  | 240.411 |  | 4.174 |  | 1.115 | 1315.162 | 0.086 | 2.686 | 2.228 | 1.252 | 16.29 | 0 | 0.042 |  | 0.283 | 0.282 |  |  | 0.205 | 0.205 |  | 8.953 |  |  | 10.339 | 10.326 | 8.552 | 8.552 |  |  |  | 189.675 |  |  |  | 1.27 | 0 | 0 | 0 | 0 | 0 | 0 | 0.042 |  |  |  |  | NT | 0.283 | 0.282 | 0.205 | 0.205 | 0.345 | 0.343 | 0.203 | 0.204 |  |  | 20250710 | Y
2025.07.14 | 25071402 | S0E02947A00W06D2501100S | S0E02947 | SE02947D01100 | 0.335 | 0.335 | 0.194 | 0.194 | 49715 |  |  | 8.937 | 8.937 | 1274 | 1274 | 124.932 | 124.932 | 0.556 | 0.556 | 2.042 | 2.042 | 0.09 | 0.09 |  | 240.427 |  | 4.459 |  | 1.204 | 1315.176 | 0.086 | 2.688 | 2.23 | 1.25 | 16.278 | 0 | 0.037 |  | 0.285 | 0.283 |  |  | 0.204 | 0.204 |  | 8.937 |  |  | 10.323 | 10.323 | 8.568 | 8.568 |  |  |  | 189.746 |  |  |  | 1.34 | 0 | 0 | 0 | 0 | 0 | 0 | 0.037 |  |  |  |  | NT | 0.285 | 0.283 | 0.204 | 0.204 | 0.343 | 0.342 | 0.201 | 0.2 |  |  | 20250710 | Y
2025.07.14 | 25071402 | S0E02947A00W06D2501200S | S0E02947 | SE02947D01200 | 0.335 | 0.335 | 0.194 | 0.194 | 49711 |  |  | 8.947 | 8.946 | 1276 | 1276 | 124.936 | 124.936 | 0.548 | 0.548 | 1.656 | 1.656 | 0.09 | 0.09 |  | 240.444 |  | 4.745 |  | 1.292 | 1314.957 | 0.086 | 2.669 | 2.211 | 1.27 | 16.304 | 0 | 0.032 |  | 0.284 | 0.285 |  |  | 0.204 | 0.204 |  | 8.947 |  |  | 10.327 | 10.339 | 8.584 | 8.584 |  |  |  | 189.818 |  |  |  | 1.41 | 0 | 0 | 0 | 0 | 0 | 0 | 0.032 |  |  |  |  | NT | 0.284 | 0.285 | 0.204 | 0.204 | 0.343 | 0.344 | 0.2 | 0.2 |  |  | 20250710 | Y
2025.07.14 | 25071402 | S0E02947A00W06D2501300S | S0E02947 | SE02947D01300 | 0.335 | 0.334 | 0.194 | 0.194 | 49714 |  |  | 8.954 | 8.953 | 1278 | 1278 | 124.94 | 124.94 | 0.54 | 0.54 | 1.27 | 1.27 | 0.09 | 0.09 |  | 240.46 |  | 5.03 | 0 | 1.38 | 1315.261 | 0.085 | 2.677 | 2.222 | 1.238 | 16.328 | 0 | 0.032 |  | 0.283 | 0.282 |  |  | 0.203 | 0.203 |  | 8.954 |  |  | 10.335 | 10.342 | 8.6 | 8.6 | 0 | 0 | 0 | 189.89 | 0 | 0 | 0 | 1.48 | 0 | 0 | 0 | 0 | 0 | 0 | 0.032 |  |  |  |  | NT | 0.283 | 0.282 | 0.203 | 0.203 | 0.343 | 0.349 | 0.204 | 0.2 |  |  | 20250710 | Y
2025.07.14 | 25071402 | S0E02947A00W06D2501400S | S0E02947 | SE02947D01400 | 0.334 | 0.335 | 0.193 | 0.194 | 49714 |  |  | 8.958 | 8.98 | 1277 | 1277 | 124.93 | 124.93 | 0.529 | 0.529 | 1.341 | 1.341 | 0.094 | 0.094 |  | 240.311 |  | 4.766 |  | 1.363 | 1314.853 | 0.086 | 2.663 | 2.204 | 1.278 | 16.312 | 0 | 0.049 |  | 0.286 | 0.285 |  |  | 0.204 | 0.204 |  | 8.958 |  |  | 10.335 | 10.366 | 8.589 | 8.589 |  |  |  | 190 |  |  |  | 1.597 | 0 | 0 | 0 | 0 | 0 | 0 | 0.049 |  |  |  |  | NT | 0.286 | 0.285 | 0.204 | 0.204 | 0.345 | 0.341 | 0.2 | 0.199 |  |  | 20250710 | Y
2025.07.14 | 25071402 | S0E02947A00W06D2501500S | S0E02947 | SE02947D01500 | 0.334 | 0.334 | 0.194 | 0.193 | 49713 |  |  | 8.987 | 8.972 | 1277 | 1277 | 124.92 | 124.92 | 0.517 | 0.517 | 1.413 | 1.413 | 0.099 | 0.099 |  | 240.163 |  | 4.501 |  | 1.346 | 1314.925 | 0.086 | 2.666 | 2.208 | 1.271 | 16.309 | 0 | 0.038 |  | 0.282 | 0.283 |  |  | 0.204 | 0.204 |  | 8.987 |  |  | 10.379 | 10.363 | 8.577 | 8.577 |  |  |  | 190.11 |  |  |  | 1.714 | 0 | 0 | 0 | 0 | 0 | 0 | 0.038 |  |  |  |  | NT | 0.282 | 0.283 | 0.204 | 0.204 | 0.343 | 0.342 | 0.201 | 0.199 |  |  | 20250710 | Y
2025.07.14 | 25071402 | S0E02947A00W06D2501600S | S0E02947 | SE02947D01600 | 0.334 | 0.334 | 0.193 | 0.194 | 49714 |  |  | 8.98 | 8.97 | 1276 | 1276 | 124.91 | 124.91 | 0.506 | 0.506 | 1.484 | 1.484 | 0.103 | 0.103 |  | 240.014 |  | 4.237 |  | 1.329 | 1315.052 | 0.086 | 2.678 | 2.22 | 1.262 | 16.295 | 0 | 0.042 |  | 0.283 | 0.282 |  |  | 0.205 | 0.205 |  | 8.98 |  |  | 10.365 | 10.37 | 8.566 | 8.566 |  |  |  | 190.22 |  |  |  | 1.831 | 0 | 0 | 0 | 0 | 0 | 0 | 0.042 |  |  |  |  | NT | 0.283 | 0.282 | 0.205 | 0.205 | 0.342 | 0.347 | 0.202 | 0.2 |  |  | 20250710 | Y
2025.07.14 | 25071402 | S0E02947A00W06D2501700S | S0E02947 | SE02947D01700 | 0.334 | 0.334 | 0.194 | 0.194 | 49714 |  |  | 8.978 | 8.959 | 1275 | 1275 | 124.9 | 124.9 | 0.494 | 0.494 | 1.556 | 1.556 | 0.107 | 0.107 |  | 239.866 |  | 3.973 |  | 1.311 | 1315.348 | 0.086 | 2.701 | 2.243 | 1.235 | 16.268 | 0 | 0.034 |  | 0.284 | 0.284 |  |  | 0.205 | 0.205 |  | 8.978 |  |  | 10.37 | 10.366 | 8.554 | 8.554 |  |  |  | 190.33 |  |  |  | 1.949 | 0 | 0 | 0 | 0 | 0 | 0 | 0.034 |  |  |  |  | NT | 0.284 | 0.284 | 0.205 | 0.205 | 0.343 | 0.342 | 0.199 | 0.202 |  |  | 20250710 | Y
2025.07.14 | 25071402 | S0E02947A00W06D2501800S | S0E02947 | SE02947D01800 | 0.334 | 0.334 | 0.194 | 0.194 | 49714 |  |  | 8.967 | 8.954 | 1274 | 1274 | 124.89 | 124.89 | 0.483 | 0.483 | 1.627 | 1.627 | 0.111 | 0.111 |  | 239.717 |  | 3.709 |  | 1.294 | 1315.324 | 0.086 | 2.7 | 2.242 | 1.238 | 16.262 | 0 | 0.032 |  | 0.286 | 0.284 |  |  | 0.206 | 0.206 |  | 8.967 |  |  | 10.361 | 10.347 | 8.543 | 8.543 |  |  |  | 190.44 |  |  |  | 2.066 | 0 | 0 | 0 | 0 | 0 | 0 | 0.032 |  |  |  |  | NT | 0.286 | 0.284 | 0.206 | 0.206 | 0.343 | 0.343 | 0.202 | 0.199 |  |  | 20250710 | Y
2025.07.14 | 25071402 | S0E02947A00W06D2501900S | S0E02947 | SE02947D01900 | 0.335 | 0.335 | 0.195 | 0.195 | 49710 |  | G1 | 8.967 | 8.972 | 1274 | 1274 | 124.88 | 124.88 | 0.471 | 0.471 | 1.699 | 1.699 | 0.116 | 0.116 |  | 239.569 |  | 3.444 |  | 1.277 | 1315.519 | 0.085 | 2.695 | 2.24 | 1.216 | 16.316 | 0 | 0.034 |  | 0.287 | 0.282 |  |  | 0.206 | 0.206 |  | 8.967 |  |  | 10.35 | 10.366 | 8.531 | 8.531 |  |  |  | 190.55 |  |  |  | 2.183 | 0 | 0 | 0 | 0 | 0 | 0 | 0.034 |  |  |  |  | NT | 0.287 | 0.282 | 0.206 | 0.206 | 0.343 | 0.348 | 0.201 | 0.201 |  |  | 20250710 | Y
2025.07.14 | 25071402 | S0E02947A00W06D2502000S | S0E02947 | SE02947D02000 | 0.335 | 0.334 | 0.195 | 0.194 | 49712 |  |  | 8.98 | 8.932 | 1273 | 1273 | 124.87 | 124.87 | 0.46 | 0.46 | 1.77 | 1.77 | 0.12 | 0.12 |  | 239.42 |  | 3.18 | 0 | 1.26 | 1315.839 | 0.085 | 2.715 | 2.262 | 1.187 | 16.297 | 0 | 0.04 | 13 | 0.284 | 0.284 |  |  | 0.205 | 0.206 |  | 8.98 |  |  | 10.364 | 10.323 | 8.52 | 8.52 | 0 | 0 | 0 | 190.66 | 0 | 0 | 0 | 2.3 | 0 | 0 | 0 | 0 | 0 | 0 | 0.04 |  |  |  |  | NT | 0.284 | 0.284 | 0.205 | 0.206 | 0.342 | 0.342 | 0.203 | 0.203 |  |  | 20250710 | Y
2025.07.14 | 25071403 | S0E02947A00W06E2600100E | S0E02947 | SE02947E00100 | 0.332 | 0.331 | 0.194 | 0.194 | 49724 |  |  | 8.981 | 8.967 | 1277 | 1263 | 124.9 | 124.87 | 0.69 | 0.55 | 1.24 | 1.13 | 0.11 | 0.09 |  | 239.89 |  | 2.79 | 0 | 1 | 1316.353 | 0.084 | 2.725 | 2.28 | 1.139 | 16.301 | 0 | 0.033 |  | 0.287 | 0.286 |  |  | 0.204 | 0.204 |  | 8.981 |  |  | 10.441 | 10.432 | 8.54 | 8.54 | 0 | 0 | 0 | 190.26 | 0 | 0 | 0 | 0.38 | 0 | 0 | 0 | 0 | 0 | 0 | 0.033 |  |  |  |  | NT | 0.287 | 0.286 | 0.204 | 0.204 | 0.341 | 0.343 | 0.201 | 0.202 |  |  | 20250710 | Y
2025.07.14 | 25071403 | S0E02947A00W06E2600200S | S0E02947 | SE02947E00200 | 0.332 | 0.332 | 0.194 | 0.194 | 49723 |  |  | 8.971 | 8.953 | 1263 | 1263 | 124.94 | 124.94 | 0.6 | 0.6 | 3.01 | 3.01 | 0.09 | 0.09 |  | 239.914 |  | 2.851 |  | 0.95 | 1316.509 | 0.084 | 2.737 | 2.292 | 1.125 | 16.284 | 0 | 0.031 |  | 0.287 | 0.285 |  |  | 0.204 | 0.204 |  | 8.971 |  |  | 10.434 | 10.414 | 8.55 | 8.55 |  |  |  | 190.211 |  |  |  | 0.472 | 0 | 0 | 0 | 0 | 0 | 0 | 0.031 |  |  |  |  | NT | 0.287 | 0.285 | 0.204 | 0.204 | 0.342 | 0.34 | 0.2 | 0.202 |  |  | 20250710 | Y
2025.07.14 | 25071403 | S0E02947A00W06E2600300S | S0E02947 | SE02947E00300 | 0.332 | 0.332 | 0.194 | 0.194 | 49723 |  |  | 8.951 | 8.969 | 1264 | 1264 | 124.914 | 124.914 | 0.578 | 0.578 | 2.518 | 2.518 | 0.1 | 0.1 |  | 239.938 |  | 2.912 |  | 0.9 | 1315.438 | 0.085 | 2.675 | 2.221 | 1.217 | 16.243 | 0 | 0.039 |  | 0.284 | 0.283 |  |  | 0.204 | 0.204 |  | 8.951 |  |  | 10.408 | 10.43 | 8.544 | 8.544 |  |  |  | 190.162 |  |  |  | 0.565 | 0 | 0 | 0 | 0 | 0 | 0 | 0.039 |  |  |  |  | NT | 0.284 | 0.283 | 0.204 | 0.204 | 0.34 | 0.343 | 0.204 | 0.202 |  |  | 20250710 | Y
2025.07.14 | 25071403 | S0E02947A00W06E2600400S | S0E02947 | SE02947E00400 | 0.332 | 0.332 | 0.195 | 0.195 | 49722 |  |  | 8.965 | 8.973 | 1265 | 1265 | 124.888 | 124.888 | 0.556 | 0.556 | 2.026 | 2.026 | 0.11 | 0.11 |  | 239.962 |  | 2.972 |  | 0.85 | 1315.411 | 0.085 | 2.674 | 2.219 | 1.22 | 16.248 | 0 | 0.033 |  | 0.283 | 0.285 |  |  | 0.204 | 0.204 |  | 8.965 |  |  | 10.428 | 10.436 | 8.538 | 8.538 |  |  |  | 190.112 |  |  |  | 0.658 | 0 | 0 | 0 | 0 | 0 | 0 | 0.033 |  |  |  |  | NT | 0.283 | 0.285 | 0.204 | 0.204 | 0.342 | 0.342 | 0.203 | 0.202 |  |  | 20250710 | Y
2025.07.14 | 25071403 | S0E02947A00W06E2600500S | S0E02947 | SE02947E00500 | 0.333 | 0.333 | 0.196 | 0.195 | 49721 |  |  | 8.969 | 8.949 | 1267 | 1267 | 124.862 | 124.862 | 0.534 | 0.534 | 1.534 | 1.534 | 0.12 | 0.12 |  | 239.987 |  | 3.033 |  | 0.8 | 1315.312 | 0.085 | 2.667 | 2.212 | 1.227 | 16.254 | 0 | 0.042 |  | 0.284 | 0.284 |  |  | 0.203 | 0.204 |  | 8.969 |  |  | 10.426 | 10.404 | 8.532 | 8.532 |  |  |  | 190.063 |  |  |  | 0.75 | 0 | 0 | 0 | 0 | 0 | 0 | 0.042 |  |  |  |  | NT | 0.284 | 0.284 | 0.203 | 0.204 | 0.342 | 0.34 | 0.206 | 0.202 |  |  | 20250710 | Y
2025.07.14 | 25071403 | S0E02947A00W06E2600600S | S0E02947 | SE02947E00600 | 0.333 | 0.333 | 0.195 | 0.195 | 49723 |  |  | 8.949 | 8.948 | 1268 | 1268 | 124.836 | 124.836 | 0.512 | 0.512 | 1.042 | 1.042 | 0.13 | 0.13 |  | 240.011 |  | 3.094 |  | 0.75 | 1315.369 | 0.085 | 2.667 | 2.213 | 1.222 | 16.248 | 0 | 0.024 |  | 0.284 | 0.283 |  |  | 0.203 | 0.204 |  | 8.949 |  |  | 10.402 | 10.399 | 8.526 | 8.526 |  |  |  | 190.014 |  |  |  | 0.842 | 0 | 0 | 0 | 0 | 0 | 0 | 0.024 |  |  |  |  | NT | 0.284 | 0.283 | 0.203 | 0.204 | 0.34 | 0.342 | 0.201 | 0.204 |  |  | 20250710 | Y
2025.07.14 | 25071403 | S0E02947A00W06E2600700S | S0E02947 | SE02947E00700 | 0.332 | 0.332 | 0.194 | 0.194 | 49724 |  |  | 8.924 | 8.951 | 1269 | 1269 | 124.81 | 124.81 | 0.49 | 0.49 | 0.55 | 0.55 | 0.14 | 0.14 |  | 240.035 |  | 3.155 |  | 0.7 | 1316.366 | 0.084 | 2.725 | 2.28 | 1.137 | 16.297 | 0 | 0.031 |  | 0.284 | 0.284 |  |  | 0.203 | 0.204 |  | 8.924 |  |  | 10.398 | 10.408 | 8.52 | 8.52 |  |  |  | 189.965 |  |  |  | 0.935 | 0 | 0 | 0 | 0 | 0 | 0 | 0.031 |  |  |  |  | NT | 0.284 | 0.284 | 0.203 | 0.204 | 0.341 | 0.34 | 0.201 | 0.201 |  |  | 20250710 | Y
2025.07.14 | 25071403 | S0E02947A00W06E2600800S | S0E02947 | SE02947E00800 | 0.332 | 0.332 | 0.195 | 0.195 | 49722 |  |  | 8.949 | 8.966 | 1269 | 1269 | 124.818 | 124.818 | 0.495 | 0.495 | 0.833 | 0.833 | 0.13 | 0.13 |  | 240.059 |  | 3.216 |  | 0.65 | 1315.38 | 0.085 | 2.67 | 2.215 | 1.221 | 16.251 | 0 | 0.044 |  | 0.283 | 0.282 |  |  | 0.203 | 0.204 |  | 8.949 |  |  | 10.406 | 10.427 | 8.515 | 8.515 |  |  |  | 189.916 |  |  |  | 1.027 | 0 | 0 | 0 | 0 | 0 | 0 | 0.044 |  |  |  |  | NT | 0.283 | 0.282 | 0.203 | 0.204 | 0.341 | 0.34 | 0.201 | 0.201 |  |  | 20250710 | Y
2025.07.14 | 25071403 | S0E02947A00W06E2600900S | S0E02947 | SE02947E00900 | 0.332 | 0.332 | 0.194 | 0.195 | 49720 |  |  | 8.967 | 8.967 | 1270 | 1270 | 124.827 | 124.827 | 0.5 | 0.5 | 1.117 | 1.117 | 0.12 | 0.12 |  | 240.083 |  | 3.277 |  | 0.6 | 1315.477 | 0.085 | 2.678 | 2.224 | 1.212 | 16.242 | 0 | 0.03 |  | 0.284 | 0.286 |  |  | 0.203 | 0.204 |  | 8.967 |  |  | 10.425 | 10.436 | 8.51 | 8.51 |  |  |  | 189.867 |  |  |  | 1.12 | 0 | 0 | 0 | 0 | 0 | 0 | 0.03 |  |  |  |  | NT | 0.284 | 0.286 | 0.203 | 0.204 | 0.341 | 0.342 | 0.201 | 0.202 |  |  | 20250710 | Y
2025.07.14 | 25071403 | S0E02947A00W06E2601000S | S0E02947 | SE02947E01000 | 0.332 | 0.332 | 0.194 | 0.194 | 49720 |  |  | 8.963 | 8.971 | 1270 | 1270 | 124.835 | 124.835 | 0.505 | 0.505 | 1.4 | 1.4 | 0.11 | 0.11 |  | 240.108 |  | 3.338 |  | 0.55 | 1315.634 | 0.085 | 2.695 | 2.24 | 1.2 | 16.228 | 0 | 0.029 |  | 0.283 | 0.283 |  |  | 0.203 | 0.204 |  | 8.963 |  |  | 10.429 | 10.436 | 8.505 | 8.505 |  |  |  | 189.818 |  |  |  | 1.212 | 0 | 0 | 0 | 0 | 0 | 0 | 0.029 |  |  |  |  | NT | 0.283 | 0.283 | 0.203 | 0.204 | 0.341 | 0.339 | 0.2 | 0.2 |  |  | 20250710 | Y
2025.07.14 | 25071403 | S0E02947A00W06E2601100S | S0E02947 | SE02947E01100 | 0.333 | 0.332 | 0.194 | 0.194 | 49720 |  |  | 8.971 | 8.94 | 1270 | 1270 | 124.843 | 124.843 | 0.51 | 0.51 | 1.683 | 1.683 | 0.1 | 0.1 |  | 240.132 |  | 3.398 |  | 0.5 | 1315.68 | 0.085 | 2.695 | 2.24 | 1.197 | 16.222 | 0 | 0.033 |  | 0.283 | 0.283 |  |  | 0.203 | 0.203 |  | 8.971 |  |  | 10.43 | 10.399 | 8.5 | 8.5 |  |  |  | 189.768 |  |  |  | 1.305 | 0 | 0 | 0 | 0 | 0 | 0 | 0.033 |  |  |  |  | NT | 0.283 | 0.283 | 0.203 | 0.203 | 0.34 | 0.341 | 0.2 | 0.199 |  |  | 20250710 | Y
2025.07.14 | 25071403 | S0E02947A00W06E2601200S | S0E02947 | SE02947E01200 | 0.333 | 0.333 | 0.194 | 0.194 | 49721 |  |  | 8.939 | 8.955 | 1271 | 1271 | 124.852 | 124.852 | 0.515 | 0.515 | 1.967 | 1.967 | 0.09 | 0.09 |  | 240.156 |  | 3.459 |  | 0.45 | 1315.536 | 0.085 | 2.684 | 2.229 | 1.208 | 16.233 | 0 | 0.035 |  | 0.283 | 0.283 |  |  | 0.203 | 0.203 |  | 8.939 |  |  | 10.399 | 10.406 | 8.495 | 8.495 |  |  |  | 189.719 |  |  |  | 1.398 | 0 | 0 | 0 | 0 | 0 | 0 | 0.035 |  |  |  |  | NT | 0.283 | 0.283 | 0.203 | 0.203 | 0.344 | 0.341 | 0.2 | 0.201 |  |  | 20250710 | Y
2025.07.14 | 25071403 | S0E02947A00W06E2601300S | S0E02947 | SE02947E01300 | 0.333 | 0.333 | 0.194 | 0.194 | 49722 |  |  | 8.953 | 8.947 | 1271 | 1271 | 124.86 | 124.86 | 0.52 | 0.52 | 2.25 | 2.25 | 0.08 | 0.08 |  | 240.18 |  | 3.52 | 0 | 0.4 | 1316.53 | 0.084 | 2.74 | 2.295 | 1.123 | 16.286 | 0 | 0.03 |  | 0.283 | 0.283 |  |  | 0.203 | 0.203 |  | 8.953 |  |  | 10.403 | 10.408 | 8.49 | 8.49 | 0 | 0 | 0 | 189.67 | 0 | 0 | 0 | 1.49 | 0 | 0 | 0 | 0 | 0 | 0 | 0.03 |  |  |  |  | NT | 0.283 | 0.283 | 0.203 | 0.203 | 0.339 | 0.34 | 0.201 | 0.2 |  |  | 20250710 | Y
2025.07.14 | 25071403 | S0E02947A00W06E2601400S | S0E02947 | SE02947E01400 | 0.333 | 0.333 | 0.194 | 0.194 | 49720 |  |  | 8.951 | 8.954 | 1270 | 1270 | 124.873 | 124.873 | 0.515 | 0.515 | 2.072 | 2.072 | 0.083 | 0.083 |  | 240.194 |  | 3.449 |  | 0.484 | 1315.478 | 0.085 | 2.681 | 2.226 | 1.214 | 16.239 | 0 | 0.035 |  | 0.283 | 0.285 |  |  | 0.203 | 0.203 |  | 8.951 |  |  | 10.405 | 10.417 | 8.498 | 8.498 |  |  |  | 189.589 |  |  |  | 1.499 | 0 | 0 | 0 | 0 | 0 | 0 | 0.035 |  |  |  |  | NT | 0.283 | 0.285 | 0.203 | 0.203 | 0.341 | 0.342 | 0.201 | 0.2 |  |  | 20250710 | Y
2025.07.14 | 25071403 | S0E02947A00W06E2601500S | S0E02947 | SE02947E01500 | 0.333 | 0.333 | 0.194 | 0.194 | 49720 |  |  | 8.951 | 8.963 | 1269 | 1269 | 124.887 | 124.887 | 0.51 | 0.51 | 1.893 | 1.893 | 0.087 | 0.087 |  | 240.209 |  | 3.377 |  | 0.569 | 1315.468 | 0.085 | 2.676 | 2.222 | 1.213 | 16.243 | 0 | 0.03 |  | 0.284 | 0.284 |  |  | 0.204 | 0.204 |  | 8.951 |  |  | 10.41 | 10.422 | 8.507 | 8.507 |  |  |  | 189.507 |  |  |  | 1.507 | 0 | 0 | 0 | 0 | 0 | 0 | 0.03 |  |  |  |  | NT | 0.284 | 0.284 | 0.204 | 0.204 | 0.344 | 0.341 | 0.201 | 0.2 |  |  | 20250710 | Y
2025.07.14 | 25071403 | S0E02947A00W06E2601600S | S0E02947 | SE02947E01600 | 0.332 | 0.332 | 0.194 | 0.194 | 49719 |  |  | 8.957 | 8.962 | 1268 | 1268 | 124.9 | 124.9 | 0.505 | 0.505 | 1.715 | 1.715 | 0.09 | 0.09 |  | 240.223 |  | 3.306 |  | 0.653 | 1315.624 | 0.085 | 2.69 | 2.235 | 1.199 | 16.228 | 0 | 0.041 |  | 0.282 | 0.282 |  |  | 0.204 | 0.204 |  | 8.957 |  |  | 10.415 | 10.427 | 8.515 | 8.515 |  |  |  | 189.426 |  |  |  | 1.516 | 0 | 0 | 0 | 0 | 0 | 0 | 0.041 |  |  |  |  | NT | 0.282 | 0.282 | 0.204 | 0.204 | 0.345 | 0.342 | 0.201 | 0.2 |  |  | 20250710 | Y
2025.07.14 | 25071403 | S0E02947A00W06E2601700S | S0E02947 | SE02947E01700 | 0.333 | 0.332 | 0.195 | 0.194 | 49720 |  |  | 8.959 | 8.955 | 1266 | 1266 | 124.913 | 124.913 | 0.5 | 0.5 | 1.537 | 1.537 | 0.093 | 0.093 |  | 240.237 |  | 3.234 |  | 0.737 | 1315.58 | 0.085 | 2.685 | 2.231 | 1.203 | 16.234 | 0 | 0.03 |  | 0.284 | 0.284 |  |  | 0.204 | 0.204 |  | 8.959 |  |  | 10.422 | 10.417 | 8.523 | 8.523 |  |  |  | 189.344 |  |  |  | 1.524 | 0 | 0 | 0 | 0 | 0 | 0 | 0.03 |  |  |  |  | NT | 0.284 | 0.284 | 0.204 | 0.204 | 0.341 | 0.341 | 0.201 | 0.201 |  |  | 20250710 | Y
2025.07.14 | 25071403 | S0E02947A00W06E2601800S | S0E02947 | SE02947E01800 | 0.333 | 0.333 | 0.195 | 0.195 | 49721 |  |  | 8.955 | 8.945 | 1265 | 1265 | 124.927 | 124.927 | 0.495 | 0.495 | 1.358 | 1.358 | 0.097 | 0.097 |  | 240.251 |  | 3.163 |  | 0.821 | 1315.478 | 0.085 | 2.681 | 2.226 | 1.213 | 16.243 | 0 | 0.034 |  | 0.283 | 0.283 |  |  | 0.205 | 0.205 |  | 8.955 |  |  | 10.406 | 10.404 | 8.532 | 8.532 |  |  |  | 189.263 |  |  |  | 1.533 | 0 | 0 | 0 | 0 | 0 | 0 | 0.034 |  |  |  |  | NT | 0.283 | 0.283 | 0.205 | 0.205 | 0.341 | 0.341 | 0.203 | 0.201 |  |  | 20250710 | Y
2025.07.14 | 25071403 | S0E02947A00W06E2601900S | S0E02947 | SE02947E01900 | 0.333 | 0.333 | 0.195 | 0.195 | 49722 |  |  | 8.952 | 8.935 | 1264 | 1264 | 124.94 | 124.94 | 0.49 | 0.49 | 1.18 | 1.18 | 0.1 | 0.1 |  | 240.266 |  | 3.091 |  | 0.906 | 1316.786 | 0.084 | 2.761 | 2.316 | 1.102 | 16.264 | 0 | 0.031 |  | 0.284 | 0.286 |  |  | 0.205 | 0.205 |  | 8.952 |  |  | 10.403 | 10.392 | 8.54 | 8.54 |  |  |  | 189.181 |  |  |  | 1.541 | 0 | 0 | 0 | 0 | 0 | 0 | 0.031 |  |  |  |  | NT | 0.284 | 0.286 | 0.205 | 0.205 | 0.342 | 0.346 | 0.203 | 0.201 |  |  | 20250710 | Y
2025.07.14 | 25071403 | S0E02947A00W06E2602000S | S0E02947 | SE02947E02000 | 0.333 | 0.333 | 0.195 | 0.195 | 49722 |  |  | 8.935 | 8.936 | 1265 | 1266 | 124.99 | 124.96 | 0.61 | 0.63 | 2.17 | 3.18 | 0.11 | 0.11 |  | 240.28 |  | 3.02 | 0 | 0.99 | 1316.736 | 0.084 | 2.757 | 2.312 | 1.106 | 16.267 | 0 | 0.034 |  | 0.285 | 0.283 |  |  | 0.205 | 0.205 |  | 8.935 |  |  | 10.396 | 10.396 | 8.4 | 8.37 | 0 | 0 | 0 | 189.1 | 0 | 0 | 0 | 1.55 | 0 | 0 | 0 | 0 | 0 | 0 | 0.034 |  |  |  |  | NT | 0.285 | 0.283 | 0.205 | 0.205 | 0.341 | 0.342 | 0.203 | 0.202 |  |  | 20250710 | Y
2025.07.14 | 25071413 | S0E02947A00W06F0900100E | S0E02947 | SE02947F00100 | 0.334 | 0.334 | 0.196 | 0.196 | 49722 |  |  | 8.991 | 8.988 | 1317 | 1299 | 124.87 | 124.76 | 0.5 | 0.47 | 1.52 | 1.58 | 0.18 | 0.09 |  | 240.16 |  | 2.1 | 0 | 0.51 | 1313.742 | 0.086 | 2.536 | 2.083 | 1.367 | 16.518 | 0 | 0.047 |  | 0.283 | 0.283 |  |  | 0.207 | 0.207 |  | 8.991 |  |  | 10.347 | 10.369 | 8.97 | 8.82 | 0 | 0 | 0 | 190.79 | 0 | 0 | 0 | 0.67 | 0 | 0 | 0 | 0 | 0 | 0 | 0.047 |  |  |  |  | NT | 0.283 | 0.283 | 0.207 | 0.207 | 0.344 | 0.343 | 0.202 | 0.206 |  |  | 20250710 | Y
2025.07.14 | 25071413 | S0E02947A00W06F0900200S | S0E02947 | SE02947F00200 | 0.334 | 0.334 | 0.199 | 0.199 | 49717 |  | G3 | 9.001 | 8.961 | 1306 | 1294 | 124.893 | 124.82 | 0.547 | 0.527 | 1.437 | 1.477 | 0.167 | 0.107 |  | 240.288 |  | 2.368 |  | 0.748 | 1313.619 | 0.086 | 2.557 | 2.099 | 1.387 | 16.442 | 0 | 0.027 |  | 0.286 | 0.283 |  |  | 0.209 | 0.209 |  | 9.001 |  |  | 10.369 | 10.334 | 8.887 | 8.787 |  |  |  | 190.868 |  |  |  | 0.903 | 0 | 0 | 0 | 0 | 0 | 0 | 0.027 |  |  |  |  | NT | 0.286 | 0.283 | 0.209 | 0.209 | 0.343 | 0.343 | 0.22 | 0.214 |  |  | 20250710 | Y
2025.07.14 | 25071413 | S0E02947A00W06F0900300S | S0E02947 | SE02947F00300 | 0.335 | 0.334 | 0.196 | 0.195 | 25862 |  |  | 8.986 | 8.954 | 1295 | 1289 | 124.917 | 124.88 | 0.593 | 0.583 | 1.353 | 1.373 | 0.153 | 0.123 |  | 240.417 |  | 2.637 |  | 0.987 | 1313.782 | 0.086 | 2.576 | 2.117 | 1.372 | 16.425 | 0 | 0.041 |  | 0.283 | 0.283 |  |  | 0.21 | 0.21 |  | 8.986 |  |  | 10.353 | 10.323 | 8.803 | 8.753 |  |  |  | 190.947 |  |  |  | 1.137 | 0 | 0 | 0 | 0 | 0 | 0 | 0.041 |  |  |  |  | NT | 0.283 | 0.283 | 0.21 | 0.21 | 0.343 | 0.344 | 0.201 | 0.202 |  |  | 20250710 | Y
2025.07.14 | 25071413 | S0E02947A00W06F0900400S | S0E02947 | SE02947F00400 | 0.335 | 0.335 | 0.198 | 0.198 | 49726 |  | G2 | 8.965 | 8.959 | 1284 | 1284 | 124.94 | 124.94 | 0.64 | 0.64 | 1.27 | 1.27 | 0.14 | 0.14 |  | 240.545 |  | 2.905 |  | 1.225 | 1314.55 | 0.085 | 2.6 | 2.149 | 1.297 | 16.439 | 0 | 0.033 |  | 0.285 | 0.284 |  |  | 0.212 | 0.212 |  | 8.965 |  |  | 10.314 | 10.335 | 8.72 | 8.72 |  |  |  | 191.025 |  |  |  | 1.37 | 0 | 0 | 0 | 0 | 0 | 0 | 0.033 |  |  |  |  | NT | 0.285 | 0.284 | 0.212 | 0.212 | 0.344 | 0.345 | 0.202 | 0.203 |  |  | 20250710 | Y
2025.07.14 | 25071413 | S0E02947A00W06F0900500S | S0E02947 | SE02947F00500 | 0.335 | 0.335 | 0.196 | 0.196 | 49717 |  |  | 8.973 | 8.963 | 1281 | 1281 | 124.973 | 124.937 | 0.607 | 0.627 | 1.203 | 1.79 | 0.1 | 0.12 |  | 240.673 |  | 3.173 |  | 1.463 | 1313.991 | 0.087 | 2.595 | 2.136 | 1.355 | 16.394 | 0 | 0.049 |  | 0.284 | 0.284 |  |  | 0.21 | 0.21 |  | 8.973 |  |  | 10.341 | 10.348 | 8.693 | 8.687 |  |  |  | 191.103 |  |  |  | 1.603 | 0 | 0 | 0 | 0 | 0 | 0 | 0.049 |  |  |  |  | NT | 0.284 | 0.284 | 0.21 | 0.21 | 0.344 | 0.344 | 0.21 | 0.213 |  |  | 20250710 | Y
2025.07.14 | 25071413 | S0E02947A00W06F0900600S | S0E02947 | SE02947F00600 | 0.334 | 0.334 | 0.195 | 0.195 | 49721 |  |  | 8.968 | 8.957 | 1277 | 1277 | 125.007 | 124.933 | 0.573 | 0.613 | 1.137 | 2.31 | 0.06 | 0.1 |  | 240.802 |  | 3.442 |  | 1.702 | 1314.601 | 0.086 | 2.644 | 2.186 | 1.301 | 16.341 | 0 | 0.035 |  | 0.285 | 0.285 |  |  | 0.209 | 0.209 |  | 8.968 |  |  | 10.349 | 10.355 | 8.667 | 8.653 |  |  |  | 191.182 |  |  |  | 1.837 | 0 | 0 | 0 | 0 | 0 | 0 | 0.035 |  |  |  |  | NT | 0.285 | 0.285 | 0.209 | 0.209 | 0.342 | 0.344 | 0.202 | 0.202 |  |  | 20250710 | Y
2025.07.14 | 25071413 | S0E02947A00W06F0900700S | S0E02947 | SE02947F00700 | 0.333 | 0.334 | 0.195 | 0.195 | 18608 |  |  | 8.965 | 8.978 | 1274 | 1274 | 125.04 | 124.93 | 0.54 | 0.6 | 1.07 | 2.83 | 0.02 | 0.08 |  | 240.93 |  | 3.71 | 0 | 1.94 | 1315.826 | 0.085 | 2.708 | 2.257 | 1.188 | 16.343 | 0 | 0.049 |  | 0.283 | 0.283 |  |  | 0.207 | 0.207 |  | 8.965 |  |  | 10.349 | 10.371 | 8.64 | 8.62 | 0 | 0 | 0 | 191.26 | 0 | 0 | 0 | 2.07 | 0 | 0 | 0 | 0 | 0 | 0 | 0.049 |  |  |  |  | NT | 0.283 | 0.283 | 0.207 | 0.207 | 0.34 | 0.34 | 0.202 | 0.201 |  |  | 20250710 | Y
2025.07.14 | 25071416 | S0E02961A00V10C2700100E | S0E02961 | SE02961C00100 | 0.332 | 0.332 | 0.196 | 0.196 | 30378 |  |  | 8.897 | 8.906 | 1276 | 1272 | 124.75 | 124.56 | 0.41 | 0.07 | 1.35 | 0.66 | 0.17 | 0.25 |  | 199.58 |  | 2.39 | 0 | 0.45 | 1317.111 | 0.085 | 2.793 | 2.348 | 1.078 | 16.317 | 0 | 0.028 |  | 0.281 | 0.281 |  |  | 0.207 | 0.207 |  | 8.897 |  |  | 10.355 | 10.359 | 8.55 | 8.31 | 0 | 0 | 0 | 179.4 | 0 | 0 | 0 | 2.85 | 0 | 0 | 0 | 0 | 0 | 0 | 0.028 |  |  |  |  | NT | 0.281 | 0.281 | 0.207 | 0.207 | 0.342 | 0.338 | 0.202 | 0.206 |  |  | 20250710 | Y
2025.07.14 | 25071416 | S0E02961A00V10C2700200S | S0E02961 | SE02961C00200 | 0.332 | 0.332 | 0.196 | 0.196 | 49755 |  |  | 8.906 | 8.918 | 1277 | 1277 | 124.7 | 124.7 | 0.56 | 0.56 | 1.23 | 1.23 | 0.14 | 0.14 |  | 199.605 |  | 2.484 |  | 0.447 | 1316.727 | 0.085 | 2.766 | 2.319 | 1.111 | 16.339 | 0 | 0.018 |  | 0.283 | 0.284 |  |  | 0.207 | 0.207 |  | 8.906 |  |  | 10.359 | 10.369 | 8.51 | 8.51 |  |  |  | 179.391 |  |  |  | 2.739 | 0 | 0 | 0 | 0 | 0 | 0 | 0.018 |  |  |  |  | NT | 0.283 | 0.284 | 0.207 | 0.207 | 0.342 | 0.343 | 0.202 | 0.202 |  |  | 20250710 | Y
2025.07.14 | 25071416 | S0E02961A00V10C2700300S | S0E02961 | SE02961C00300 | 0.332 | 0.332 | 0.196 | 0.196 | 34262 |  |  | 8.913 | 8.908 | 1278 | 1278 | 124.716 | 124.716 | 0.532 | 0.532 | 1.42 | 1.42 | 0.126 | 0.126 |  | 199.631 |  | 2.577 |  | 0.445 | 1315.46 | 0.085 | 2.682 | 2.226 | 1.215 | 16.321 | 0 | 0.03 |  | 0.281 | 0.281 |  |  | 0.207 | 0.207 |  | 8.913 |  |  | 10.366 | 10.365 | 8.518 | 8.518 |  |  |  | 179.382 |  |  |  | 2.628 | 0 | 0 | 0 | 0 | 0 | 0 | 0.03 |  |  |  |  | NT | 0.281 | 0.281 | 0.207 | 0.207 | 0.344 | 0.342 | 0.206 | 0.205 |  |  | 20250710 | Y
2025.07.14 | 25071416 | S0E02961A00V10C2700400S | S0E02961 | SE02961C00400 | 0.332 | 0.333 | 0.196 | 0.196 | 49754 |  |  | 8.915 | 8.916 | 1280 | 1280 | 124.732 | 124.732 | 0.504 | 0.504 | 1.61 | 1.61 | 0.112 | 0.112 |  | 199.656 |  | 2.671 |  | 0.442 | 1315.135 | 0.085 | 2.661 | 2.205 | 1.247 | 16.342 | 0 | 0.02 |  | 0.282 | 0.281 |  |  | 0.207 | 0.207 |  | 8.915 |  |  | 10.366 | 10.367 | 8.526 | 8.526 |  |  |  | 179.373 |  |  |  | 2.517 | 0 | 0 | 0 | 0 | 0 | 0 | 0.02 |  |  |  |  | NT | 0.282 | 0.281 | 0.207 | 0.207 | 0.341 | 0.343 | 0.203 | 0.204 |  |  | 20250710 | Y
2025.07.14 | 25071416 | S0E02961A00V10C2700500S | S0E02961 | SE02961C00500 | 0.333 | 0.333 | 0.196 | 0.196 | 45573 |  |  | 8.911 | 8.911 | 1281 | 1281 | 124.748 | 124.748 | 0.476 | 0.476 | 1.8 | 1.8 | 0.098 | 0.098 |  | 199.682 |  | 2.765 |  | 0.439 | 1315.273 | 0.085 | 2.671 | 2.215 | 1.234 | 16.333 | 0 | 0.024 |  | 0.285 | 0.283 |  |  | 0.208 | 0.208 |  | 8.911 |  |  | 10.362 | 10.369 | 8.534 | 8.534 |  |  |  | 179.364 |  |  |  | 2.406 | 0 | 0 | 0 | 0 | 0 | 0 | 0.024 |  |  |  |  | NT | 0.285 | 0.283 | 0.208 | 0.208 | 0.341 | 0.341 | 0.204 | 0.201 |  |  | 20250710 | Y
2025.07.14 | 25071416 | S0E02961A00V10C2700600S | S0E02961 | SE02961C00600 | 0.332 | 0.332 | 0.196 | 0.196 | 24976 |  |  | 8.91 | 8.925 | 1283 | 1283 | 124.764 | 124.764 | 0.448 | 0.448 | 1.99 | 1.99 | 0.084 | 0.084 |  | 199.707 |  | 2.858 |  | 0.436 | 1315.415 | 0.085 | 2.682 | 2.226 | 1.224 | 16.336 | 0 | 0.037 |  | 0.282 | 0.281 |  |  | 0.208 | 0.208 |  | 8.91 |  |  | 10.367 | 10.378 | 8.542 | 8.542 |  |  |  | 179.355 |  |  |  | 2.295 | 0 | 0 | 0 | 0 | 0 | 0 | 0.037 |  |  |  |  | NT | 0.282 | 0.281 | 0.208 | 0.208 | 0.341 | 0.337 | 0.202 | 0.207 |  |  | 20250710 | Y
2025.07.14 | 25071416 | S0E02961A00V10C2700700S | S0E02961 | SE02961C00700 | 0.332 | 0.332 | 0.197 | 0.197 | 50554 |  |  | 8.925 | 8.916 | 1284 | 1284 | 124.78 | 124.78 | 0.42 | 0.42 | 2.18 | 2.18 | 0.07 | 0.07 |  | 199.733 |  | 2.952 |  | 0.434 | 1316.196 | 0.085 | 2.723 | 2.276 | 1.157 | 16.393 | 0 | 0.021 |  | 0.284 | 0.283 |  |  | 0.208 | 0.208 |  | 8.925 |  |  | 10.378 | 10.372 | 8.55 | 8.55 |  |  |  | 179.345 |  |  |  | 2.185 | 0 | 0 | 0 | 0 | 0 | 0 | 0.021 |  |  |  |  | NT | 0.284 | 0.283 | 0.208 | 0.208 | 0.341 | 0.344 | 0.209 | 0.203 |  |  | 20250710 | Y
2025.07.14 | 25071416 | S0E02961A00V10C2700800S | S0E02961 | SE02961C00800 | 0 | 0 | 0 | 0 | 50490 |  | G9 |  | 8.906 | 1283 | 1283 | 124.792 | 124.792 | 0.434 | 0.434 | 2.128 | 2.128 | 0.082 | 0.082 |  | 199.758 |  | 3.045 |  | 0.431 | 1315.92 | 0.085 | 2.712 | 2.26 |  | 16.344 |  | 0.022 |  | 0.284 | 0.284 |  |  | 0.208 | 0.208 |  | 8.918 |  |  | 10.37 | 10.364 | 8.532 | 8.532 |  |  |  | 179.336 |  |  |  | 2.074 | [6 empty] | 0.022 |  |  |  |  | NT | 0.284 | 0.284 | 0.208 | 0.208 | 0.342 | 0.342 | 0.206 | 0.203 |  |  | 20250710 | Y
2025.07.14 | 25071416 | S0E02961A00V10C2700900S | S0E02961 | SE02961C00900 | 0.333 | 0.333 | 0.196 | 0.196 | 50556 |  |  | 8.91 | 8.896 | 1281 | 1281 | 124.804 | 124.804 | 0.448 | 0.448 | 2.076 | 2.076 | 0.094 | 0.094 |  | 199.784 |  | 3.139 |  | 0.428 | 1315.645 | 0.085 | 2.701 | 2.245 | 1.203 | 16.295 | 0 | 0.022 |  | 0.285 | 0.286 |  |  | 0.208 | 0.208 |  | 8.91 |  |  | 10.363 | 10.357 | 8.514 | 8.514 |  |  |  | 179.327 |  |  |  | 1.963 | 0 | 0 | 0 | 0 | 0 | 0 | 0.022 |  |  |  |  | NT | 0.285 | 0.286 | 0.208 | 0.208 | 0.342 | 0.339 | 0.203 | 0.203 |  |  | 20250710 | Y
2025.07.14 | 25071416 | S0E02961A00V10C2701000S | S0E02961 | SE02961C01000 | 0.333 | 0.333 | 0.196 | 0.196 | 50556 |  |  | 8.896 | 8.886 | 1280 | 1280 | 124.816 | 124.816 | 0.462 | 0.462 | 2.024 | 2.024 | 0.106 | 0.106 |  | 199.809 |  | 3.233 |  | 0.425 | 1315.87 | 0.085 | 2.719 | 2.263 | 1.182 | 16.267 | 0 | 0.018 |  | 0.286 | 0.286 |  |  | 0.207 | 0.207 |  | 8.896 |  |  | 10.351 | 10.343 | 8.496 | 8.496 |  |  |  | 179.318 |  |  |  | 1.852 | 0 | 0 | 0 | 0 | 0 | 0 | 0.018 |  |  |  |  | NT | 0.286 | 0.286 | 0.207 | 0.207 | 0.342 | 0.341 | 0.203 | 0.204 |  |  | 20250710 | Y
2025.07.14 | 25071416 | S0E02961A00V10C2701100S | S0E02961 | SE02961C01100 | 0.333 | 0.333 | 0.196 | 0.196 | 50548 |  |  | 8.891 | 8.889 | 1278 | 1278 | 124.828 | 124.828 | 0.476 | 0.476 | 1.972 | 1.972 | 0.118 | 0.118 |  | 199.835 |  | 3.326 |  | 0.423 | 1316.083 | 0.085 | 2.735 | 2.28 | 1.165 | 16.252 | 0 | 0.034 |  | 0.284 | 0.285 |  |  | 0.207 | 0.207 |  | 8.891 |  |  | 10.344 | 10.348 | 8.478 | 8.478 |  |  |  | 179.309 |  |  |  | 1.741 | 0 | 0 | 0 | 0 | 0 | 0 | 0.034 |  |  |  |  | NT | 0.284 | 0.285 | 0.207 | 0.207 | 0.344 | 0.34 | 0.204 | 0.202 |  |  | 20250710 | Y
2025.07.14 | 25071416 | S0E02961A00V10C2701200S | S0E02961 | SE02961C01200 | 0.332 | 0.333 | 0.195 | 0.196 | 11796 |  |  | 8.885 | 8.892 | 1277 | 1277 | 124.84 | 124.84 | 0.49 | 0.49 | 1.92 | 1.92 | 0.13 | 0.13 |  | 199.86 |  | 3.42 | 0 | 0.42 | 1317.574 | 0.084 | 2.819 | 2.376 | 1.037 | 16.319 | 0 | 0.041 |  | 0.283 | 0.283 |  |  | 0.207 | 0.207 |  | 8.885 |  |  | 10.347 | 10.354 | 8.46 | 8.46 | 0 | 0 | 0 | 179.3 | 0 | 0 | 0 | 1.63 | 0 | 0 | 0 | 0 | 0 | 0 | 0.041 |  |  |  |  | NT | 0.283 | 0.283 | 0.207 | 0.207 | 0.343 | 0.339 | 0.201 | 0.2 |  |  | 20250710 | Y
2025.07.14 | 25071416 | S0E02961A00V10C2701300S | S0E02961 | SE02961C01300 | 0.333 | 0.333 | 0.197 | 0.197 | 46112 |  | G5 | 8.893 | 8.884 | 1278 | 1278 | 124.866 | 124.866 | 0.48 | 0.48 | 2.096 | 2.096 | 0.12 | 0.12 |  | 199.788 |  | 3.387 |  | 0.595 | 1316.089 | 0.085 | 2.736 | 2.28 | 1.165 | 16.253 | 0 | 0.029 |  | 0.284 | 0.285 |  |  | 0.207 | 0.207 |  | 8.893 |  |  | 10.372 | 10.343 | 8.472 | 8.472 |  |  |  | 179.5 |  |  |  | 2.081 | 0 | 0 | 0 | 0 | 0 | 0 | 0.029 |  |  |  |  | NT | 0.284 | 0.285 | 0.207 | 0.207 | 0.351 | 0.352 | 0.23 | 0.221 |  |  | 20250710 | Y
2025.07.14 | 25071416 | S0E02961A00V10C2701400S | S0E02961 | SE02961C01400 | 0.333 | 0.333 | 0.196 | 0.196 | 50550 |  |  | 8.892 | 8.885 | 1280 | 1280 | 124.892 | 124.892 | 0.47 | 0.47 | 2.272 | 2.272 | 0.11 | 0.11 |  | 199.716 |  | 3.354 |  | 0.77 | 1316.074 | 0.085 | 2.735 | 2.279 | 1.166 | 16.253 | 0 | 0.03 |  | 0.287 | 0.284 |  |  | 0.207 | 0.207 |  | 8.892 |  |  | 10.345 | 10.353 | 8.484 | 8.484 |  |  |  | 179.7 |  |  |  | 2.532 | 0 | 0 | 0 | 0 | 0 | 0 | 0.03 |  |  |  |  | NT | 0.287 | 0.284 | 0.207 | 0.207 | 0.342 | 0.342 | 0.201 | 0.201 |  |  | 20250710 | Y
2025.07.14 | 25071416 | S0E02961A00V10C2701500S | S0E02961 | SE02961C01500 | 0.333 | 0.333 | 0.195 | 0.195 | 50550 |  |  | 8.893 | 8.894 | 1281 | 1281 | 124.918 | 124.918 | 0.46 | 0.46 | 2.448 | 2.448 | 0.1 | 0.1 |  | 199.644 |  | 3.321 |  | 0.945 | 1316.122 | 0.085 | 2.74 | 2.284 | 1.16 | 16.247 | 0 | 0.027 |  | 0.284 | 0.284 |  |  | 0.206 | 0.206 |  | 8.893 |  |  | 10.349 | 10.349 | 8.496 | 8.496 |  |  |  | 179.9 |  |  |  | 2.983 | 0 | 0 | 0 | 0 | 0 | 0 | 0.027 |  |  |  |  | NT | 0.284 | 0.284 | 0.206 | 0.206 | 0.341 | 0.34 | 0.201 | 0.202 |  |  | 20250710 | Y
2025.07.14 | 25071416 | S0E02961A00V10C2701600S | S0E02961 | SE02961C01600 | 0.333 | 0.333 | 0.195 | 0.195 | 50551 |  |  | 8.896 | 8.91 | 1283 | 1283 | 124.944 | 124.944 | 0.45 | 0.45 | 2.624 | 2.624 | 0.09 | 0.09 |  | 199.572 |  | 3.288 |  | 1.12 | 1315.841 | 0.085 | 2.716 | 2.261 | 1.186 | 16.278 | 0 | 0.022 |  | 0.284 | 0.285 |  |  | 0.206 | 0.206 |  | 8.896 |  |  | 10.346 | 10.366 | 8.508 | 8.508 |  |  |  | 180.1 |  |  |  | 3.434 | 0 | 0 | 0 | 0 | 0 | 0 | 0.022 |  |  |  |  | NT | 0.284 | 0.285 | 0.206 | 0.206 | 0.339 | 0.34 | 0.202 | 0.202 |  |  | 20250710 | Y
2025.07.14 | 25071416 | S0E02961A00V10C2701700S | S0E02961 | SE02961C01700 | 0.332 | 0.333 | 0.195 | 0.196 | 50555 |  |  | 8.906 | 8.922 | 1284 | 1284 | 124.97 | 124.97 | 0.44 | 0.44 | 2.8 | 2.8 | 0.08 | 0.08 |  | 199.5 |  | 3.255 |  | 1.295 | 1316.786 | 0.085 | 2.772 | 2.325 | 1.106 | 16.339 | 0 | 0.022 |  | 0.285 | 0.284 |  |  | 0.206 | 0.206 |  | 8.906 |  |  | 10.364 | 10.379 | 8.52 | 8.52 |  |  |  | 180.3 |  |  |  | 3.885 | 0 | 0 | 0 | 0 | 0 | 0 | 0.022 |  |  |  |  | NT | 0.285 | 0.284 | 0.206 | 0.206 | 0.339 | 0.341 | 0.202 | 0.201 |  |  | 20250710 | Y
2025.07.14 | 25071416 | S0E02961A00V10C2701800S | S0E02961 | SE02961C01800 | 0.332 | 0.333 | 0.195 | 0.195 | 50553 |  |  | 8.918 | 8.93 | 1284 | 1284 | 124.972 | 124.972 | 0.432 | 0.432 | 2.322 | 2.322 | 0.095 | 0.095 |  | 199.428 |  | 3.222 |  | 1.47 | 1315.375 | 0.085 | 2.677 | 2.221 | 1.224 | 16.325 | 0 | 0.021 |  | 0.286 | 0.284 |  |  | 0.206 | 0.206 |  | 8.918 |  |  | 10.375 | 10.383 | 8.528 | 8.528 |  |  |  | 180.5 |  |  |  | 4.336 | 0 | 0 | 0 | 0 | 0 | 0 | 0.021 |  |  |  |  | NT | 0.286 | 0.284 | 0.206 | 0.206 | 0.343 | 0.339 | 0.201 | 0.202 |  |  | 20250710 | Y
2025.07.14 | 25071416 | S0E02961A00V10C2701900S | S0E02961 | SE02961C01900 | 0.333 | 0.332 | 0.195 | 0.195 | 50553 |  |  | 8.939 | 8.938 | 1284 | 1284 | 124.975 | 124.975 | 0.425 | 0.425 | 1.845 | 1.845 | 0.11 | 0.11 |  | 199.356 |  | 3.189 |  | 1.645 | 1315.146 | 0.085 | 2.658 | 2.202 | 1.244 | 16.351 | 0 | 0.022 |  | 0.284 | 0.287 |  |  | 0.206 | 0.206 |  | 8.939 |  |  | 10.387 | 10.396 | 8.535 | 8.535 |  |  |  | 180.7 |  |  |  | 4.787 | 0 | 0 | 0 | 0 | 0 | 0 | 0.022 |  |  |  |  | NT | 0.284 | 0.287 | 0.206 | 0.206 | 0.342 | 0.344 | 0.201 | 0.2 |  |  | 20250710 | Y
2025.07.14 | 25071416 | S0E02961A00V10C2702000S | S0E02961 | SE02961C02000 | 0.333 | 0.333 | 0.196 | 0.195 | 50557 |  |  | 8.936 | 8.911 | 1285 | 1285 | 124.978 | 124.978 | 0.418 | 0.418 | 1.368 | 1.368 | 0.125 | 0.125 |  | 199.284 |  | 3.156 |  | 1.82 | 1315.298 | 0.085 | 2.673 | 2.217 | 1.233 | 16.336 | 0 | 0.029 |  | 0.285 | 0.287 |  |  | 0.206 | 0.206 |  | 8.936 |  |  | 10.39 | 10.375 | 8.542 | 8.542 |  |  |  | 180.9 |  |  |  | 5.238 | 0 | 0 | 0 | 0 | 0 | 0 | 0.029 |  |  |  |  | NT | 0.285 | 0.287 | 0.206 | 0.206 | 0.341 | 0.34 | 0.205 | 0.201 |  |  | 20250710 | Y
2025.07.14 | 25071416 | S0E02961A00V10C2702100S | S0E02961 | SE02961C02100 | 0.333 | 0.332 | 0.196 | 0.196 | 50557 |  | R2 | 8.933 | 8.924 | 1285 | 1285 | 124.98 | 124.98 | 0.41 | 0.41 | 0.89 | 0.89 | 0.14 | 0.14 |  | 199.212 |  | 3.123 |  | 1.995 | 1316.404 | 0.085 | 2.741 | 2.294 | 1.139 | 16.374 | 0 | 0.024 |  | 0.284 | 0.285 |  |  | 0.206 | 0.206 |  | 8.933 |  |  | 10.385 | 10.38 | 8.55 | 8.55 |  |  |  | 181.1 |  |  |  | 5.689 | 0 | 0 | 0 | 0 | 0 | 0 | 0.024 |  |  |  |  | NT | 0.284 | 0.285 | 0.206 | 0.206 | 0.344 | 0.344 | 0.204 | 0.202 |  |  | 20250710 | Y
2025.07.14 | 25071416 | S0E02961A00V10C2702200S | S0E02961 | SE02961C02200 | 0.332 | 0.332 | 0.195 | 0.195 | 29256 |  |  | 8.922 | 8.924 | 1293 | 1291 | 124.93 | 124.92 | 0.34 | 0.34 | 2.91 | 2.16 | 0.12 | 0.13 |  | 199.14 |  | 3.09 | 0 | 2.17 | 1316.516 | 0.085 | 2.746 | 2.3 | 1.129 | 16.38 | 0 | 0.031 |  | 0.284 | 0.284 |  |  | 0.206 | 0.206 |  | 8.922 |  |  | 10.381 | 10.383 | 8.55 | 8.54 | 0 | 0 | 0 | 181.3 | 0 | 0 | 0 | 6.14 | 0 | 0 | 0 | 0 | 0 | 0 | 0.031 |  |  |  |  | NT | 0.284 | 0.284 | 0.206 | 0.206 | 0.341 | 0.339 | 0.201 | 0.201 |  |  | 20250710 | Y
2025.07.14 | 25071407 | S0E02961A00V10D1800100E | S0E02961 | SE02961D00100 | 0.334 | 0.334 | 0.197 | 0.196 | 50479 |  |  | 8.939 | 8.924 | 1281 | 1268 | 124.74 | 124.69 | 0.22 | 0.46 | 0.5 | 0.8 | 0.16 | 0.17 |  | 199.14 |  | 3.04 | 0 | 0.13 | 1316.221 | 0.085 | 2.749 | 2.296 | 1.158 | 16.36 | 0 | 0.037 |  | 0.283 | 0.282 |  |  | 0.208 | 0.208 |  | 8.939 |  |  | 10.328 | 10.313 | 8.62 | 8.6 | 0 | 0 | 0 | 178.62 | 0 | 0 | 0 | 1.82 | 0 | 0 | 0 | 0 | 0 | 0 | 0.037 |  |  |  |  | NT | 0.283 | 0.282 | 0.208 | 0.208 | 0.342 | 0.342 | 0.202 | 0.202 |  |  | 20250710 | Y
2025.07.14 | 25071407 | S0E02961A00V10D1800200S | S0E02961 | SE02961D00200 | 0.334 | 0.334 | 0.196 | 0.197 | 50484 |  |  | 8.931 | 8.918 | 1279 | 1269 | 124.738 | 124.7 | 0.275 | 0.455 | 1.338 | 1.562 | 0.158 | 0.165 |  | 199.245 |  | 2.865 |  | 0.3 | 1315.593 | 0.086 | 2.741 | 2.28 | 1.22 | 16.316 | 0 | 0.04 |  | 0.283 | 0.281 |  |  | 0.208 | 0.208 |  | 8.931 |  |  | 10.323 | 10.324 | 8.592 | 8.578 |  |  |  | 178.79 |  |  |  | 1.47 | 0 | 0 | 0 | 0 | 0 | 0 | 0.04 |  |  |  |  | NT | 0.283 | 0.281 | 0.208 | 0.208 | 0.342 | 0.341 | 0.204 | 0.201 |  |  | 20250710 | Y
2025.07.14 | 25071407 | S0E02961A00V10D1800300S | S0E02961 | SE02961D00300 | 0.334 | 0.334 | 0.197 | 0.196 | 50483 |  |  | 8.929 | 8.908 | 1277 | 1270 | 124.735 | 124.71 | 0.33 | 0.45 | 2.175 | 2.325 | 0.155 | 0.16 |  | 199.35 |  | 2.69 |  | 0.47 | 1315.723 | 0.086 | 2.748 | 2.288 | 1.208 | 16.305 | 0 | 0.047 |  | 0.283 | 0.282 |  |  | 0.208 | 0.208 |  | 8.929 |  |  | 10.324 | 10.308 | 8.565 | 8.555 |  |  |  | 178.96 |  |  |  | 1.12 | 0 | 0 | 0 | 0 | 0 | 0 | 0.047 |  |  |  |  | NT | 0.283 | 0.282 | 0.208 | 0.208 | 0.345 | 0.34 | 0.202 | 0.202 |  |  | 20250710 | Y
2025.07.14 | 25071407 | S0E02961A00V10D1800400S | S0E02961 | SE02961D00400 | 0.334 | 0.334 | 0.197 | 0.196 | 50483 |  |  | 8.91 | 8.911 | 1275 | 1272 | 124.732 | 124.72 | 0.385 | 0.445 | 3.012 | 3.087 | 0.152 | 0.155 |  | 199.455 |  | 2.515 |  | 0.64 | 1315.602 | 0.086 | 2.739 | 2.279 | 1.218 | 16.311 | 0 | 0.04 |  | 0.282 | 0.284 |  |  | 0.208 | 0.209 |  | 8.91 |  |  | 10.304 | 10.296 | 8.538 | 8.532 |  |  |  | 179.13 |  |  |  | 0.77 | 0 | 0 | 0 | 0 | 0 | 0 | 0.04 |  |  |  |  | NT | 0.282 | 0.284 | 0.208 | 0.209 | 0.345 | 0.343 | 0.201 | 0.202 |  |  | 20250710 | Y
2025.07.14 | 25071407 | S0E02961A00V10D1800500S | S0E02961 | SE02961D00500 | 0.334 | 0.334 | 0.197 | 0.197 | 32483 |  |  | 8.91 | 8.905 | 1273 | 1273 | 124.73 | 124.73 | 0.44 | 0.44 | 3.85 | 3.85 | 0.15 | 0.15 |  | 199.56 |  | 2.34 | 0 | 0.81 | 1316.456 | 0.085 | 2.767 | 2.315 | 1.137 | 16.346 | 0 | 0.042 |  | 0.282 | 0.282 |  |  | 0.208 | 0.209 |  | 8.91 |  |  | 10.302 | 10.3 | 8.51 | 8.51 | 0 | 0 | 0 | 179.3 | 0 | 0 | 0 | 0.42 | 0 | 0 | 0 | 0 | 0 | 0 | 0.042 |  |  |  |  | NT | 0.282 | 0.282 | 0.208 | 0.209 | 0.345 | 0.344 | 0.206 | 0.205 |  |  | 20250710 | Y
2025.07.14 | 25071407 | S0E02961A00V10D1800600S | S0E02961 | SE02961D00600 | 0.334 | 0.334 | 0.196 | 0.196 | 27620 |  |  | 8.917 | 8.905 | 1275 | 1273 | 124.705 | 124.728 | 0.462 | 0.415 | 3.942 | 3.145 | 0.118 | 0.122 |  | 199.538 |  | 2.58 |  | 0.905 | 1315.714 | 0.086 | 2.751 | 2.29 | 1.209 | 16.312 | 0 | 0.041 |  | 0.282 | 0.282 |  |  | 0.208 | 0.209 |  | 8.917 |  |  | 10.305 | 10.302 | 8.492 | 8.515 |  |  |  | 178.922 |  |  |  | 0.918 | 0 | 0 | 0 | 0 | 0 | 0 | 0.041 |  |  |  |  | NT | 0.282 | 0.282 | 0.208 | 0.209 | 0.343 | 0.345 | 0.205 | 0.203 |  |  | 20250710 | Y
2025.07.14 | 25071407 | S0E02961A00V10D1800700S | S0E02961 | SE02961D00700 | 0.335 | 0.334 | 0.196 | 0.196 | 50480 |  |  | 8.922 | 8.9 | 1276 | 1274 | 124.68 | 124.725 | 0.485 | 0.39 | 4.035 | 2.44 | 0.085 | 0.095 |  | 199.515 |  | 2.82 |  | 1 | 1315.725 | 0.086 | 2.752 | 2.292 | 1.209 | 16.302 | 0 | 0.031 |  | 0.283 | 0.284 |  |  | 0.208 | 0.208 |  | 8.922 |  |  | 10.31 | 10.289 | 8.475 | 8.52 |  |  |  | 178.545 |  |  |  | 1.415 | 0 | 0 | 0 | 0 | 0 | 0 | 0.031 |  |  |  |  | NT | 0.283 | 0.284 | 0.208 | 0.208 | 0.343 | 0.344 | 0.204 | 0.202 |  |  | 20250710 | Y
2025.07.14 | 25071407 | S0E02961A00V10D1800800S | S0E02961 | SE02961D00800 | 0.335 | 0.335 | 0.196 | 0.196 | 50480 |  |  | 8.908 | 8.912 | 1278 | 1274 | 124.655 | 124.722 | 0.508 | 0.365 | 4.127 | 1.735 | 0.052 | 0.068 |  | 199.492 |  | 3.06 |  | 1.095 | 1315.627 | 0.086 | 2.739 | 2.28 | 1.216 | 16.316 | 0 | 0.032 |  | 0.285 | 0.283 |  |  | 0.207 | 0.208 |  | 8.908 |  |  | 10.297 | 10.309 | 8.458 | 8.525 |  |  |  | 178.168 |  |  |  | 1.912 | 0 | 0 | 0 | 0 | 0 | 0 | 0.032 |  |  |  |  | NT | 0.285 | 0.283 | 0.207 | 0.208 | 0.342 | 0.34 | 0.204 | 0.203 |  |  | 20250710 | Y
2025.07.14 | 25071407 | S0E02961A00V10D1800900S | S0E02961 | SE02961D00900 | 0.335 | 0.334 | 0.196 | 0.196 | 50483 |  |  | 8.919 | 8.899 | 1280 | 1274 | 124.63 | 124.72 | 0.53 | 0.34 | 4.22 | 1.03 | 0.02 | 0.04 |  | 199.47 |  | 3.3 | 0 | 1.19 | 1316.415 | 0.085 | 2.765 | 2.312 | 1.141 | 16.342 | 0 | 0.035 |  | 0.284 | 0.283 |  |  | 0.207 | 0.208 |  | 8.919 |  |  | 10.311 | 10.29 | 8.44 | 8.53 | 0 | 0 | 0 | 177.79 | 0 | 0 | 0 | 2.41 | 0 | 0 | 0 | 0 | 0 | 0 | 0.035 |  |  |  |  | NT | 0.284 | 0.283 | 0.207 | 0.208 | 0.342 | 0.342 | 0.203 | 0.203 |  |  | 20250710 | Y
2025.07.14 | 25071401 | S0E02963A00V11F2700100E | S0E02963 | SE02963F00100 | 0.333 | 0.333 | 0.196 | 0.196 | 50557 |  |  | 8.998 | 8.995 | 1267 | 1266 | 124.93 | 125.08 | 0.5 | 0.25 | 4.24 | 3.29 | 0.11 | 0.03 |  | 239.77 |  | 1.88 | 0 | 0.29 | 1316.484 | 0.085 | 2.762 | 2.311 | 1.131 | 16.277 | 0 | 0.036 |  | 0.286 | 0.284 |  |  | 0.207 | 0.207 |  | 8.998 |  |  | 10.381 | 10.39 | 8.34 | 8.33 | 0 | 0 | 0 | 190.57 | 0 | 0 | 0 | 1.57 | 0 | 0 | 0 | 0 | 0 | 0 | 0.036 |  |  |  |  | NT | 0.286 | 0.284 | 0.207 | 0.207 | 0.345 | 0.343 | 0.201 | 0.2 |  |  | 20250709 | Y
2025.07.14 | 25071401 | S0E02963A00V11F2700200S | S0E02963 | SE02963F00200 | 0.334 | 0.333 | 0.196 | 0.195 | 50558 |  |  | 8.995 | 8.951 | 1274 | 1274 | 125.09 | 125.09 | 0.35 | 0.35 | 3.08 | 3.08 | 0.15 | 0.15 |  | 239.844 |  | 2.015 |  | 0.307 | 1316.451 | 0.085 | 2.759 | 2.308 | 1.134 | 16.278 | 0 | 0.029 |  | 0.282 | 0.284 |  |  | 0.206 | 0.207 |  | 8.995 |  |  | 10.391 | 10.338 | 8.43 | 8.43 |  |  |  | 190.633 |  |  |  | 1.593 | 0 | 0 | 0 | 0 | 0 | 0 | 0.029 |  |  |  |  | NT | 0.282 | 0.284 | 0.206 | 0.207 | 0.346 | 0.342 | 0.202 | 0.201 |  |  | 20250709 | Y
2025.07.14 | 25071401 | S0E02963A00V11F2700300S | S0E02963 | SE02963F00300 | 0.333 | 0.333 | 0.195 | 0.195 | 35144 |  |  | 8.956 | 8.948 | 1274 | 1274 | 125.112 | 125.112 | 0.37 | 0.37 | 3.04 | 3.04 | 0.142 | 0.142 |  | 239.917 |  | 2.151 |  | 0.325 | 1315.062 | 0.085 | 2.644 | 2.19 | 1.248 | 16.293 | 0 | 0.038 |  | 0.281 | 0.281 |  |  | 0.206 | 0.207 |  | 8.956 |  |  | 10.399 | 10.382 | 8.452 | 8.452 |  |  |  | 190.695 |  |  |  | 1.615 | 0 | 0 | 0 | 0 | 0 | 0 | 0.038 |  |  |  |  | NT | 0.281 | 0.281 | 0.206 | 0.207 | 0.344 | 0.344 | 0.204 | 0.204 |  |  | 20250709 | Y
2025.07.14 | 25071401 | S0E02963A00V11F2700400S | S0E02963 | SE02963F00400 | 0.332 | 0.332 | 0.194 | 0.194 | 50568 |  |  | 8.974 | 8.974 | 1274 | 1274 | 125.134 | 125.134 | 0.39 | 0.39 | 3 | 3 | 0.134 | 0.134 |  | 239.991 |  | 2.286 |  | 0.342 | 1314.831 | 0.085 | 2.628 | 2.173 | 1.27 | 16.315 | 0 | 0.035 |  | 0.282 | 0.283 |  |  | 0.206 | 0.207 |  | 8.974 |  |  | 10.418 | 10.413 | 8.474 | 8.474 |  |  |  | 190.758 |  |  |  | 1.638 | 0 | 0 | 0 | 0 | 0 | 0 | 0.035 |  |  |  |  | NT | 0.282 | 0.283 | 0.206 | 0.207 | 0.339 | 0.341 | 0.203 | 0.201 |  |  | 20250709 | Y
2025.07.14 | 25071401 | S0E02963A00V11F2700500S | S0E02963 | SE02963F00500 | 0.333 | 0.333 | 0.196 | 0.195 | 50567 |  |  | 8.978 | 8.931 | 1274 | 1274 | 125.156 | 125.156 | 0.41 | 0.41 | 2.96 | 2.96 | 0.126 | 0.126 |  | 240.065 |  | 2.422 |  | 0.359 | 1314.478 | 0.085 | 2.597 | 2.142 | 1.299 | 16.343 | 0 | 0.025 | 6 | 0.281 | 0.283 |  |  | 0.207 | 0.207 |  | 8.978 |  |  | 10.415 | 10.353 | 8.496 | 8.496 |  |  |  | 190.821 |  |  |  | 1.661 | 0 | 0 | 0 | 0 | 0 | 0 | 0.025 |  |  |  |  | NT | 0.281 | 0.283 | 0.207 | 0.207 | 0.34 | 0.343 | 0.203 | 0.201 |  |  | 20250709 | Y
2025.07.14 | 25071401 | S0E02963A00V11F2700600S | S0E02963 | SE02963F00600 | 0.333 | 0.333 | 0.195 | 0.195 | 50568 |  |  | 8.934 | 8.944 | 1274 | 1274 | 125.178 | 125.178 | 0.43 | 0.43 | 2.92 | 2.92 | 0.118 | 0.118 |  | 240.138 |  | 2.557 |  | 0.376 | 1314.306 | 0.085 | 2.586 | 2.131 | 1.315 | 16.356 | 0 | 0.028 |  | 0.284 | 0.283 |  |  | 0.207 | 0.207 |  | 8.934 |  |  | 10.349 | 10.374 | 8.518 | 8.518 |  |  |  | 190.884 |  |  |  | 1.684 | 0 | 0 | 0 | 0 | 0 | 0 | 0.028 |  |  |  |  | NT | 0.284 | 0.283 | 0.207 | 0.207 | 0.346 | 0.342 | 0.204 | 0.202 |  |  | 20250709 | Y
2025.07.14 | 25071401 | S0E02963A00V11F2700700S | S0E02963 | SE02963F00700 | 0.334 | 0.335 | 0.196 | 0.196 | 50553 |  |  | 8.942 | 8.955 | 1274 | 1274 | 125.2 | 125.2 | 0.45 | 0.45 | 2.88 | 2.88 | 0.11 | 0.11 |  | 240.212 |  | 2.693 |  | 0.394 | 1315.199 | 0.085 | 2.656 | 2.204 | 1.242 | 16.396 | 0 | 0.027 |  | 0.284 | 0.282 |  |  | 0.207 | 0.207 |  | 8.942 |  |  | 10.297 | 10.308 | 8.54 | 8.54 |  |  |  | 190.946 |  |  |  | 1.706 | 0 | 0 | 0 | 0 | 0 | 0 | 0.027 |  |  |  |  | NT | 0.284 | 0.282 | 0.207 | 0.207 | 0.346 | 0.342 | 0.202 | 0.205 |  |  | 20250709 | Y
2025.07.14 | 25071401 | S0E02963A00V11F2700800S | S0E02963 | SE02963F00800 | 0.333 | 0.333 | 0.195 | 0.195 | 50568 |  |  | 8.957 | 8.946 | 1279 | 1279 | 125.21 | 125.21 | 0.398 | 0.398 | 2.426 | 2.426 | 0.122 | 0.122 |  | 240.285 |  | 2.828 |  | 0.411 | 1314.258 | 0.085 | 2.58 | 2.124 | 1.318 | 16.367 | 0 | 0.022 |  | 0.282 | 0.283 |  |  | 0.206 | 0.206 |  | 8.957 |  |  | 10.388 | 10.377 | 8.562 | 8.562 |  |  |  | 191.009 |  |  |  | 1.729 | 0 | 0 | 0 | 0 | 0 | 0 | 0.022 |  |  |  |  | NT | 0.282 | 0.283 | 0.206 | 0.206 | 0.342 | 0.342 | 0.2 | 0.201 |  |  | 20250709 | Y
2025.07.14 | 25071401 | S0E02963A00V11F2700900S | S0E02963 | SE02963F00900 | 0.333 | 0.333 | 0.195 | 0.195 | 50568 |  | R2 | 8.947 | 8.94 | 1283 | 1283 | 125.22 | 125.22 | 0.346 | 0.346 | 1.972 | 1.972 | 0.134 | 0.134 |  | 240.359 |  | 2.964 |  | 0.428 | 1314.186 | 0.085 | 2.576 | 2.12 | 1.325 | 16.373 | 0 | 0.024 | 5 | 0.282 | 0.282 |  |  | 0.206 | 0.206 |  | 8.947 |  |  | 10.371 | 10.363 | 8.584 | 8.584 |  |  |  | 191.072 |  |  |  | 1.752 | 0 | 0 | 0 | 0 | 0 | 0 | 0.024 |  |  |  |  | NT | 0.282 | 0.282 | 0.206 | 0.206 | 0.343 | 0.34 | 0.203 | 0.201 |  |  | 20250709 | Y
2025.07.14 | 25071401 | S0E02963A00V11F2701000S | S0E02963 | SE02963F01000 | 0.333 | 0.333 | 0.195 | 0.195 | 50569 |  |  | 8.94 | 8.94 | 1288 | 1288 | 125.23 | 125.23 | 0.294 | 0.294 | 1.518 | 1.518 | 0.146 | 0.146 |  | 240.433 |  | 3.099 |  | 0.445 | 1314.158 | 0.085 | 2.57 | 2.115 | 1.326 | 16.375 | 0 | 0.031 |  | 0.282 | 0.282 |  |  | 0.205 | 0.205 |  | 8.94 |  |  | 10.362 | 10.365 | 8.606 | 8.606 |  |  |  | 191.135 |  |  |  | 1.775 | 0 | 0 | 0 | 0 | 0 | 0 | 0.031 |  |  |  |  | NT | 0.282 | 0.282 | 0.205 | 0.205 | 0.343 | 0.341 | 0.2 | 0.202 |  |  | 20250709 | Y
2025.07.14 | 25071401 | S0E02963A00V11F2701100S | S0E02963 | SE02963F01100 | 0.333 | 0.333 | 0.195 | 0.195 | 50569 |  |  | 8.943 | 8.944 | 1292 | 1292 | 125.24 | 125.24 | 0.242 | 0.242 | 1.064 | 1.064 | 0.158 | 0.158 |  | 240.506 |  | 3.235 |  | 0.463 | 1314.223 | 0.085 | 2.579 | 2.123 | 1.322 | 16.367 | 0 | 0.022 |  | 0.283 | 0.284 |  |  | 0.205 | 0.205 |  | 8.943 |  |  | 10.364 | 10.363 | 8.628 | 8.628 |  |  |  | 191.197 |  |  |  | 1.797 | 0 | 0 | 0 | 0 | 0 | 0 | 0.022 |  |  |  |  | NT | 0.283 | 0.284 | 0.205 | 0.205 | 0.344 | 0.341 | 0.202 | 0.202 |  |  | 20250709 | Y
2025.07.14 | 25071401 | S0E02963A00V11F2701200S | S0E02963 | SE02963F01200 | 0.333 | 0.333 | 0.194 | 0.195 | 50567 |  |  | 8.944 | 8.963 | 1297 | 1297 | 125.25 | 125.25 | 0.19 | 0.19 | 0.61 | 0.61 | 0.17 | 0.17 |  | 240.58 |  | 3.37 | 0 | 0.48 | 1315.235 | 0.085 | 2.636 | 2.19 | 1.235 | 16.423 | 0 | 0.026 |  | 0.284 | 0.284 |  |  | 0.204 | 0.204 |  | 8.944 |  |  | 10.359 | 10.384 | 8.65 | 8.65 | 0 | 0 | 0 | 191.26 | 0 | 0 | 0 | 1.82 | 0 | 0 | 0 | 0 | 0 | 0 | 0.026 |  |  |  |  | NT | 0.284 | 0.284 | 0.204 | 0.204 | 0.343 | 0.342 | 0.2 | 0.202 |  |  | 20250709 | Y
2025.07.14 | 25071401 | S0E02963A00V11F2701300S | S0E02963 | SE02963F01300 | 0.333 | 0.333 | 0.194 | 0.194 | 50568 |  |  | 8.962 | 8.966 | 1296 | 1296 | 125.218 | 125.218 | 0.194 | 0.194 | 0.7 | 0.7 | 0.16 | 0.16 |  | 240.435 |  | 3.19 |  | 0.472 | 1314.224 | 0.085 | 2.579 | 2.124 | 1.323 | 16.373 | 0 | 0.027 |  | 0.282 | 0.283 |  |  | 0.204 | 0.204 |  | 8.962 |  |  | 10.388 | 10.397 | 8.642 | 8.642 |  |  |  | 191.328 |  |  |  | 1.787 | 0 | 0 | 0 | 0 | 0 | 0 | 0.027 |  |  |  |  | NT | 0.282 | 0.283 | 0.204 | 0.204 | 0.34 | 0.341 | 0.2 | 0.199 |  |  | 20250709 | Y
2025.07.14 | 25071401 | S0E02963A00V11F2701400S | S0E02963 | SE02963F01400 | 0.333 | 0.333 | 0.194 | 0.194 | 50566 |  |  | 8.968 | 8.971 | 1295 | 1295 | 125.186 | 125.186 | 0.198 | 0.198 | 0.79 | 0.79 | 0.15 | 0.15 |  | 240.29 |  | 3.01 |  | 0.463 | 1314.412 | 0.085 | 2.593 | 2.138 | 1.305 | 16.354 | 0 | 0.028 |  | 0.283 | 0.284 |  |  | 0.204 | 0.204 |  | 8.968 |  |  | 10.394 | 10.406 | 8.634 | 8.634 |  |  |  | 191.397 |  |  |  | 1.753 | 0 | 0 | 0 | 0 | 0 | 0 | 0.028 |  |  |  |  | NT | 0.283 | 0.284 | 0.204 | 0.204 | 0.34 | 0.343 | 0.201 | 0.202 |  |  | 20250709 | Y
2025.07.14 | 25071401 | S0E02963A00V11F2701500S | S0E02963 | SE02963F01500 | 0.333 | 0.333 | 0.194 | 0.194 | 50565 |  |  | 8.968 | 8.97 | 1293 | 1293 | 125.154 | 125.154 | 0.202 | 0.202 | 0.88 | 0.88 | 0.14 | 0.14 |  | 240.145 |  | 2.83 |  | 0.455 | 1314.671 | 0.085 | 2.614 | 2.16 | 1.284 | 16.328 | 0 | 0.029 |  | 0.282 | 0.283 |  |  | 0.204 | 0.204 |  | 8.968 |  |  | 10.401 | 10.408 | 8.626 | 8.626 |  |  |  | 191.465 |  |  |  | 1.72 | 0 | 0 | 0 | 0 | 0 | 0 | 0.029 |  |  |  |  | NT | 0.282 | 0.283 | 0.204 | 0.204 | 0.34 | 0.34 | 0.2 | 0.204 |  |  | 20250709 | Y
2025.07.14 | 25071401 | S0E02963A00V11F2701600S | S0E02963 | SE02963F01600 | 0.333 | 0.333 | 0.194 | 0.194 | 50567 |  |  | 8.968 | 8.964 | 1292 | 1292 | 125.122 | 125.122 | 0.206 | 0.206 | 0.97 | 0.97 | 0.13 | 0.13 |  | 240 |  | 2.65 |  | 0.447 | 1314.91 | 0.085 | 2.634 | 2.18 | 1.263 | 16.304 | 0 | 0.022 |  | 0.284 | 0.285 |  |  | 0.204 | 0.204 |  | 8.968 |  |  | 10.407 | 10.397 | 8.618 | 8.618 |  |  |  | 191.533 |  |  |  | 1.687 | 0 | 0 | 0 | 0 | 0 | 0 | 0.022 |  |  |  |  | NT | 0.284 | 0.285 | 0.204 | 0.204 | 0.343 | 0.34 | 0.201 | 0.201 |  |  | 20250709 | Y
2025.07.14 | 25071401 | S0E02963A00V11F2701700S | S0E02963 | SE02963F01700 | 0.333 | 0.333 | 0.194 | 0.194 | 50566 |  |  | 8.956 | 8.97 | 1291 | 1291 | 125.09 | 125.09 | 0.21 | 0.21 | 1.06 | 1.06 | 0.12 | 0.12 |  | 239.855 |  | 2.47 |  | 0.438 | 1315.899 | 0.085 | 2.69 | 2.244 | 1.178 | 16.357 | 0 | 0.019 |  | 0.288 | 0.282 |  |  | 0.204 | 0.204 |  | 8.956 |  |  | 10.394 | 10.412 | 8.61 | 8.61 |  |  |  | 191.602 |  |  |  | 1.653 | 0 | 0 | 0 | 0 | 0 | 0 | 0.019 |  |  |  |  | NT | 0.288 | 0.282 | 0.204 | 0.204 | 0.341 | 0.342 | 0.203 | 0.199 |  |  | 20250709 | Y
2025.07.14 | 25071401 | S0E02963A00V11F2701800S | S0E02963 | SE02963F01800 | 0.333 | 0.332 | 0.194 | 0.194 | 34192 |  |  | 8.968 | 8.946 | 1288 | 1292 | 125 | 125.3 | 0.47 | 0.3 | 2.53 | 0.9 | 0.2 | 0.13 |  | 239.71 |  | 2.29 | 0 | 0.43 | 1316.183 | 0.084 | 2.71 | 2.265 | 1.153 | 16.341 | 0 | 0.019 | 8 | 0.281 | 0.282 |  |  | 0.204 | 0.204 |  | 8.968 |  |  | 10.411 | 10.384 | 8.6 | 8.63 | 0 | 0 | 0 | 191.67 | 0 | 0 | 0 | 1.62 | 0 | 0 | 0 | 0 | 0 | 0 | 0.019 |  |  |  |  | NT | 0.281 | 0.282 | 0.204 | 0.204 | 0.341 | 0.344 | 0.203 | 0.202 |  |  | 20250709 | Y
2025.07.14 | 25071402 | S0E02965A00W09A2500301S | S0E02965 | SE02965A00301 | 0.334 | 0.335 | 0.193 | 0.193 | 42444 |  |  | 8.962 | 9.007 | 1276 | 1276 | 124.88 | 124.88 | 0.27 | 0.27 | 1.15 | 1.15 | 0.38 | 0.38 |  | 239.76 |  | 1.15 | 0 | 0.7 | 1315.314 | 0.085 | 2.675 | 2.222 | 1.237 | 16.474 | 0 | 0.036 |  | 0.279 | 0.278 |  |  | 0.202 | 0.201 |  | 8.962 |  |  | 10.372 | 10.408 | 8.44 | 8.44 | 0 | 0 | 0 | 191.95 | 0 | 0 | 0 | 0.82 | 0 | 0 | 0 | 0 | 0 | 0 | 0.036 |  |  |  |  | NT | 0.279 | 0.278 | 0.202 | 0.201 | 0.344 | 0.341 | 0.2 | 0.201 |  |  | 20250702 | Y
2025.07.14 | 25071402 | S0E02965A00W09A2500401S | S0E02965 | SE02965A00401 | 0.334 | 0.333 | 0.193 | 0.192 | 39369 |  | O4 | 9.04 | 9.005 | 1275 | 1275 | 124.88 | 124.88 | 0.33 | 0.33 | 3.38 | 3.38 | 0.61 | 0.61 |  | 239.76 |  | 1.05 | 0 | 0.74 | 1314.828 | 0.086 | 2.636 | 2.182 | 1.28 | 16.528 | 0 | 0.041 |  | 0.278 | 0.278 |  |  | 0.201 | 0.202 |  | 9.04 |  |  | 10.485 | 10.413 | 8.68 | 8.68 | 0 | 0 | 0 | 191.88 | 0 | 0 | 0 | 0.09 | 0 | 0 | 0 | 0 | 0 | 0 | 0.041 |  |  |  |  | NT | 0.278 | 0.278 | 0.201 | 0.202 | 0.344 | 0.348 | 0.199 | 0.202 |  |  | 20250702 | N
2025.07.14 | 25071408 | S0E02967A00V10F2500100E | S0E02967 | SE02967F00100 | 0.331 | 0.331 | 0.194 | 0.193 | 50510 |  |  | 8.885 | 8.862 | 1297 | 1286 | 125.25 | 124.97 | 0.41 | 0.33 | 1.43 | 2.54 | 0.18 | 0.04 |  | 199.29 |  | 3.2 | 0 | 0.17 | 1315.556 | 0.085 | 2.673 | 2.225 | 1.213 | 16.475 | 0 | 0.027 |  | 0.278 | 0.28 |  |  | 0.203 | 0.203 |  | 8.885 |  |  | 10.332 | 10.321 | 8.83 | 8.57 | 0 | 0 | 0 | 0 | 0 | 0 | 0 | 0 | 0 | 0 | 0 | 0 | 0 | 0 | 0.027 |  |  |  |  | NT | 0.278 | 0.28 | 0.203 | 0.203 | 0.34 | 0.341 | 0.198 | 0.2 |  |  | 20250709 | Y
2025.07.14 | 25071408 | S0E02967A00V10F2500200S | S0E02967 | SE02967F00200 | 0.332 | 0.331 | 0.194 | 0.193 | 50513 |  |  | 8.859 | 8.834 | 1291 | 1283 | 125.18 | 124.97 | 0.457 | 0.398 | 1.848 | 2.68 | 0.158 | 0.052 |  | 199.418 |  | 2.975 |  | 0.2 | 1315.566 | 0.085 | 2.697 | 2.241 | 1.21 | 16.319 | 0 | 0.025 |  | 0.281 | 0.283 |  |  | 0.203 | 0.203 |  | 8.859 |  |  | 10.32 | 10.298 | 8.752 | 8.558 | [8 empty] | 0 | 0 | 0 | 0 | 0 | 0 | 0.025 |  |  |  |  | NT | 0.281 | 0.283 | 0.203 | 0.203 | 0.337 | 0.342 | 0.2 | 0.2 |  |  | 20250709 | Y
2025.07.14 | 25071408 | S0E02967A00V10F2500300S | S0E02967 | SE02967F00300 | 0.331 | 0.332 | 0.193 | 0.194 | 50512 |  |  | 8.837 | 8.845 | 1286 | 1280 | 125.11 | 124.97 | 0.505 | 0.465 | 2.265 | 2.82 | 0.135 | 0.065 |  | 199.545 |  | 2.75 |  | 0.23 | 1316.064 | 0.085 | 2.738 | 2.282 | 1.167 | 16.271 | 0 | 0.017 |  | 0.282 | 0.281 |  |  | 0.203 | 0.203 |  | 8.837 |  |  | 10.294 | 10.321 | 8.675 | 8.545 | [8 empty] | 0 | 0 | 0 | 0 | 0 | 0 | 0.017 |  |  |  |  | NT | 0.282 | 0.281 | 0.203 | 0.203 | 0.34 | 0.34 | 0.2 | 0.2 |  |  | 20250709 | Y
2025.07.14 | 25071408 | S0E02967A00V10F2500400S | S0E02967 | SE02967F00400 | 0.331 | 0.331 | 0.193 | 0.193 | 17558 |  |  | 8.852 | 8.849 | 1280 | 1277 | 125.04 | 124.97 | 0.552 | 0.532 | 2.682 | 2.96 | 0.112 | 0.078 |  | 199.672 |  | 2.525 |  | 0.26 | 1316.556 | 0.085 | 2.782 | 2.325 | 1.126 | 16.248 | 0 | 0.026 |  | 0.28 | 0.28 |  |  | 0.203 | 0.203 |  | 8.852 |  |  | 10.316 | 10.324 | 8.598 | 8.532 | [8 empty] | 0 | 0 | 0 | 0 | 0 | 0 | 0.026 |  |  |  |  | NT | 0.28 | 0.28 | 0.203 | 0.203 | 0.338 | 0.335 | 0.201 | 0.199 |  |  | 20250709 | Y
2025.07.14 | 25071408 | S0E02967A00V10F2500500S | S0E02967 | SE02967F00500 | 0.33 | 0.331 | 0.193 | 0.192 | 17500 |  |  | 8.851 | 8.837 | 1274 | 1274 | 124.97 | 124.97 | 0.6 | 0.6 | 3.1 | 3.1 | 0.09 | 0.09 |  | 199.8 |  | 2.3 | 0 | 0.29 | 1317.942 | 0.084 | 2.86 | 2.416 | 1.007 | 16.279 | 0 | 0.034 |  | 0.28 | 0.28 |  |  | 0.203 | 0.203 |  | 8.851 |  |  | 10.321 | 10.312 | 8.52 | 8.52 | 0 | 0 | 0 | 181.03 | 0 | 0 | 0 | 4.88 | 0 | 0 | 0 | 0 | 0 | 0 | 0.034 |  |  |  |  | NT | 0.28 | 0.28 | 0.203 | 0.203 | 0.339 | 0.339 | 0.2 | 0.202 |  |  | 20250709 | Y
2025.07.14 | 25071408 | S0E02967A00V10F2500600S | S0E02967 | SE02967F00600 | 0.331 | 0.331 | 0.193 | 0.193 | 50510 |  |  | 8.839 | 8.834 | 1274 | 1274 | 124.948 | 124.962 | 0.594 | 0.582 | 3.192 | 2.936 | 0.094 | 0.076 |  | 199.816 |  | 2.28 |  | 0.734 | 1316.739 | 0.085 | 2.794 | 2.338 | 1.11 | 16.207 | 0 | 0.031 |  | 0.281 | 0.281 |  |  | 0.203 | 0.203 |  | 8.839 |  |  | 10.313 | 10.309 | 8.5 | 8.504 |  |  |  | 181.07 |  |  |  | 5.104 | 0 | 0 | 0 | 0 | 0 | 0 | 0.031 |  |  |  |  | NT | 0.281 | 0.281 | 0.203 | 0.203 | 0.342 | 0.339 | 0.201 | 0.2 |  |  | 20250709 | Y
2025.07.14 | 25071408 | S0E02967A00V10F2500700S | S0E02967 | SE02967F00700 | 0.331 | 0.332 | 0.193 | 0.194 | 50512 |  |  | 8.833 | 8.85 | 1273 | 1273 | 124.926 | 124.954 | 0.588 | 0.564 | 3.284 | 2.772 | 0.098 | 0.062 |  | 199.832 |  | 2.26 |  | 1.178 | 1316.943 | 0.085 | 2.812 | 2.356 | 1.092 | 16.185 | 0 | 0.023 |  | 0.283 | 0.282 |  |  | 0.203 | 0.203 |  | 8.833 |  |  | 10.304 | 10.331 | 8.48 | 8.488 |  |  |  | 181.11 |  |  |  | 5.328 | 0 | 0 | 0 | 0 | 0 | 0 | 0.023 |  |  |  |  | NT | 0.283 | 0.282 | 0.203 | 0.203 | 0.341 | 0.339 | 0.202 | 0.201 |  |  | 20250709 | Y
2025.07.14 | 25071408 | S0E02967A00V10F2500800S | S0E02967 | SE02967F00800 | 0.33 | 0.331 | 0.193 | 0.193 | 49430 |  |  | 8.852 | 8.873 | 1273 | 1273 | 124.904 | 124.946 | 0.582 | 0.546 | 3.376 | 2.608 | 0.102 | 0.048 |  | 199.848 |  | 2.24 |  | 1.622 | 1317.09 | 0.085 | 2.823 | 2.367 | 1.08 | 16.18 | 0 | 0.025 |  | 0.283 | 0.283 |  |  | 0.203 | 0.203 |  | 8.852 |  |  | 10.326 | 10.365 | 8.46 | 8.472 |  |  |  | 181.15 |  |  |  | 5.552 | 0 | 0 | 0 | 0 | 0 | 0 | 0.025 |  |  |  |  | NT | 0.283 | 0.283 | 0.203 | 0.203 | 0.342 | 0.337 | 0.203 | 0.2 |  |  | 20250709 | Y
2025.07.14 | 25071408 | S0E02967A00V10F2500900S | S0E02967 | SE02967F00900 | 0.331 | 0.331 | 0.193 | 0.193 | 50511 |  |  | 8.87 | 8.869 | 1272 | 1272 | 124.882 | 124.938 | 0.576 | 0.528 | 3.468 | 2.444 | 0.106 | 0.034 |  | 199.864 |  | 2.22 |  | 2.066 | 1317.145 | 0.085 | 2.83 | 2.374 | 1.078 | 16.181 | 0 | 0.024 |  | 0.281 | 0.282 |  |  | 0.203 | 0.203 |  | 8.87 |  |  | 10.359 | 10.36 | 8.44 | 8.456 |  |  |  | 181.19 |  |  |  | 5.776 | 0 | 0 | 0 | 0 | 0 | 0 | 0.024 |  |  |  |  | NT | 0.281 | 0.282 | 0.203 | 0.203 | 0.345 | 0.339 | 0.2 | 0.203 |  |  | 20250709 | Y
2025.07.14 | 25071408 | S0E02967A00V10F2501000S | S0E02967 | SE02967F01000 | 0.331 | 0.33 | 0.193 | 0.193 | 36619 |  |  | 8.869 | 8.851 | 1272 | 1272 | 124.86 | 124.93 | 0.57 | 0.51 | 3.56 | 2.28 | 0.11 | 0.02 |  | 199.88 |  | 2.2 | 0 | 2.51 | 1318.273 | 0.084 | 2.895 | 2.449 | 0.98 | 16.223 | 0 | 0.037 | 10 | 0.281 | 0.281 |  |  | 0.203 | 0.203 |  | 8.869 |  |  | 10.356 | 10.345 | 8.42 | 8.44 | 0 | 0 | 0 | 181.23 | 0 | 0 | 0 | 6 | 0 | 0 | 0 | 0 | 0 | 0 | 0.037 |  |  |  |  | NT | 0.281 | 0.281 | 0.203 | 0.203 | 0.342 | 0.343 | 0.202 | 0.201 |  |  | 20250709 | Y
2025.07.12 | 25071201 | A0LE0180A00W08C0900100E | A0LE0180 | ALE0180C00100 | 0.338 | 0.338 | 0.196 | 0.196 | 50250 |  |  | 8.601 | 8.599 | 1252 | 1255 | 124.93 | 124.94 | 0.11 | 0.1 | 0.56 | 1.46 | 0.15 | 0.03 |  | 239.93 |  | 4.77 | 0 | 2.93 | 1312.408 | 0.088 | 2.475 | 2.013 | 1.518 | 17.157 | 0 | 0.044 |  | 0.288 | 0.289 |  |  | 0.205 | 0.205 |  | 8.601 |  |  | 9.879 | 9.875 | 9.38 | 9.44 | 0 | 0 | 0 | 192.02 | 0 | 0 | 0 | 3.85 | 0 | 0 | 0 | 0 | 0 | 0 | 0.044 |  |  |  |  | NT | 0.288 | 0.289 | 0.205 | 0.205 | 0.348 | 0.348 | 0.202 | 0.203 |  |  | 20250709 | Y
2025.07.12 | 25071201 | A0LE0180A00W08C0900200S | A0LE0180 | ALE0180C00200 | 0.338 | 0.338 | 0.195 | 0.195 | 50245 |  |  | 8.608 | 8.592 | 1252 | 1254 | 124.98 | 125 | 0.125 | 0.07 | 1.105 | 1.105 | 0.15 | 0.04 |  | 239.965 |  | 4.68 |  | 2.785 | 1311.546 | 0.089 | 2.435 | 1.966 | 1.606 | 17.133 | 0 | 0.029 |  | 0.289 | 0.287 |  |  | 0.205 | 0.206 |  | 8.608 |  |  | 9.876 | 9.869 | 9.43 | 9.435 |  |  |  | 192.175 |  |  |  | 3.79 | 0 | 0 | 0 | 0 | 0 | 0 | 0.029 |  |  |  |  | NT | 0.289 | 0.287 | 0.205 | 0.206 | 0.346 | 0.347 | 0.207 | 0.201 |  |  | 20250709 | Y
2025.07.12 | 25071201 | A0LE0180A00W08C0900300S | A0LE0180 | ALE0180C00300 | 0.338 | 0.338 | 0.195 | 0.195 | 18114 |  |  | 8.6 | 8.592 | 1252 | 1253 | 125.03 | 125.06 | 0.14 | 0.04 | 1.65 | 0.75 | 0.15 | 0.05 |  | 240 |  | 4.59 | 0 | 2.64 | 1312.397 | 0.088 | 2.475 | 2.013 | 1.52 | 17.174 | 0 | 0.047 |  | 0.286 | 0.287 |  |  | 0.205 | 0.206 |  | 8.6 |  |  | 9.869 | 9.863 | 9.48 | 9.43 | 0 | 0 | 0 | 192.33 | 0 | 0 | 0 | 3.73 | 0 | 0 | 0 | 0 | 0 | 0 | 0.047 |  |  |  |  | NT | 0.286 | 0.287 | 0.205 | 0.206 | 0.345 | 0.345 | 0.203 | 0.204 |  |  | 20250709 | Y
2025.07.12 | 25071206 | A0LE0184A00W08A1800100E | A0LE0184 | ALE0184A00100 | 0.338 | 0.338 | 0.194 | 0.194 | 50227 |  |  | 8.454 | 8.458 | 1286 | 1290 | 124.78 | 124.99 | 0.37 | 0.29 | 0.67 | 0.87 | 0.11 | 0.13 |  | 239.86 |  | 4.57 | 0 | 1.95 | 1314.739 | 0.087 | 2.652 | 2.196 | 1.309 | 16.972 | 0 | 0.03 |  | 0.292 | 0.292 |  |  | 0.201 | 0.201 |  | 8.454 |  |  | 9.79 | 9.789 | 9.53 | 9.47 | 0 | 0 | 0 | 191.79 | 0 | 0 | 0 | 2.13 | 0 | 0 | 0 | 0 | 0 | 0 | 0.03 |  |  |  |  | NT | 0.292 | 0.292 | 0.201 | 0.201 | 0.347 | 0.345 | 0.199 | 0.2 |  |  | 20250710 | Y
2025.07.12 | 25071206 | A0LE0184A00W08A1800200S | A0LE0184 | ALE0184A00200 | 0.338 | 0.338 | 0.194 | 0.194 | 50226 |  |  | 8.454 | 8.46 | 1287 | 1300 | 124.827 | 124.963 | 0.317 | 0.29 | 0.48 | 0.737 | 0.097 | 0.117 |  | 240.513 |  | 4.123 |  | 1.533 | 1314.716 | 0.087 | 2.651 | 2.195 | 1.311 | 16.973 | 0 | 0.028 |  | 0.297 | 0.293 |  |  | 0.201 | 0.201 |  | 8.454 |  |  | 9.781 | 9.79 | 9.533 | 9.54 |  |  |  | 192.16 |  |  |  | 1.757 | 0 | 0 | 0 | 0 | 0 | 0 | 0.028 |  |  |  |  | NT | 0.297 | 0.293 | 0.201 | 0.201 | 0.346 | 0.345 | 0.205 | 0.202 |  |  | 20250710 | Y
2025.07.12 | 25071206 | A0LE0184A00W08A1800300S | A0LE0184 | ALE0184A00300 | 0.338 | 0.338 | 0.194 | 0.194 | 50227 |  |  | 8.441 | 8.461 | 1288 | 1309 | 124.873 | 124.937 | 0.263 | 0.29 | 0.29 | 0.603 | 0.083 | 0.103 |  | 241.167 |  | 3.677 |  | 1.117 | 1314.878 | 0.087 | 2.665 | 2.209 | 1.297 | 16.961 | 0 | 0.029 |  | 0.292 | 0.294 |  |  | 0.201 | 0.201 |  | 8.441 |  |  | 9.801 | 9.791 | 9.537 | 9.61 |  |  |  | 192.53 |  |  |  | 1.383 | 0 | 0 | 0 | 0 | 0 | 0 | 0.029 |  |  |  |  | NT | 0.292 | 0.294 | 0.201 | 0.201 | 0.348 | 0.345 | 0.2 | 0.204 |  |  | 20250710 | Y
2025.07.12 | 25071206 | A0LE0184A00W08A1800400S | A0LE0184 | ALE0184A00400 | 0.337 | 0.339 | 0.193 | 0.195 | 45135 |  |  | 8.461 | 8.562 | 1289 | 1319 | 124.92 | 124.91 | 0.21 | 0.29 | 0.1 | 0.47 | 0.07 | 0.09 |  | 241.82 |  | 3.23 | 0 | 0.7 | 1313.169 | 0.087 | 2.518 | 2.062 | 1.447 | 17.128 | 0 | 0.036 |  | 0.294 | 0.293 |  |  | 0.201 | 0.2 |  | 8.461 |  |  | 9.792 | 9.885 | 9.54 | 9.68 | 0 | 0 | 0 | 192.9 | 0 | 0 | 0 | 1.01 | 0 | 0 | 0 | 0 | 0 | 0 | 0.036 |  |  |  |  | NT | 0.294 | 0.293 | 0.201 | 0.2 | 0.347 | 0.346 | 0.201 | 0.2 |  |  | 20250710 | Y
2025.07.12 | 25071201 | AJW06304A00W01A0100100E | AJW06304 | AW06304A00100 | 0.337 | 0.337 | 0.195 | 0.195 | 38859 |  |  | 8.511 | 8.523 | 1298 | 1314 | 124.87 | 125.06 | 0.13 | 0.4 | 1.11 | 1.4 | 0.3 | 0.15 |  | 241.57 |  | 4 | 0 | 0.35 | 1310.535 | 0.088 | 2.308 | 1.847 | 1.68 | 17.266 | 0 | 0.051 |  | 0.288 | 0.287 |  |  | 0.204 | 0.204 |  | 8.511 |  |  | 9.754 | 9.755 | 9.54 | 9.52 | 0 | 0 | 0 | 192.73 | 0 | 0 | 0 | 1.41 | 0 | 0 | 0 | 0 | 0 | 0 | 0.051 |  |  |  |  | NT | 0.288 | 0.287 | 0.204 | 0.204 | 0.349 | 0.348 | 0.202 | 0.206 |  |  | 20250709 | Y
2025.07.12 | 25071201 | AJW06304A00W01A0100200S | AJW06304 | AW06304A00200 | 0.337 | 0.336 | 0.194 | 0.193 | 23163 |  |  | 8.527 | 8.501 | 1293 | 1293 | 125.16 | 125.16 | 0.68 | 0.68 | 0.18 | 0.18 | 0.33 | 0.33 |  | 241.46 |  | 4.021 |  | 0.455 | 1310.809 | 0.088 | 2.33 | 1.869 | 1.656 | 17.248 | 0 | 0.044 |  | 0.287 | 0.288 |  |  | 0.204 | 0.204 |  | 8.527 |  |  | 9.759 | 9.739 | 9.54 | 9.54 |  |  |  | 192.653 |  |  |  | 1.594 | 0 | 0 | 0 | 0 | 0 | 0 | 0.044 |  |  |  |  | NT | 0.287 | 0.288 | 0.204 | 0.204 | 0.349 | 0.346 | 0.2 | 0.202 |  |  | 20250709 | Y
2025.07.12 | 25071201 | AJW06304A00W01A0100300S | AJW06304 | AW06304A00300 | 0.338 | 0.337 | 0.195 | 0.194 | 50220 |  |  | 8.51 | 8.5 | 1291 | 1291 | 125.104 | 125.104 | 0.554 | 0.554 | 0.638 | 0.638 | 0.288 | 0.288 |  | 241.35 |  | 4.042 |  | 0.559 | 1310.438 | 0.089 | 2.337 | 1.868 | 1.702 | 17.175 | 0 | 0.04 |  | 0.292 | 0.289 |  |  | 0.204 | 0.204 |  | 8.51 |  |  | 9.744 | 9.738 | 9.522 | 9.522 |  |  |  | 192.575 |  |  |  | 1.777 | 0 | 0 | 0 | 0 | 0 | 0 | 0.04 |  |  |  |  | NT | 0.292 | 0.289 | 0.204 | 0.204 | 0.346 | 0.349 | 0.2 | 0.201 |  |  | 20250709 | Y
2025.07.12 | 25071201 | AJW06304A00W01A0100400S | AJW06304 | AW06304A00400 | 0.338 | 0.338 | 0.194 | 0.194 | 50219 |  |  | 8.503 | 8.497 | 1289 | 1289 | 125.048 | 125.048 | 0.428 | 0.428 | 1.096 | 1.096 | 0.246 | 0.246 |  | 241.24 |  | 4.063 |  | 0.664 | 1310.376 | 0.089 | 2.329 | 1.86 | 1.707 | 17.181 | 0 | 0.045 |  | 0.291 | 0.292 |  |  | 0.203 | 0.203 |  | 8.503 |  |  | 9.742 | 9.741 | 9.504 | 9.504 |  |  |  | 192.498 |  |  |  | 1.961 | 0 | 0 | 0 | 0 | 0 | 0 | 0.045 |  |  |  |  | NT | 0.291 | 0.292 | 0.203 | 0.203 | 0.344 | 0.348 | 0.2 | 0.203 |  |  | 20250709 | Y
2025.07.12 | 25071201 | AJW06304A00W01A0100500S | AJW06304 | AW06304A00500 | 0.338 | 0.338 | 0.194 | 0.194 | 50222 |  |  | 8.508 | 8.501 | 1287 | 1287 | 124.992 | 124.992 | 0.302 | 0.302 | 1.554 | 1.554 | 0.204 | 0.204 |  | 241.13 |  | 4.084 |  | 0.768 | 1310.529 | 0.089 | 2.342 | 1.873 | 1.693 | 17.166 | 0 | 0.039 |  | 0.289 | 0.29 |  |  | 0.203 | 0.203 |  | 8.508 |  |  | 9.744 | 9.752 | 9.486 | 9.486 |  |  |  | 192.421 |  |  |  | 2.145 | 0 | 0 | 0 | 0 | 0 | 0 | 0.039 |  |  |  |  | NT | 0.289 | 0.29 | 0.203 | 0.203 | 0.345 | 0.346 | 0.201 | 0.2 |  |  | 20250709 | Y
2025.07.12 | 25071201 | AJW06304A00W01A0100600S | AJW06304 | AW06304A00600 | 0.337 | 0.338 | 0.194 | 0.194 | 50219 |  |  | 8.51 | 8.511 | 1285 | 1285 | 124.936 | 124.936 | 0.176 | 0.176 | 2.012 | 2.012 | 0.162 | 0.162 |  | 241.02 |  | 4.105 |  | 0.873 | 1310.539 | 0.089 | 2.346 | 1.876 | 1.693 | 17.164 | 0 | 0.03 |  | 0.289 | 0.29 |  |  | 0.202 | 0.202 |  | 8.51 |  |  | 9.754 | 9.76 | 9.468 | 9.468 |  |  |  | 192.344 |  |  |  | 2.328 | 0 | 0 | 0 | 0 | 0 | 0 | 0.03 |  |  |  |  | NT | 0.289 | 0.29 | 0.202 | 0.202 | 0.345 | 0.345 | 0.202 | 0.201 |  |  | 20250709 | Y
2025.07.12 | 25071201 | AJW06304A00W01A0100700S | AJW06304 | AW06304A00700 | 0.338 | 0.337 | 0.194 | 0.193 | 50221 |  |  | 8.517 | 8.498 | 1283 | 1283 | 124.88 | 124.88 | 0.05 | 0.05 | 2.47 | 2.47 | 0.12 | 0.12 |  | 240.91 |  | 4.125 |  | 0.977 | 1311.256 | 0.088 | 2.369 | 1.908 | 1.615 | 17.192 | 0 | 0.045 |  | 0.289 | 0.29 |  |  | 0.202 | 0.202 |  | 8.517 |  |  | 9.764 | 9.747 | 9.45 | 9.45 |  |  |  | 192.266 |  |  |  | 2.512 | 0 | 0 | 0 | 0 | 0 | 0 | 0.045 |  |  |  |  | NT | 0.289 | 0.29 | 0.202 | 0.202 | 0.35 | 0.347 | 0.203 | 0.2 |  |  | 20250709 | Y
2025.07.12 | 25071201 | AJW06304A00W01A0100800S | AJW06304 | AW06304A00800 | 0.338 | 0.338 | 0.193 | 0.193 | 50220 |  |  | 8.502 | 8.499 | 1282 | 1282 | 124.902 | 124.902 | 0.058 | 0.058 | 2.148 | 2.148 | 0.098 | 0.098 |  | 240.8 |  | 4.146 |  | 1.082 | 1310.693 | 0.089 | 2.359 | 1.89 | 1.678 | 17.137 | 0 | 0.031 |  | 0.29 | 0.289 |  |  | 0.202 | 0.202 |  | 8.502 |  |  | 9.743 | 9.748 | 9.462 | 9.462 |  |  |  | 192.189 |  |  |  | 2.695 | 0 | 0 | 0 | 0 | 0 | 0 | 0.031 |  |  |  |  | NT | 0.29 | 0.289 | 0.202 | 0.202 | 0.346 | 0.348 | 0.199 | 0.201 |  |  | 20250709 | Y
2025.07.12 | 25071201 | AJW06304A00W01A0100900S | AJW06304 | AW06304A00900 | 0.337 | 0.337 | 0.193 | 0.192 | 50223 |  |  | 8.502 | 8.49 | 1281 | 1281 | 124.924 | 124.924 | 0.066 | 0.066 | 1.826 | 1.826 | 0.076 | 0.076 |  | 240.69 |  | 4.167 |  | 1.186 | 1310.862 | 0.089 | 2.372 | 1.903 | 1.663 | 17.121 | 0 | 0.037 |  | 0.292 | 0.289 |  |  | 0.201 | 0.201 |  | 8.502 |  |  | 9.743 | 9.734 | 9.474 | 9.474 |  |  |  | 192.112 |  |  |  | 2.879 | 0 | 0 | 0 | 0 | 0 | 0 | 0.037 |  |  |  |  | NT | 0.292 | 0.289 | 0.201 | 0.201 | 0.345 | 0.347 | 0.201 | 0.201 |  |  | 20250709 | Y
2025.07.12 | 25071201 | AJW06304A00W01A0101000S | AJW06304 | AW06304A01000 | 0.337 | 0.337 | 0.192 | 0.192 | 25816 |  |  | 8.488 | 8.488 | 1279 | 1279 | 124.946 | 124.946 | 0.074 | 0.074 | 1.504 | 1.504 | 0.054 | 0.054 |  | 240.58 |  | 4.188 |  | 1.291 | 1310.918 | 0.089 | 2.375 | 1.906 | 1.654 | 17.126 | 0 | 0.039 |  | 0.288 | 0.288 |  |  | 0.201 | 0.201 |  | 8.488 |  |  | 9.733 | 9.73 | 9.486 | 9.486 |  |  |  | 192.035 |  |  |  | 3.063 | 0 | 0 | 0 | 0 | 0 | 0 | 0.039 |  |  |  |  | NT | 0.288 | 0.288 | 0.201 | 0.201 | 0.343 | 0.345 | 0.198 | 0.198 |  |  | 20250709 | Y
2025.07.12 | 25071201 | AJW06304A00W01A0101100S | AJW06304 | AW06304A01100 | 0.337 | 0.337 | 0.192 | 0.192 | 50220 |  |  | 8.497 | 8.495 | 1278 | 1278 | 124.968 | 124.968 | 0.082 | 0.082 | 1.182 | 1.182 | 0.032 | 0.032 |  | 240.47 |  | 4.209 |  | 1.395 | 1310.889 | 0.089 | 2.374 | 1.905 | 1.661 | 17.117 | 0 | 0.033 |  | 0.289 | 0.291 |  |  | 0.2 | 0.2 |  | 8.497 |  |  | 9.738 | 9.738 | 9.498 | 9.498 |  |  |  | 191.957 |  |  |  | 3.246 | 0 | 0 | 0 | 0 | 0 | 0 | 0.033 |  |  |  |  | NT | 0.289 | 0.291 | 0.2 | 0.2 | 0.347 | 0.345 | 0.198 | 0.198 |  |  | 20250709 | Y
2025.07.12 | 25071201 | AJW06304A00W01A0101200S | AJW06304 | AW06304A01200 | 0.337 | 0.337 | 0.192 | 0.192 | 50222 |  |  | 8.5 | 8.48 | 1277 | 1277 | 124.99 | 124.99 | 0.09 | 0.09 | 0.86 | 0.86 | 0.01 | 0.01 |  | 240.36 |  | 4.23 | 0 | 1.5 | 1311.903 | 0.088 | 2.424 | 1.963 | 1.558 | 17.125 | 0 | 0.03 |  | 0.288 | 0.288 |  |  | 0.2 | 0.2 |  | 8.5 |  |  | 9.745 | 9.731 | 9.51 | 9.51 | 0 | 0 | 0 | 191.88 | 0 | 0 | 0 | 3.43 | 0 | 0 | 0 | 0 | 0 | 0 | 0.03 |  |  |  |  | NT | 0.288 | 0.288 | 0.2 | 0.2 | 0.348 | 0.348 | 0.201 | 0.198 |  |  | 20250709 | Y
2025.07.12 | 25071201 | AJW06304A00W01A0101300S | AJW06304 | AW06304A01300 | 0.337 | 0.337 | 0.193 | 0.193 | 50218 |  |  | 8.487 | 8.477 | 1276 | 1276 | 124.955 | 124.955 | 0.11 | 0.11 | 0.777 | 0.777 | 0.022 | 0.022 |  | 240.499 |  | 4.201 |  | 1.491 | 1311.347 | 0.089 | 2.412 | 1.944 | 1.618 | 17.074 | 0 | 0.039 |  | 0.288 | 0.291 |  |  | 0.2 | 0.2 |  | 8.487 |  |  | 9.732 | 9.727 | 9.502 | 9.502 |  |  |  | 191.897 |  |  |  | 3.14 | 0 | 0 | 0 | 0 | 0 | 0 | 0.039 |  |  |  |  | NT | 0.288 | 0.291 | 0.2 | 0.2 | 0.347 | 0.346 | 0.209 | 0.206 |  |  | 20250709 | Y
2025.07.12 | 25071201 | AJW06304A00W01A0101400S | AJW06304 | AW06304A01400 | 0.337 | 0.337 | 0.193 | 0.193 | 50218 |  |  | 8.486 | 8.476 | 1275 | 1275 | 124.92 | 124.92 | 0.13 | 0.13 | 0.693 | 0.693 | 0.033 | 0.033 |  | 240.637 |  | 4.173 |  | 1.483 | 1311.462 | 0.089 | 2.424 | 1.955 | 1.61 | 17.069 | 0 | 0.039 |  | 0.292 | 0.292 |  |  | 0.201 | 0.201 |  | 8.486 |  |  | 9.73 | 9.728 | 9.493 | 9.493 |  |  |  | 191.914 |  |  |  | 2.85 | 0 | 0 | 0 | 0 | 0 | 0 | 0.039 |  |  |  |  | NT | 0.292 | 0.292 | 0.201 | 0.201 | 0.346 | 0.346 | 0.199 | 0.199 |  |  | 20250709 | Y
2025.07.12 | 25071201 | AJW06304A00W01A0101500S | AJW06304 | AW06304A01500 | 0.337 | 0.337 | 0.193 | 0.193 | 50222 |  |  | 8.478 | 8.488 | 1274 | 1274 | 124.885 | 124.885 | 0.15 | 0.15 | 0.61 | 0.61 | 0.045 | 0.045 |  | 240.776 |  | 4.144 |  | 1.474 | 1311.497 | 0.089 | 2.424 | 1.956 | 1.606 | 17.059 | 0 | 0.034 |  | 0.291 | 0.29 |  |  | 0.201 | 0.202 |  | 8.478 |  |  | 9.727 | 9.738 | 9.485 | 9.485 |  |  |  | 191.931 |  |  |  | 2.56 | 0 | 0 | 0 | 0 | 0 | 0 | 0.034 |  |  |  |  | NT | 0.291 | 0.29 | 0.201 | 0.202 | 0.346 | 0.347 | 0.201 | 0.198 |  |  | 20250709 | Y
2025.07.12 | 25071201 | AJW06304A00W01A0101600S | AJW06304 | AW06304A01600 | 0.337 | 0.337 | 0.194 | 0.193 | 50219 |  |  | 8.494 | 8.464 | 1273 | 1273 | 124.85 | 124.85 | 0.17 | 0.17 | 0.527 | 0.527 | 0.057 | 0.057 |  | 240.914 |  | 4.116 |  | 1.466 | 1311.624 | 0.089 | 2.438 | 1.97 | 1.594 | 17.038 | 0 | 0.038 |  | 0.289 | 0.289 |  |  | 0.201 | 0.202 |  | 8.494 |  |  | 9.739 | 9.715 | 9.477 | 9.477 |  |  |  | 191.949 |  |  |  | 2.27 | 0 | 0 | 0 | 0 | 0 | 0 | 0.038 |  |  |  |  | NT | 0.289 | 0.289 | 0.201 | 0.202 | 0.346 | 0.347 | 0.2 | 0.201 |  |  | 20250709 | Y
2025.07.12 | 25071201 | AJW06304A00W01A0101700S | AJW06304 | AW06304A01700 | 0.337 | 0.337 | 0.193 | 0.193 | 50220 |  |  | 8.47 | 8.46 | 1272 | 1272 | 124.815 | 124.815 | 0.19 | 0.19 | 0.443 | 0.443 | 0.068 | 0.068 |  | 241.053 |  | 4.087 |  | 1.457 | 1311.676 | 0.089 | 2.444 | 1.975 | 1.59 | 17.026 | 0 | 0.042 |  | 0.29 | 0.289 |  |  | 0.202 | 0.202 |  | 8.47 |  |  | 9.715 | 9.712 | 9.468 | 9.468 |  |  |  | 191.966 |  |  |  | 1.98 | 0 | 0 | 0 | 0 | 0 | 0 | 0.042 |  |  |  |  | NT | 0.29 | 0.289 | 0.202 | 0.202 | 0.346 | 0.347 | 0.2 | 0.199 |  |  | 20250709 | Y
2025.07.12 | 25071201 | AJW06304A00W01A0101800S | AJW06304 | AW06304A01800 | 0.337 | 0.338 | 0.194 | 0.194 | 50221 |  |  | 8.469 | 8.468 | 1271 | 1271 | 124.78 | 124.78 | 0.21 | 0.21 | 0.36 | 0.36 | 0.08 | 0.08 |  | 241.191 |  | 4.059 |  | 1.449 | 1312.476 | 0.087 | 2.473 | 2.012 | 1.506 | 17.058 | 0 | 0.053 |  | 0.288 | 0.291 |  |  | 0.202 | 0.203 |  | 8.469 |  |  | 9.706 | 9.712 | 9.46 | 9.46 |  |  |  | 191.983 |  |  |  | 1.69 | 0 | 0 | 0 | 0 | 0 | 0 | 0.053 |  |  |  |  | NT | 0.288 | 0.291 | 0.202 | 0.203 | 0.35 | 0.348 | 0.2 | 0.199 |  |  | 20250709 | Y
2025.07.12 | 25071201 | AJW06304A00W01A0101900S | AJW06304 | AW06304A01900 | 0.337 | 0.337 | 0.193 | 0.194 | 36116 |  |  | 8.46 | 8.468 | 1273 | 1271 | 124.93 | 124.77 | 0.17 | 0.15 | 0.26 | 0.49 | 0.08 | 0.11 |  | 241.33 |  | 4.03 | 0 | 1.44 | 1312.282 | 0.088 | 2.456 | 1.995 | 1.523 | 17.082 | 0 | 0.031 |  | 0.289 | 0.288 |  |  | 0.203 | 0.202 |  | 8.46 |  |  | 9.702 | 9.717 | 9.47 | 9.45 | 0 | 0 | 0 | 192 | 0 | 0 | 0 | 1.4 | 0 | 0 | 0 | 0 | 0 | 0 | 0.031 |  |  |  |  | NT | 0.289 | 0.288 | 0.203 | 0.202 | 0.345 | 0.345 | 0.202 | 0.205 |  |  | 20250709 | Y
2025.07.12 | 25071205 | AJW06364A00W02A0200100E | AJW06364 | AW06364A00100 | 0.335 | 0.335 | 0.195 | 0.194 | 50263 |  |  | 8.55 | 8.516 | 1281 | 1273 | 124.89 | 124.67 | 0.6 | 0.62 | 1.88 | 2.8 | 0.13 | 0.08 |  | 240.17 |  | 0.97 | 0 | 0.47 | 1312.354 | 0.087 | 2.428 | 1.975 | 1.505 | 16.987 | 0 | 0.031 |  | 0.288 | 0.293 |  |  | 0.202 | 0.203 |  | 8.55 |  |  | 9.872 | 9.834 | 9.58 | 9.47 | 0 | 0 | 0 | 191.36 | 0 | 0 | 0 | 0.49 | 0 | 0 | 0 | 0 | 0 | 0 | 0.031 |  |  |  |  | NT | 0.288 | 0.293 | 0.202 | 0.203 | 0.344 | 0.345 | 0.201 | 0.202 |  |  | 20250709 | Y
2025.07.12 | 25071205 | AJW06364A00W02A0200200S | AJW06364 | AW06364A00200 | 0.334 | 0.334 | 0.193 | 0.194 | 10818 |  |  | 8.516 | 8.521 | 1274 | 1274 | 124.98 | 124.98 | 0.69 | 0.69 | 3 | 3 | 0.08 | 0.08 |  | 240.137 |  | 0.958 |  | 0.565 | 1312.905 | 0.086 | 2.459 | 2.011 | 1.454 | 17.001 | 0 | 0.042 |  | 0.286 | 0.285 |  |  | 0.202 | 0.202 |  | 8.516 |  |  | 9.84 | 9.852 | 9.4 | 9.4 |  |  |  | 191.34 |  |  |  | 0.659 | 0 | 0 | 0 | 0 | 0 | 0 | 0.042 |  |  |  |  | NT | 0.286 | 0.285 | 0.202 | 0.202 | 0.341 | 0.339 | 0.2 | 0.2 |  |  | 20250709 | Y
2025.07.12 | 25071205 | AJW06364A00W02A0200300S | AJW06364 | AW06364A00300 | 0.335 | 0.335 | 0.194 | 0.194 | 50265 |  |  | 8.538 | 8.538 | 1274 | 1274 | 124.97 | 124.97 | 0.638 | 0.638 | 2.822 | 2.822 | 0.092 | 0.092 |  | 240.105 |  | 0.946 |  | 0.659 | 1311.306 | 0.087 | 2.367 | 1.905 | 1.597 | 16.938 | 0 | 0.025 |  | 0.289 | 0.292 |  |  | 0.202 | 0.202 |  | 8.538 |  |  | 9.86 | 9.859 | 9.424 | 9.424 |  |  |  | 191.32 |  |  |  | 0.828 | 0 | 0 | 0 | 0 | 0 | 0 | 0.025 |  |  |  |  | NT | 0.289 | 0.292 | 0.202 | 0.202 | 0.346 | 0.344 | 0.201 | 0.202 |  |  | 20250709 | Y
2025.07.12 | 25071205 | AJW06364A00W02A0200400S | AJW06364 | AW06364A00400 | 0.335 | 0.335 | 0.194 | 0.194 | 50261 |  |  | 8.531 | 8.534 | 1273 | 1273 | 124.96 | 124.96 | 0.586 | 0.586 | 2.644 | 2.644 | 0.104 | 0.104 |  | 240.072 |  | 0.935 |  | 0.754 | 1311.176 | 0.087 | 2.351 | 1.889 | 1.607 | 16.954 | 0 | 0.021 |  | 0.289 | 0.29 |  |  | 0.202 | 0.202 |  | 8.531 |  |  | 9.854 | 9.858 | 9.448 | 9.448 |  |  |  | 191.3 |  |  |  | 0.997 | 0 | 0 | 0 | 0 | 0 | 0 | 0.021 |  |  |  |  | NT | 0.289 | 0.29 | 0.202 | 0.202 | 0.345 | 0.344 | 0.202 | 0.2 |  |  | 20250709 | Y
2025.07.12 | 25071205 | AJW06364A00W02A0200500S | AJW06364 | AW06364A00500 | 0.335 | 0.335 | 0.194 | 0.194 | 50260 |  |  | 8.532 | 8.535 | 1273 | 1273 | 124.95 | 124.95 | 0.534 | 0.534 | 2.466 | 2.466 | 0.116 | 0.116 |  | 240.039 |  | 0.923 |  | 0.848 | 1311.23 | 0.087 | 2.36 | 1.897 | 1.604 | 16.941 | 0 | 0.023 |  | 0.287 | 0.29 |  |  | 0.201 | 0.201 |  | 8.532 |  |  | 9.855 | 9.856 | 9.472 | 9.472 |  |  |  | 191.28 |  |  |  | 1.166 | 0 | 0 | 0 | 0 | 0 | 0 | 0.023 |  |  |  |  | NT | 0.287 | 0.29 | 0.201 | 0.201 | 0.344 | 0.344 | 0.202 | 0.201 |  |  | 20250709 | Y
2025.07.12 | 25071205 | AJW06364A00W02A0200600S | AJW06364 | AW06364A00600 | 0.335 | 0.335 | 0.194 | 0.193 | 50262 |  |  | 8.535 | 8.54 | 1272 | 1272 | 124.94 | 124.94 | 0.482 | 0.482 | 2.288 | 2.288 | 0.128 | 0.128 |  | 240.006 |  | 0.911 |  | 0.943 | 1311.036 | 0.087 | 2.343 | 1.88 | 1.621 | 16.965 | 0 | 0.028 |  | 0.287 | 0.286 |  |  | 0.201 | 0.201 |  | 8.535 |  |  | 9.858 | 9.858 | 9.496 | 9.496 |  |  |  | 191.26 |  |  |  | 1.335 | 0 | 0 | 0 | 0 | 0 | 0 | 0.028 |  |  |  |  | NT | 0.287 | 0.286 | 0.201 | 0.201 | 0.345 | 0.345 | 0.199 | 0.2 |  |  | 20250709 | Y
2025.07.12 | 25071205 | AJW06364A00W02A0200700S | AJW06364 | AW06364A00700 | 0.335 | 0.335 | 0.193 | 0.193 | 50265 |  |  | 8.53 | 8.542 | 1272 | 1272 | 124.93 | 124.93 | 0.43 | 0.43 | 2.11 | 2.11 | 0.14 | 0.14 |  | 239.974 |  | 0.899 |  | 1.037 | 1312.169 | 0.087 | 2.413 | 1.96 | 1.522 | 17.004 | 0 | 0.023 |  | 0.289 | 0.289 |  |  | 0.201 | 0.201 |  | 8.53 |  |  | 9.852 | 9.862 | 9.52 | 9.52 |  |  |  | 191.24 |  |  |  | 1.505 | 0 | 0 | 0 | 0 | 0 | 0 | 0.023 |  |  |  |  | NT | 0.289 | 0.289 | 0.201 | 0.201 | 0.343 | 0.344 | 0.2 | 0.201 |  |  | 20250709 | Y
2025.07.12 | 25071205 | AJW06364A00W02A0200800S | AJW06364 | AW06364A00800 | 0.335 | 0.335 | 0.193 | 0.193 | 50264 |  |  | 8.539 | 8.54 | 1273 | 1273 | 124.916 | 124.916 | 0.396 | 0.396 | 1.828 | 1.828 | 0.144 | 0.144 |  | 239.941 |  | 0.887 |  | 1.132 | 1310.875 | 0.087 | 2.327 | 1.864 | 1.634 | 16.976 | 0 | 0.021 |  | 0.288 | 0.292 |  |  | 0.201 | 0.201 |  | 8.539 |  |  | 9.858 | 9.856 | 9.538 | 9.538 |  |  |  | 191.22 |  |  |  | 1.674 | 0 | 0 | 0 | 0 | 0 | 0 | 0.021 |  |  |  |  | NT | 0.288 | 0.292 | 0.201 | 0.201 | 0.346 | 0.344 | 0.2 | 0.2 |  |  | 20250709 | Y
2025.07.12 | 25071205 | AJW06364A00W02A0200900S | AJW06364 | AW06364A00900 | 0.335 | 0.335 | 0.192 | 0.192 | 50264 |  |  | 8.543 | 8.531 | 1273 | 1273 | 124.902 | 124.902 | 0.362 | 0.362 | 1.546 | 1.546 | 0.148 | 0.148 |  | 239.908 |  | 0.875 |  | 1.226 | 1310.984 | 0.087 | 2.337 | 1.875 | 1.625 | 16.968 | 0 | 0.027 |  | 0.288 | 0.287 |  |  | 0.2 | 0.201 |  | 8.543 |  |  | 9.855 | 9.845 | 9.556 | 9.556 |  |  |  | 191.2 |  |  |  | 1.843 | 0 | 0 | 0 | 0 | 0 | 0 | 0.027 |  |  |  |  | NT | 0.288 | 0.287 | 0.2 | 0.201 | 0.344 | 0.342 | 0.199 | 0.199 |  |  | 20250709 | Y
2025.07.12 | 25071205 | AJW06364A00W02A0201000S | AJW06364 | AW06364A01000 | 0.335 | 0.335 | 0.192 | 0.192 | 50263 |  |  | 8.519 | 8.53 | 1274 | 1274 | 124.888 | 124.888 | 0.328 | 0.328 | 1.264 | 1.264 | 0.152 | 0.152 |  | 239.875 |  | 0.864 |  | 1.321 | 1311.212 | 0.087 | 2.355 | 1.893 | 1.604 | 16.945 | 0 | 0.022 |  | 0.286 | 0.288 |  |  | 0.2 | 0.2 |  | 8.519 |  |  | 9.836 | 9.848 | 9.574 | 9.574 |  |  |  | 191.18 |  |  |  | 2.012 | 0 | 0 | 0 | 0 | 0 | 0 | 0.022 |  |  |  |  | NT | 0.286 | 0.288 | 0.2 | 0.2 | 0.344 | 0.344 | 0.198 | 0.198 |  |  | 20250709 | Y
2025.07.12 | 25071205 | AJW06364A00W02A0201100S | AJW06364 | AW06364A01100 | 0.335 | 0.335 | 0.192 | 0.192 | 50266 |  |  | 8.529 | 8.536 | 1274 | 1274 | 124.874 | 124.874 | 0.294 | 0.294 | 0.982 | 0.982 | 0.156 | 0.156 |  | 239.843 |  | 0.852 |  | 1.415 | 1310.896 | 0.087 | 2.329 | 1.867 | 1.632 | 16.971 | 0 | 0.025 |  | 0.288 | 0.291 |  |  | 0.199 | 0.2 |  | 8.529 |  |  | 9.849 | 9.85 | 9.592 | 9.592 |  |  |  | 191.16 |  |  |  | 2.181 | 0 | 0 | 0 | 0 | 0 | 0 | 0.025 |  |  |  |  | NT | 0.288 | 0.291 | 0.199 | 0.2 | 0.343 | 0.346 | 0.202 | 0.199 |  |  | 20250709 | Y
2025.07.12 | 25071205 | AJW06364A00W02A0201200S | AJW06364 | AW06364A01200 | 0.335 | 0.335 | 0.192 | 0.192 | 50264 |  |  | 8.534 | 8.537 | 1275 | 1275 | 124.86 | 124.86 | 0.26 | 0.26 | 0.7 | 0.7 | 0.16 | 0.16 |  | 239.81 |  | 0.84 | 0 | 1.51 | 1311.852 | 0.087 | 2.384 | 1.931 | 1.548 | 17.024 | 0 | 0.024 |  | 0.285 | 0.289 |  |  | 0.199 | 0.2 |  | 8.534 |  |  | 9.853 | 9.846 | 9.61 | 9.61 | 0 | 0 | 0 | 191.14 | 0 | 0 | 0 | 2.35 | 0 | 0 | 0 | 0 | 0 | 0 | 0.024 |  |  |  |  | NT | 0.285 | 0.289 | 0.199 | 0.2 | 0.344 | 0.344 | 0.203 | 0.198 |  |  | 20250709 | Y
2025.07.12 | 25071206 | AJW06364A00W02A0201300S | AJW06364 | AW06364A01300 | 0.335 | 0.335 | 0.193 | 0.192 | 50264 |  | R2 | 8.529 | 8.515 | 1276 | 1276 | 124.837 | 124.837 | 0.233 | 0.233 | 0.773 | 0.773 | 0.157 | 0.157 |  | 239.774 |  | 0.953 |  | 1.726 | 1310.723 | 0.087 | 2.312 | 1.85 | 1.646 | 16.98 | 0 | 0.033 |  | 0.289 | 0.289 |  |  | 0.2 | 0.2 |  | 8.529 |  |  | 9.834 | 9.835 | 9.582 | 9.582 |  |  |  | 191.333 |  |  |  | 2.614 | 0 | 0 | 0 | 0 | 0 | 0 | 0.033 |  |  |  |  | NT | 0.289 | 0.289 | 0.2 | 0.2 | 0.344 | 0.343 | 0.199 | 0.201 |  |  | 20250709 | Y
2025.07.12 | 25071206 | AJW06364A00W02A0201400S | AJW06364 | AW06364A01400 | 0.335 | 0.335 | 0.193 | 0.193 | 50264 |  |  | 8.52 | 8.528 | 1277 | 1277 | 124.813 | 124.813 | 0.207 | 0.207 | 0.847 | 0.847 | 0.153 | 0.153 |  | 239.739 |  | 1.066 |  | 1.941 | 1310.866 | 0.087 | 2.323 | 1.861 | 1.633 | 16.968 | 0 | 0.027 |  | 0.287 | 0.288 |  |  | 0.2 | 0.201 |  | 8.52 |  |  | 9.827 | 9.848 | 9.553 | 9.553 |  |  |  | 191.526 |  |  |  | 2.879 | 0 | 0 | 0 | 0 | 0 | 0 | 0.027 |  |  |  |  | NT | 0.287 | 0.288 | 0.2 | 0.201 | 0.344 | 0.341 | 0.207 | 0.199 |  |  | 20250709 | Y
2025.07.12 | 25071206 | AJW06364A00W02A0201500S | AJW06364 | AW06364A01500 | 0.334 | 0.334 | 0.193 | 0.193 | 20242 |  |  | 8.53 | 8.542 | 1278 | 1278 | 124.79 | 124.79 | 0.18 | 0.18 | 0.92 | 0.92 | 0.15 | 0.15 |  | 239.703 |  | 1.179 |  | 2.157 | 1310.427 | 0.087 | 2.281 | 1.819 | 1.666 | 17.027 | 0 | 0.038 |  | 0.285 | 0.285 |  |  | 0.2 | 0.202 |  | 8.53 |  |  | 9.849 | 9.852 | 9.525 | 9.525 |  |  |  | 191.719 |  |  |  | 3.143 | 0 | 0 | 0 | 0 | 0 | 0 | 0.038 |  |  |  |  | NT | 0.285 | 0.285 | 0.2 | 0.202 | 0.344 | 0.343 | 0.199 | 0.198 |  |  | 20250709 | Y
2025.07.12 | 25071206 | AJW06364A00W02A0201600S | AJW06364 | AW06364A01600 | 0.335 | 0.335 | 0.194 | 0.194 | 50263 |  |  | 8.527 | 8.541 | 1279 | 1279 | 124.767 | 124.767 | 0.153 | 0.153 | 0.993 | 0.993 | 0.147 | 0.147 |  | 239.667 |  | 1.291 |  | 2.373 | 1310.198 | 0.087 | 2.27 | 1.807 | 1.694 | 17.023 | 0 | 0.025 |  | 0.29 | 0.29 |  |  | 0.201 | 0.202 |  | 8.527 |  |  | 9.843 | 9.85 | 9.497 | 9.497 |  |  |  | 191.911 |  |  |  | 3.407 | 0 | 0 | 0 | 0 | 0 | 0 | 0.025 |  |  |  |  | NT | 0.29 | 0.29 | 0.201 | 0.202 | 0.348 | 0.343 | 0.201 | 0.2 |  |  | 20250709 | Y
2025.07.12 | 25071206 | AJW06364A00W02A0201700S | AJW06364 | AW06364A01700 | 0.335 | 0.335 | 0.194 | 0.194 | 50264 |  |  | 8.539 | 8.528 | 1280 | 1280 | 124.743 | 124.743 | 0.127 | 0.127 | 1.067 | 1.067 | 0.143 | 0.143 |  | 239.631 |  | 1.404 |  | 2.589 | 1310.254 | 0.087 | 2.271 | 1.809 | 1.688 | 17.02 | 0 | 0.018 |  | 0.287 | 0.285 |  |  | 0.202 | 0.202 |  | 8.539 |  |  | 9.849 | 9.835 | 9.468 | 9.468 |  |  |  | 192.104 |  |  |  | 3.671 | 0 | 0 | 0 | 0 | 0 | 0 | 0.018 |  |  |  |  | NT | 0.287 | 0.285 | 0.202 | 0.202 | 0.345 | 0.343 | 0.202 | 0.201 |  |  | 20250709 | Y
2025.07.12 | 25071206 | AJW06364A00W02A0201800S | AJW06364 | AW06364A01800 | 0.335 | 0.335 | 0.194 | 0.194 | 50264 |  | R2 | 8.527 | 8.522 | 1281 | 1281 | 124.72 | 124.72 | 0.1 | 0.1 | 1.14 | 1.14 | 0.14 | 0.14 |  | 239.596 |  | 1.517 |  | 2.804 | 1311.365 | 0.087 | 2.341 | 1.888 | 1.59 | 17.053 | 0 | 0.022 |  | 0.288 | 0.29 |  |  | 0.202 | 0.203 |  | 8.527 |  |  | 9.829 | 9.835 | 9.44 | 9.44 |  |  |  | 192.297 |  |  |  | 3.936 | 0 | 0 | 0 | 0 | 0 | 0 | 0.022 |  |  |  |  | NT | 0.288 | 0.29 | 0.202 | 0.203 | 0.342 | 0.343 | 0.203 | 0.2 |  |  | 20250709 | Y
2025.07.12 | 25071206 | AJW06364A00W02A0201900S | AJW06364 | AW06364A01900 | 0.332 | 0.338 | 0.192 | 0.195 | 17110 |  |  | 8.525 | 8.595 | 1280 | 1302 | 124.85 | 124.92 | 0.12 | 0.2 | 0.55 | 0.46 | 0.14 | 0.21 |  | 239.56 |  | 1.63 | 0 | 3.02 | 1311.535 | 0.087 | 2.348 | 1.898 | 1.573 | 17.075 | 0 | 0.036 | 48 | 0.288 | 0.284 |  |  | 0.204 | 0.201 |  | 8.525 |  |  | 9.824 | 9.886 | 9.44 | 9.59 | 0 | 0 | 0 | 192.49 | 0 | 0 | 0 | 4.2 | 0 | 0 | 0 | 0 | 0 | 0 | 0.036 |  |  |  |  | NT | 0.288 | 0.284 | 0.204 | 0.201 | 0.35 | 0.346 | 0.206 | 0.201 |  |  | 20250709 | Y
2025.07.12 | 25071203 | S0E02835A00W09A1500100E | S0E02835 | SE02835A00100 | 0.335 | 0.336 | 0.192 | 0.193 | 50529 |  |  | 8.935 | 8.956 | 1284 | 1268 | 124.73 | 124.56 | 0.74 | 0.63 | 0.75 | 2.18 | 0.03 | 0.15 |  | 240.39 |  | 2.48 | 0 | 0.29 | 1313.316 | 0.086 | 2.497 | 2.045 | 1.404 | 16.57 | 0 | 0.034 |  | 0.284 | 0.285 |  |  | 0.202 | 0.201 |  | 8.935 |  |  | 10.283 | 10.312 | 8.88 | 8.56 | 0 | 0 | 0 | 191.61 | 0 | 0 | 0 | 1.37 | 0 | 0 | 0 | 0 | 0 | 0 | 0.034 |  |  |  |  | NT | 0.284 | 0.285 | 0.202 | 0.201 | 0.344 | 0.346 | 0.2 | 0.202 |  |  | 20250709 | Y
2025.07.12 | 25071203 | S0E02835A00W09A1500200S | S0E02835 | SE02835A00200 | 0.334 | 0.335 | 0.192 | 0.192 | 50531 |  |  | 8.958 | 8.971 | 1271 | 1263 | 124.6 | 124.71 | 0.7 | 0.67 | 1.7 | 2.1 | 0.05 | 0.09 |  | 240.43 |  | 2.065 |  | 0.64 | 1312.67 | 0.087 | 2.483 | 2.023 | 1.47 | 16.529 | 0 | 0.041 |  | 0.285 | 0.283 |  |  | 0.202 | 0.201 |  | 8.958 |  |  | 10.314 | 10.337 | 8.7 | 8.61 |  |  |  | 191.745 |  |  |  | 1.65 | 0 | 0 | 0 | 0 | 0 | 0 | 0.041 |  |  |  |  | NT | 0.285 | 0.283 | 0.202 | 0.201 | 0.345 | 0.343 | 0.2 | 0.2 |  |  | 20250709 | Y
2025.07.12 | 25071203 | S0E02835A00W09A1500300S | S0E02835 | SE02835A00300 | 0.334 | 0.335 | 0.192 | 0.192 | 34548 |  |  | 8.975 | 8.989 | 1258 | 1258 | 124.47 | 124.86 | 0.66 | 0.71 | 2.65 | 2.02 | 0.07 | 0.03 |  | 240.47 |  | 1.65 | 0 | 0.99 | 1313.103 | 0.086 | 2.483 | 2.03 | 1.423 | 16.595 | 0 | 0.035 |  | 0.284 | 0.283 |  |  | 0.201 | 0.201 |  | 8.975 |  |  | 10.343 | 10.352 | 8.52 | 8.66 | 0 | 0 | 0 | 191.88 | 0 | 0 | 0 | 1.93 | 0 | 0 | 0 | 0 | 0 | 0 | 0.035 |  |  |  |  | NT | 0.284 | 0.283 | 0.201 | 0.201 | 0.347 | 0.344 | 0.201 | 0.202 |  |  | 20250709 | Y
2025.07.12 | 25071207 | S0E02938A00W09I1500100E | S0E02938 | SE02938I00100 | 0.335 | 0.336 | 0.197 | 0.197 | 49726 |  |  | 9.014 | 9.028 | 1269 | 1270 | 124.73 | 124.82 | 0.47 | 0.4 | 2.8 | 2.3 | 0.17 | 0.2 |  | 240.3 |  | 0.67 | 0 | 3.89 | 1315.392 | 0.085 | 2.676 | 2.224 | 1.227 | 16.411 | 0 | 0.038 |  | 0.29 | 0.288 |  |  | 0.209 | 0.208 |  | 9.014 |  |  | 10.414 | 10.43 | 8.47 | 8.56 | 0 | 0 | 0 | 190.51 | 0 | 0 | 0 | 6.37 | 0 | 0 | 0 | 0 | 0 | 0 | 0.038 |  |  |  |  | NT | 0.29 | 0.288 | 0.209 | 0.208 | 0.344 | 0.344 | 0.204 | 0.204 |  |  | 20250709 | Y
2025.07.12 | 25071207 | S0E02938A00W09I1500200S | S0E02938 | SE02938I00200 | 0.335 | 0.335 | 0.197 | 0.197 | 49723 |  |  | 9.035 | 9.029 | 1265 | 1265 | 124.75 | 124.75 | 0.44 | 0.44 | 1.21 | 1.21 | 0.13 | 0.13 |  | 240.29 |  | 0.668 |  | 3.498 | 1315.408 | 0.085 | 2.676 | 2.224 | 1.226 | 16.417 | 0 | 0.026 |  | 0.288 | 0.29 |  |  | 0.208 | 0.208 |  | 9.035 |  |  | 10.431 | 10.426 | 8.44 | 8.44 |  |  |  | 190.568 |  |  |  | 5.857 | 0 | 0 | 0 | 0 | 0 | 0 | 0.026 |  |  |  |  | NT | 0.288 | 0.29 | 0.208 | 0.208 | 0.344 | 0.344 | 0.204 | 0.203 |  |  | 20250709 | Y
2025.07.12 | 25071207 | S0E02938A00W09I1500300S | S0E02938 | SE02938I00300 | 0.335 | 0.335 | 0.197 | 0.197 | 49725 |  |  | 9.034 | 9.037 | 1269 | 1269 | 124.764 | 124.764 | 0.434 | 0.434 | 1.568 | 1.568 | 0.138 | 0.138 |  | 240.28 |  | 0.667 |  | 3.107 | 1314.551 | 0.086 | 2.645 | 2.185 | 1.307 | 16.388 | 0 | 0.034 |  | 0.289 | 0.291 |  |  | 0.208 | 0.208 |  | 9.034 |  |  | 10.433 | 10.435 | 8.454 | 8.454 |  |  |  | 190.627 |  |  |  | 5.343 | 0 | 0 | 0 | 0 | 0 | 0 | 0.034 |  |  |  |  | NT | 0.289 | 0.291 | 0.208 | 0.208 | 0.345 | 0.347 | 0.203 | 0.202 |  |  | 20250709 | Y
2025.07.12 | 25071207 | S0E02938A00W09I1500400S | S0E02938 | SE02938I00400 | 0.335 | 0.335 | 0.197 | 0.197 | 49725 |  |  | 9.043 | 9.018 | 1273 | 1273 | 124.778 | 124.778 | 0.428 | 0.428 | 1.926 | 1.926 | 0.146 | 0.146 |  | 240.27 |  | 0.665 |  | 2.715 | 1314.538 | 0.086 | 2.644 | 2.184 | 1.309 | 16.398 | 0 | 0.031 |  | 0.291 | 0.288 |  |  | 0.208 | 0.208 |  | 9.043 |  |  | 10.439 | 10.418 | 8.468 | 8.468 |  |  |  | 190.685 |  |  |  | 4.83 | 0 | 0 | 0 | 0 | 0 | 0 | 0.031 |  |  |  |  | NT | 0.291 | 0.288 | 0.208 | 0.208 | 0.351 | 0.345 | 0.203 | 0.204 |  |  | 20250709 | Y
2025.07.12 | 25071207 | S0E02938A00W09I1500500S | S0E02938 | SE02938I00500 | 0.335 | 0.335 | 0.197 | 0.197 | 49724 |  |  | 9.029 | 9.028 | 1277 | 1277 | 124.792 | 124.792 | 0.422 | 0.422 | 2.284 | 2.284 | 0.154 | 0.154 |  | 240.26 |  | 0.663 |  | 2.323 | 1314.576 | 0.086 | 2.647 | 2.188 | 1.305 | 16.392 | 0 | 0.027 |  | 0.29 | 0.288 |  |  | 0.207 | 0.207 |  | 9.029 |  |  | 10.426 | 10.434 | 8.482 | 8.482 |  |  |  | 190.743 |  |  |  | 4.317 | 0 | 0 | 0 | 0 | 0 | 0 | 0.027 |  |  |  |  | NT | 0.29 | 0.288 | 0.207 | 0.207 | 0.343 | 0.343 | 0.203 | 0.202 |  |  | 20250709 | Y
2025.07.12 | 25071207 | S0E02938A00W09I1500600S | S0E02938 | SE02938I00600 | 0.335 | 0.335 | 0.196 | 0.196 | 49726 |  |  | 9.034 | 9.016 | 1281 | 1281 | 124.806 | 124.806 | 0.416 | 0.416 | 2.642 | 2.642 | 0.162 | 0.162 |  | 240.25 |  | 0.662 |  | 1.932 | 1314.593 | 0.086 | 2.647 | 2.188 | 1.305 | 16.393 | 0 | 0.037 |  | 0.287 | 0.291 |  |  | 0.207 | 0.207 |  | 9.034 |  |  | 10.431 | 10.409 | 8.496 | 8.496 |  |  |  | 190.802 |  |  |  | 3.803 | 0 | 0 | 0 | 0 | 0 | 0 | 0.037 |  |  |  |  | NT | 0.287 | 0.291 | 0.207 | 0.207 | 0.344 | 0.342 | 0.201 | 0.203 |  |  | 20250709 | Y
2025.07.12 | 25071207 | S0E02938A00W09I1500700S | S0E02938 | SE02938I00700 | 0.335 | 0.335 | 0.196 | 0.196 | 36670 |  |  | 9.023 | 9.016 | 1285 | 1285 | 124.82 | 124.82 | 0.41 | 0.41 | 3 | 3 | 0.17 | 0.17 |  | 240.24 |  | 0.66 | 0 | 1.54 | 1315.324 | 0.085 | 2.669 | 2.217 | 1.233 | 16.429 | 0 | 0.035 |  | 0.287 | 0.287 |  |  | 0.207 | 0.207 |  | 9.023 |  |  | 10.413 | 10.412 | 8.51 | 8.51 | 0 | 0 | 0 | 190.86 | 0 | 0 | 0 | 3.29 | 0 | 0 | 0 | 0 | 0 | 0 | 0.035 |  |  |  |  | NT | 0.287 | 0.287 | 0.207 | 0.207 | 0.348 | 0.347 | 0.207 | 0.202 |  |  | 20250709 | Y
2025.07.12 | 25071207 | S0E02938A00W09I1500800S | S0E02938 | SE02938I00800 | 0.335 | 0.335 | 0.195 | 0.195 | 49723 |  |  | 9.025 | 9.019 | 1282 | 1282 | 124.802 | 124.802 | 0.412 | 0.412 | 2.902 | 2.902 | 0.156 | 0.156 |  | 240.214 |  | 1.194 |  | 1.83 | 1314.489 | 0.087 | 2.641 | 2.181 | 1.314 | 16.4 | 0 | 0.035 |  | 0.287 | 0.288 |  |  | 0.206 | 0.206 |  | 9.025 |  |  | 10.413 | 10.413 | 8.52 | 8.52 |  |  |  | 190.858 |  |  |  | 3.47 | 0 | 0 | 0 | 0 | 0 | 0 | 0.035 |  |  |  |  | NT | 0.287 | 0.288 | 0.206 | 0.206 | 0.347 | 0.344 | 0.2 | 0.205 |  |  | 20250709 | Y
2025.07.12 | 25071207 | S0E02938A00W09I1500900S | S0E02938 | SE02938I00900 | 0.335 | 0.335 | 0.194 | 0.194 | 49724 |  |  | 9.03 | 9.014 | 1278 | 1278 | 124.784 | 124.784 | 0.414 | 0.414 | 2.804 | 2.804 | 0.142 | 0.142 |  | 240.188 |  | 1.728 |  | 2.12 | 1314.363 | 0.087 | 2.63 | 2.17 | 1.324 | 16.412 | 0 | 0.03 |  | 0.29 | 0.289 |  |  | 0.205 | 0.205 |  | 9.03 |  |  | 10.42 | 10.409 | 8.53 | 8.53 |  |  |  | 190.856 |  |  |  | 3.65 | 0 | 0 | 0 | 0 | 0 | 0 | 0.03 |  |  |  |  | NT | 0.29 | 0.289 | 0.205 | 0.205 | 0.345 | 0.344 | 0.206 | 0.2 |  |  | 20250709 | Y
2025.07.12 | 25071207 | S0E02938A00W09I1501000S | S0E02938 | SE02938I01000 | 0.335 | 0.335 | 0.194 | 0.194 | 49725 |  |  | 9.025 | 9.025 | 1275 | 1275 | 124.766 | 124.766 | 0.416 | 0.416 | 2.706 | 2.706 | 0.128 | 0.128 |  | 240.162 |  | 2.262 |  | 2.41 | 1314.204 | 0.086 | 2.615 | 2.156 | 1.338 | 16.427 | 0 | 0.025 |  | 0.291 | 0.289 |  |  | 0.204 | 0.205 |  | 9.025 |  |  | 10.416 | 10.416 | 8.54 | 8.54 |  |  |  | 190.854 |  |  |  | 3.83 | 0 | 0 | 0 | 0 | 0 | 0 | 0.025 |  |  |  |  | NT | 0.291 | 0.289 | 0.204 | 0.205 | 0.345 | 0.343 | 0.201 | 0.2 |  |  | 20250709 | Y
2025.07.12 | 25071207 | S0E02938A00W09I1501100S | S0E02938 | SE02938I01100 | 0.335 | 0.335 | 0.193 | 0.193 | 49724 |  |  | 9.027 | 9.028 | 1271 | 1271 | 124.748 | 124.748 | 0.418 | 0.418 | 2.608 | 2.608 | 0.114 | 0.114 |  | 240.136 |  | 2.796 |  | 2.7 | 1314.206 | 0.087 | 2.616 | 2.157 | 1.338 | 16.426 | 0 | 0.032 |  | 0.29 | 0.287 |  |  | 0.203 | 0.204 |  | 9.027 |  |  | 10.419 | 10.417 | 8.55 | 8.55 |  |  |  | 190.852 |  |  |  | 4.01 | 0 | 0 | 0 | 0 | 0 | 0 | 0.032 |  |  |  |  | NT | 0.29 | 0.287 | 0.203 | 0.204 | 0.343 | 0.343 | 0.198 | 0.203 |  |  | 20250709 | Y
2025.07.12 | 25071207 | S0E02938A00W09I1501200S | S0E02938 | SE02938I01200 | 0.335 | 0.335 | 0.193 | 0.193 | 49724 |  |  | 9.031 | 9.018 | 1268 | 1268 | 124.73 | 124.73 | 0.42 | 0.42 | 2.51 | 2.51 | 0.1 | 0.1 |  | 240.11 |  | 3.33 | 0 | 2.99 | 1315.05 | 0.085 | 2.646 | 2.194 | 1.256 | 16.453 | 0 | 0.03 |  | 0.291 | 0.29 |  |  | 0.202 | 0.203 |  | 9.031 |  |  | 10.419 | 10.412 | 8.56 | 8.56 | 0 | 0 | 0 | 190.85 | 0 | 0 | 0 | 4.19 | 0 | 0 | 0 | 0 | 0 | 0 | 0.03 |  |  |  |  | NT | 0.291 | 0.29 | 0.202 | 0.203 | 0.345 | 0.343 | 0.201 | 0.2 |  |  | 20250709 | Y
2025.07.12 | 25071207 | S0E02938A00W09I1501300S | S0E02938 | SE02938I01300 | 0.335 | 0.335 | 0.194 | 0.194 | 49726 |  |  | 9.026 | 9.029 | 1264 | 1264 | 124.712 | 124.712 | 0.44 | 0.44 | 2.752 | 2.752 | 0.103 | 0.103 |  | 240.332 |  | 2.692 |  | 2.802 | 1314.294 | 0.087 | 2.623 | 2.164 | 1.331 | 16.419 | 0 | 0.028 |  | 0.287 | 0.287 |  |  | 0.203 | 0.203 |  | 9.026 |  |  | 10.42 | 10.427 | 8.492 | 8.492 |  |  |  | 191.34 |  |  |  | 3.59 | 0 | 0 | 0 | 0 | 0 | 0 | 0.028 |  |  |  |  | NT | 0.287 | 0.287 | 0.203 | 0.203 | 0.345 | 0.345 | 0.201 | 0.199 |  |  | 20250709 | Y
2025.07.12 | 25071207 | S0E02938A00W09I1501400S | S0E02938 | SE02938I01400 | 0.335 | 0.335 | 0.194 | 0.195 | 49721 |  | G2 | 9.032 | 9.045 | 1260 | 1260 | 124.695 | 124.695 | 0.46 | 0.46 | 2.995 | 2.995 | 0.105 | 0.105 |  | 240.555 |  | 2.055 |  | 2.615 | 1314.186 | 0.087 | 2.617 | 2.157 | 1.341 | 16.433 | 0 | 0.032 |  | 0.286 | 0.286 |  |  | 0.204 | 0.204 |  | 9.032 |  |  | 10.426 | 10.442 | 8.425 | 8.425 |  |  |  | 191.83 |  |  |  | 2.99 | 0 | 0 | 0 | 0 | 0 | 0 | 0.032 |  |  |  |  | NT | 0.286 | 0.286 | 0.204 | 0.204 | 0.347 | 0.345 | 0.235 | 0.199 |  |  | 20250709 | Y
2025.07.12 | 25071207 | S0E02938A00W09I1501500S | S0E02938 | SE02938I01500 | 0.334 | 0.334 | 0.194 | 0.194 | 49719 |  | R2 | 9.056 | 9.062 | 1257 | 1257 | 124.678 | 124.678 | 0.48 | 0.48 | 3.238 | 3.238 | 0.108 | 0.108 |  | 240.778 |  | 1.418 |  | 2.428 | 1313.96 | 0.087 | 2.595 | 2.135 | 1.36 | 16.459 | 0 | 0.025 |  | 0.29 | 0.285 |  |  | 0.204 | 0.204 |  | 9.056 |  |  | 10.445 | 10.467 | 8.358 | 8.358 |  |  |  | 192.32 |  |  |  | 2.39 | 0 | 0 | 0 | 0 | 0 | 0 | 0.025 |  |  |  |  | NT | 0.29 | 0.285 | 0.204 | 0.204 | 0.342 | 0.342 | 0.202 | 0.2 |  |  | 20250709 | Y
2025.07.12 | 25071207 | S0E02938A00W09I1501600S | S0E02938 | SE02938I01600 | 0.334 | 0.333 | 0.194 | 0.194 | 49726 |  | R2 | 9.072 | 9.056 | 1253 | 1253 | 124.66 | 124.66 | 0.5 | 0.5 | 3.48 | 3.48 | 0.11 | 0.11 |  | 241 |  | 0.78 | 0 | 2.24 | 1315.076 | 0.085 | 2.65 | 2.198 | 1.255 | 16.457 | 0 | 0.031 |  | 0.285 | 0.288 |  |  | 0.205 | 0.204 |  | 9.072 |  |  | 10.472 | 10.476 | 8.29 | 8.29 | 0 | 0 | 0 | 192.81 | 0 | 0 | 0 | 1.79 | 0 | 0 | 0 | 0 | 0 | 0 | 0.031 |  |  |  |  | NT | 0.285 | 0.288 | 0.205 | 0.204 | 0.345 | 0.344 | 0.2 | 0.202 |  |  | 20250709 | Y
2025.07.12 | 25071207 | S0E02938A00W09I1501700S | S0E02938 | SE02938I01700 | 0.331 | 0.333 | 0.191 | 0.195 | 20694 |  |  | 9.067 | 9.102 | 1270 | 1236 | 124.75 | 124.85 | 0.42 | 0.57 | 1.76 | 1.41 | 0.22 | 0.2 |  | 244.08 |  | 1.15 | 0 | 1.89 | 1317.433 | 0.085 | 2.847 | 2.396 | 1.053 | 16.263 | 0 | 0.042 | 14 | 0.289 | 0.286 |  |  | 0.208 | 0.202 |  | 9.067 |  |  | 10.481 | 10.587 | 8.49 | 8.44 | 0 | 0 | 0 | 192.67 | 0 | 0 | 0 | 2.59 | 0 | 0 | 0 | 0 | 0 | 0 | 0.042 |  |  |  |  | NT | 0.289 | 0.286 | 0.208 | 0.202 | 0.341 | 0.338 | 0.204 | 0.199 |  |  | 20250709 | Y
2025.07.12 | 25071204 | S0E02938A00W09J0600100E | S0E02938 | SE02938J00100 | 0.333 | 0.333 | 0.197 | 0.197 | 50520 |  |  | 9.06 | 9.039 | 1257 | 1248 | 124.71 | 124.72 | 0.55 | 0.49 | 3.05 | 1.71 | 0.09 | 0.24 |  | 240.54 |  | 1.11 | 0 | 0.65 | 1315.795 | 0.085 | 2.686 | 2.239 | 1.19 | 16.409 | 0 | 0.022 |  | 0.288 | 0.287 |  |  | 0.208 | 0.208 |  | 9.06 |  |  | 10.532 | 10.515 | 8.54 | 8.56 | 0 | 0 | 0 | 191.1 | 0 | 0 | 0 | 1.7 | 0 | 0 | 0 | 0 | 0 | 0 | 0.022 |  |  |  |  | NT | 0.288 | 0.287 | 0.208 | 0.208 | 0.34 | 0.341 | 0.203 | 0.204 |  |  | 20250709 | Y
2025.07.12 | 25071204 | S0E02938A00W09J0600200S | S0E02938 | SE02938J00200 | 0.333 | 0.333 | 0.197 | 0.197 | 50515 |  |  | 9.05 | 9.06 | 1250 | 1246 | 124.78 | 124.785 | 0.505 | 0.475 | 2.44 | 1.77 | 0.18 | 0.255 |  | 240.59 |  | 0.75 |  | 1.1 | 1315.766 | 0.085 | 2.683 | 2.236 | 1.192 | 16.411 | 0 | 0.021 |  | 0.289 | 0.289 |  |  | 0.208 | 0.208 |  | 9.05 |  |  | 10.527 | 10.535 | 8.475 | 8.485 |  |  |  | 191.69 |  |  |  | 2.385 | 0 | 0 | 0 | 0 | 0 | 0 | 0.021 |  |  |  |  | NT | 0.289 | 0.289 | 0.208 | 0.208 | 0.34 | 0.34 | 0.205 | 0.204 |  |  | 20250709 | Y
2025.07.12 | 25071204 | S0E02938A00W09J0600300S | S0E02938 | SE02938J00300 | 0.332 | 0.332 | 0.196 | 0.196 | 50518 |  |  | 9.049 | 9.055 | 1244 | 1244 | 124.85 | 124.85 | 0.46 | 0.46 | 1.83 | 1.83 | 0.27 | 0.27 |  | 240.64 |  | 0.39 | 0 | 1.55 | 1315.786 | 0.085 | 2.684 | 2.238 | 1.19 | 16.411 | 0 | 0.021 |  | 0.287 | 0.288 |  |  | 0.207 | 0.207 |  | 9.049 |  |  | 10.533 | 10.538 | 8.41 | 8.41 | 0 | 0 | 0 | 192.28 | 0 | 0 | 0 | 3.07 | 0 | 0 | 0 | 0 | 0 | 0 | 0.021 |  |  |  |  | NT | 0.287 | 0.288 | 0.207 | 0.207 | 0.34 | 0.341 | 0.204 | 0.203 |  |  | 20250709 | Y
2025.07.12 | 25071204 | S0E02938A00W09J0600400S | S0E02938 | SE02938J00400 | 0.332 | 0.332 | 0.196 | 0.196 | 50514 |  |  | 9.057 | 9.052 | 1252 | 1247 | 124.83 | 124.88 | 0.497 | 0.53 | 1.947 | 2.753 | 0.213 | 0.197 |  | 240.697 |  | 1.043 |  | 2.187 | 1314.58 | 0.085 | 2.607 | 2.151 | 1.291 | 16.38 | 0 | 0.026 |  | 0.291 | 0.287 |  |  | 0.206 | 0.207 |  | 9.057 |  |  | 10.533 | 10.526 | 8.467 | 8.407 |  |  |  | 192.597 |  |  |  | 3.243 | 0 | 0 | 0 | 0 | 0 | 0 | 0.026 |  |  |  |  | NT | 0.291 | 0.287 | 0.206 | 0.207 | 0.341 | 0.34 | 0.205 | 0.201 |  |  | 20250709 | Y
2025.07.12 | 25071204 | S0E02938A00W09J0600500S | S0E02938 | SE02938J00500 | 0.333 | 0.333 | 0.196 | 0.196 | 50518 |  |  | 9.06 | 9.049 | 1259 | 1251 | 124.81 | 124.91 | 0.533 | 0.6 | 2.063 | 3.677 | 0.157 | 0.123 |  | 240.753 |  | 1.697 |  | 2.823 | 1315.309 | 0.085 | 2.645 | 2.198 | 1.231 | 16.453 | 0 | 0.024 |  | 0.288 | 0.288 |  |  | 0.206 | 0.207 |  | 9.06 |  |  | 10.53 | 10.521 | 8.523 | 8.403 |  |  |  | 192.913 |  |  |  | 3.417 | 0 | 0 | 0 | 0 | 0 | 0 | 0.024 |  |  |  |  | NT | 0.288 | 0.288 | 0.206 | 0.207 | 0.342 | 0.341 | 0.204 | 0.202 |  |  | 20250709 | Y
2025.07.12 | 25071204 | S0E02938A00W09J0600600S | S0E02938 | SE02938J00600 | 0.332 | 0.332 | 0.195 | 0.196 | 50518 |  |  | 9.047 | 9.037 | 1267 | 1254 | 124.79 | 124.94 | 0.57 | 0.67 | 2.18 | 4.6 | 0.1 | 0.05 |  | 240.81 |  | 2.35 | 0 | 3.46 | 1316.082 | 0.085 | 2.709 | 2.263 | 1.165 | 16.38 | 0 | 0.023 |  | 0.285 | 0.287 |  |  | 0.206 | 0.206 |  | 9.047 |  |  | 10.513 | 10.537 | 8.58 | 8.4 | 0 | 0 | 0 | 193.23 | 0 | 0 | 0 | 3.59 | 0 | 0 | 0 | 0 | 0 | 0 | 0.023 |  |  |  |  | NT | 0.285 | 0.287 | 0.206 | 0.206 | 0.34 | 0.343 | 0.204 | 0.203 |  |  | 20250709 | Y
2025.07.12 | 25071207 | S0E02941A00W06A0900100E | S0E02941 | SE02941A00100 | 0.336 | 0.336 | 0.194 | 0.194 | 50533 |  |  | 8.973 | 8.962 | 1303 | 1306 | 124.97 | 124.73 | 0.3 | 0.37 | 1.27 | 1.28 | 0.21 | 0.23 |  | 240.74 |  | 6.05 | 0 | 3.86 | 1314.453 | 0.086 | 2.602 | 2.149 | 1.311 | 16.551 | 0 | 0.037 |  | 0.282 | 0.28 |  |  | 0.203 | 0.204 |  | 8.973 |  |  | 10.345 | 10.326 | 8.67 | 8.68 | 0 | 0 | 0 | 191.05 | 0 | 0 | 0 | 6.09 | 0 | 0 | 0 | 0 | 0 | 0 | 0.037 |  |  |  |  | NT | 0.282 | 0.28 | 0.203 | 0.204 | 0.344 | 0.348 | 0.219 | 0.212 |  |  | 20250710 | Y
2025.07.12 | 25071207 | S0E02941A00W06A0900200S | S0E02941 | SE02941A00200 | 0.335 | 0.336 | 0.193 | 0.193 | 50536 |  |  | 8.966 | 8.99 | 1300 | 1302 | 124.988 | 124.732 | 0.362 | 0.372 | 1.45 | 1.425 | 0.252 | 0.248 |  | 240.513 |  | 5.62 |  | 2.707 | 1313.358 | 0.087 | 2.55 | 2.089 | 1.417 | 16.56 | 0 | 0.037 |  | 0.28 | 0.278 |  |  | 0.202 | 0.203 |  | 8.966 |  |  | 10.329 | 10.352 | 8.655 | 8.657 |  |  |  | 190.9 |  |  |  | 4.683 | 0 | 0 | 0 | 0 | 0 | 0 | 0.037 |  |  |  |  | NT | 0.28 | 0.278 | 0.202 | 0.203 | 0.348 | 0.344 | 0.201 | 0.2 |  |  | 20250710 | N
2025.07.12 | 25071207 | S0E02941A00W06A0900300S | S0E02941 | SE02941A00300 | 0.335 | 0.336 | 0.193 | 0.193 | 50532 |  |  | 8.994 | 9.018 | 1298 | 1298 | 125.005 | 124.735 | 0.425 | 0.375 | 1.63 | 1.57 | 0.295 | 0.265 |  | 240.287 |  | 5.19 |  | 1.553 | 1312.741 | 0.087 | 2.497 | 2.036 | 1.472 | 16.625 | 0 | 0.03 |  | 0.279 | 0.281 |  |  | 0.202 | 0.203 |  | 8.994 |  |  | 10.357 | 10.378 | 8.64 | 8.635 |  |  |  | 190.75 |  |  |  | 3.277 | 0 | 0 | 0 | 0 | 0 | 0 | 0.03 |  |  |  |  | NT | 0.279 | 0.281 | 0.202 | 0.203 | 0.346 | 0.345 | 0.201 | 0.201 |  |  | 20250710 | Y
2025.07.12 | 25071207 | S0E02941A00W06A0900400S | S0E02941 | SE02941A00400 | 0.335 | 0.334 | 0.193 | 0.193 | 26113 |  |  | 9.017 | 9.008 | 1295 | 1295 | 125.023 | 124.738 | 0.488 | 0.378 | 1.81 | 1.715 | 0.338 | 0.282 |  | 240.06 |  | 4.76 | 0 | 0.4 | 1313.133 | 0.086 | 2.493 | 2.039 | 1.428 | 16.704 | 0 | 0.045 |  | 0.277 | 0.278 |  |  | 0.201 | 0.202 |  | 9.017 |  |  | 10.381 | 10.375 | 8.625 | 8.612 | 0 | 0 | 0 | 190.6 | 0 | 0 | 0 | 1.87 | 0 | 0 | 0 | 0 | 0 | 0 | 0.045 |  |  |  |  | NT | 0.277 | 0.278 | 0.201 | 0.202 | 0.342 | 0.344 | 0.197 | 0.202 |  |  | 20250710 | Y
2025.07.12 | 25071207 | S0E02941A00W06A0900500S | S0E02941 | SE02941A00500 | 0.333 | 0.333 | 0.19 | 0.192 | 11094 |  |  | 9.018 | 9.018 | 1292 | 1291 | 125.04 | 124.74 | 0.55 | 0.38 | 1.99 | 1.86 | 0.38 | 0.3 |  | 244.56 |  | 1.9 | 0 | 0.31 | 1314.248 | 0.086 | 2.592 | 2.138 | 1.333 | 16.625 | 0 | 0.045 |  | 0.277 | 0.277 |  |  | 0.201 | 0.199 |  | 9.018 |  |  | 10.387 | 10.41 | 8.61 | 8.59 | 0 | 0 | 0 | 191.35 | 0 | 0 | 0 | 1.68 | 0 | 0 | 0 | 0 | 0 | 0 | 0.045 |  |  |  |  | NT | 0.277 | 0.277 | 0.201 | 0.199 | 0.339 | 0.34 | 0.197 | 0.195 |  |  | 20250710 | Y
2025.07.12 | 25071203 | S0E02947A00W06B2700100E | S0E02947 | SE02947B00100 | 0.334 | 0.335 | 0.196 | 0.197 | 49753 |  |  | 8.934 | 8.939 | 1230 | 1247 | 124.87 | 124.76 | 0.34 | 0.46 | 4.14 | 4.17 | 0.01 | 0.06 |  | 240.3 |  | 1.3 | 0 | 0.09 | 1316.727 | 0.085 | 2.782 | 2.331 | 1.11 | 16.229 | 0 | 0.032 |  | 0.286 | 0.286 |  |  | 0.208 | 0.208 |  | 8.934 |  |  | 10.329 | 10.334 | 8.32 | 8.37 | 0 | 0 | 0 | 190.41 | 0 | 0 | 0 | 1 | 0 | 0 | 0 | 0 | 0 | 0 | 0.032 |  |  |  |  | NT | 0.286 | 0.286 | 0.208 | 0.208 | 0.347 | 0.343 | 0.205 | 0.203 |  |  | 20250709 | Y
2025.07.12 | 25071203 | S0E02947A00W06B2700200S | S0E02947 | SE02947B00200 | 0.334 | 0.334 | 0.197 | 0.197 | 49754 |  |  | 8.939 | 8.934 | 1253 | 1253 | 124.85 | 124.85 | 0.46 | 0.46 | 4.03 | 4.03 | 0.08 | 0.08 |  | 240.318 |  | 1.231 |  | 0.212 | 1316.655 | 0.085 | 2.774 | 2.323 | 1.116 | 16.244 | 0 | 0.041 |  | 0.285 | 0.286 |  |  | 0.208 | 0.208 |  | 8.939 |  |  | 10.333 | 10.335 | 8.39 | 8.39 |  |  |  | 190.335 |  |  |  | 1.112 | 0 | 0 | 0 | 0 | 0 | 0 | 0.041 |  |  |  |  | NT | 0.285 | 0.286 | 0.208 | 0.208 | 0.342 | 0.344 | 0.204 | 0.202 |  |  | 20250709 | Y
2025.07.12 | 25071203 | S0E02947A00W06B2700300S | S0E02947 | SE02947B00300 | 0.335 | 0.335 | 0.197 | 0.197 | 49756 |  |  | 8.941 | 8.933 | 1255 | 1255 | 124.772 | 124.772 | 0.458 | 0.458 | 3.76 | 3.76 | 0.074 | 0.074 |  | 240.336 |  | 1.162 |  | 0.334 | 1315.832 | 0.086 | 2.75 | 2.291 | 1.194 | 16.212 | 0 | 0.037 |  | 0.287 | 0.289 |  |  | 0.208 | 0.208 |  | 8.941 |  |  | 10.333 | 10.322 | 8.398 | 8.398 |  |  |  | 190.26 |  |  |  | 1.224 | 0 | 0 | 0 | 0 | 0 | 0 | 0.037 |  |  |  |  | NT | 0.287 | 0.289 | 0.208 | 0.208 | 0.344 | 0.344 | 0.203 | 0.203 |  |  | 20250709 | Y
2025.07.12 | 25071203 | S0E02947A00W06B2700400S | S0E02947 | SE02947B00400 | 0.335 | 0.334 | 0.197 | 0.197 | 49754 |  |  | 8.939 | 8.935 | 1256 | 1256 | 124.694 | 124.694 | 0.456 | 0.456 | 3.49 | 3.49 | 0.068 | 0.068 |  | 240.354 |  | 1.093 |  | 0.456 | 1315.831 | 0.086 | 2.744 | 2.286 | 1.194 | 16.217 | 0 | 0.027 |  | 0.287 | 0.289 |  |  | 0.208 | 0.208 |  | 8.939 |  |  | 10.332 | 10.324 | 8.406 | 8.406 |  |  |  | 190.185 |  |  |  | 1.336 | 0 | 0 | 0 | 0 | 0 | 0 | 0.027 |  |  |  |  | NT | 0.287 | 0.289 | 0.208 | 0.208 | 0.343 | 0.344 | 0.203 | 0.205 |  |  | 20250709 | Y
2025.07.12 | 25071203 | S0E02947A00W06B2700500S | S0E02947 | SE02947B00500 | 0.334 | 0.335 | 0.197 | 0.197 | 49756 |  |  | 8.94 | 8.945 | 1258 | 1258 | 124.616 | 124.616 | 0.454 | 0.454 | 3.22 | 3.22 | 0.062 | 0.062 |  | 240.372 |  | 1.024 |  | 0.578 | 1315.689 | 0.086 | 2.738 | 2.279 | 1.207 | 16.227 | 0 | 0.037 |  | 0.287 | 0.287 |  |  | 0.208 | 0.208 |  | 8.94 |  |  | 10.327 | 10.336 | 8.414 | 8.414 |  |  |  | 190.11 |  |  |  | 1.448 | 0 | 0 | 0 | 0 | 0 | 0 | 0.037 |  |  |  |  | NT | 0.287 | 0.287 | 0.208 | 0.208 | 0.345 | 0.343 | 0.205 | 0.203 |  |  | 20250709 | Y
2025.07.12 | 25071203 | S0E02947A00W06B2700600S | S0E02947 | SE02947B00600 | 0.335 | 0.334 | 0.197 | 0.197 | 49756 |  |  | 8.947 | 8.95 | 1259 | 1259 | 124.538 | 124.538 | 0.452 | 0.452 | 2.95 | 2.95 | 0.056 | 0.056 |  | 240.39 |  | 0.955 |  | 0.7 | 1315.668 | 0.086 | 2.733 | 2.275 | 1.209 | 16.237 | 0 | 0.028 |  | 0.285 | 0.287 |  |  | 0.208 | 0.208 |  | 8.947 |  |  | 10.335 | 10.335 | 8.422 | 8.422 |  |  |  | 190.035 |  |  |  | 1.56 | 0 | 0 | 0 | 0 | 0 | 0 | 0.028 |  |  |  |  | NT | 0.285 | 0.287 | 0.208 | 0.208 | 0.343 | 0.344 | 0.202 | 0.204 |  |  | 20250709 | Y
2025.07.12 | 25071203 | S0E02947A00W06B2700700S | S0E02947 | SE02947B00700 | 0.334 | 0.334 | 0.196 | 0.196 | 49755 |  |  | 8.951 | 8.949 | 1261 | 1261 | 124.46 | 124.46 | 0.45 | 0.45 | 2.68 | 2.68 | 0.05 | 0.05 |  | 240.408 |  | 0.886 |  | 0.822 | 1316.489 | 0.085 | 2.761 | 2.31 | 1.13 | 16.26 | 0 | 0.035 |  | 0.286 | 0.286 |  |  | 0.208 | 0.208 |  | 8.951 |  |  | 10.343 | 10.348 | 8.43 | 8.43 |  |  |  | 189.96 |  |  |  | 1.672 | 0 | 0 | 0 | 0 | 0 | 0 | 0.035 |  |  |  |  | NT | 0.286 | 0.286 | 0.208 | 0.208 | 0.344 | 0.345 | 0.202 | 0.208 |  |  | 20250709 | Y
2025.07.12 | 25071203 | S0E02947A00W06B2700800S | S0E02947 | SE02947B00800 | 0.334 | 0.334 | 0.196 | 0.196 | 49756 |  |  | 8.957 | 8.954 | 1263 | 1263 | 124.56 | 124.56 | 0.408 | 0.408 | 2.242 | 2.242 | 0.065 | 0.065 |  | 240.426 |  | 0.817 |  | 0.944 | 1315.861 | 0.086 | 2.748 | 2.291 | 1.191 | 16.216 | 0 | 0.045 |  | 0.286 | 0.287 |  |  | 0.207 | 0.207 |  | 8.957 |  |  | 10.351 | 10.339 | 8.448 | 8.448 |  |  |  | 189.885 |  |  |  | 1.784 | 0 | 0 | 0 | 0 | 0 | 0 | 0.045 |  |  |  |  | NT | 0.286 | 0.287 | 0.207 | 0.207 | 0.343 | 0.342 | 0.202 | 0.203 |  |  | 20250709 | Y
2025.07.12 | 25071203 | S0E02947A00W06B2700900S | S0E02947 | SE02947B00900 | 0.334 | 0.334 | 0.196 | 0.196 | 49756 |  |  | 8.951 | 8.956 | 1266 | 1266 | 124.66 | 124.66 | 0.365 | 0.365 | 1.805 | 1.805 | 0.08 | 0.08 |  | 240.444 |  | 0.748 |  | 1.066 | 1315.717 | 0.086 | 2.737 | 2.279 | 1.205 | 16.231 | 0 | 0.037 |  | 0.289 | 0.289 |  |  | 0.206 | 0.206 |  | 8.951 |  |  | 10.343 | 10.348 | 8.465 | 8.465 |  |  |  | 189.81 |  |  |  | 1.896 | 0 | 0 | 0 | 0 | 0 | 0 | 0.037 |  |  |  |  | NT | 0.289 | 0.289 | 0.206 | 0.206 | 0.341 | 0.342 | 0.202 | 0.203 |  |  | 20250709 | Y
2025.07.12 | 25071203 | S0E02947A00W06B2701100S | S0E02947 | SE02947B01100 | 0.334 | 0.335 | 0.195 | 0.195 | 49756 |  |  | 8.962 | 8.955 | 1268 | 1268 | 124.76 | 124.76 | 0.322 | 0.322 | 1.368 | 1.368 | 0.095 | 0.095 |  | 240.462 |  | 0.679 |  | 1.188 | 1315.531 | 0.086 | 2.725 | 2.267 | 1.221 | 16.248 | 0 | 0.04 |  | 0.287 | 0.288 |  |  | 0.206 | 0.206 |  | 8.962 |  |  | 10.353 | 10.351 | 8.482 | 8.482 |  |  |  | 189.735 |  |  |  | 2.008 | 0 | 0 | 0 | 0 | 0 | 0 | 0.04 |  |  |  |  | NT | 0.287 | 0.288 | 0.206 | 0.206 | 0.343 | 0.344 | 0.201 | 0.2 |  |  | 20250709 | Y
2025.07.12 | 25071203 | S0E02947A00W06B2701200S | S0E02947 | SE02947B01200 | 0.334 | 0.334 | 0.194 | 0.194 | 49756 |  |  | 8.964 | 8.966 | 1270 | 1270 | 124.86 | 124.86 | 0.28 | 0.28 | 0.93 | 0.93 | 0.11 | 0.11 |  | 240.48 |  | 0.61 | 0 | 1.31 | 1316.186 | 0.085 | 2.735 | 2.284 | 1.156 | 16.294 | 0 | 0.035 |  | 0.288 | 0.286 |  |  | 0.205 | 0.205 |  | 8.964 |  |  | 10.357 | 10.364 | 8.5 | 8.5 | 0 | 0 | 0 | 189.66 | 0 | 0 | 0 | 2.12 | 0 | 0 | 0 | 0 | 0 | 0 | 0.035 |  |  |  |  | NT | 0.288 | 0.286 | 0.205 | 0.205 | 0.347 | 0.343 | 0.202 | 0.201 |  |  | 20250709 | Y
2025.07.12 | 25071203 | S0E02947A00W06B2701300S | S0E02947 | SE02947B01300 | 0.335 | 0.334 | 0.194 | 0.194 | 49754 |  |  | 8.97 | 8.957 | 1270 | 1270 | 124.858 | 124.858 | 0.283 | 0.283 | 1.868 | 1.868 | 0.095 | 0.095 |  | 240.47 |  | 0.686 |  | 1.282 | 1315.515 | 0.086 | 2.722 | 2.264 | 1.223 | 16.255 | 0 | 0.038 |  | 0.289 | 0.286 |  |  | 0.204 | 0.205 |  | 8.97 |  |  | 10.361 | 10.339 | 8.475 | 8.475 |  |  |  | 189.851 |  |  |  | 2.02 | 0 | 0 | 0 | 0 | 0 | 0 | 0.038 |  |  |  |  | NT | 0.289 | 0.286 | 0.204 | 0.205 | 0.347 | 0.342 | 0.2 | 0.201 |  |  | 20250709 | Y
2025.07.12 | 25071203 | S0E02947A00W06B2701400S | S0E02947 | SE02947B01400 | 0.334 | 0.334 | 0.193 | 0.193 | 49753 |  |  | 8.959 | 8.949 | 1269 | 1269 | 124.855 | 124.855 | 0.285 | 0.285 | 2.805 | 2.805 | 0.08 | 0.08 |  | 240.46 |  | 0.762 |  | 1.255 | 1315.443 | 0.086 | 2.716 | 2.258 | 1.228 | 16.259 | 0 | 0.038 |  | 0.288 | 0.289 |  |  | 0.204 | 0.204 |  | 8.959 |  |  | 10.347 | 10.336 | 8.45 | 8.45 |  |  |  | 190.042 |  |  |  | 1.92 | 0 | 0 | 0 | 0 | 0 | 0 | 0.038 |  |  |  |  | NT | 0.288 | 0.289 | 0.204 | 0.204 | 0.341 | 0.345 | 0.2 | 0.2 |  |  | 20250709 | Y
2025.07.12 | 25071203 | S0E02947A00W06B2701500S | S0E02947 | SE02947B01500 | 0.335 | 0.334 | 0.193 | 0.193 | 49754 |  |  | 8.955 | 8.948 | 1268 | 1268 | 124.852 | 124.852 | 0.288 | 0.288 | 3.742 | 3.742 | 0.065 | 0.065 |  | 240.45 |  | 0.839 |  | 1.228 | 1315.388 | 0.086 | 2.709 | 2.251 | 1.234 | 16.265 | 0 | 0.035 |  | 0.289 | 0.285 |  |  | 0.204 | 0.204 |  | 8.955 |  |  | 10.34 | 10.335 | 8.425 | 8.425 |  |  |  | 190.234 |  |  |  | 1.82 | 0 | 0 | 0 | 0 | 0 | 0 | 0.035 |  |  |  |  | NT | 0.289 | 0.285 | 0.204 | 0.204 | 0.343 | 0.344 | 0.201 | 0.202 |  |  | 20250709 | Y
2025.07.12 | 25071203 | S0E02947A00W06B2701600S | S0E02947 | SE02947B01600 | 0.334 | 0.334 | 0.193 | 0.193 | 49753 |  |  | 8.951 | 8.95 | 1268 | 1268 | 124.85 | 124.85 | 0.29 | 0.29 | 4.68 | 4.68 | 0.05 | 0.05 |  | 240.44 |  | 0.915 |  | 1.2 | 1316.138 | 0.085 | 2.732 | 2.281 | 1.16 | 16.295 | 0 | 0.036 |  | 0.289 | 0.285 |  |  | 0.203 | 0.204 |  | 8.951 |  |  | 10.336 | 10.346 | 8.4 | 8.4 |  |  |  | 190.425 |  |  |  | 1.72 | 0 | 0 | 0 | 0 | 0 | 0 | 0.036 |  |  |  |  | NT | 0.289 | 0.285 | 0.203 | 0.204 | 0.341 | 0.341 | 0.2 | 0.2 |  |  | 20250709 | Y
2025.07.12 | 25071203 | S0E02947A00W06B2701700S | S0E02947 | SE02947B01700 | 0.334 | 0.334 | 0.194 | 0.194 | 49757 |  |  | 8.962 | 8.95 | 1266 | 1266 | 124.925 | 124.925 | 0.282 | 0.282 | 4.087 | 4.087 | 0.055 | 0.055 |  | 240.43 |  | 0.991 |  | 1.172 | 1315.41 | 0.086 | 2.714 | 2.255 | 1.231 | 16.262 | 0 | 0.036 |  | 0.288 | 0.286 |  |  | 0.204 | 0.204 |  | 8.962 |  |  | 10.347 | 10.351 | 8.415 | 8.415 |  |  |  | 190.616 |  |  |  | 1.62 | 0 | 0 | 0 | 0 | 0 | 0 | 0.036 |  |  |  |  | NT | 0.288 | 0.286 | 0.204 | 0.204 | 0.343 | 0.342 | 0.201 | 0.202 |  |  | 20250709 | Y
2025.07.12 | 25071203 | S0E02947A00W06B2701800S | S0E02947 | SE02947B01800 | 0.334 | 0.334 | 0.194 | 0.194 | 49757 |  |  | 8.964 | 8.967 | 1263 | 1263 | 125 | 125 | 0.275 | 0.275 | 3.495 | 3.495 | 0.06 | 0.06 |  | 240.42 |  | 1.068 |  | 1.145 | 1315.476 | 0.086 | 2.716 | 2.258 | 1.224 | 16.256 | 0 | 0.043 |  | 0.289 | 0.286 |  |  | 0.204 | 0.204 |  | 8.964 |  |  | 10.354 | 10.362 | 8.43 | 8.43 |  |  |  | 190.808 |  |  |  | 1.52 | 0 | 0 | 0 | 0 | 0 | 0 | 0.043 |  |  |  |  | NT | 0.289 | 0.286 | 0.204 | 0.204 | 0.346 | 0.343 | 0.201 | 0.201 |  |  | 20250709 | Y
2025.07.12 | 25071203 | S0E02947A00W06B2701900S | S0E02947 | SE02947B01900 | 0.334 | 0.334 | 0.194 | 0.194 | 49756 |  |  | 8.966 | 8.979 | 1260 | 1260 | 125.075 | 125.075 | 0.268 | 0.268 | 2.902 | 2.902 | 0.065 | 0.065 |  | 240.41 |  | 1.144 |  | 1.118 | 1315.389 | 0.086 | 2.715 | 2.256 | 1.234 | 16.265 | 0 | 0.04 |  | 0.285 | 0.286 |  |  | 0.204 | 0.205 |  | 8.966 |  |  | 10.358 | 10.374 | 8.445 | 8.445 |  |  |  | 190.999 |  |  |  | 1.42 | 0 | 0 | 0 | 0 | 0 | 0 | 0.04 |  |  |  |  | NT | 0.285 | 0.286 | 0.204 | 0.205 | 0.344 | 0.343 | 0.201 | 0.202 |  |  | 20250709 | Y
2025.07.12 | 25071203 | S0E02947A00W06B2702000S | S0E02947 | SE02947B02000 | 0.334 | 0.334 | 0.194 | 0.194 | 40820 |  | G8 | 8.985 | 8.982 | 1258 | 1258 | 125.15 | 125.15 | 0.26 | 0.26 | 2.31 | 2.31 | 0.07 | 0.07 |  | 240.4 |  | 1.22 | 0 | 1.09 | 1316.162 | 0.085 | 2.734 | 2.283 | 1.158 | 16.302 | 0 | 0.039 | 13 | 0.284 | 0.284 |  |  | 0.205 | 0.205 |  | 8.985 |  |  | 10.376 | 10.374 | 8.46 | 8.46 | 0 | 0 | 0 | 191.19 | 0 | 0 | 0 | 1.32 | 0 | 0 | 0 | 0 | 0 | 0 | 0.039 |  |  |  |  | NT | 0.284 | 0.284 | 0.205 | 0.205 | 0.343 | 0.344 | 0.205 | 0.201 |  |  | 20250709 | Y
2025.07.12 | 25071202 | S0E02961A00V10B0500100E | S0E02961 | SE02961B00100 | 0.332 | 0.332 | 0.197 | 0.197 | 50524 |  |  | 8.933 | 8.924 | 1264 | 1287 | 124.85 | 124.85 | 0.46 | 0.37 | 3.26 | 2.93 | 0.18 | 0.09 |  | 201.37 |  | 2.89 | 0 | 0.13 | 1316.364 | 0.085 | 2.734 | 2.288 | 1.142 | 16.375 | 0 | 0.036 |  | 0.285 | 0.289 |  |  | 0.208 | 0.208 |  | 8.933 |  |  | 10.378 | 10.386 | 8.36 | 8.57 | 0 | 0 | 0 | 179.7 | 0 | 0 | 0 | 0.63 | 0 | 0 | 0 | 0 | 0 | 0 | 0.036 |  |  |  |  | NT | 0.285 | 0.289 | 0.208 | 0.208 | 0.342 | 0.339 | 0.203 | 0.204 |  |  | 20250709 | Y
2025.07.12 | 25071202 | S0E02961A00V10B0500200S | S0E02961 | SE02961B00200 | 0.332 | 0.332 | 0.197 | 0.197 | 47062 |  |  | 8.925 | 8.921 | 1292 | 1292 | 124.82 | 124.82 | 0.21 | 0.21 | 1.81 | 1.81 | 0.12 | 0.12 |  | 201.345 |  | 2.951 |  | 0.135 | 1316.565 | 0.085 | 2.751 | 2.305 | 1.125 | 16.358 | 0 | 0.025 |  | 0.286 | 0.288 |  |  | 0.208 | 0.208 |  | 8.925 |  |  | 10.382 | 10.375 | 8.47 | 8.47 |  |  |  | 179.745 |  |  |  | 0.729 | 0 | 0 | 0 | 0 | 0 | 0 | 0.025 |  |  |  |  | NT | 0.286 | 0.288 | 0.208 | 0.208 | 0.34 | 0.342 | 0.206 | 0.204 |  |  | 20250709 | Y
2025.07.12 | 25071202 | S0E02961A00V10B0500300S | S0E02961 | SE02961B00300 | 0.332 | 0.332 | 0.197 | 0.197 | 50515 |  |  | 8.916 | 8.922 | 1293 | 1293 | 124.846 | 124.846 | 0.25 | 0.25 | 1.906 | 1.906 | 0.124 | 0.124 |  | 201.321 |  | 3.012 |  | 0.141 | 1315.445 | 0.085 | 2.682 | 2.226 | 1.219 | 16.317 | 0 | 0.027 |  | 0.288 | 0.287 |  |  | 0.208 | 0.208 |  | 8.916 |  |  | 10.37 | 10.379 | 8.528 | 8.528 |  |  |  | 179.791 |  |  |  | 0.828 | 0 | 0 | 0 | 0 | 0 | 0 | 0.027 |  |  |  |  | NT | 0.288 | 0.287 | 0.208 | 0.208 | 0.343 | 0.343 | 0.204 | 0.207 |  |  | 20250709 | Y
2025.07.12 | 25071202 | S0E02961A00V10B0500400S | S0E02961 | SE02961B00400 | 0.332 | 0.332 | 0.197 | 0.197 | 50520 |  |  | 8.924 | 8.941 | 1295 | 1295 | 124.872 | 124.872 | 0.29 | 0.29 | 2.002 | 2.002 | 0.128 | 0.128 |  | 201.296 |  | 3.073 |  | 0.146 | 1315.1 | 0.085 | 2.655 | 2.199 | 1.25 | 16.354 | 0 | 0.027 |  | 0.287 | 0.285 |  |  | 0.208 | 0.208 |  | 8.924 |  |  | 10.379 | 10.395 | 8.586 | 8.586 |  |  |  | 179.836 |  |  |  | 0.927 | 0 | 0 | 0 | 0 | 0 | 0 | 0.027 |  |  |  |  | NT | 0.287 | 0.285 | 0.208 | 0.208 | 0.343 | 0.341 | 0.205 | 0.204 |  |  | 20250709 | Y
2025.07.12 | 25071202 | S0E02961A00V10B0500500S | S0E02961 | SE02961B00500 | 0.332 | 0.332 | 0.196 | 0.197 | 50519 |  |  | 8.93 | 8.949 | 1296 | 1296 | 124.898 | 124.898 | 0.33 | 0.33 | 2.098 | 2.098 | 0.132 | 0.132 |  | 201.272 |  | 3.134 |  | 0.152 | 1314.906 | 0.085 | 2.639 | 2.183 | 1.266 | 16.372 | 0 | 0.03 |  | 0.284 | 0.287 |  |  | 0.207 | 0.207 |  | 8.93 |  |  | 10.39 | 10.402 | 8.644 | 8.644 |  |  |  | 179.882 |  |  |  | 1.026 | 0 | 0 | 0 | 0 | 0 | 0 | 0.03 |  |  |  |  | NT | 0.284 | 0.287 | 0.207 | 0.207 | 0.342 | 0.342 | 0.203 | 0.205 |  |  | 20250709 | Y
2025.07.12 | 25071202 | S0E02961A00V10B0500600S | S0E02961 | SE02961B00600 | 0.332 | 0.332 | 0.196 | 0.196 | 50520 |  |  | 8.959 | 8.949 | 1298 | 1298 | 124.924 | 124.924 | 0.37 | 0.37 | 2.194 | 2.194 | 0.136 | 0.136 |  | 201.247 |  | 3.195 |  | 0.157 | 1314.832 | 0.085 | 2.634 | 2.178 | 1.273 | 16.382 | 0 | 0.027 |  | 0.289 | 0.29 |  |  | 0.207 | 0.207 |  | 8.959 |  |  | 10.405 | 10.397 | 8.702 | 8.702 |  |  |  | 179.927 |  |  |  | 1.125 | 0 | 0 | 0 | 0 | 0 | 0 | 0.027 |  |  |  |  | NT | 0.289 | 0.29 | 0.207 | 0.207 | 0.338 | 0.341 | 0.203 | 0.203 |  |  | 20250709 | Y
2025.07.12 | 25071202 | S0E02961A00V10B0500700S | S0E02961 | SE02961B00700 | 0.332 | 0.332 | 0.196 | 0.196 | 50521 |  |  | 8.945 | 8.943 | 1299 | 1299 | 124.95 | 124.95 | 0.41 | 0.41 | 2.29 | 2.29 | 0.14 | 0.14 |  | 201.223 |  | 3.255 |  | 0.163 | 1315.843 | 0.085 | 2.693 | 2.246 | 1.187 | 16.427 | 0 | 0.027 |  | 0.285 | 0.286 |  |  | 0.207 | 0.207 |  | 8.945 |  |  | 10.398 | 10.397 | 8.76 | 8.76 |  |  |  | 179.973 |  |  |  | 1.225 | 0 | 0 | 0 | 0 | 0 | 0 | 0.027 |  |  |  |  | NT | 0.285 | 0.286 | 0.207 | 0.207 | 0.342 | 0.34 | 0.203 | 0.203 |  |  | 20250709 | Y
2025.07.12 | 25071202 | S0E02961A00V10B0500800S | S0E02961 | SE02961B00800 | 0.332 | 0.332 | 0.196 | 0.196 | 50525 |  |  | 8.95 | 8.932 | 1295 | 1295 | 124.928 | 124.928 | 0.382 | 0.382 | 2.068 | 2.068 | 0.116 | 0.116 |  | 201.198 |  | 3.316 |  | 0.168 | 1314.494 | 0.085 | 2.604 | 2.148 | 1.301 | 16.41 | 0 | 0.026 |  | 0.285 | 0.285 |  |  | 0.206 | 0.206 |  | 8.95 |  |  | 10.403 | 10.429 | 8.726 | 8.726 |  |  |  | 180.018 |  |  |  | 1.324 | 0 | 0 | 0 | 0 | 0 | 0 | 0.026 |  |  |  |  | NT | 0.285 | 0.285 | 0.206 | 0.206 | 0.342 | 0.34 | 0.205 | 0.203 |  |  | 20250709 | Y
2025.07.12 | 25071202 | S0E02961A00V10B0500900S | S0E02961 | SE02961B00900 | 0.332 | 0.332 | 0.196 | 0.195 | 50522 |  |  | 8.948 | 8.953 | 1292 | 1292 | 124.906 | 124.906 | 0.354 | 0.354 | 1.846 | 1.846 | 0.092 | 0.092 |  | 201.174 |  | 3.377 |  | 0.174 | 1314.457 | 0.085 | 2.601 | 2.145 | 1.304 | 16.41 | 0 | 0.022 |  | 0.284 | 0.287 |  |  | 0.206 | 0.206 |  | 8.948 |  |  | 10.395 | 10.391 | 8.692 | 8.692 |  |  |  | 180.064 |  |  |  | 1.423 | 0 | 0 | 0 | 0 | 0 | 0 | 0.022 |  |  |  |  | NT | 0.284 | 0.287 | 0.206 | 0.206 | 0.34 | 0.342 | 0.205 | 0.202 |  |  | 20250709 | Y
2025.07.12 | 25071202 | S0E02961A00V10B0501000S | S0E02961 | SE02961B01000 | 0.332 | 0.332 | 0.195 | 0.195 | 50522 |  |  | 8.961 | 8.942 | 1288 | 1288 | 124.884 | 124.884 | 0.326 | 0.326 | 1.624 | 1.624 | 0.068 | 0.068 |  | 201.149 |  | 3.438 |  | 0.179 | 1314.518 | 0.085 | 2.608 | 2.152 | 1.301 | 16.402 | 0 | 0.03 |  | 0.282 | 0.285 |  |  | 0.205 | 0.205 |  | 8.961 |  |  | 10.403 | 10.39 | 8.658 | 8.658 |  |  |  | 180.109 |  |  |  | 1.522 | 0 | 0 | 0 | 0 | 0 | 0 | 0.03 |  |  |  |  | NT | 0.282 | 0.285 | 0.205 | 0.205 | 0.344 | 0.343 | 0.202 | 0.202 |  |  | 20250709 | Y
2025.07.12 | 25071202 | S0E02961A00V10B0501100S | S0E02961 | SE02961B01100 | 0.332 | 0.331 | 0.194 | 0.194 | 19691 |  |  | 8.938 | 8.939 | 1285 | 1285 | 124.862 | 124.862 | 0.298 | 0.298 | 1.402 | 1.402 | 0.044 | 0.044 |  | 201.125 |  | 3.499 |  | 0.185 | 1314.734 | 0.085 | 2.619 | 2.163 | 1.275 | 16.399 | 0 | 0.038 |  | 0.281 | 0.282 |  |  | 0.205 | 0.205 |  | 8.938 |  |  | 10.389 | 10.383 | 8.624 | 8.624 |  |  |  | 180.155 |  |  |  | 1.621 | 0 | 0 | 0 | 0 | 0 | 0 | 0.038 |  |  |  |  | NT | 0.281 | 0.282 | 0.205 | 0.205 | 0.338 | 0.338 | 0.2 | 0.201 |  |  | 20250709 | Y
2025.07.12 | 25071202 | S0E02961A00V10B0501200S | S0E02961 | SE02961B01200 | 0.332 | 0.332 | 0.194 | 0.194 | 50523 |  |  | 8.913 | 8.916 | 1281 | 1281 | 124.84 | 124.84 | 0.27 | 0.27 | 1.18 | 1.18 | 0.02 | 0.02 |  | 201.1 |  | 3.56 | 0 | 0.19 | 1315.807 | 0.085 | 2.688 | 2.242 | 1.19 | 16.427 | 0 | 0.03 |  | 0.281 | 0.284 |  |  | 0.204 | 0.204 |  | 8.913 |  |  | 10.376 | 10.362 | 8.59 | 8.59 | 0 | 0 | 0 | 180.2 | 0 | 0 | 0 | 1.72 | 0 | 0 | 0 | 0 | 0 | 0 | 0.03 |  |  |  |  | NT | 0.281 | 0.284 | 0.204 | 0.204 | 0.337 | 0.338 | 0.201 | 0.2 |  |  | 20250709 | Y
2025.07.12 | 25071202 | S0E02961A00V10B0501300S | S0E02961 | SE02961B01300 | 0.332 | 0.332 | 0.194 | 0.193 | 50522 |  |  | 8.927 | 8.918 | 1278 | 1278 | 124.84 | 124.84 | 0.312 | 0.312 | 1.578 | 1.578 | 0.048 | 0.048 |  | 201.028 |  | 3.657 |  | 0.381 | 1314.729 | 0.085 | 2.626 | 2.17 | 1.282 | 16.382 | 0 | 0.021 |  | 0.281 | 0.285 |  |  | 0.204 | 0.204 |  | 8.927 |  |  | 10.378 | 10.366 | 8.565 | 8.565 |  |  |  | 180.128 |  |  |  | 1.747 | 0 | 0 | 0 | 0 | 0 | 0 | 0.021 |  |  |  |  | NT | 0.281 | 0.285 | 0.204 | 0.204 | 0.339 | 0.34 | 0.199 | 0.199 |  |  | 20250709 | Y
2025.07.12 | 25071202 | S0E02961A00V10B0501400S | S0E02961 | SE02961B01400 | 0.332 | 0.332 | 0.194 | 0.193 | 50518 |  |  | 8.924 | 8.924 | 1275 | 1275 | 124.84 | 124.84 | 0.355 | 0.355 | 1.975 | 1.975 | 0.075 | 0.075 |  | 200.956 |  | 3.753 |  | 0.572 | 1314.81 | 0.085 | 2.63 | 2.174 | 1.275 | 16.373 | 0 | 0.026 |  | 0.282 | 0.285 |  |  | 0.204 | 0.204 |  | 8.924 |  |  | 10.366 | 10.36 | 8.54 | 8.54 |  |  |  | 180.056 |  |  |  | 1.773 | 0 | 0 | 0 | 0 | 0 | 0 | 0.026 |  |  |  |  | NT | 0.282 | 0.285 | 0.204 | 0.204 | 0.34 | 0.34 | 0.203 | 0.199 |  |  | 20250709 | Y
2025.07.12 | 25071202 | S0E02961A00V10B0501500S | S0E02961 | SE02961B01500 | 0.332 | 0.332 | 0.193 | 0.193 | 20697 |  |  | 8.913 | 8.927 | 1272 | 1272 | 124.84 | 124.84 | 0.398 | 0.398 | 2.372 | 2.372 | 0.103 | 0.103 |  | 200.883 |  | 3.85 |  | 0.763 | 1314.717 | 0.085 | 2.625 | 2.169 | 1.285 | 16.403 | 0 | 0.043 |  | 0.28 | 0.28 |  |  | 0.203 | 0.203 |  | 8.913 |  |  | 10.362 | 10.369 | 8.515 | 8.515 |  |  |  | 179.983 |  |  |  | 1.8 | 0 | 0 | 0 | 0 | 0 | 0 | 0.043 |  |  |  |  | NT | 0.28 | 0.28 | 0.203 | 0.203 | 0.339 | 0.337 | 0.197 | 0.199 |  |  | 20250709 | Y
2025.07.12 | 25071202 | S0E02961A00V10B0501600S | S0E02961 | SE02961B01600 | 0.332 | 0.332 | 0.193 | 0.193 | 50523 |  |  | 8.927 | 8.923 | 1269 | 1269 | 124.84 | 124.84 | 0.44 | 0.44 | 2.77 | 2.77 | 0.13 | 0.13 |  | 200.811 |  | 3.947 |  | 0.954 | 1315.236 | 0.085 | 2.642 | 2.195 | 1.239 | 16.481 | 0 | 0.036 |  | 0.281 | 0.283 |  |  | 0.203 | 0.203 |  | 8.927 |  |  | 10.37 | 10.361 | 8.49 | 8.49 |  |  |  | 179.911 |  |  |  | 1.827 | 0 | 0 | 0 | 0 | 0 | 0 | 0.036 |  |  |  |  | NT | 0.281 | 0.283 | 0.203 | 0.203 | 0.339 | 0.343 | 0.199 | 0.2 |  |  | 20250709 | Y
2025.07.12 | 25071202 | S0E02961A00V10B0501700S | S0E02961 | SE02961B01700 | 0.332 | 0.333 | 0.193 | 0.194 | 50523 |  |  | 8.921 | 8.931 | 1278 | 1278 | 124.855 | 124.855 | 0.438 | 0.438 | 2.288 | 2.288 | 0.135 | 0.135 |  | 200.739 |  | 4.043 |  | 1.146 | 1313.606 | 0.086 | 2.534 | 2.077 | 1.38 | 16.495 | 0 | 0.028 |  | 0.282 | 0.281 |  |  | 0.203 | 0.203 |  | 8.921 |  |  | 10.355 | 10.371 | 8.605 | 8.605 |  |  |  | 179.839 |  |  |  | 1.853 | 0 | 0 | 0 | 0 | 0 | 0 | 0.028 |  |  |  |  | NT | 0.282 | 0.281 | 0.203 | 0.203 | 0.339 | 0.34 | 0.201 | 0.199 |  |  | 20250709 | Y
2025.07.12 | 25071202 | S0E02961A00V10B0501800S | S0E02961 | SE02961B01800 | 0.333 | 0.333 | 0.194 | 0.194 | 50523 |  |  | 8.946 | 8.972 | 1286 | 1286 | 124.87 | 124.87 | 0.435 | 0.435 | 1.805 | 1.805 | 0.14 | 0.14 |  | 200.667 |  | 4.14 |  | 1.337 | 1313.062 | 0.086 | 2.489 | 2.032 | 1.426 | 16.545 | 0 | 0.044 |  | 0.281 | 0.283 |  |  | 0.204 | 0.204 |  | 8.946 |  |  | 10.37 | 10.389 | 8.72 | 8.72 |  |  |  | 179.767 |  |  |  | 1.88 | 0 | 0 | 0 | 0 | 0 | 0 | 0.044 |  |  |  |  | NT | 0.281 | 0.283 | 0.204 | 0.204 | 0.343 | 0.34 | 0.202 | 0.201 |  |  | 20250709 | Y
2025.07.12 | 25071202 | S0E02961A00V10B0501900S | S0E02961 | SE02961B01900 | 0.333 | 0.332 | 0.194 | 0.194 | 50521 |  |  | 8.991 | 8.95 | 1294 | 1294 | 124.885 | 124.885 | 0.432 | 0.432 | 1.322 | 1.322 | 0.145 | 0.145 |  | 200.594 |  | 4.237 |  | 1.528 | 1312.948 | 0.086 | 2.479 | 2.022 | 1.436 | 16.558 | 0 | 0.03 |  | 0.28 | 0.281 |  |  | 0.204 | 0.204 |  | 8.991 |  |  | 10.399 | 10.372 | 8.835 | 8.835 |  |  |  | 179.694 |  |  |  | 1.907 | 0 | 0 | 0 | 0 | 0 | 0 | 0.03 |  |  |  |  | NT | 0.28 | 0.281 | 0.204 | 0.204 | 0.34 | 0.342 | 0.201 | 0.2 |  |  | 20250709 | Y
2025.07.12 | 25071202 | S0E02961A00V10B0502000S | S0E02961 | SE02961B02000 | 0.333 | 0.333 | 0.195 | 0.194 | 50522 |  |  | 8.948 | 8.943 | 1303 | 1303 | 124.9 | 124.9 | 0.43 | 0.43 | 0.84 | 0.84 | 0.15 | 0.15 |  | 200.522 |  | 4.333 |  | 1.719 | 1313.862 | 0.085 | 2.527 | 2.08 | 1.357 | 16.615 | 0 | 0.041 |  | 0.282 | 0.283 |  |  | 0.204 | 0.204 |  | 8.948 |  |  | 10.377 | 10.364 | 8.95 | 8.95 |  |  |  | 179.622 |  |  |  | 1.933 | 0 | 0 | 0 | 0 | 0 | 0 | 0.041 |  |  |  |  | NT | 0.282 | 0.283 | 0.204 | 0.204 | 0.34 | 0.344 | 0.2 | 0.201 |  |  | 20250709 | Y
2025.07.12 | 25071202 | S0E02961A00V10B0502100S | S0E02961 | SE02961B02100 | 0.333 | 0.333 | 0.195 | 0.195 | 50531 |  |  | 8.94 | 8.943 | 1297 | 1294 | 124.9 | 124.87 | 0.41 | 0.25 | 1.83 | 0.85 | 0.16 | 0.12 |  | 200.45 |  | 4.43 | 0 | 1.91 | 1314.144 | 0.085 | 2.551 | 2.103 | 1.333 | 16.586 | 0 | 0.031 | 12 | 0.282 | 0.281 |  |  | 0.206 | 0.205 |  | 8.94 |  |  | 10.367 | 10.37 | 8.69 | 8.79 | 0 | 0 | 0 | 179.55 | 0 | 0 | 0 | 1.96 | 0 | 0 | 0 | 0 | 0 | 0 | 0.031 |  |  |  |  | NT | 0.282 | 0.281 | 0.206 | 0.205 | 0.343 | 0.342 | 0.202 | 0.202 |  |  | 20250709 | Y
2025.07.12 | 25071204 | S0E02963A00V11G0300100E | S0E02963 | SE02963G00100 | 0.333 | 0.333 | 0.195 | 0.196 | 50604 |  |  | 9.046 | 9.029 | 1308 | 1250 | 124.89 | 125.01 | 0.33 | 0.56 | 1.66 | 4.55 | 0.13 | 0.13 |  | 240.85 |  | 2.77 | 0 | 0.17 | 1314.035 | 0.085 | 2.535 | 2.089 | 1.339 | 16.539 | 0 | 0.024 |  | 0.286 | 0.285 |  |  | 0.206 | 0.205 |  | 9.046 |  |  | 10.435 | 10.466 | 9 | 8.42 | 0 | 0 | 0 | 191.41 | 0 | 0 | 0 | 1.19 | 0 | 0 | 0 | 0 | 0 | 0 | 0.024 |  |  |  |  | NT | 0.286 | 0.285 | 0.206 | 0.205 | 0.34 | 0.343 | 0.203 | 0.204 |  |  | 20250709 | Y
2025.07.12 | 25071204 | S0E02963A00V11G0300200S | S0E02963 | SE02963G00200 | 0.331 | 0.331 | 0.194 | 0.194 | 50591 |  |  | 9.025 | 9.02 | 1273 | 1273 | 124.94 | 124.94 | 0.52 | 0.52 | 2.66 | 2.66 | 0.1 | 0.1 |  | 240.832 |  | 2.566 |  | 0.354 | 1315.386 | 0.085 | 2.648 | 2.202 | 1.223 | 16.409 | 0 | 0.03 |  | 0.284 | 0.284 |  |  | 0.204 | 0.204 |  | 9.025 |  |  | 10.466 | 10.456 | 8.42 | 8.42 |  |  |  | 191.458 |  |  |  | 1.346 | 0 | 0 | 0 | 0 | 0 | 0 | 0.03 |  |  |  |  | NT | 0.284 | 0.284 | 0.204 | 0.204 | 0.337 | 0.34 | 0.201 | 0.203 |  |  | 20250709 | Y
2025.07.12 | 25071204 | S0E02963A00V11G0300300S | S0E02963 | SE02963G00300 | 0.332 | 0.332 | 0.195 | 0.194 | 50594 |  |  | 9.012 | 8.994 | 1273 | 1273 | 124.96 | 124.96 | 0.542 | 0.542 | 2.242 | 2.242 | 0.118 | 0.118 |  | 240.814 |  | 2.362 |  | 0.538 | 1314.332 | 0.085 | 2.583 | 2.128 | 1.311 | 16.361 | 0 | 0.037 |  | 0.283 | 0.286 |  |  | 0.204 | 0.204 |  | 9.012 |  |  | 10.451 | 10.418 | 8.442 | 8.442 |  |  |  | 191.506 |  |  |  | 1.502 | 0 | 0 | 0 | 0 | 0 | 0 | 0.037 |  |  |  |  | NT | 0.283 | 0.286 | 0.204 | 0.204 | 0.341 | 0.339 | 0.202 | 0.202 |  |  | 20250709 | Y
2025.07.12 | 25071204 | S0E02963A00V11G0300400S | S0E02963 | SE02963G00400 | 0.331 | 0.332 | 0.194 | 0.195 | 18183 |  |  | 8.992 | 9.008 | 1274 | 1274 | 124.98 | 124.98 | 0.565 | 0.565 | 1.825 | 1.825 | 0.135 | 0.135 |  | 240.796 |  | 2.158 |  | 0.722 | 1314.34 | 0.085 | 2.587 | 2.132 | 1.313 | 16.379 | 0 | 0.041 |  | 0.282 | 0.282 |  |  | 0.204 | 0.204 |  | 8.992 |  |  | 10.425 | 10.442 | 8.465 | 8.465 |  |  |  | 191.554 |  |  |  | 1.658 | 0 | 0 | 0 | 0 | 0 | 0 | 0.041 |  |  |  |  | NT | 0.282 | 0.282 | 0.204 | 0.204 | 0.338 | 0.336 | 0.202 | 0.199 |  |  | 20250709 | Y
2025.07.12 | 25071204 | S0E02963A00V11G0300500S | S0E02963 | SE02963G00500 | 0.331 | 0.331 | 0.194 | 0.194 | 50583 |  |  | 9.01 | 9.017 | 1274 | 1274 | 125 | 125 | 0.588 | 0.588 | 1.408 | 1.408 | 0.153 | 0.153 |  | 240.778 |  | 1.954 |  | 0.906 | 1314.708 | 0.085 | 2.616 | 2.161 | 1.28 | 16.329 | 0 | 0.041 |  | 0.288 | 0.286 |  |  | 0.204 | 0.204 |  | 9.01 |  |  | 10.446 | 10.475 | 8.488 | 8.488 |  |  |  | 191.602 |  |  |  | 1.814 | 0 | 0 | 0 | 0 | 0 | 0 | 0.041 |  |  |  |  | NT | 0.288 | 0.286 | 0.204 | 0.204 | 0.339 | 0.339 | 0.205 | 0.199 |  |  | 20250709 | Y
2025.07.12 | 25071204 | S0E02963A00V11G0300600S | S0E02963 | SE02963G00600 | 0.332 | 0.331 | 0.194 | 0.194 | 50584 |  |  | 9.039 | 9.002 | 1274 | 1274 | 125.02 | 125.02 | 0.61 | 0.61 | 0.99 | 0.99 | 0.17 | 0.17 |  | 240.76 |  | 1.75 | 0 | 1.09 | 1316.374 | 0.085 | 2.727 | 2.282 | 1.138 | 16.311 | 0 | 0.027 |  | 0.284 | 0.286 |  |  | 0.204 | 0.204 |  | 9.039 |  |  | 10.479 | 10.442 | 8.51 | 8.51 | 0 | 0 | 0 | 191.65 | 0 | 0 | 0 | 1.97 | 0 | 0 | 0 | 0 | 0 | 0 | 0.027 |  |  |  |  | NT | 0.284 | 0.286 | 0.204 | 0.204 | 0.34 | 0.339 | 0.202 | 0.201 |  |  | 20250709 | Y
2025.07.12 | 25071204 | S0E02963A00V11G0300700S | S0E02963 | SE02963G00700 | 0.332 | 0.332 | 0.194 | 0.194 | 50580 |  |  | 8.988 | 8.99 | 1270 | 1270 | 125.002 | 125.002 | 0.532 | 0.532 | 1.278 | 1.278 | 0.148 | 0.148 |  | 240.759 |  | 1.863 |  | 1.194 | 1315.569 | 0.085 | 2.69 | 2.235 | 1.207 | 16.24 | 0 | 0.036 |  | 0.284 | 0.285 |  |  | 0.204 | 0.204 |  | 8.988 |  |  | 10.443 | 10.45 | 8.488 | 8.488 |  |  |  | 191.633 |  |  |  | 2.248 | 0 | 0 | 0 | 0 | 0 | 0 | 0.036 |  |  |  |  | NT | 0.284 | 0.285 | 0.204 | 0.204 | 0.339 | 0.34 | 0.201 | 0.201 |  |  | 20250709 | Y
2025.07.12 | 25071204 | S0E02963A00V11G0300800S | S0E02963 | SE02963G00800 | 0.331 | 0.331 | 0.194 | 0.194 | 50561 |  |  | 8.992 | 9.006 | 1266 | 1266 | 124.985 | 124.985 | 0.455 | 0.455 | 1.565 | 1.565 | 0.125 | 0.125 |  | 240.758 |  | 1.977 |  | 1.299 | 1315.632 | 0.085 | 2.692 | 2.238 | 1.2 | 16.236 | 0 | 0.036 |  | 0.284 | 0.284 |  |  | 0.204 | 0.204 |  | 8.992 |  |  | 10.449 | 10.464 | 8.465 | 8.465 |  |  |  | 191.617 |  |  |  | 2.526 | 0 | 0 | 0 | 0 | 0 | 0 | 0.036 |  |  |  |  | NT | 0.284 | 0.284 | 0.204 | 0.204 | 0.341 | 0.34 | 0.2 | 0.202 |  |  | 20250709 | Y
2025.07.12 | 25071204 | S0E02963A00V11G0300900S | S0E02963 | SE02963G00900 | 0.331 | 0.331 | 0.193 | 0.193 | 50580 |  |  | 9.013 | 9.018 | 1263 | 1263 | 124.968 | 124.968 | 0.378 | 0.378 | 1.852 | 1.852 | 0.103 | 0.103 |  | 240.757 |  | 2.09 |  | 1.403 | 1315.326 | 0.085 | 2.668 | 2.213 | 1.228 | 16.267 | 0 | 0.028 |  | 0.281 | 0.285 |  |  | 0.203 | 0.203 |  | 9.013 |  |  | 10.47 | 10.475 | 8.442 | 8.442 |  |  |  | 191.6 |  |  |  | 2.803 | 0 | 0 | 0 | 0 | 0 | 0 | 0.028 |  |  |  |  | NT | 0.281 | 0.285 | 0.203 | 0.203 | 0.34 | 0.34 | 0.199 | 0.2 |  |  | 20250709 | Y
2025.07.12 | 25071204 | S0E02963A00V11G0301000S | S0E02963 | SE02963G01000 | 0.331 | 0.331 | 0.193 | 0.193 | 50593 |  |  | 9.012 | 9.035 | 1259 | 1259 | 124.95 | 124.95 | 0.3 | 0.3 | 2.14 | 2.14 | 0.08 | 0.08 |  | 240.756 |  | 2.203 |  | 1.508 | 1316.256 | 0.085 | 2.719 | 2.274 | 1.148 | 16.325 | 0 | 0.026 |  | 0.282 | 0.284 |  |  | 0.203 | 0.203 |  | 9.012 |  |  | 10.473 | 10.488 | 8.42 | 8.42 |  |  |  | 191.583 |  |  |  | 3.081 | 0 | 0 | 0 | 0 | 0 | 0 | 0.026 |  |  |  |  | NT | 0.282 | 0.284 | 0.203 | 0.203 | 0.338 | 0.342 | 0.201 | 0.2 |  |  | 20250709 | Y
2025.07.12 | 25071204 | S0E02963A00V11G0301100S | S0E02963 | SE02963G01100 | 0.331 | 0.331 | 0.193 | 0.193 | 50593 |  |  | 9.02 | 9.015 | 1263 | 1263 | 124.975 | 124.975 | 0.32 | 0.32 | 1.948 | 1.948 | 0.088 | 0.088 |  | 240.754 |  | 2.317 |  | 1.612 | 1315.404 | 0.085 | 2.676 | 2.222 | 1.222 | 16.263 | 0 | 0.024 |  | 0.281 | 0.284 |  |  | 0.203 | 0.203 |  | 9.02 |  |  | 10.477 | 10.476 | 8.458 | 8.458 |  |  |  | 191.567 |  |  |  | 3.359 | 0 | 0 | 0 | 0 | 0 | 0 | 0.024 |  |  |  |  | NT | 0.281 | 0.284 | 0.203 | 0.203 | 0.339 | 0.34 | 0.201 | 0.2 |  |  | 20250709 | Y
2025.07.12 | 25071204 | S0E02963A00V11G0301200S | S0E02963 | SE02963G01200 | 0.332 | 0.331 | 0.193 | 0.192 | 50596 |  |  | 9.016 | 8.994 | 1267 | 1267 | 125 | 125 | 0.34 | 0.34 | 1.755 | 1.755 | 0.095 | 0.095 |  | 240.753 |  | 2.43 |  | 1.717 | 1315.418 | 0.085 | 2.673 | 2.219 | 1.218 | 16.257 | 0 | 0.029 |  | 0.286 | 0.282 |  |  | 0.202 | 0.202 |  | 9.016 |  |  | 10.468 | 10.448 | 8.495 | 8.495 |  |  |  | 191.55 |  |  |  | 3.637 | 0 | 0 | 0 | 0 | 0 | 0 | 0.029 |  |  |  |  | NT | 0.286 | 0.282 | 0.202 | 0.202 | 0.341 | 0.338 | 0.199 | 0.201 |  |  | 20250709 | Y
2025.07.12 | 25071204 | S0E02963A00V11G0301300S | S0E02963 | SE02963G01300 | 0.331 | 0.331 | 0.192 | 0.193 | 50602 |  | R2 | 8.995 | 9.001 | 1271 | 1271 | 125.025 | 125.025 | 0.36 | 0.36 | 1.562 | 1.562 | 0.103 | 0.103 |  | 240.752 |  | 2.543 |  | 1.821 | 1315.484 | 0.085 | 2.68 | 2.225 | 1.212 | 16.254 | 0 | 0.027 |  | 0.283 | 0.284 |  |  | 0.202 | 0.202 |  | 8.995 |  |  | 10.447 | 10.46 | 8.532 | 8.532 |  |  |  | 191.533 |  |  |  | 3.914 | 0 | 0 | 0 | 0 | 0 | 0 | 0.027 |  |  |  |  | NT | 0.283 | 0.284 | 0.202 | 0.202 | 0.34 | 0.339 | 0.199 | 0.2 |  |  | 20250709 | Y
2025.07.12 | 25071204 | S0E02963A00V11G0301400S | S0E02963 | SE02963G01400 | 0.331 | 0.331 | 0.192 | 0.193 | 50560 |  |  | 8.992 | 9.039 | 1275 | 1275 | 125.05 | 125.05 | 0.38 | 0.38 | 1.37 | 1.37 | 0.11 | 0.11 |  | 240.751 |  | 2.657 |  | 1.926 | 1317.091 | 0.084 | 2.787 | 2.342 | 1.077 | 16.245 | 0 | 0.04 |  | 0.283 | 0.282 |  |  | 0.202 | 0.202 |  | 8.992 |  |  | 10.458 | 10.499 | 8.57 | 8.57 |  |  |  | 191.517 |  |  |  | 4.192 | 0 | 0 | 0 | 0 | 0 | 0 | 0.04 |  |  |  |  | NT | 0.283 | 0.282 | 0.202 | 0.202 | 0.34 | 0.338 | 0.2 | 0.199 |  |  | 20250709 | Y
2025.07.12 | 25071204 | S0E02963A00V11G0301500S | S0E02963 | SE02963G01500 | 0.331 | 0.33 | 0.193 | 0.192 | 37143 |  |  | 9.026 | 9.023 | 1217 | 1274 | 125.01 | 124.95 | 0.32 | 0.41 | 1.85 | 1.68 | 0.09 | 0.05 |  | 240.75 |  | 2.77 | 0 | 2.03 | 1316.717 | 0.084 | 2.756 | 2.311 | 1.109 | 16.294 | 0 | 0.027 | 4 | 0.281 | 0.281 |  |  | 0.202 | 0.202 |  | 9.026 |  |  | 10.494 | 10.477 | 8.38 | 8.66 | 0 | 0 | 0 | 191.5 | 0 | 0 | 0 | 4.47 | 0 | 0 | 0 | 0 | 0 | 0 | 0.027 |  |  |  |  | NT | 0.281 | 0.281 | 0.202 | 0.202 | 0.339 | 0.343 | 0.202 | 0.204 |  |  | 20250709 | Y
2025.07.11 | 25071119 | 20M25154A00W03A1600100E | 20M25154 | 2M25154A00100 | 0.325 | 0.326 | 0.186 | 0.187 | 50501 |  |  | 9.028 | 9.087 | 1275 | 1282 | 125.03 | 124.87 | 0.14 | 0.23 | 1.51 | 1.31 | 0.17 | 0.05 |  | 202.65 |  | 2.63 | 0 | 0.04 | 1313.938 | 0.087 | 2.568 | 2.115 | 1.37 | 16.89 | 0 | 0.033 |  | 0.285 | 0.287 |  |  | 0.195 | 0.194 |  | 9.028 |  |  | 10.505 | 10.569 | 8.89 | 8.93 | 0 | 0 | 0 | 183.52 | 0 | 0 | 0 | 0.94 | 0 | 0 | 0 | 0 | 0 | 0 | 0.033 |  |  |  |  | NT | 0.285 | 0.287 | 0.195 | 0.194 | 0.338 | 0.334 | 0.196 | 0.199 |  |  | 20250709 | Y
2025.07.11 | 25071119 | 20M25154A00W03A1600200S | 20M25154 | 2M25154A00200 | 0.324 | 0.324 | 0.186 | 0.186 | 50500 |  |  | 9.074 | 9.089 | 1270 | 1270 | 125.08 | 125.08 | 0.28 | 0.28 | 0.84 | 0.84 | 0.16 | 0.16 |  | 202.602 |  | 2.516 |  | 0.07 | 1313.725 | 0.087 | 2.552 | 2.098 | 1.39 | 16.923 | 0 | 0.04 |  | 0.283 | 0.281 |  |  | 0.194 | 0.194 |  | 9.074 |  |  | 10.555 | 10.573 | 8.73 | 8.73 |  |  |  | 183.498 |  |  |  | 1.022 | 0 | 0 | 0 | 0 | 0 | 0 | 0.04 |  |  |  |  | NT | 0.283 | 0.281 | 0.194 | 0.194 | 0.335 | 0.334 | 0.199 | 0.197 |  |  | 20250709 | Y
2025.07.11 | 25071119 | 20M25154A00W03A1600300S | 20M25154 | 2M25154A00300 | 0.324 | 0.325 | 0.186 | 0.186 | 50501 |  |  | 9.083 | 9.103 | 1266 | 1266 | 125.086 | 125.086 | 0.27 | 0.27 | 0.934 | 0.934 | 0.14 | 0.14 |  | 202.553 |  | 2.402 |  | 0.1 | 1312.727 | 0.087 | 2.491 | 2.028 | 1.476 | 16.872 | 0 | 0.021 |  | 0.281 | 0.282 |  |  | 0.194 | 0.194 |  | 9.083 |  |  | 10.573 | 10.596 | 8.668 | 8.668 |  |  |  | 183.475 |  |  |  | 1.103 | 0 | 0 | 0 | 0 | 0 | 0 | 0.021 |  |  |  |  | NT | 0.281 | 0.282 | 0.194 | 0.194 | 0.335 | 0.337 | 0.193 | 0.198 |  |  | 20250709 | Y
2025.07.11 | 25071119 | 20M25154A00W03A1600400S | 20M25154 | 2M25154A00400 | 0.325 | 0.324 | 0.186 | 0.185 | 50497 |  |  | 9.108 | 9.056 | 1262 | 1262 | 125.092 | 125.092 | 0.26 | 0.26 | 1.028 | 1.028 | 0.12 | 0.12 |  | 202.505 |  | 2.288 |  | 0.13 | 1313.539 | 0.087 | 2.561 | 2.098 | 1.405 | 16.791 | 0 | 0.031 |  | 0.281 | 0.281 |  |  | 0.194 | 0.194 |  | 9.108 |  |  | 10.596 | 10.552 | 8.606 | 8.606 |  |  |  | 183.453 |  |  |  | 1.185 | 0 | 0 | 0 | 0 | 0 | 0 | 0.031 |  |  |  |  | NT | 0.281 | 0.281 | 0.194 | 0.194 | 0.335 | 0.339 | 0.192 | 0.2 |  |  | 20250709 | Y
2025.07.11 | 25071119 | 20M25154A00W03A1600500S | 20M25154 | 2M25154A00500 | 0.325 | 0.324 | 0.186 | 0.185 | 50501 |  |  | 9.047 | 9.018 | 1259 | 1259 | 125.098 | 125.098 | 0.25 | 0.25 | 1.122 | 1.122 | 0.1 | 0.1 |  | 202.457 |  | 2.173 |  | 0.16 | 1314.713 | 0.086 | 2.658 | 2.196 | 1.301 | 16.664 | 0 | 0.023 |  | 0.286 | 0.286 |  |  | 0.194 | 0.194 |  | 9.047 |  |  | 10.554 | 10.524 | 8.544 | 8.544 |  |  |  | 183.43 |  |  |  | 1.267 | 0 | 0 | 0 | 0 | 0 | 0 | 0.023 |  |  |  |  | NT | 0.286 | 0.286 | 0.194 | 0.194 | 0.333 | 0.338 | 0.195 | 0.194 |  |  | 20250709 | Y
2025.07.11 | 25071119 | 20M25154A00W03A1600600S | 20M25154 | 2M25154A00600 | 0.326 | 0.325 | 0.189 | 0.188 | 50498 |  | G1 | 9.012 | 8.973 | 1255 | 1255 | 125.104 | 125.104 | 0.24 | 0.24 | 1.216 | 1.216 | 0.08 | 0.08 |  | 202.408 |  | 2.059 |  | 0.19 | 1315.829 | 0.086 | 2.753 | 2.292 | 1.205 | 16.55 | 0 | 0.027 |  | 0.284 | 0.287 |  |  | 0.194 | 0.194 |  | 9.012 |  |  | 10.52 | 10.49 | 8.482 | 8.482 |  |  |  | 183.408 |  |  |  | 1.348 | 0 | 0 | 0 | 0 | 0 | 0 | 0.027 |  |  |  |  | NT | 0.284 | 0.287 | 0.194 | 0.194 | 0.337 | 0.333 | 0.195 | 0.197 |  |  | 20250709 | N
2025.07.11 | 25071119 | 20M25154A00W03A1600700S | 20M25154 | 2M25154A00700 | 0.325 | 0.324 | 0.186 | 0.186 | 50501 |  |  | 8.983 | 8.966 | 1251 | 1251 | 125.11 | 125.11 | 0.23 | 0.23 | 1.31 | 1.31 | 0.06 | 0.06 |  | 202.36 |  | 1.945 |  | 0.22 | 1317.394 | 0.086 | 2.856 | 2.405 | 1.069 | 16.537 | 0 | 0.029 |  | 0.285 | 0.285 |  |  | 0.194 | 0.194 |  | 8.983 |  |  | 10.49 | 10.477 | 8.42 | 8.42 |  |  |  | 183.385 |  |  |  | 1.43 | 0 | 0 | 0 | 0 | 0 | 0 | 0.029 |  |  |  |  | NT | 0.285 | 0.285 | 0.194 | 0.194 | 0.332 | 0.334 | 0.196 | 0.192 |  |  | 20250709 | Y
2025.07.11 | 25071119 | 20M25154A00W03A1600800S | 20M25154 | 2M25154A00800 | 0.325 | 0.324 | 0.186 | 0.186 | 50496 |  |  | 8.968 | 8.944 | 1250 | 1250 | 125.06 | 125.06 | 0.217 | 0.217 | 1.202 | 1.202 | 0.068 | 0.068 |  | 202.312 |  | 1.831 |  | 0.25 | 1316.909 | 0.086 | 2.844 | 2.382 | 1.11 | 16.435 | 0 | 0.03 |  | 0.284 | 0.287 |  |  | 0.194 | 0.194 |  | 8.968 |  |  | 10.479 | 10.461 | 8.413 | 8.413 |  |  |  | 183.362 |  |  |  | 1.512 | 0 | 0 | 0 | 0 | 0 | 0 | 0.03 |  |  |  |  | NT | 0.284 | 0.287 | 0.194 | 0.194 | 0.332 | 0.334 | 0.192 | 0.193 |  |  | 20250709 | Y
2025.07.11 | 25071119 | 20M25154A00W03A1600900S | 20M25154 | 2M25154A00900 | 0.324 | 0.325 | 0.186 | 0.186 | 50501 |  |  | 8.945 | 8.979 | 1248 | 1248 | 125.01 | 125.01 | 0.203 | 0.203 | 1.093 | 1.093 | 0.077 | 0.077 |  | 202.263 |  | 1.717 |  | 0.28 | 1316.556 | 0.086 | 2.814 | 2.352 | 1.141 | 16.465 | 0 | 0.028 |  | 0.284 | 0.282 |  |  | 0.194 | 0.194 |  | 8.945 |  |  | 10.444 | 10.484 | 8.407 | 8.407 |  |  |  | 183.34 |  |  |  | 1.593 | 0 | 0 | 0 | 0 | 0 | 0 | 0.028 |  |  |  |  | NT | 0.284 | 0.282 | 0.194 | 0.194 | 0.333 | 0.333 | 0.192 | 0.191 |  |  | 20250709 | Y
2025.07.11 | 25071119 | 20M25154A00W03A1601000S | 20M25154 | 2M25154A01000 | 0.324 | 0.324 | 0.185 | 0.186 | 50498 |  |  | 8.977 | 8.99 | 1246 | 1246 | 124.96 | 124.96 | 0.19 | 0.19 | 0.985 | 0.985 | 0.085 | 0.085 |  | 202.215 |  | 1.602 |  | 0.31 | 1315.886 | 0.086 | 2.756 | 2.294 | 1.199 | 16.536 | 0 | 0.023 |  | 0.282 | 0.282 |  |  | 0.194 | 0.194 |  | 8.977 |  |  | 10.479 | 10.495 | 8.4 | 8.4 |  |  |  | 183.318 |  |  |  | 1.675 | 0 | 0 | 0 | 0 | 0 | 0 | 0.023 |  |  |  |  | NT | 0.282 | 0.282 | 0.194 | 0.194 | 0.334 | 0.333 | 0.196 | 0.195 |  |  | 20250709 | Y
2025.07.11 | 25071119 | 20M25154A00W03A1601100S | 20M25154 | 2M25154A01100 | 0.324 | 0.325 | 0.186 | 0.186 | 50505 |  |  | 8.983 | 9.013 | 1245 | 1245 | 124.91 | 124.91 | 0.177 | 0.177 | 0.877 | 0.877 | 0.093 | 0.093 |  | 202.167 |  | 1.488 |  | 0.34 | 1315.448 | 0.086 | 2.719 | 2.258 | 1.236 | 16.577 | 0 | 0.02 |  | 0.28 | 0.28 |  |  | 0.194 | 0.194 |  | 8.983 |  |  | 10.492 | 10.507 | 8.393 | 8.393 |  |  |  | 183.295 |  |  |  | 1.757 | 0 | 0 | 0 | 0 | 0 | 0 | 0.02 |  |  |  |  | NT | 0.28 | 0.28 | 0.194 | 0.194 | 0.338 | 0.332 | 0.195 | 0.195 |  |  | 20250709 | Y
2025.07.11 | 25071119 | 20M25154A00W03A1601200S | 20M25154 | 2M25154A01200 | 0.325 | 0.324 | 0.186 | 0.186 | 50499 |  |  | 9.013 | 9.007 | 1244 | 1244 | 124.86 | 124.86 | 0.163 | 0.163 | 0.768 | 0.768 | 0.102 | 0.102 |  | 202.118 |  | 1.374 |  | 0.37 | 1314.46 | 0.086 | 2.637 | 2.175 | 1.322 | 16.679 | 0 | 0.038 |  | 0.279 | 0.279 |  |  | 0.194 | 0.194 |  | 9.013 |  |  | 10.507 | 10.503 | 8.387 | 8.387 |  |  |  | 183.272 |  |  |  | 1.838 | 0 | 0 | 0 | 0 | 0 | 0 | 0.038 |  |  |  |  | NT | 0.279 | 0.279 | 0.194 | 0.194 | 0.332 | 0.333 | 0.194 | 0.195 |  |  | 20250709 | Y
2025.07.11 | 25071119 | 20M25154A00W03A1601300S | 20M25154 | 2M25154A01300 | 0.325 | 0.324 | 0.186 | 0.186 | 50499 |  |  | 9.005 | 8.977 | 1242 | 1242 | 124.81 | 124.81 | 0.15 | 0.15 | 0.66 | 0.66 | 0.11 | 0.11 |  | 202.07 |  | 1.26 | 0 | 0.4 | 1316.783 | 0.086 | 2.805 | 2.353 | 1.121 | 16.586 | 0 | 0.024 |  | 0.28 | 0.286 |  |  | 0.194 | 0.194 |  | 9.005 |  |  | 10.503 | 10.479 | 8.38 | 8.38 | 0 | 0 | 0 | 183.25 | 0 | 0 | 0 | 1.92 | 0 | 0 | 0 | 0 | 0 | 0 | 0.024 |  |  |  |  | NT | 0.28 | 0.286 | 0.194 | 0.194 | 0.332 | 0.333 | 0.193 | 0.193 |  |  | 20250709 | Y
2025.07.11 | 25071119 | 20M25154A00W03A1601400S | 20M25154 | 2M25154A01400 | 0.324 | 0.325 | 0.186 | 0.186 | 50498 |  |  | 8.978 | 9.008 | 1240 | 1240 | 124.842 | 124.842 | 0.155 | 0.155 | 0.88 | 0.88 | 0.107 | 0.107 |  | 202.107 |  | 1.563 |  | 0.444 | 1315.343 | 0.086 | 2.713 | 2.251 | 1.246 | 16.58 | 0 | 0.025 |  | 0.28 | 0.282 |  |  | 0.194 | 0.194 |  | 8.978 |  |  | 10.472 | 10.506 | 8.367 | 8.367 |  |  |  | 183.301 |  |  |  | 1.831 | 0 | 0 | 0 | 0 | 0 | 0 | 0.025 |  |  |  |  | NT | 0.28 | 0.282 | 0.194 | 0.194 | 0.334 | 0.334 | 0.194 | 0.194 |  |  | 20250709 | Y
2025.07.11 | 25071119 | 20M25154A00W03A1601500S | 20M25154 | 2M25154A01500 | 0.325 | 0.324 | 0.186 | 0.185 | 50499 |  |  | 9.002 | 8.942 | 1238 | 1238 | 124.873 | 124.873 | 0.16 | 0.16 | 1.1 | 1.1 | 0.103 | 0.103 |  | 202.144 |  | 1.866 |  | 0.489 | 1315.99 | 0.086 | 2.765 | 2.304 | 1.19 | 16.518 | 0 | 0.031 |  | 0.278 | 0.283 |  |  | 0.194 | 0.194 |  | 9.002 |  |  | 10.509 | 10.457 | 8.353 | 8.353 |  |  |  | 183.353 |  |  |  | 1.743 | 0 | 0 | 0 | 0 | 0 | 0 | 0.031 |  |  |  |  | NT | 0.278 | 0.283 | 0.194 | 0.194 | 0.333 | 0.335 | 0.195 | 0.195 |  |  | 20250709 | Y
2025.07.11 | 25071119 | 20M25154A00W03A1601600S | 20M25154 | 2M25154A01600 | 0.325 | 0.324 | 0.186 | 0.186 | 50497 |  |  | 8.947 | 8.924 | 1236 | 1236 | 124.905 | 124.905 | 0.165 | 0.165 | 1.32 | 1.32 | 0.1 | 0.1 |  | 202.181 |  | 2.169 |  | 0.533 | 1316.887 | 0.086 | 2.838 | 2.378 | 1.11 | 16.425 | 0 | 0.032 |  | 0.283 | 0.281 |  |  | 0.194 | 0.195 |  | 8.947 |  |  | 10.452 | 10.428 | 8.34 | 8.34 |  |  |  | 183.404 |  |  |  | 1.654 | 0 | 0 | 0 | 0 | 0 | 0 | 0.032 |  |  |  |  | NT | 0.283 | 0.281 | 0.194 | 0.195 | 0.338 | 0.334 | 0.193 | 0.197 |  |  | 20250709 | Y
2025.07.11 | 25071119 | 20M25154A00W03A1601700S | 20M25154 | 2M25154A01700 | 0.325 | 0.324 | 0.187 | 0.186 | 36948 |  |  | 8.926 | 8.903 | 1235 | 1235 | 124.937 | 124.937 | 0.17 | 0.17 | 1.54 | 1.54 | 0.097 | 0.097 |  | 202.219 |  | 2.471 |  | 0.577 | 1318.113 | 0.085 | 2.913 | 2.462 | 1.005 | 16.456 | 0 | 0.032 |  | 0.279 | 0.28 |  |  | 0.194 | 0.195 |  | 8.926 |  |  | 10.431 | 10.411 | 8.327 | 8.327 |  |  |  | 183.456 |  |  |  | 1.566 | 0 | 0 | 0 | 0 | 0 | 0 | 0.032 |  |  |  |  | NT | 0.279 | 0.28 | 0.194 | 0.195 | 0.336 | 0.332 | 0.196 | 0.196 |  |  | 20250709 | Y
2025.07.11 | 25071119 | 20M25154A00W03A1601800S | 20M25154 | 2M25154A01800 | 0.325 | 0.325 | 0.186 | 0.186 | 50500 |  |  | 8.902 | 8.911 | 1233 | 1233 | 124.968 | 124.968 | 0.175 | 0.175 | 1.76 | 1.76 | 0.093 | 0.093 |  | 202.256 |  | 2.774 |  | 0.621 | 1317.451 | 0.086 | 2.886 | 2.425 | 1.061 | 16.351 | 0 | 0.03 |  | 0.285 | 0.284 |  |  | 0.194 | 0.195 |  | 8.902 |  |  | 10.405 | 10.408 | 8.313 | 8.313 |  |  |  | 183.507 |  |  |  | 1.477 | 0 | 0 | 0 | 0 | 0 | 0 | 0.03 |  |  |  |  | NT | 0.285 | 0.284 | 0.194 | 0.195 | 0.333 | 0.336 | 0.195 | 0.196 |  |  | 20250709 | Y
2025.07.11 | 25071119 | 20M25154A00W03A1601900S | 20M25154 | 2M25154A01900 | 0.325 | 0.325 | 0.186 | 0.186 | 50498 |  |  | 8.91 | 8.916 | 1231 | 1231 | 125 | 125 | 0.18 | 0.18 | 1.98 | 1.98 | 0.09 | 0.09 |  | 202.293 |  | 3.077 |  | 0.666 | 1318.047 | 0.085 | 2.907 | 2.456 | 1.011 | 16.442 | 0 | 0.039 |  | 0.282 | 0.282 |  |  | 0.195 | 0.195 |  | 8.91 |  |  | 10.41 | 10.41 | 8.3 | 8.3 |  |  |  | 183.559 |  |  |  | 1.389 | 0 | 0 | 0 | 0 | 0 | 0 | 0.039 |  |  |  |  | NT | 0.282 | 0.282 | 0.195 | 0.195 | 0.335 | 0.336 | 0.193 | 0.198 |  |  | 20250709 | Y
2025.07.11 | 25071119 | 20M25154A00W03A1602000S | 20M25154 | 2M25154A02000 | 0.325 | 0.324 | 0.187 | 0.186 | 29494 |  |  | 8.907 | 8.865 | 1242 | 1238 | 125.18 | 124.82 | 0.3 | 0.3 | 2.8 | 3.04 | 0.08 | 0.06 |  | 202.33 |  | 3.38 | 0 | 0.71 | 1318.627 | 0.085 | 2.952 | 2.502 | 0.96 | 16.397 | 0 | 0.033 |  | 0.281 | 0.283 |  |  | 0.196 | 0.197 |  | 8.907 |  |  | 10.41 | 10.366 | 8.26 | 8.25 | 0 | 0 | 0 | 183.61 | 0 | 0 | 0 | 1.3 | 0 | 0 | 0 | 0 | 0 | 0 | 0.033 |  |  |  |  | NT | 0.281 | 0.283 | 0.196 | 0.197 | 0.332 | 0.332 | 0.197 | 0.202 |  |  | 20250709 | Y
2025.07.11 | 25071112 | 20M25155A00W03A0300100E | 20M25155 | 2M25155A00100 | 0.327 | 0.323 | 0.192 | 0.189 | 19989 |  |  | 8.948 | 8.891 | 1295 | 1289 | 125.06 | 124.95 | 0.25 | 0.1 | 0.54 | 2.04 | 0.03 | 0.13 |  | 199.68 |  | 0.51 | 0 | 1.66 | 1317.827 | 0.085 | 2.874 | 2.426 | 1.026 | 16.444 | 0 | 0.043 |  | 0.279 | 0.282 |  |  | 0.201 | 0.204 |  | 8.948 |  |  | 10.435 | 10.366 | 8.61 | 8.44 | 0 | 0 | 0 | 181.7 | 0 | 0 | 0 | 1.07 | 0 | 0 | 0 | 0 | 0 | 0 | 0.043 |  |  |  |  | NT | 0.279 | 0.282 | 0.201 | 0.204 | 0.331 | 0.34 | 0.197 | 0.2 |  |  | 20250709 | Y
2025.07.11 | 25071112 | 20M25155A00W03A0300200S | 20M25155 | 2M25155A00200 | 0.325 | 0.326 | 0.191 | 0.191 | 50575 |  |  | 8.878 | 8.889 | 1270 | 1270 | 125.01 | 125.01 | 0.07 | 0.07 | 3.76 | 3.76 | 0.11 | 0.11 |  | 199.717 |  | 0.605 |  | 1.545 | 1318.775 | 0.085 | 2.96 | 2.511 | 0.945 | 16.317 | 0 | 0.025 |  | 0.281 | 0.28 |  |  | 0.203 | 0.202 |  | 8.878 |  |  | 10.36 | 10.405 | 8.24 | 8.24 |  |  |  | 181.638 |  |  |  | 1.109 | 0 | 0 | 0 | 0 | 0 | 0 | 0.025 |  |  |  |  | NT | 0.281 | 0.28 | 0.203 | 0.202 | 0.337 | 0.336 | 0.205 | 0.199 |  |  | 20250709 | Y
2025.07.11 | 25071112 | 20M25155A00W03A0300300S | 20M25155 | 2M25155A00300 | 0.324 | 0.324 | 0.19 | 0.19 | 50584 |  |  | 8.896 | 8.898 | 1271 | 1271 | 125.044 | 125.044 | 0.092 | 0.092 | 3.46 | 3.46 | 0.122 | 0.122 |  | 199.755 |  | 0.699 |  | 1.429 | 1319.339 | 0.085 | 3 | 2.575 | 0.897 | 16.132 | 0 | 0.023 |  | 0.288 | 0.287 |  |  | 0.202 | 0.201 |  | 8.896 |  |  | 10.403 | 10.417 | 8.272 | 8.272 |  |  |  | 181.576 |  |  |  | 1.148 | 0 | 0 | 0 | 0 | 0 | 0 | 0.023 |  |  |  |  | NT | 0.288 | 0.287 | 0.202 | 0.201 | 0.334 | 0.333 | 0.199 | 0.196 |  |  | 20250709 | Y
2025.07.11 | 25071112 | 20M25155A00W03A0300400S | 20M25155 | 2M25155A00400 | 0.324 | 0.324 | 0.19 | 0.19 | 50575 |  |  | 8.895 | 8.919 | 1272 | 1272 | 125.078 | 125.078 | 0.114 | 0.114 | 3.16 | 3.16 | 0.134 | 0.134 |  | 199.792 |  | 0.794 |  | 1.314 | 1319.126 | 0.085 | 3 | 2.559 | 0.915 | 16.155 | 0 | 0.021 |  | 0.286 | 0.291 |  |  | 0.201 | 0.201 |  | 8.895 |  |  | 10.417 | 10.433 | 8.304 | 8.304 |  |  |  | 181.515 |  |  |  | 1.187 | 0 | 0 | 0 | 0 | 0 | 0 | 0.021 |  |  |  |  | NT | 0.286 | 0.291 | 0.201 | 0.201 | 0.332 | 0.333 | 0.201 | 0.196 |  |  | 20250709 | Y
2025.07.11 | 25071112 | 20M25155A00W03A0300500S | 20M25155 | 2M25155A00500 | 0.324 | 0.325 | 0.19 | 0.19 | 50580 |  |  | 8.923 | 8.958 | 1274 | 1274 | 125.112 | 125.112 | 0.136 | 0.136 | 2.86 | 2.86 | 0.146 | 0.146 |  | 199.829 |  | 0.888 |  | 1.198 | 1317.858 | 0.085 | 2.914 | 2.454 | 1.024 | 16.284 | 0 | 0.021 |  | 0.29 | 0.289 |  |  | 0.201 | 0.2 |  | 8.923 |  |  | 10.434 | 10.462 | 8.336 | 8.336 |  |  |  | 181.453 |  |  |  | 1.226 | 0 | 0 | 0 | 0 | 0 | 0 | 0.021 |  |  |  |  | NT | 0.29 | 0.289 | 0.201 | 0.2 | 0.335 | 0.331 | 0.196 | 0.197 |  |  | 20250709 | Y
2025.07.11 | 25071112 | 20M25155A00W03A0300600S | 20M25155 | 2M25155A00600 | 0.324 | 0.324 | 0.189 | 0.189 | 50587 |  |  | 8.955 | 8.953 | 1275 | 1275 | 125.146 | 125.146 | 0.158 | 0.158 | 2.56 | 2.56 | 0.158 | 0.158 |  | 199.866 |  | 0.983 |  | 1.083 | 1317.151 | 0.085 | 2.853 | 2.393 | 1.085 | 16.354 | 0 | 0.031 |  | 0.285 | 0.281 |  |  | 0.2 | 0.2 |  | 8.955 |  |  | 10.461 | 10.456 | 8.368 | 8.368 |  |  |  | 181.391 |  |  |  | 1.265 | 0 | 0 | 0 | 0 | 0 | 0 | 0.031 |  |  |  |  | NT | 0.285 | 0.281 | 0.2 | 0.2 | 0.342 | 0.333 | 0.197 | 0.199 |  |  | 20250709 | Y
2025.07.11 | 25071112 | 20M25155A00W03A0300700S | 20M25155 | 2M25155A00700 | 0.324 | 0.324 | 0.188 | 0.188 | 9341 |  |  | 8.948 | 8.949 | 1276 | 1276 | 125.18 | 125.18 | 0.18 | 0.18 | 2.26 | 2.26 | 0.17 | 0.17 |  | 199.904 |  | 1.077 |  | 0.967 | 1318.869 | 0.085 | 2.95 | 2.505 | 0.936 | 16.421 | 0 | 0.046 |  | 0.279 | 0.28 |  |  | 0.199 | 0.199 |  | 8.948 |  |  | 10.45 | 10.452 | 8.4 | 8.4 |  |  |  | 181.329 |  |  |  | 1.305 | 0 | 0 | 0 | 0 | 0 | 0 | 0.046 |  |  |  |  | NT | 0.279 | 0.28 | 0.199 | 0.199 | 0.328 | 0.328 | 0.195 | 0.194 |  |  | 20250709 | Y
2025.07.11 | 25071112 | 20M25155A00W03A0300800S | 20M25155 | 2M25155A00800 | 0.324 | 0.324 | 0.188 | 0.188 | 14313 |  |  | 8.95 | 8.948 | 1279 | 1279 | 125.136 | 125.136 | 0.164 | 0.164 | 1.876 | 1.876 | 0.154 | 0.154 |  | 199.941 |  | 1.172 |  | 0.852 | 1317.43 | 0.085 | 2.869 | 2.41 | 1.057 | 16.357 | 0 | 0.032 |  | 0.28 | 0.28 |  |  | 0.198 | 0.198 |  | 8.95 |  |  | 10.45 | 10.456 | 8.434 | 8.434 |  |  |  | 181.267 |  |  |  | 1.344 | 0 | 0 | 0 | 0 | 0 | 0 | 0.032 |  |  |  |  | NT | 0.28 | 0.28 | 0.198 | 0.198 | 0.331 | 0.329 | 0.203 | 0.194 |  |  | 20250709 | Y
2025.07.11 | 25071112 | 20M25155A00W03A0300900S | 20M25155 | 2M25155A00900 | 0.324 | 0.324 | 0.188 | 0.188 | 43899 |  |  | 8.948 | 8.953 | 1281 | 1281 | 125.092 | 125.092 | 0.148 | 0.148 | 1.492 | 1.492 | 0.138 | 0.138 |  | 199.978 |  | 1.266 |  | 0.736 | 1317.211 | 0.086 | 2.859 | 2.399 | 1.082 | 16.353 | 0 | 0.03 |  | 0.28 | 0.28 |  |  | 0.198 | 0.198 |  | 8.948 |  |  | 10.448 | 10.454 | 8.468 | 8.468 |  |  |  | 181.205 |  |  |  | 1.383 | 0 | 0 | 0 | 0 | 0 | 0 | 0.03 |  |  |  |  | NT | 0.28 | 0.28 | 0.198 | 0.198 | 0.342 | 0.334 | 0.195 | 0.196 |  |  | 20250709 | Y
2025.07.11 | 25071112 | 20M25155A00W03A0301000S | 20M25155 | 2M25155A01000 | 0.324 | 0.325 | 0.188 | 0.188 | 50597 |  |  | 8.95 | 8.968 | 1284 | 1284 | 125.048 | 125.048 | 0.132 | 0.132 | 1.108 | 1.108 | 0.122 | 0.122 |  | 200.015 |  | 1.361 |  | 0.621 | 1316.831 | 0.086 | 2.828 | 2.368 | 1.114 | 16.389 | 0 | 0.023 |  | 0.281 | 0.28 |  |  | 0.197 | 0.197 |  | 8.95 |  |  | 10.454 | 10.467 | 8.502 | 8.502 |  |  |  | 181.144 |  |  |  | 1.422 | 0 | 0 | 0 | 0 | 0 | 0 | 0.023 |  |  |  |  | NT | 0.281 | 0.28 | 0.197 | 0.197 | 0.335 | 0.332 | 0.198 | 0.196 |  |  | 20250709 | Y
2025.07.11 | 25071112 | 20M25155A00W03A0301100S | 20M25155 | 2M25155A01100 | 0.324 | 0.325 | 0.187 | 0.187 | 50592 |  |  | 8.965 | 8.98 | 1286 | 1286 | 125.004 | 125.004 | 0.116 | 0.116 | 0.724 | 0.724 | 0.106 | 0.106 |  | 200.053 |  | 1.455 |  | 0.505 | 1316.388 | 0.086 | 2.789 | 2.329 | 1.152 | 16.434 | 0 | 0.028 |  | 0.286 | 0.288 |  |  | 0.197 | 0.197 |  | 8.965 |  |  | 10.461 | 10.47 | 8.536 | 8.536 |  |  |  | 181.082 |  |  |  | 1.461 | 0 | 0 | 0 | 0 | 0 | 0 | 0.028 |  |  |  |  | NT | 0.286 | 0.288 | 0.197 | 0.197 | 0.334 | 0.332 | 0.196 | 0.195 |  |  | 20250709 | Y
2025.07.11 | 25071112 | 20M25155A00W03A0301200S | 20M25155 | 2M25155A01200 | 0.325 | 0.324 | 0.187 | 0.187 | 50591 |  |  | 8.975 | 8.974 | 1289 | 1289 | 124.96 | 124.96 | 0.1 | 0.1 | 0.34 | 0.34 | 0.09 | 0.09 |  | 200.09 |  | 1.55 | 0 | 0.39 | 1317.138 | 0.086 | 2.828 | 2.377 | 1.088 | 16.509 | 0 | 0.034 |  | 0.28 | 0.281 |  |  | 0.196 | 0.196 |  | 8.975 |  |  | 10.469 | 10.469 | 8.57 | 8.57 | 0 | 0 | 0 | 181.02 | 0 | 0 | 0 | 1.5 | 0 | 0 | 0 | 0 | 0 | 0 | 0.034 |  |  |  |  | NT | 0.28 | 0.281 | 0.196 | 0.196 | 0.331 | 0.335 | 0.195 | 0.193 |  |  | 20250709 | Y
2025.07.11 | 25071112 | 20M25155A00W03A0301300S | 20M25155 | 2M25155A01300 | 0.325 | 0.324 | 0.185 | 0.186 | 15784 |  |  | 8.977 | 8.986 | 1290 | 1290 | 124.96 | 124.96 | 0.118 | 0.118 | 0.702 | 0.702 | 0.094 | 0.094 |  | 200.086 |  | 1.576 |  | 0.514 | 1316.164 | 0.085 | 2.763 | 2.303 | 1.165 | 16.486 | 0 | 0.037 |  | 0.279 | 0.28 |  |  | 0.196 | 0.196 |  | 8.977 |  |  | 10.466 | 10.473 | 8.58 | 8.58 |  |  |  | 181.298 |  |  |  | 1.428 | 0 | 0 | 0 | 0 | 0 | 0 | 0.037 |  |  |  |  | NT | 0.279 | 0.28 | 0.196 | 0.196 | 0.331 | 0.331 | 0.195 | 0.191 |  |  | 20250709 | Y
2025.07.11 | 25071112 | 20M25155A00W03A0301400S | 20M25155 | 2M25155A01400 | 0.324 | 0.324 | 0.186 | 0.186 | 24634 |  |  | 8.976 | 8.982 | 1292 | 1292 | 124.96 | 124.96 | 0.136 | 0.136 | 1.064 | 1.064 | 0.098 | 0.098 |  | 200.082 |  | 1.602 |  | 0.638 | 1316.035 | 0.086 | 2.76 | 2.3 | 1.184 | 16.486 | 0 | 0.049 |  | 0.28 | 0.28 |  |  | 0.196 | 0.196 |  | 8.976 |  |  | 10.467 | 10.478 | 8.59 | 8.59 |  |  |  | 181.576 |  |  |  | 1.356 | 0 | 0 | 0 | 0 | 0 | 0 | 0.049 |  |  |  |  | NT | 0.28 | 0.28 | 0.196 | 0.196 | 0.332 | 0.334 | 0.193 | 0.194 |  |  | 20250709 | Y
2025.07.11 | 25071113 | 20M25155A00W03A0301500S | 20M25155 | 2M25155A01500 | 0.325 | 0.325 | 0.187 | 0.187 | 50589 |  |  | 8.984 | 9 | 1293 | 1293 | 124.96 | 124.96 | 0.154 | 0.154 | 1.426 | 1.426 | 0.102 | 0.102 |  | 200.078 |  | 1.628 |  | 0.762 | 1315.427 | 0.086 | 2.709 | 2.249 | 1.234 | 16.532 | 0 | 0.022 |  | 0.285 | 0.281 |  |  | 0.195 | 0.195 |  | 8.984 |  |  | 10.478 | 10.486 | 8.6 | 8.6 |  |  |  | 181.854 |  |  |  | 1.284 | 0 | 0 | 0 | 0 | 0 | 0 | 0.022 |  |  |  |  | NT | 0.285 | 0.281 | 0.195 | 0.195 | 0.335 | 0.334 | 0.194 | 0.195 |  |  | 20250709 | Y
2025.07.11 | 25071113 | 20M25155A00W03A0301600S | 20M25155 | 2M25155A01600 | 0.324 | 0.325 | 0.186 | 0.186 | 50594 |  |  | 8.976 | 8.985 | 1295 | 1295 | 124.96 | 124.96 | 0.172 | 0.172 | 1.788 | 1.788 | 0.106 | 0.106 |  | 200.074 |  | 1.654 |  | 0.886 | 1315.724 | 0.086 | 2.732 | 2.272 | 1.208 | 16.503 | 0 | 0.03 |  | 0.282 | 0.281 |  |  | 0.195 | 0.195 |  | 8.976 |  |  | 10.46 | 10.477 | 8.61 | 8.61 |  |  |  | 182.132 |  |  |  | 1.212 | 0 | 0 | 0 | 0 | 0 | 0 | 0.03 |  |  |  |  | NT | 0.282 | 0.281 | 0.195 | 0.195 | 0.334 | 0.333 | 0.196 | 0.192 |  |  | 20250709 | Y
2025.07.11 | 25071113 | 20M25155A00W03A0301700S | 20M25155 | 2M25155A01700 | 0.325 | 0.324 | 0.186 | 0.186 | 50586 |  |  | 8.986 | 8.981 | 1296 | 1296 | 124.96 | 124.96 | 0.19 | 0.19 | 2.15 | 2.15 | 0.11 | 0.11 |  | 200.07 |  | 1.68 | 0 | 1.01 | 1317.058 | 0.086 | 2.821 | 2.37 | 1.095 | 16.521 | 0 | 0.035 |  | 0.286 | 0.281 |  |  | 0.195 | 0.195 |  | 8.986 |  |  | 10.478 | 10.467 | 8.62 | 8.62 | 0 | 0 | 0 | 182.41 | 0 | 0 | 0 | 1.14 | 0 | 0 | 0 | 0 | 0 | 0 | 0.035 |  |  |  |  | NT | 0.286 | 0.281 | 0.195 | 0.195 | 0.332 | 0.331 | 0.197 | 0.192 |  |  | 20250709 | Y
2025.07.11 | 25071113 | 20M25155A00W03A0301800S | 20M25155 | 2M25155A01800 | 0.324 | 0.324 | 0.187 | 0.187 | 20436 |  |  | 8.992 | 8.996 | 1299 | 1299 | 124.964 | 124.964 | 0.184 | 0.184 | 1.936 | 1.936 | 0.1 | 0.1 |  | 199.935 |  | 1.683 |  | 0.977 | 1315.311 | 0.086 | 2.697 | 2.237 | 1.243 | 16.565 | 0 | 0.04 |  | 0.279 | 0.279 |  |  | 0.196 | 0.196 |  | 8.992 |  |  | 10.478 | 10.476 | 8.666 | 8.666 |  |  |  | 182.4 |  |  |  | 1.107 | 0 | 0 | 0 | 0 | 0 | 0 | 0.04 |  |  |  |  | NT | 0.279 | 0.279 | 0.196 | 0.196 | 0.332 | 0.332 | 0.195 | 0.193 |  |  | 20250709 | Y
2025.07.11 | 25071113 | 20M25155A00W03A0301900S | 20M25155 | 2M25155A01900 | 0.325 | 0.325 | 0.188 | 0.188 | 50616 |  |  | 8.983 | 8.986 | 1301 | 1301 | 124.968 | 124.968 | 0.178 | 0.178 | 1.722 | 1.722 | 0.09 | 0.09 |  | 199.8 |  | 1.686 |  | 0.944 | 1315.241 | 0.086 | 2.697 | 2.236 | 1.253 | 16.552 | 0 | 0.02 |  | 0.278 | 0.279 |  |  | 0.197 | 0.197 |  | 8.983 |  |  | 10.471 | 10.474 | 8.712 | 8.712 |  |  |  | 182.39 |  |  |  | 1.074 | 0 | 0 | 0 | 0 | 0 | 0 | 0.02 |  |  |  |  | NT | 0.278 | 0.279 | 0.197 | 0.197 | 0.335 | 0.338 | 0.194 | 0.198 |  |  | 20250709 | Y
2025.07.11 | 25071113 | 20M25155A00W03A0302000S | 20M25155 | 2M25155A02000 | 0.325 | 0.325 | 0.189 | 0.189 | 50596 |  |  | 8.991 | 8.996 | 1304 | 1304 | 124.972 | 124.972 | 0.172 | 0.172 | 1.508 | 1.508 | 0.08 | 0.08 |  | 199.665 |  | 1.689 |  | 0.911 | 1315.076 | 0.086 | 2.683 | 2.222 | 1.266 | 16.565 | 0 | 0.033 |  | 0.288 | 0.284 |  |  | 0.198 | 0.198 |  | 8.991 |  |  | 10.471 | 10.482 | 8.758 | 8.758 |  |  |  | 182.38 |  |  |  | 1.041 | 0 | 0 | 0 | 0 | 0 | 0 | 0.033 |  |  |  |  | NT | 0.288 | 0.284 | 0.198 | 0.198 | 0.333 | 0.333 | 0.195 | 0.2 |  |  | 20250709 | Y
2025.07.11 | 25071113 | 20M25155A00W03A0302100S | 20M25155 | 2M25155A02100 | 0.325 | 0.325 | 0.189 | 0.189 | 50599 |  |  | 8.998 | 9.013 | 1306 | 1306 | 124.976 | 124.976 | 0.166 | 0.166 | 1.294 | 1.294 | 0.07 | 0.07 |  | 199.53 |  | 1.692 |  | 0.878 | 1314.734 | 0.086 | 2.654 | 2.193 | 1.295 | 16.598 | 0 | 0.022 |  | 0.28 | 0.28 |  |  | 0.199 | 0.199 |  | 8.998 |  |  | 10.481 | 10.496 | 8.804 | 8.804 |  |  |  | 182.37 |  |  |  | 1.008 | 0 | 0 | 0 | 0 | 0 | 0 | 0.022 |  |  |  |  | NT | 0.28 | 0.28 | 0.199 | 0.199 | 0.332 | 0.332 | 0.198 | 0.197 |  |  | 20250709 | Y
2025.07.11 | 25071113 | 20M25155A00W03A0302200S | 20M25155 | 2M25155A02200 | 0.324 | 0.324 | 0.189 | 0.189 | 21826 |  |  | 9.019 | 9.014 | 1309 | 1309 | 124.98 | 124.98 | 0.16 | 0.16 | 1.08 | 1.08 | 0.06 | 0.06 |  | 199.395 |  | 1.695 |  | 0.845 | 1315.617 | 0.086 | 2.695 | 2.245 | 1.219 | 16.693 | 0 | 0.036 |  | 0.279 | 0.279 |  |  | 0.2 | 0.2 |  | 9.019 |  |  | 10.5 | 10.501 | 8.85 | 8.85 |  |  |  | 182.36 |  |  |  | 0.975 | 0 | 0 | 0 | 0 | 0 | 0 | 0.036 |  |  |  |  | NT | 0.279 | 0.279 | 0.2 | 0.2 | 0.331 | 0.335 | 0.197 | 0.199 |  |  | 20250709 | Y
2025.07.11 | 25071113 | 20M25155A00W03A0302300S | 20M25155 | 2M25155A02300 | 0.325 | 0.325 | 0.19 | 0.19 | 50587 |  |  | 9.014 | 9.015 | 1308 | 1308 | 125.02 | 125.02 | 0.128 | 0.128 | 0.995 | 0.995 | 0.072 | 0.072 |  | 199.26 |  | 1.698 |  | 0.812 | 1314.725 | 0.086 | 2.652 | 2.192 | 1.297 | 16.603 | 0 | 0.025 |  | 0.284 | 0.285 |  |  | 0.2 | 0.2 |  | 9.014 |  |  | 10.492 | 10.496 | 8.86 | 8.86 |  |  |  | 182.35 |  |  |  | 0.942 | 0 | 0 | 0 | 0 | 0 | 0 | 0.025 |  |  |  |  | NT | 0.284 | 0.285 | 0.2 | 0.2 | 0.333 | 0.336 | 0.198 | 0.197 |  |  | 20250709 | Y
2025.07.11 | 25071113 | 20M25155A00W03A0302400S | 20M25155 | 2M25155A02400 | 0.325 | 0.325 | 0.19 | 0.19 | 50603 |  |  | 9.01 | 9.021 | 1307 | 1307 | 125.06 | 125.06 | 0.095 | 0.095 | 0.91 | 0.91 | 0.085 | 0.085 |  | 199.125 |  | 1.701 |  | 0.779 | 1314.522 | 0.086 | 2.637 | 2.176 | 1.314 | 16.621 | 0 | 0.026 |  | 0.28 | 0.285 |  |  | 0.201 | 0.201 |  | 9.01 |  |  | 10.496 | 10.501 | 8.87 | 8.87 |  |  |  | 182.34 |  |  |  | 0.909 | 0 | 0 | 0 | 0 | 0 | 0 | 0.026 |  |  |  |  | NT | 0.28 | 0.285 | 0.201 | 0.201 | 0.338 | 0.335 | 0.198 | 0.197 |  |  | 20250709 | Y
2025.07.11 | 25071113 | 20M25155A00W03A0302500S | 20M25155 | 2M25155A02500 | 0.325 | 0.324 | 0.19 | 0.19 | 17152 |  |  | 9.022 | 9.01 | 1306 | 1306 | 125.1 | 125.1 | 0.062 | 0.062 | 0.825 | 0.825 | 0.098 | 0.098 |  | 198.99 |  | 1.704 |  | 0.746 | 1314.63 | 0.086 | 2.637 | 2.176 | 1.298 | 16.64 | 0 | 0.03 |  | 0.277 | 0.278 |  |  | 0.202 | 0.202 |  | 9.022 |  |  | 10.499 | 10.492 | 8.88 | 8.88 |  |  |  | 182.33 |  |  |  | 0.876 | 0 | 0 | 0 | 0 | 0 | 0 | 0.03 |  |  |  |  | NT | 0.277 | 0.278 | 0.202 | 0.202 | 0.334 | 0.332 | 0.2 | 0.196 |  |  | 20250709 | Y
2025.07.11 | 25071113 | 20M25155A00W03A0302600S | 20M25155 | 2M25155A02600 | 0.325 | 0.325 | 0.191 | 0.191 | 50583 |  |  | 9.015 | 9.012 | 1305 | 1305 | 125.14 | 125.14 | 0.03 | 0.03 | 0.74 | 0.74 | 0.11 | 0.11 |  | 198.855 |  | 1.707 |  | 0.713 | 1315.517 | 0.086 | 2.693 | 2.242 | 1.228 | 16.677 | 0 | 0.022 |  | 0.283 | 0.284 |  |  | 0.202 | 0.202 |  | 9.015 |  |  | 10.486 | 10.483 | 8.89 | 8.89 |  |  |  | 182.32 |  |  |  | 0.843 | 0 | 0 | 0 | 0 | 0 | 0 | 0.022 |  |  |  |  | NT | 0.283 | 0.284 | 0.202 | 0.202 | 0.333 | 0.335 | 0.197 | 0.198 |  |  | 20250709 | Y
2025.07.11 | 25071113 | 20M25155A00W03A0302700S | 20M25155 | 2M25155A02700 | 0.326 | 0.323 | 0.191 | 0.189 | 9371 |  | O7 | 9.006 | 8.995 | 1300 | 1328 | 124.93 | 125.15 | 0.13 | 0.22 | 0.71 | 1.85 | 0.16 | 0.07 |  | 198.72 |  | 1.71 | 0 | 0.68 | 1316.25 | 0.085 | 2.735 | 2.289 | 1.163 | 16.686 | 0 | 0.041 |  | 0.275 | 0.278 |  |  | 0.2 | 0.203 |  | 9.006 |  |  | 10.483 | 10.458 | 8.89 | 8.92 | 0 | 0 | 0 | 182.31 | 0 | 0 | 0 | 0.81 | 0 | 0 | 0 | 0 | 0 | 0 | 0.041 |  |  |  |  | NT | 0.275 | 0.278 | 0.2 | 0.203 | 0.331 | 0.332 | 0.198 | 0.196 |  |  | 20250709 | Y
2025.07.11 | 25071118 | 20M25157A00W03A0400100E | 20M25157 | 2M25157A00100 | 0.329 | 0.326 | 0.188 | 0.185 | 32926 |  |  | 8.884 | 8.791 | 1214 | 1233 | 125.15 | 125.16 | 0.26 | 0.13 | 2.33 | 3.03 | 0.21 | 0.2 |  | 202.32 |  | 0 | 0 | 0.05 | 1321.795 | 0.085 | 3.245 | 2.789 | 0.691 | 16.028 | 0 | 0.032 |  | 0.302 | 0.305 |  |  | 0.195 | 0.197 |  | 8.884 |  |  | 10.313 | 10.22 | 8.06 | 8.02 | 0 | 0 | 0 | 183.39 | 0 | 0 | 0 | 0.48 | 0 | 0 | 0 | 0 | 0 | 0 | 0.032 |  |  |  |  | NT | 0.302 | 0.305 | 0.195 | 0.197 | 0.335 | 0.336 | 0.194 | 0.197 |  |  | 20250710 | Y
2025.07.11 | 25071118 | 20M25157A00W03A0400200S | 20M25157 | 2M25157A00200 | 0.327 | 0.328 | 0.186 | 0.187 | 50513 |  |  | 8.795 | 8.869 | 1224 | 1224 | 124.95 | 124.95 | 0.14 | 0.14 | 3.02 | 3.02 | 0.06 | 0.06 |  | 202.318 |  |  |  | 0.079 | 1321.827 | 0.085 | 3.245 | 2.789 | 0.688 | 16.023 | 0 | 0.032 |  | 0.306 | 0.302 |  |  | 0.197 | 0.196 |  | 8.795 |  |  | 10.235 | 10.302 | 8.09 | 8.09 |  |  |  | 183.342 |  |  |  | 0.54 | 0 | 0 | 0 | 0 | 0 | 0 | 0.032 |  |  |  |  | NT | 0.306 | 0.302 | 0.197 | 0.196 | 0.344 | 0.338 | 0.199 | 0.194 |  |  | 20250710 | Y
2025.07.11 | 25071118 | 20M25157A00W03A0400300S | 20M25157 | 2M25157A00300 | 0.326 | 0.327 | 0.186 | 0.186 | 50521 |  |  | 8.868 | 8.875 | 1234 | 1234 | 124.92 | 124.92 | 0.132 | 0.132 | 3.044 | 3.044 | 0.068 | 0.068 |  | 202.317 |  |  |  | 0.108 | 1320.785 | 0.086 | 3.21 | 2.747 | 0.782 | 16.034 | 0 | 0.031 |  | 0.301 | 0.3 |  |  | 0.197 | 0.196 |  | 8.868 |  |  | 10.309 | 10.328 | 8.19 | 8.19 |  |  |  | 183.295 |  |  |  | 0.6 | 0 | 0 | 0 | 0 | 0 | 0 | 0.031 |  |  |  |  | NT | 0.301 | 0.3 | 0.197 | 0.196 | 0.339 | 0.335 | 0.194 | 0.191 |  |  | 20250710 | Y
2025.07.11 | 25071118 | 20M25157A00W03A0400400S | 20M25157 | 2M25157A00400 | 0.326 | 0.328 | 0.186 | 0.187 | 50523 |  |  | 8.885 | 8.953 | 1244 | 1244 | 124.89 | 124.89 | 0.124 | 0.124 | 3.068 | 3.068 | 0.076 | 0.076 |  | 202.315 |  |  |  | 0.138 | 1319.452 | 0.086 | 2.994 | 2.631 | 0.898 | 16.162 | 0 | 0.038 |  | 0.301 | 0.298 |  |  | 0.196 | 0.196 |  | 8.885 |  |  | 10.331 | 10.379 | 8.29 | 8.29 |  |  |  | 183.248 |  |  |  | 0.66 | 0 | 0 | 0 | 0 | 0 | 0 | 0.038 |  |  |  |  | NT | 0.301 | 0.298 | 0.196 | 0.196 | 0.335 | 0.334 | 0.193 | 0.193 |  |  | 20250710 | Y
2025.07.11 | 25071118 | 20M25157A00W03A0400500S | 20M25157 | 2M25157A00500 | 0.326 | 0.327 | 0.186 | 0.186 | 50523 |  |  | 8.964 | 9.004 | 1253 | 1253 | 124.86 | 124.86 | 0.116 | 0.116 | 3.092 | 3.092 | 0.084 | 0.084 |  | 202.313 |  |  |  | 0.167 | 1316.636 | 0.087 | 2.86 | 2.395 | 1.145 | 16.453 | 0 | 0.034 |  | 0.289 | 0.288 |  |  | 0.196 | 0.195 |  | 8.964 |  |  | 10.386 | 10.415 | 8.39 | 8.39 |  |  |  | 183.2 |  |  |  | 0.72 | 0 | 0 | 0 | 0 | 0 | 0 | 0.034 |  |  |  |  | NT | 0.289 | 0.288 | 0.196 | 0.195 | 0.336 | 0.335 | 0.195 | 0.194 |  |  | 20250710 | Y
2025.07.11 | 25071118 | 20M25157A00W03A0400600S | 20M25157 | 2M25157A00600 | 0.327 | 0.327 | 0.186 | 0.186 | 50525 |  |  | 9.009 | 8.988 | 1263 | 1263 | 124.83 | 124.83 | 0.108 | 0.108 | 3.116 | 3.116 | 0.092 | 0.092 |  | 202.312 |  |  |  | 0.196 | 1316.558 | 0.087 | 2.853 | 2.388 | 1.151 | 16.452 | 0 | 0.044 |  | 0.29 | 0.287 |  |  | 0.195 | 0.195 |  | 9.009 |  |  | 10.418 | 10.396 | 8.49 | 8.49 |  |  |  | 183.152 |  |  |  | 0.78 | 0 | 0 | 0 | 0 | 0 | 0 | 0.044 |  |  |  |  | NT | 0.29 | 0.287 | 0.195 | 0.195 | 0.335 | 0.335 | 0.193 | 0.192 |  |  | 20250710 | Y
2025.07.11 | 25071118 | 20M25157A00W03A0400700S | 20M25157 | 2M25157A00700 | 0.326 | 0.328 | 0.186 | 0.187 | 50527 |  |  | 8.998 | 9.072 | 1273 | 1273 | 124.8 | 124.8 | 0.1 | 0.1 | 3.14 | 3.14 | 0.1 | 0.1 |  | 202.31 |  |  |  | 0.225 | 1315.429 | 0.086 | 2.715 | 2.257 | 1.242 | 16.676 | 0 | 0.03 |  | 0.284 | 0.281 |  |  | 0.195 | 0.195 |  | 8.998 |  |  | 10.4 | 10.466 | 8.59 | 8.59 |  |  |  | 183.105 |  |  |  | 0.84 | 0 | 0 | 0 | 0 | 0 | 0 | 0.03 |  |  |  |  | NT | 0.284 | 0.281 | 0.195 | 0.195 | 0.336 | 0.334 | 0.192 | 0.19 |  |  | 20250710 | Y
2025.07.11 | 25071118 | 20M25157A00W03A0400800S | 20M25157 | 2M25157A00800 | 0.328 | 0.326 | 0.187 | 0.186 | 50526 |  |  | 9.079 | 8.994 | 1273 | 1273 | 124.84 | 124.84 | 0.128 | 0.128 | 2.745 | 2.745 | 0.093 | 0.093 |  | 202.308 |  |  |  | 0.254 | 1314.599 | 0.088 | 2.687 | 2.221 | 1.325 | 16.646 | 0 | 0.037 |  | 0.285 | 0.289 |  |  | 0.195 | 0.195 |  | 9.079 |  |  | 10.466 | 10.4 | 8.575 | 8.575 |  |  |  | 183.058 |  |  |  | 0.9 | 0 | 0 | 0 | 0 | 0 | 0 | 0.037 |  |  |  |  | NT | 0.285 | 0.289 | 0.195 | 0.195 | 0.338 | 0.338 | 0.192 | 0.193 |  |  | 20250710 | Y
2025.07.11 | 25071118 | 20M25157A00W03A0400900S | 20M25157 | 2M25157A00900 | 0.327 | 0.327 | 0.186 | 0.186 | 50526 |  |  | 8.998 | 9.022 | 1273 | 1273 | 124.88 | 124.88 | 0.157 | 0.157 | 2.35 | 2.35 | 0.087 | 0.087 |  | 202.307 |  |  |  | 0.283 | 1315.783 | 0.087 | 2.783 | 2.319 | 1.217 | 16.521 | 0 | 0.029 |  | 0.286 | 0.288 |  |  | 0.195 | 0.195 |  | 8.998 |  |  | 10.402 | 10.423 | 8.56 | 8.56 |  |  |  | 183.01 |  |  |  | 0.96 | 0 | 0 | 0 | 0 | 0 | 0 | 0.029 |  |  |  |  | NT | 0.286 | 0.288 | 0.195 | 0.195 | 0.338 | 0.338 | 0.197 | 0.194 |  |  | 20250710 | Y
2025.07.11 | 25071118 | 20M25157A00W03A0401000S | 20M25157 | 2M25157A01000 | 0.327 | 0.327 | 0.186 | 0.186 | 50524 |  |  | 9.032 | 9.003 | 1272 | 1272 | 124.92 | 124.92 | 0.185 | 0.185 | 1.955 | 1.955 | 0.08 | 0.08 |  | 202.305 |  |  |  | 0.312 | 1315.288 | 0.088 | 2.746 | 2.281 | 1.263 | 16.582 | 0 | 0.045 |  | 0.286 | 0.285 |  |  | 0.195 | 0.195 |  | 9.032 |  |  | 10.423 | 10.421 | 8.545 | 8.545 |  |  |  | 182.962 |  |  |  | 1.02 | 0 | 0 | 0 | 0 | 0 | 0 | 0.045 |  |  |  |  | NT | 0.286 | 0.285 | 0.195 | 0.195 | 0.333 | 0.335 | 0.191 | 0.193 |  |  | 20250710 | Y
2025.07.11 | 25071118 | 20M25157A00W03A0401100S | 20M25157 | 2M25157A01100 | 0.327 | 0.327 | 0.186 | 0.186 | 50525 |  |  | 9.014 | 9.011 | 1272 | 1272 | 124.96 | 124.96 | 0.213 | 0.213 | 1.56 | 1.56 | 0.073 | 0.073 |  | 202.303 |  |  |  | 0.342 | 1315.879 | 0.087 | 2.796 | 2.331 | 1.212 | 16.523 | 0 | 0.042 |  | 0.289 | 0.286 |  |  | 0.195 | 0.195 |  | 9.014 |  |  | 10.416 | 10.416 | 8.53 | 8.53 |  |  |  | 182.915 |  |  |  | 1.08 | 0 | 0 | 0 | 0 | 0 | 0 | 0.042 |  |  |  |  | NT | 0.289 | 0.286 | 0.195 | 0.195 | 0.338 | 0.337 | 0.193 | 0.192 |  |  | 20250710 | Y
2025.07.11 | 25071118 | 20M25157A00W03A0401200S | 20M25157 | 2M25157A01200 | 0.327 | 0.327 | 0.186 | 0.186 | 50527 |  |  | 9.019 | 9.033 | 1272 | 1272 | 125 | 125 | 0.242 | 0.242 | 1.165 | 1.165 | 0.067 | 0.067 |  | 202.302 |  |  |  | 0.371 | 1315.262 | 0.088 | 2.742 | 2.277 | 1.266 | 16.583 | 0 | 0.029 |  | 0.29 | 0.287 |  |  | 0.195 | 0.195 |  | 9.019 |  |  | 10.407 | 10.435 | 8.515 | 8.515 |  |  |  | 182.868 |  |  |  | 1.14 | 0 | 0 | 0 | 0 | 0 | 0 | 0.029 |  |  |  |  | NT | 0.29 | 0.287 | 0.195 | 0.195 | 0.335 | 0.336 | 0.191 | 0.192 |  |  | 20250710 | Y
2025.07.11 | 25071118 | 20M25157A00W03A0401300S | 20M25157 | 2M25157A01300 | 0.327 | 0.327 | 0.186 | 0.186 | 50525 |  |  | 9.032 | 9.037 | 1272 | 1272 | 125.04 | 125.04 | 0.27 | 0.27 | 0.77 | 0.77 | 0.06 | 0.06 |  | 202.3 |  | 0 | 0 | 0.4 | 1315.41 | 0.086 | 2.712 | 2.254 | 1.243 | 16.672 | 0 | 0.041 |  | 0.29 | 0.289 |  |  | 0.195 | 0.195 |  | 9.032 |  |  | 10.427 | 10.437 | 8.5 | 8.5 | 0 | 0 | 0 | 182.82 | 0 | 0 | 0 | 1.2 | 0 | 0 | 0 | 0 | 0 | 0 | 0.041 |  |  |  |  | NT | 0.29 | 0.289 | 0.195 | 0.195 | 0.338 | 0.337 | 0.192 | 0.192 |  |  | 20250710 | Y
2025.07.11 | 25071118 | 20M25157A00W03A0401400S | 20M25157 | 2M25157A01400 | 0.327 | 0.327 | 0.186 | 0.186 | 50525 |  |  | 9.048 | 9.032 | 1271 | 1271 | 125.008 | 125.008 | 0.252 | 0.252 | 1.08 | 1.08 | 0.06 | 0.06 |  | 202.444 |  |  |  | 0.377 | 1314.835 | 0.088 | 2.708 | 2.243 | 1.304 | 16.625 | 0 | 0.045 |  | 0.29 | 0.287 |  |  | 0.195 | 0.195 |  | 9.048 |  |  | 10.435 | 10.435 | 8.485 | 8.485 |  |  |  | 182.964 |  |  |  | 1.287 | 0 | 0 | 0 | 0 | 0 | 0 | 0.045 |  |  |  |  | NT | 0.29 | 0.287 | 0.195 | 0.195 | 0.337 | 0.336 | 0.192 | 0.192 |  |  | 20250710 | Y
2025.07.11 | 25071118 | 20M25157A00W03A0401500S | 20M25157 | 2M25157A01500 | 0.327 | 0.327 | 0.186 | 0.186 | 50526 |  |  | 9.034 | 9.056 | 1270 | 1270 | 124.977 | 124.977 | 0.233 | 0.233 | 1.39 | 1.39 | 0.06 | 0.06 |  | 202.589 |  |  |  | 0.354 | 1314.867 | 0.088 | 2.713 | 2.247 | 1.301 | 16.62 | 0 | 0.037 |  | 0.287 | 0.285 |  |  | 0.195 | 0.195 |  | 9.034 |  |  | 10.435 | 10.439 | 8.47 | 8.47 |  |  |  | 183.109 |  |  |  | 1.374 | 0 | 0 | 0 | 0 | 0 | 0 | 0.037 |  |  |  |  | NT | 0.287 | 0.285 | 0.195 | 0.195 | 0.334 | 0.334 | 0.192 | 0.192 |  |  | 20250710 | Y
2025.07.11 | 25071118 | 20M25157A00W03A0401600S | 20M25157 | 2M25157A01600 | 0.327 | 0.327 | 0.186 | 0.186 | 50525 |  |  | 9.06 | 9.032 | 1270 | 1270 | 124.945 | 124.945 | 0.215 | 0.215 | 1.7 | 1.7 | 0.06 | 0.06 |  | 202.733 |  |  |  | 0.331 | 1314.428 | 0.088 | 2.673 | 2.208 | 1.34 | 16.669 | 0 | 0.034 |  | 0.283 | 0.283 |  |  | 0.196 | 0.196 |  | 9.06 |  |  | 10.438 | 10.428 | 8.455 | 8.455 |  |  |  | 183.253 |  |  |  | 1.461 | 0 | 0 | 0 | 0 | 0 | 0 | 0.034 |  |  |  |  | NT | 0.283 | 0.283 | 0.196 | 0.196 | 0.334 | 0.337 | 0.192 | 0.192 |  |  | 20250710 | Y
2025.07.11 | 25071118 | 20M25157A00W03A0401700S | 20M25157 | 2M25157A01700 | 0.327 | 0.327 | 0.187 | 0.186 | 50525 |  |  | 9.026 | 9.01 | 1269 | 1269 | 124.913 | 124.913 | 0.197 | 0.197 | 2.01 | 2.01 | 0.06 | 0.06 |  | 202.877 |  |  |  | 0.309 | 1315.757 | 0.087 | 2.787 | 2.322 | 1.222 | 16.529 | 0 | 0.037 |  | 0.291 | 0.287 |  |  | 0.196 | 0.196 |  | 9.026 |  |  | 10.429 | 10.403 | 8.44 | 8.44 |  |  |  | 183.397 |  |  |  | 1.549 | 0 | 0 | 0 | 0 | 0 | 0 | 0.037 |  |  |  |  | NT | 0.291 | 0.287 | 0.196 | 0.196 | 0.335 | 0.335 | 0.192 | 0.194 |  |  | 20250710 | Y
2025.07.11 | 25071118 | 20M25157A00W03A0401800S | 20M25157 | 2M25157A01800 | 0.327 | 0.327 | 0.186 | 0.186 | 50525 |  |  | 9.003 | 9.016 | 1268 | 1268 | 124.882 | 124.882 | 0.178 | 0.178 | 2.32 | 2.32 | 0.06 | 0.06 |  | 203.021 |  |  |  | 0.286 | 1315.643 | 0.087 | 2.774 | 2.31 | 1.232 | 16.543 | 0 | 0.041 |  | 0.291 | 0.289 |  |  | 0.196 | 0.196 |  | 9.003 |  |  | 10.409 | 10.412 | 8.425 | 8.425 |  |  |  | 183.541 |  |  |  | 1.636 | 0 | 0 | 0 | 0 | 0 | 0 | 0.041 |  |  |  |  | NT | 0.291 | 0.289 | 0.196 | 0.196 | 0.338 | 0.337 | 0.192 | 0.192 |  |  | 20250710 | Y
2025.07.11 | 25071118 | 20M25157A00W03A0401900S | 20M25157 | 2M25157A01900 | 0.327 | 0.327 | 0.187 | 0.186 | 50526 |  |  | 9.021 | 8.99 | 1267 | 1267 | 124.85 | 124.85 | 0.16 | 0.16 | 2.63 | 2.63 | 0.06 | 0.06 |  | 203.166 |  |  |  | 0.263 | 1316.675 | 0.086 | 2.818 | 2.361 | 1.132 | 16.545 | 0 | 0.045 |  | 0.288 | 0.288 |  |  | 0.196 | 0.196 |  | 9.021 |  |  | 10.416 | 10.395 | 8.41 | 8.41 |  |  |  | 183.686 |  |  |  | 1.723 | 0 | 0 | 0 | 0 | 0 | 0 | 0.045 |  |  |  |  | NT | 0.288 | 0.288 | 0.196 | 0.196 | 0.336 | 0.334 | 0.192 | 0.193 |  |  | 20250710 | Y
2025.07.11 | 25071118 | 20M25157A00W03A0402000S | 20M25157 | 2M25157A02000 | 0.327 | 0.327 | 0.186 | 0.187 | 50525 |  |  | 8.997 | 9.016 | 1273 | 1265 | 125.01 | 125.07 | 0.13 | 0.25 | 0.93 | 2.02 | 0.08 | 0.16 |  | 203.31 |  | 0 | 0 | 0.24 | 1316.769 | 0.086 | 2.825 | 2.368 | 1.124 | 16.536 | 0 | 0.037 | 23 | 0.288 | 0.288 |  |  | 0.196 | 0.196 |  | 8.997 |  |  | 10.4 | 10.421 | 8.44 | 8.35 | 0 | 0 | 0 | 183.83 | 0 | 0 | 0 | 1.81 | 0 | 0 | 0 | 0 | 0 | 0 | 0.037 |  |  |  |  | NT | 0.288 | 0.288 | 0.196 | 0.196 | 0.338 | 0.337 | 0.197 | 0.194 |  |  | 20250710 | Y
2025.07.11 | 25071115 | 20M25163A00W02A0900100E | 20M25163 | 2M25163A00100 | 0.327 | 0.327 | 0.191 | 0.191 | 50529 |  |  | 9.055 | 9.054 | 1295 | 1294 | 125.06 | 124.9 | 0.12 | 0.13 | 0.65 | 1.09 | 0.07 | 0.02 |  | 239.67 |  | 3.91 | 0 | 0.88 | 1314.294 | 0.087 | 2.629 | 2.168 | 1.345 | 16.853 | 0 | 0.028 |  | 0.275 | 0.277 |  |  | 0.203 | 0.203 |  | 9.055 |  |  | 10.481 | 10.48 | 9.08 | 8.95 | 0 | 0 | 0 | 189.67 | 0 | 0 | 0 | 2.75 | 0 | 0 | 0 | 0 | 0 | 0 | 0.028 |  |  |  |  | NT | 0.275 | 0.277 | 0.203 | 0.203 | 0.335 | 0.335 | 0.197 | 0.197 |  |  | 20250709 | Y
2025.07.11 | 25071115 | 20M25163A00W02A0900200S | 20M25163 | 2M25163A00200 | 0.327 | 0.327 | 0.191 | 0.191 | 50514 |  |  | 9.054 | 9.051 | 1294 | 1290 | 124.955 | 124.935 | 0.11 | 0.14 | 0.52 | 1 | 0.12 | 0.1 |  | 239.525 |  | 3.045 |  | 1.245 | 1313.6 | 0.088 | 2.61 | 2.142 | 1.416 | 16.815 | 0 | 0.037 |  | 0.279 | 0.277 |  |  | 0.203 | 0.203 |  | 9.054 |  |  | 10.481 | 10.484 | 9.09 | 8.93 |  |  |  | 190.2 |  |  |  | 3.51 | 0 | 0 | 0 | 0 | 0 | 0 | 0.037 |  |  |  |  | NT | 0.279 | 0.277 | 0.203 | 0.203 | 0.334 | 0.335 | 0.197 | 0.196 |  |  | 20250709 | Y
2025.07.11 | 25071115 | 20M25163A00W02A0900300S | 20M25163 | 2M25163A00300 | 0.326 | 0.326 | 0.191 | 0.19 | 19746 |  |  | 9.057 | 9.058 | 1293 | 1287 | 124.85 | 124.97 | 0.1 | 0.15 | 0.39 | 0.91 | 0.17 | 0.18 |  | 239.38 |  | 2.18 | 0 | 1.61 | 1314.505 | 0.087 | 2.646 | 2.186 | 1.328 | 16.855 | 0 | 0.047 |  | 0.274 | 0.273 |  |  | 0.203 | 0.203 |  | 9.057 |  |  | 10.482 | 10.497 | 9.1 | 8.91 | 0 | 0 | 0 | 190.73 | 0 | 0 | 0 | 4.27 | 0 | 0 | 0 | 0 | 0 | 0 | 0.047 |  |  |  |  | NT | 0.274 | 0.273 | 0.203 | 0.203 | 0.332 | 0.337 | 0.198 | 0.198 |  |  | 20250709 | Y
2025.07.11 | 25071110 | A0LE0148A00W08D2500101E | A0LE0148 | ALE0148D00101 | 0.335 | 0.335 | 0.191 | 0.191 | 37037 |  |  | 8.601 | 8.593 | 1269 | 1266 | 124.83 | 124.74 | 0.02 | 0.07 | 0.64 | 1.77 | 0.15 | 0.15 |  | 240.25 |  | 0.54 | 0 | 1.49 | 1313.083 | 0.087 | 2.509 | 2.053 | 1.454 | 17.127 | 0 | 0.043 |  | 0.277 | 0.278 |  |  | 0.198 | 0.198 |  | 8.601 |  |  | 9.95 | 9.951 | 9.53 | 9.56 | 0 | 0 | 0 | 193.41 | 0 | 0 | 0 | 0.62 | 0 | 0 | 0 | 0 | 0 | 0 | 0.043 |  |  |  |  | NT | 0.277 | 0.278 | 0.198 | 0.198 | 0.343 | 0.344 | 0.202 | 0.198 |  |  | 20250625 | Y
2025.07.11 | 25071110 | A0LE0148A00W08D2500102E | A0LE0148 | ALE0148D00102 | 0.336 | 0.335 | 0.192 | 0.191 | 11167 |  |  | 8.603 | 8.589 | 1265 | 1267 | 125.03 | 124.76 | 0.17 | 0.18 | 2.11 | 1.73 | 0.18 | 0.19 |  | 239.75 |  | 0.94 | 0 | 1.04 | 1313.547 | 0.087 | 2.537 | 2.084 | 1.412 | 17.141 | 0 | 0.037 |  | 0.278 | 0.279 |  |  | 0.199 | 0.2 |  | 8.603 |  |  | 9.956 | 9.946 | 9.38 | 9.49 | 0 | 0 | 0 | 193.47 | 0 | 0 | 0 | 0.89 | 0 | 0 | 0 | 0 | 0 | 0 | 0.037 |  |  |  |  | NT | 0.278 | 0.279 | 0.199 | 0.2 | 0.341 | 0.342 | 0.199 | 0.199 |  |  | 20250625 | Y
2025.07.11 | 25071116 | A0LE0187A00W08D2600100E | A0LE0187 | ALE0187D00100 | 0.338 | 0.338 | 0.194 | 0.194 | 50238 |  |  | 8.568 | 8.571 | 1275 | 1277 | 125 | 125.13 | 0.25 | 0.12 | 2.65 | 0.88 | 0.02 | 0.12 |  | 240.08 |  | 3.67 | 0 | 1.12 | 1313.253 | 0.088 | 2.559 | 2.095 | 1.45 | 17.165 | 0 | 0.028 |  | 0.28 | 0.283 |  |  | 0.203 | 0.203 |  | 8.568 |  |  | 9.848 | 9.853 | 9.61 | 9.62 | 0 | 0 | 0 | 191.16 | 0 | 0 | 0 | 1.84 | 0 | 0 | 0 | 0 | 0 | 0 | 0.028 |  |  |  |  | NT | 0.28 | 0.283 | 0.203 | 0.203 | 0.348 | 0.346 | 0.202 | 0.203 |  |  | 20250708 | Y
2025.07.11 | 25071116 | A0LE0187A00W08D2600200S | A0LE0187 | ALE0187D00200 | 0.337 | 0.338 | 0.194 | 0.194 | 50241 |  |  | 8.574 | 8.578 | 1273 | 1273 | 124.92 | 124.92 | 0.22 | 0.22 | 0.48 | 0.48 | 0.07 | 0.07 |  | 240.106 |  | 3.644 |  | 1.238 | 1313.096 | 0.088 | 2.547 | 2.083 | 1.465 | 17.183 | 0 | 0.031 |  | 0.285 | 0.281 |  |  | 0.203 | 0.203 |  | 8.574 |  |  | 9.851 | 9.863 | 9.57 | 9.57 |  |  |  | 191.238 |  |  |  | 1.996 | 0 | 0 | 0 | 0 | 0 | 0 | 0.031 |  |  |  |  | NT | 0.285 | 0.281 | 0.203 | 0.203 | 0.349 | 0.345 | 0.201 | 0.203 |  |  | 20250708 | Y
2025.07.11 | 25071116 | A0LE0187A00W08D2600300S | A0LE0187 | ALE0187D00300 | 0.337 | 0.338 | 0.194 | 0.194 | 50239 |  |  | 8.58 | 8.57 | 1272 | 1272 | 124.94 | 124.94 | 0.192 | 0.192 | 0.5 | 0.5 | 0.086 | 0.086 |  | 240.133 |  | 3.617 |  | 1.356 | 1312.389 | 0.09 | 2.527 | 2.056 | 1.54 | 17.149 | 0 | 0.035 |  | 0.281 | 0.282 |  |  | 0.203 | 0.203 |  | 8.58 |  |  | 9.862 | 9.862 | 9.576 | 9.576 |  |  |  | 191.316 |  |  |  | 2.153 | 0 | 0 | 0 | 0 | 0 | 0 | 0.035 |  |  |  |  | NT | 0.281 | 0.282 | 0.203 | 0.203 | 0.348 | 0.344 | 0.202 | 0.202 |  |  | 20250708 | Y
2025.07.11 | 25071116 | A0LE0187A00W08D2600400S | A0LE0187 | ALE0187D00400 | 0.338 | 0.338 | 0.195 | 0.194 | 50240 |  |  | 8.584 | 8.571 | 1272 | 1272 | 124.96 | 124.96 | 0.164 | 0.164 | 0.52 | 0.52 | 0.102 | 0.102 |  | 240.159 |  | 3.591 |  | 1.475 | 1312.47 | 0.089 | 2.533 | 2.061 | 1.533 | 17.143 | 0 | 0.031 |  | 0.282 | 0.285 |  |  | 0.203 | 0.203 |  | 8.584 |  |  | 9.866 | 9.86 | 9.582 | 9.582 |  |  |  | 191.395 |  |  |  | 2.309 | 0 | 0 | 0 | 0 | 0 | 0 | 0.031 |  |  |  |  | NT | 0.282 | 0.285 | 0.203 | 0.203 | 0.348 | 0.345 | 0.203 | 0.201 |  |  | 20250708 | Y
2025.07.11 | 25071116 | A0LE0187A00W08D2600500S | A0LE0187 | ALE0187D00500 | 0.338 | 0.338 | 0.194 | 0.194 | 50241 |  |  | 8.58 | 8.564 | 1271 | 1271 | 124.98 | 124.98 | 0.136 | 0.136 | 0.54 | 0.54 | 0.118 | 0.118 |  | 240.185 |  | 3.565 |  | 1.593 | 1312.361 | 0.089 | 2.522 | 2.051 | 1.542 | 17.154 | 0 | 0.036 |  | 0.283 | 0.286 |  |  | 0.202 | 0.203 |  | 8.58 |  |  | 9.859 | 9.85 | 9.588 | 9.588 |  |  |  | 191.473 |  |  |  | 2.465 | 0 | 0 | 0 | 0 | 0 | 0 | 0.036 |  |  |  |  | NT | 0.283 | 0.286 | 0.202 | 0.203 | 0.348 | 0.346 | 0.201 | 0.202 |  |  | 20250708 | Y
2025.07.11 | 25071116 | A0LE0187A00W08D2600600S | A0LE0187 | ALE0187D00600 | 0.338 | 0.338 | 0.194 | 0.194 | 50240 |  |  | 8.571 | 8.574 | 1271 | 1271 | 125 | 125 | 0.108 | 0.108 | 0.56 | 0.56 | 0.134 | 0.134 |  | 240.212 |  | 3.538 |  | 1.711 | 1312.476 | 0.089 | 2.531 | 2.06 | 1.532 | 17.143 | 0 | 0.038 |  | 0.284 | 0.286 |  |  | 0.202 | 0.203 |  | 8.571 |  |  | 9.855 | 9.863 | 9.594 | 9.594 |  |  |  | 191.551 |  |  |  | 2.622 | 0 | 0 | 0 | 0 | 0 | 0 | 0.038 |  |  |  |  | NT | 0.284 | 0.286 | 0.202 | 0.203 | 0.346 | 0.346 | 0.202 | 0.201 |  |  | 20250708 | Y
2025.07.11 | 25071116 | A0LE0187A00W08D2600700S | A0LE0187 | ALE0187D00700 | 0.338 | 0.338 | 0.194 | 0.194 | 50241 |  |  | 8.578 | 8.57 | 1270 | 1270 | 125.02 | 125.02 | 0.08 | 0.08 | 0.58 | 0.58 | 0.15 | 0.15 |  | 240.238 |  | 3.512 |  | 1.829 | 1313.213 | 0.088 | 2.557 | 2.093 | 1.454 | 17.168 | 0 | 0.033 |  | 0.283 | 0.283 |  |  | 0.202 | 0.203 |  | 8.578 |  |  | 9.86 | 9.858 | 9.6 | 9.6 |  |  |  | 191.629 |  |  |  | 2.778 | 0 | 0 | 0 | 0 | 0 | 0 | 0.033 |  |  |  |  | NT | 0.283 | 0.283 | 0.202 | 0.203 | 0.344 | 0.347 | 0.2 | 0.2 |  |  | 20250708 | Y
2025.07.11 | 25071116 | A0LE0187A00W08D2600800S | A0LE0187 | ALE0187D00800 | 0.338 | 0.338 | 0.194 | 0.194 | 50240 |  |  | 8.572 | 8.554 | 1271 | 1271 | 125.026 | 125.026 | 0.092 | 0.092 | 0.65 | 0.65 | 0.128 | 0.128 |  | 240.265 |  | 3.485 |  | 1.947 | 1312.631 | 0.089 | 2.547 | 2.076 | 1.518 | 17.123 | 0 | 0.025 |  | 0.283 | 0.285 |  |  | 0.202 | 0.202 |  | 8.572 |  |  | 9.854 | 9.843 | 9.596 | 9.596 |  |  |  | 191.707 |  |  |  | 2.935 | 0 | 0 | 0 | 0 | 0 | 0 | 0.025 |  |  |  |  | NT | 0.283 | 0.285 | 0.202 | 0.202 | 0.345 | 0.345 | 0.202 | 0.2 |  |  | 20250708 | Y
2025.07.11 | 25071116 | A0LE0187A00W08D2600900S | A0LE0187 | ALE0187D00900 | 0.338 | 0.338 | 0.193 | 0.193 | 50239 |  |  | 8.563 | 8.56 | 1271 | 1271 | 125.032 | 125.032 | 0.104 | 0.104 | 0.72 | 0.72 | 0.106 | 0.106 |  | 240.291 |  | 3.459 |  | 2.065 | 1312.753 | 0.089 | 2.558 | 2.087 | 1.507 | 17.112 | 0 | 0.035 |  | 0.283 | 0.282 |  |  | 0.201 | 0.202 |  | 8.563 |  |  | 9.844 | 9.85 | 9.592 | 9.592 |  |  |  | 191.785 |  |  |  | 3.091 | 0 | 0 | 0 | 0 | 0 | 0 | 0.035 |  |  |  |  | NT | 0.283 | 0.282 | 0.201 | 0.202 | 0.348 | 0.345 | 0.2 | 0.199 |  |  | 20250708 | Y
2025.07.11 | 25071116 | A0LE0187A00W08D2601100S | A0LE0187 | ALE0187D01100 | 0.338 | 0.338 | 0.192 | 0.192 | 50238 |  | G8 | 8.556 | 8.543 | 1272 | 1272 | 125.038 | 125.038 | 0.116 | 0.116 | 0.79 | 0.79 | 0.084 | 0.084 |  | 240.317 |  | 3.433 |  | 2.184 | 1312.687 | 0.089 | 2.554 | 2.082 | 1.513 | 17.118 | 0 | 0.04 |  | 0.286 | 0.284 |  |  | 0.201 | 0.201 |  | 8.556 |  |  | 9.839 | 9.829 | 9.588 | 9.588 |  |  |  | 191.864 |  |  |  | 3.247 | 0 | 0 | 0 | 0 | 0 | 0 | 0.04 |  |  |  |  | NT | 0.286 | 0.284 | 0.201 | 0.201 | 0.345 | 0.345 | 0.201 | 0.2 |  |  | 20250708 | Y
2025.07.11 | 25071116 | A0LE0187A00W08D2601200S | A0LE0187 | ALE0187D01200 | 0.338 | 0.338 | 0.192 | 0.192 | 50241 |  | G8 | 8.552 | 8.533 | 1272 | 1272 | 125.044 | 125.044 | 0.128 | 0.128 | 0.86 | 0.86 | 0.062 | 0.062 |  | 240.344 |  | 3.406 |  | 2.302 | 1312.859 | 0.089 | 2.563 | 2.092 | 1.497 | 17.101 | 0 | 0.038 |  | 0.286 | 0.288 |  |  | 0.2 | 0.201 |  | 8.552 |  |  | 9.833 | 9.819 | 9.584 | 9.584 |  |  |  | 191.942 |  |  |  | 3.404 | 0 | 0 | 0 | 0 | 0 | 0 | 0.038 |  |  |  |  | NT | 0.286 | 0.288 | 0.2 | 0.201 | 0.347 | 0.347 | 0.198 | 0.198 |  |  | 20250708 | Y
2025.07.11 | 25071116 | A0LE0187A00W08D2601300S | A0LE0187 | ALE0187D01300 | 0.338 | 0.338 | 0.192 | 0.192 | 50241 |  | G8 | 8.542 | 8.543 | 1273 | 1273 | 125.05 | 125.05 | 0.14 | 0.14 | 0.93 | 0.93 | 0.04 | 0.04 |  | 240.37 |  | 3.38 | 0 | 2.42 | 1313.558 | 0.088 | 2.587 | 2.123 | 1.424 | 17.144 | 0 | 0.02 |  | 0.287 | 0.287 |  |  | 0.2 | 0.2 |  | 8.542 |  |  | 9.821 | 9.828 | 9.58 | 9.58 | 0 | 0 | 0 | 192.02 | 0 | 0 | 0 | 3.56 | 0 | 0 | 0 | 0 | 0 | 0 | 0.02 |  |  |  |  | NT | 0.287 | 0.287 | 0.2 | 0.2 | 0.345 | 0.349 | 0.199 | 0.2 |  |  | 20250708 | Y
2025.07.11 | 25071116 | A0LE0187A00W08D2601400S | A0LE0187 | ALE0187D01400 | 0.338 | 0.338 | 0.192 | 0.192 | 50240 |  | G8 | 8.55 | 8.529 | 1273 | 1273 | 125.062 | 125.062 | 0.153 | 0.153 | 1.025 | 1.025 | 0.062 | 0.062 |  | 240.293 |  | 3.545 |  | 2.468 | 1312.702 | 0.089 | 2.554 | 2.083 | 1.512 | 17.116 | 0 | 0.036 |  | 0.284 | 0.284 |  |  | 0.2 | 0.2 |  | 8.55 |  |  | 9.83 | 9.815 | 9.583 | 9.583 |  |  |  | 191.868 |  |  |  | 3.623 | 0 | 0 | 0 | 0 | 0 | 0 | 0.036 |  |  |  |  | NT | 0.284 | 0.284 | 0.2 | 0.2 | 0.344 | 0.347 | 0.2 | 0.201 |  |  | 20250708 | Y
2025.07.11 | 25071116 | A0LE0187A00W08D2601500S | A0LE0187 | ALE0187D01500 | 0.338 | 0.338 | 0.192 | 0.192 | 50241 |  | G8 | 8.535 | 8.538 | 1273 | 1273 | 125.073 | 125.073 | 0.167 | 0.167 | 1.12 | 1.12 | 0.083 | 0.083 |  | 240.217 |  | 3.71 |  | 2.517 | 1312.869 | 0.089 | 2.569 | 2.097 | 1.497 | 17.104 | 0 | 0.028 |  | 0.285 | 0.286 |  |  | 0.201 | 0.201 |  | 8.535 |  |  | 9.814 | 9.818 | 9.587 | 9.587 |  |  |  | 191.717 |  |  |  | 3.687 | 0 | 0 | 0 | 0 | 0 | 0 | 0.028 |  |  |  |  | NT | 0.285 | 0.286 | 0.201 | 0.201 | 0.349 | 0.346 | 0.198 | 0.199 |  |  | 20250708 | Y
2025.07.11 | 25071116 | A0LE0187A00W08D2601600S | A0LE0187 | ALE0187D01600 | 0.338 | 0.338 | 0.193 | 0.193 | 50242 |  | G8 | 8.54 | 8.518 | 1274 | 1274 | 125.085 | 125.085 | 0.18 | 0.18 | 1.215 | 1.215 | 0.105 | 0.105 |  | 240.14 |  | 3.875 |  | 2.565 | 1312.745 | 0.089 | 2.559 | 2.087 | 1.508 | 17.119 | 0 | 0.038 |  | 0.283 | 0.288 |  |  | 0.202 | 0.202 |  | 8.54 |  |  | 9.819 | 9.812 | 9.59 | 9.59 |  |  |  | 191.565 |  |  |  | 3.75 | 0 | 0 | 0 | 0 | 0 | 0 | 0.038 |  |  |  |  | NT | 0.283 | 0.288 | 0.202 | 0.202 | 0.347 | 0.346 | 0.201 | 0.2 |  |  | 20250708 | Y
2025.07.11 | 25071116 | A0LE0187A00W08D2601700S | A0LE0187 | ALE0187D01700 | 0.338 | 0.338 | 0.193 | 0.193 | 50242 |  | G8 | 8.542 | 8.537 | 1274 | 1274 | 125.097 | 125.097 | 0.193 | 0.193 | 1.31 | 1.31 | 0.127 | 0.127 |  | 240.063 |  | 4.04 |  | 2.613 | 1312.76 | 0.089 | 2.559 | 2.087 | 1.506 | 17.116 | 0 | 0.035 |  | 0.288 | 0.285 |  |  | 0.202 | 0.202 |  | 8.542 |  |  | 9.819 | 9.813 | 9.593 | 9.593 |  |  |  | 191.413 |  |  |  | 3.813 | 0 | 0 | 0 | 0 | 0 | 0 | 0.035 |  |  |  |  | NT | 0.288 | 0.285 | 0.202 | 0.202 | 0.347 | 0.349 | 0.199 | 0.199 |  |  | 20250708 | Y
2025.07.11 | 25071116 | A0LE0187A00W08D2601800S | A0LE0187 | ALE0187D01800 | 0.338 | 0.338 | 0.194 | 0.194 | 50242 |  | G8 | 8.54 | 8.53 | 1274 | 1274 | 125.108 | 125.108 | 0.207 | 0.207 | 1.405 | 1.405 | 0.148 | 0.148 |  | 239.987 |  | 4.205 |  | 2.662 | 1312.842 | 0.089 | 2.565 | 2.093 | 1.5 | 17.11 | 0 | 0.026 |  | 0.285 | 0.283 |  |  | 0.202 | 0.202 |  | 8.54 |  |  | 9.816 | 9.818 | 9.597 | 9.597 |  |  |  | 191.262 |  |  |  | 3.877 | 0 | 0 | 0 | 0 | 0 | 0 | 0.026 |  |  |  |  | NT | 0.285 | 0.283 | 0.202 | 0.202 | 0.346 | 0.347 | 0.2 | 0.2 |  |  | 20250708 | Y
2025.07.11 | 25071116 | A0LE0187A00W08D2601900S | A0LE0187 | ALE0187D01900 | 0.338 | 0.338 | 0.194 | 0.194 | 50240 |  | G8 | 8.53 | 8.536 | 1274 | 1274 | 125.12 | 125.12 | 0.22 | 0.22 | 1.5 | 1.5 | 0.17 | 0.17 |  | 239.91 |  | 4.37 | 0 | 2.71 | 1313.609 | 0.088 | 2.592 | 2.128 | 1.419 | 17.14 | 0 | 0.034 | 27 | 0.286 | 0.287 |  |  | 0.203 | 0.203 |  | 8.53 |  |  | 9.807 | 9.819 | 9.6 | 9.6 | 0 | 0 | 0 | 191.11 | 0 | 0 | 0 | 3.94 | 0 | 0 | 0 | 0 | 0 | 0 | 0.034 |  |  |  |  | NT | 0.286 | 0.287 | 0.203 | 0.203 | 0.35 | 0.346 | 0.201 | 0.201 |  |  | 20250708 | Y
2025.07.11 | 25071110 | AJBT0281A00E01B1801001S | AJBT0281 | ABT0281B01001 | 0.323 | 0.324 | 0.183 | 0.188 | 23148 |  | G5 | 9.163 | 9.184 | 1325 | 1325 | 125 | 125 | 0.11 | 0.11 | 1.15 | 1.15 | 0.11 | 0.11 |  | 241.41 |  | 2.66 | 0 | 0.62 | 1317.327 | 0.089 | 2.938 | 2.473 | 1.11 | 17.225 | 0 | 0.047 |  | 0.269 | 0.268 |  |  | 0.192 | 0.192 |  | 9.163 |  |  | 10.608 | 10.744 | 9.99 | 9.99 | 0 | 0 | 0 | 198.15 | 0 | 0 | 0 | 2 | 0 | 0 | 0 | 0 | 0 | 0 | 0.047 |  |  |  |  | NT | 0.269 | 0.268 | 0.192 | 0.192 | 0.333 | 0.333 | 0.193 | 0.193 |  |  | 20240131 | Y
2025.07.11 | 25071110 | AJF00225A00W02A0301901S | AJF00225 | AF00225A01901 | 0.331 | 0.332 | 0.188 | 0.189 | 11537 |  |  | 8.523 | 8.53 | 1270 | 1270 | 124.96 | 124.96 | 0.28 | 0.28 | 2.06 | 2.06 | 0.18 | 0.18 |  | 240.88 |  | 1.02 | 0 | 1.73 | 1315.094 | 0.086 | 2.662 | 2.211 | 1.274 | 16.98 | 0 | 0.049 |  | 0.276 | 0.276 |  |  | 0.196 | 0.195 |  | 8.523 |  |  | 9.872 | 9.884 | 9.37 | 9.37 | 0 | 0 | 0 | 192.81 | 0 | 0 | 0 | 1.95 | 0 | 0 | 0 | 0 | 0 | 0 | 0.049 |  |  |  |  | NT | 0.276 | 0.276 | 0.196 | 0.195 | 0.336 | 0.338 | 0.194 | 0.195 |  |  | 20250626 | Y
2025.07.11 | 25071109 | AJF00228A00W01A0200101E | AJF00228 | AF00228A00101 | 0.334 | 0.334 | 0.19 | 0.189 | 33536 |  |  | 8.629 | 8.612 | 1285 | 1277 | 125.05 | 125.12 | 0.16 | 0.26 | 1.26 | 0.92 | 0.2 | 0.11 |  | 239.43 |  | 2.26 | 0 | 0.7 | 1311.962 | 0.088 | 2.428 | 1.967 | 1.551 | 17.126 | 0 | 0.038 |  | 0.287 | 0.287 |  |  | 0.198 | 0.198 |  | 8.629 |  |  | 9.877 | 9.861 | 9.27 | 9.22 | 0 | 0 | 0 | 192.3 | 0 | 0 | 0 | 2.9 | 0 | 0 | 0 | 0 | 0 | 0 | 0.038 |  |  |  |  | NT | 0.287 | 0.287 | 0.198 | 0.198 | 0.343 | 0.346 | 0.202 | 0.201 |  |  | 20250627 | Y
2025.07.11 | 25071109 | AJF00228A00W01A0200102E | AJF00228 | AF00228A00102 | 0.332 | 0.336 | 0.188 | 0.19 | 11502 |  |  | 8.597 | 8.647 | 1277 | 1277 | 124.99 | 124.99 | 0.41 | 0.41 | 3.12 | 3.12 | 0.29 | 0.29 |  | 238.37 |  | 3.34 | 0 | 0.51 | 1311.705 | 0.088 | 2.405 | 1.945 | 1.576 | 17.202 | 0 | 0.049 |  | 0.29 | 0.286 |  |  | 0.2 | 0.197 |  | 8.597 |  |  | 9.858 | 9.901 | 9.34 | 9.34 | 0 | 0 | 0 | 191.73 | 0 | 0 | 0 | 1.42 | 0 | 0 | 0 | 0 | 0 | 0 | 0.049 |  |  |  |  | NT | 0.29 | 0.286 | 0.2 | 0.197 | 0.343 | 0.342 | 0.195 | 0.198 |  |  | 20250627 | Y
2025.07.11 | 25071110 | AJF00228A00W01A0200201S | AJF00228 | AF00228A00201 | 0.332 | 0.332 | 0.19 | 0.19 | 35535 |  |  | 8.612 | 8.619 | 1266 | 1266 | 125.21 | 125.21 | 0.11 | 0.11 | 1.29 | 1.29 | 0.12 | 0.12 |  | 238.31 |  | 2.74 | 0 | 1.32 | 1312.272 | 0.087 | 2.427 | 1.974 | 1.519 | 17.143 | 0 | 0.025 |  | 0.286 | 0.286 |  |  | 0.197 | 0.198 |  | 8.612 |  |  | 9.936 | 9.931 | 9.26 | 9.26 | 0 | 0 | 0 | 192.33 | 0 | 0 | 0 | 1.63 | 0 | 0 | 0 | 0 | 0 | 0 | 0.025 |  |  |  |  | NT | 0.286 | 0.286 | 0.197 | 0.198 | 0.341 | 0.344 | 0.198 | 0.201 |  |  | 20250627 | Y
2025.07.11 | 25071110 | AJF00228A00W01A0200202S | AJF00228 | AF00228A00202 | 0.332 | 0.33 | 0.189 | 0.188 | 13699 |  |  | 8.631 | 8.598 | 1265 | 1265 | 125.04 | 125.04 | 0.05 | 0.05 | 0.28 | 0.28 | 0.16 | 0.16 |  | 238.24 |  | 2.66 | 0 | 1.32 | 1312.907 | 0.087 | 2.468 | 2.018 | 1.459 | 17.109 | 0 | 0.049 |  | 0.284 | 0.286 |  |  | 0.196 | 0.197 |  | 8.631 |  |  | 9.947 | 9.919 | 9.21 | 9.21 | 0 | 0 | 0 | 191.64 | 0 | 0 | 0 | 1.26 | 0 | 0 | 0 | 0 | 0 | 0 | 0.049 |  |  |  |  | NT | 0.284 | 0.286 | 0.196 | 0.197 | 0.339 | 0.34 | 0.197 | 0.196 |  |  | 20250627 | Y
2025.07.11 | 25071109 | AJF00235A00W01A0300101E | AJF00235 | AF00235A00101 | 0.334 | 0.335 | 0.189 | 0.19 | 42405 |  | G8 | 8.582 | 8.603 | 1288 | 1296 | 125.22 | 125.17 | 0.24 | 0.15 | 2.12 | 0.42 | 0.09 | 0.32 |  | 239.68 |  | 3.41 | 0 | 0.95 | 1311.094 | 0.088 | 2.356 | 1.894 | 1.63 | 17.209 | 0 | 0.037 |  | 0.282 | 0.282 |  |  | 0.197 | 0.197 |  | 8.582 |  |  | 9.823 | 9.842 | 9.33 | 9.47 | 0 | 0 | 0 | 192.37 | 0 | 0 | 0 | 2.23 | 0 | 0 | 0 | 0 | 0 | 0 | 0.037 |  |  |  |  | NT | 0.282 | 0.282 | 0.197 | 0.197 | 0.351 | 0.347 | 0.203 | 0.197 |  |  | 20250701 | Y
2025.07.11 | 25071110 | AJF00242A00W01A0301901S | AJF00242 | AF00242A01901 | 0.33 | 0.335 | 0.189 | 0.192 | 32171 |  | G5 | 8.526 | 8.655 | [16 empty] | 1313.329 | 0.087 | 2.537 | 2.081 | 1.438 | 17.17 | 0 | 0.033 |  | 0.285 | 0.282 |  |  | 0.2 | 0.197 |  | 8.526 |  |  | 9.865 | 9.984 | [10 empty] | 0 | 0 | 0 | 0 | 0 | 0 | 0.033 |  |  |  |  | NT | 0.285 | 0.282 | 0.2 | 0.197 | 0.349 | 0.34 | 0.206 | 0.199 |  |  | 20250703 | Y
2025.07.11 | 25071109 | AJF00253A00W01A0201901S | AJF00253 | AF00253A01901 | 0.34 | 0.328 | 0.193 | 0.184 | 12993 |  | O1 | 8.693 | 8.531 | [16 empty] | 1311.458 | 0.089 | 2.413 | 1.947 | 1.616 | 17.38 | 0 | 0.058 |  | 0.277 | 0.289 |  |  | 0.193 | 0.201 |  | 8.693 |  |  | 9.966 | 9.818 | [10 empty] | 0 | 0 | 0 | 0 | 0 | 0 | 0.058 |  |  |  |  | NT | 0.277 | 0.289 | 0.193 | 0.201 | 0.337 | 0.346 | 0.191 | 0.202 |  |  | 20250625 | Y
2025.07.11 | 25071109 | AJF00253A00W01A0201902S | AJF00253 | AF00253A01902 | 0.334 | 0.335 | 0.189 | 0.19 | 36738 |  |  | 8.517 | 8.531 | 1274 | 1274 | 125.08 | 125.08 | 0.23 | 0.23 | 1.72 | 1.72 | 0.07 | 0.07 |  | 240.12 |  | 2.11 | 0 | 0.7 | 1313.959 | 0.088 | 2.623 | 2.159 | 1.389 | 17.099 | 0 | 0.027 |  | 0.285 | 0.284 |  |  | 0.197 | 0.197 |  | 8.517 |  |  | 9.802 | 9.818 | 9.48 | 9.48 | 0 | 0 | 0 | 191.84 | 0 | 0 | 0 | 0.79 | 0 | 0 | 0 | 0 | 0 | 0 | 0.027 |  |  |  |  | NT | 0.285 | 0.284 | 0.197 | 0.197 | 0.345 | 0.346 | 0.197 | 0.198 |  |  | 20250625 | Y
2025.07.11 | 25071109 | AJF00259A00W02A0201901S | AJF00259 | AF00259A01901 | 0.338 | 0.33 | 0.193 | 0.187 | 12992 |  | O1 | 8.653 | 8.552 | [16 empty] | 1312.895 | 0.088 | 2.536 | 2.07 | 1.486 | 17.244 | 0 | 0.075 |  | 0.28 | 0.287 |  |  | 0.197 | 0.202 |  | 8.653 |  |  | 9.933 | 9.85 | [10 empty] | 0 | 0 | 0 | 0 | 0 | 0 | 0.075 |  |  |  |  | NT | 0.28 | 0.287 | 0.197 | 0.202 | 0.336 | 0.345 | 0.191 | 0.199 |  |  | 20250703 | Y
2025.07.11 | 25071109 | AJF00259A00W02A0201902S | AJF00259 | AF00259A01902 | 0.334 | 0.334 | 0.191 | 0.191 | 25116 |  |  | 8.562 | 8.55 | 1263 | 1263 | 124.96 | 124.96 | 0.18 | 0.18 | 0.74 | 0.74 | 0.19 | 0.19 |  | 240.39 |  | 1.16 | 0 | 0.81 | 1313.78 | 0.088 | 2.606 | 2.142 | 1.404 | 17.124 | 0 | 0.039 |  | 0.285 | 0.285 |  |  | 0.2 | 0.2 |  | 8.562 |  |  | 9.852 | 9.846 | 9.43 | 9.43 | 0 | 0 | 0 | 193.05 | 0 | 0 | 0 | 1.77 | 0 | 0 | 0 | 0 | 0 | 0 | 0.039 |  |  |  |  | NT | 0.285 | 0.285 | 0.2 | 0.2 | 0.344 | 0.342 | 0.198 | 0.198 |  |  | 20250703 | Y
2025.07.11 | 25071109 | AJF00261A00W01A0500101E | AJF00261 | AF00261A00101 | 0.333 | 0.333 | 0.189 | 0.189 | 30021 |  |  | 8.627 | 8.602 | 1298 | 1296 | 124.98 | 124.94 | 0.11 | 0.14 | 1.76 | 1 | 0.13 | 0.16 |  | 240.5 |  | 1.6 | 0 | 1 | 1312.874 | 0.089 | 2.549 | 2.081 | 1.497 | 17.338 | 0 | 0.049 |  | 0.29 | 0.291 |  |  | 0.197 | 0.197 |  | 8.627 |  |  | 9.925 | 9.907 | 9.61 | 9.61 | 0 | 0 | 0 | 192.54 | 0 | 0 | 0 | 0.28 | 0 | 0 | 0 | 0 | 0 | 0 | 0.049 |  |  |  |  | NT | 0.29 | 0.291 | 0.197 | 0.197 | 0.343 | 0.339 | 0.196 | 0.199 |  |  | 20250625 | Y
2025.07.11 | 25071110 | AJF00261A00W01A0500102E | AJF00261 | AF00261A00102 | 0.333 | 0.332 | 0.19 | 0.189 | 15189 |  |  | 8.621 | 8.61 | 1292 | 1294 | 125.11 | 125.05 | 0.25 | 0.09 | 2.51 | 0.43 | 0.47 | 0.16 |  | 239.88 |  | 2.6 | 0 | 0.64 | 1312.946 | 0.088 | 2.522 | 2.062 | 1.485 | 17.419 | 0 | 0.042 |  | 0.291 | 0.292 |  |  | 0.196 | 0.197 |  | 8.621 |  |  | 9.998 | 9.974 | 9.44 | 9.7 | 0 | 0 | 0 | 192.4 | 0 | 0 | 0 | 1.52 | 0 | 0 | 0 | 0 | 0 | 0 | 0.042 |  |  |  |  | NT | 0.291 | 0.292 | 0.196 | 0.197 | 0.341 | 0.34 | 0.2 | 0.197 |  |  | 20250625 | Y
2025.07.11 | 25071110 | AJF00268A00W02A0200101E | AJF00268 | AF00268A00101 | 0.331 | 0.331 | 0.188 | 0.188 | 42096 |  |  | 8.548 | 8.541 | 1251 | 1266 | 124.96 | 124.99 | 0.31 | 0.51 | 2.95 | 3.42 | 0.08 | 0.15 |  | 240.39 |  | 2.99 | 0 | 0.4 | 1315.573 | 0.087 | 2.725 | 2.27 | 1.237 | 16.911 | 0 | 0.035 |  | 0.281 | 0.281 |  |  | 0.195 | 0.195 |  | 8.548 |  |  | 9.912 | 9.903 | 9.32 | 9.3 | 0 | 0 | 0 | 191.1 | 0 | 0 | 0 | 1.35 | 0 | 0 | 0 | 0 | 0 | 0 | 0.035 |  |  |  |  | NT | 0.281 | 0.281 | 0.195 | 0.195 | 0.341 | 0.339 | 0.194 | 0.197 |  |  | 20250625 | Y
2025.07.11 | 25071109 | AJF00268A00W02A0201901S | AJF00268 | AF00268A01901 | 0.332 | 0.331 | 0.187 | 0.186 | 15073 |  |  | 8.565 | 8.54 | 1256 | 1256 | 124.81 | 124.81 | 0.34 | 0.34 | 1.62 | 1.62 | 0.17 | 0.17 |  | 242.29 |  | 2.87 | 0 | 1.17 | 1315.725 | 0.088 | 2.775 | 2.311 | 1.232 | 16.919 | 0 | 0.049 |  | 0.274 | 0.275 |  |  | 0.195 | 0.195 |  | 8.565 |  |  | 9.884 | 9.865 | 9.24 | 9.24 | 0 | 0 | 0 | 191.85 | 0 | 0 | 0 | 2.78 | 0 | 0 | 0 | 0 | 0 | 0 | 0.049 |  |  |  |  | NT | 0.274 | 0.275 | 0.195 | 0.195 | 0.339 | 0.34 | 0.193 | 0.193 |  |  | 20250625 | Y
2025.07.11 | 25071108 | AJF00273A00W01B0611501S | AJF00273 | AF00273B11501 | 0.33 | 0.33 | 0.187 | 0.188 | 16981 |  | G4 | 8.606 | 8.591 | [16 empty] | 1315.861 | 0.087 | 2.765 | 2.308 | 1.222 | 17.066 | 0 | 0.042 |  | 0.276 | 0.277 |  |  | 0.196 | 0.196 |  | 8.606 |  |  | 9.987 | 10.01 | [10 empty] | 0 | 0 | 0 | 0 | 0 | 0 | 0.042 |  |  |  |  | NT | 0.276 | 0.277 | 0.196 | 0.196 | 0.335 | 0.351 | 0.211 | 0.205 |  |  | 20250619 | N
2025.07.11 | 25071110 | AJF00277A00W01A0301201S | AJF00277 | AF00277A01201 | 0.332 | 0.333 | 0.189 | 0.189 | 42237 |  |  | 8.39 | 8.415 | 1295 | 1295 | 125.01 | 125.01 | 0.24 | 0.24 | 1 | 1 | 0.16 | 0.16 |  | 237.96 |  | 2.94 | 0 | 1.93 | 1316.723 | 0.087 | 2.845 | 2.386 | 1.145 | 16.922 | 0 | 0.029 |  | 0.283 | 0.283 |  |  | 0.196 | 0.196 |  | 8.39 |  |  | 9.748 | 9.763 | 9.38 | 9.38 | 0 | 0 | 0 | 191.81 | 0 | 0 | 0 | 1.57 | 0 | 0 | 0 | 0 | 0 | 0 | 0.029 |  |  |  |  | NT | 0.283 | 0.283 | 0.196 | 0.196 | 0.348 | 0.342 | 0.199 | 0.2 |  |  | 20250625 | Y
2025.07.11 | 25071117 | AJF00286A00W01A1200100E | AJF00286 | AF00286A00100 | 0.333 | 0.332 | 0.193 | 0.193 | 50306 |  |  | 8.518 | 8.481 | 1257 | 1256 | 125.04 | 124.99 | 0.37 | 0.07 | 4.58 | 1.85 | 0.37 | 0.16 |  | 240.94 |  | 4.34 | 0 | 0.44 | 1316.744 | 0.087 | 2.862 | 2.399 | 1.142 | 16.822 | 0 | 0.042 |  | 0.281 | 0.282 |  |  | 0.203 | 0.203 |  | 8.518 |  |  | 9.832 | 9.804 | 9.19 | 9.17 | 0 | 0 | 0 | 192.6 | 0 | 0 | 0 | 1.86 | 0 | 0 | 0 | 0 | 0 | 0 | 0.042 |  |  |  |  | NT | 0.281 | 0.282 | 0.203 | 0.203 | 0.342 | 0.344 | 0.199 | 0.2 |  |  | 20250709 | Y
2025.07.11 | 25071117 | AJF00286A00W01A1200200S | AJF00286 | AF00286A00200 | 0.333 | 0.333 | 0.193 | 0.193 | 50311 |  |  | 8.492 | 8.495 | 1255 | 1255 | 125.13 | 125.13 | 0.18 | 0.18 | 1.87 | 1.87 | 0.26 | 0.26 |  | 240.908 |  | 4.122 |  | 0.553 | 1317.111 | 0.087 | 2.891 | 2.429 | 1.109 | 16.799 | 0 | 0.033 |  | 0.278 | 0.281 |  |  | 0.203 | 0.203 |  | 8.492 |  |  | 9.803 | 9.82 | 9.21 | 9.21 |  |  |  | 192.537 |  |  |  | 1.843 | 0 | 0 | 0 | 0 | 0 | 0 | 0.033 |  |  |  |  | NT | 0.278 | 0.281 | 0.203 | 0.203 | 0.345 | 0.342 | 0.204 | 0.2 |  |  | 20250709 | Y
2025.07.11 | 25071117 | AJF00286A00W01A1200300S | AJF00286 | AF00286A00300 | 0.333 | 0.333 | 0.193 | 0.193 | 50313 |  |  | 8.502 | 8.494 | 1255 | 1255 | 125.126 | 125.126 | 0.166 | 0.166 | 1.662 | 1.662 | 0.258 | 0.258 |  | 240.877 |  | 3.903 |  | 0.667 | 1316.301 | 0.088 | 2.872 | 2.4 | 1.19 | 16.774 | 0 | 0.043 |  | 0.283 | 0.28 |  |  | 0.203 | 0.203 |  | 8.502 |  |  | 9.818 | 9.814 | 9.22 | 9.22 |  |  |  | 192.473 |  |  |  | 1.827 | 0 | 0 | 0 | 0 | 0 | 0 | 0.043 |  |  |  |  | NT | 0.283 | 0.28 | 0.203 | 0.203 | 0.341 | 0.343 | 0.202 | 0.198 |  |  | 20250709 | Y
2025.07.11 | 25071117 | AJF00286A00W01A1200400S | AJF00286 | AF00286A00400 | 0.333 | 0.334 | 0.192 | 0.192 | 13278 |  |  | 8.503 | 8.498 | 1256 | 1256 | 125.122 | 125.122 | 0.152 | 0.152 | 1.454 | 1.454 | 0.256 | 0.256 |  | 240.845 |  | 3.685 |  | 0.78 | 1316.264 | 0.088 | 2.869 | 2.396 | 1.186 | 16.783 | 0 | 0.049 |  | 0.279 | 0.279 |  |  | 0.203 | 0.203 |  | 8.503 |  |  | 9.817 | 9.82 | 9.23 | 9.23 |  |  |  | 192.41 |  |  |  | 1.81 | 0 | 0 | 0 | 0 | 0 | 0 | 0.049 |  |  |  |  | NT | 0.279 | 0.279 | 0.203 | 0.203 | 0.339 | 0.343 | 0.202 | 0.198 |  |  | 20250709 | Y
2025.07.11 | 25071117 | AJF00286A00W01A1200500S | AJF00286 | AF00286A00500 | 0.333 | 0.333 | 0.193 | 0.193 | 50310 |  |  | 8.508 | 8.516 | 1256 | 1256 | 125.118 | 125.118 | 0.138 | 0.138 | 1.246 | 1.246 | 0.254 | 0.254 |  | 240.813 |  | 3.467 |  | 0.893 | 1316.088 | 0.089 | 2.853 | 2.382 | 1.209 | 16.793 | 0 | 0.037 |  | 0.28 | 0.281 |  |  | 0.202 | 0.202 |  | 8.508 |  |  | 9.82 | 9.824 | 9.24 | 9.24 |  |  |  | 192.347 |  |  |  | 1.793 | 0 | 0 | 0 | 0 | 0 | 0 | 0.037 |  |  |  |  | NT | 0.28 | 0.281 | 0.202 | 0.202 | 0.341 | 0.341 | 0.202 | 0.2 |  |  | 20250709 | Y
2025.07.11 | 25071117 | AJF00286A00W01A1200600S | AJF00286 | AF00286A00600 | 0.333 | 0.333 | 0.193 | 0.192 | 50307 |  |  | 8.523 | 8.507 | 1257 | 1257 | 125.114 | 125.114 | 0.124 | 0.124 | 1.038 | 1.038 | 0.252 | 0.252 |  | 240.782 |  | 3.248 |  | 1.007 | 1316.13 | 0.089 | 2.857 | 2.386 | 1.207 | 16.794 | 0 | 0.038 |  | 0.283 | 0.283 |  |  | 0.202 | 0.202 |  | 8.523 |  |  | 9.832 | 9.823 | 9.25 | 9.25 |  |  |  | 192.283 |  |  |  | 1.777 | 0 | 0 | 0 | 0 | 0 | 0 | 0.038 |  |  |  |  | NT | 0.283 | 0.283 | 0.202 | 0.202 | 0.341 | 0.34 | 0.201 | 0.201 |  |  | 20250709 | Y
2025.07.11 | 25071117 | AJF00286A00W01A1200700S | AJF00286 | AF00286A00700 | 0.333 | 0.333 | 0.192 | 0.192 | 50313 |  |  | 8.508 | 8.507 | 1257 | 1257 | 125.11 | 125.11 | 0.11 | 0.11 | 0.83 | 0.83 | 0.25 | 0.25 |  | 240.75 |  | 3.03 | 0 | 1.12 | 1316.924 | 0.087 | 2.879 | 2.415 | 1.127 | 16.831 | 0 | 0.047 |  | 0.281 | 0.279 |  |  | 0.202 | 0.202 |  | 8.508 |  |  | 9.82 | 9.826 | 9.26 | 9.26 | 0 | 0 | 0 | 192.22 | 0 | 0 | 0 | 1.76 | 0 | 0 | 0 | 0 | 0 | 0 | 0.047 |  |  |  |  | NT | 0.281 | 0.279 | 0.202 | 0.202 | 0.345 | 0.344 | 0.2 | 0.198 |  |  | 20250709 | Y
2025.07.11 | 25071117 | AJF00286A00W01A1200800S | AJF00286 | AF00286A00800 | 0.333 | 0.333 | 0.192 | 0.192 | 50309 |  |  | 8.512 | 8.501 | 1256 | 1256 | 125.12 | 125.12 | 0.1 | 0.1 | 0.902 | 0.902 | 0.25 | 0.25 |  | 240.572 |  | 2.977 |  | 1.272 | 1316.034 | 0.089 | 2.849 | 2.378 | 1.214 | 16.81 | 0 | 0.036 |  | 0.281 | 0.283 |  |  | 0.202 | 0.202 |  | 8.512 |  |  | 9.822 | 9.819 | 9.243 | 9.243 |  |  |  | 192.187 |  |  |  | 2.047 | 0 | 0 | 0 | 0 | 0 | 0 | 0.036 |  |  |  |  | NT | 0.281 | 0.283 | 0.202 | 0.202 | 0.342 | 0.341 | 0.199 | 0.197 |  |  | 20250709 | Y
2025.07.11 | 25071117 | AJF00286A00W01A1200900S | AJF00286 | AF00286A00900 | 0.333 | 0.333 | 0.193 | 0.192 | 50312 |  |  | 8.51 | 8.499 | 1254 | 1254 | 125.13 | 125.13 | 0.09 | 0.09 | 0.973 | 0.973 | 0.25 | 0.25 |  | 240.393 |  | 2.923 |  | 1.423 | 1316.033 | 0.089 | 2.849 | 2.378 | 1.214 | 16.808 | 0 | 0.037 |  | 0.278 | 0.279 |  |  | 0.202 | 0.202 |  | 8.51 |  |  | 9.82 | 9.819 | 9.227 | 9.227 |  |  |  | 192.153 |  |  |  | 2.333 | 0 | 0 | 0 | 0 | 0 | 0 | 0.037 |  |  |  |  | NT | 0.278 | 0.279 | 0.202 | 0.202 | 0.34 | 0.34 | 0.198 | 0.201 |  |  | 20250709 | Y
2025.07.11 | 25071117 | AJF00286A00W01A1201000S | AJF00286 | AF00286A01000 | 0.333 | 0.333 | 0.193 | 0.193 | 50304 |  |  | 8.506 | 8.501 | 1252 | 1252 | 125.14 | 125.14 | 0.08 | 0.08 | 1.045 | 1.045 | 0.25 | 0.25 |  | 240.215 |  | 2.87 |  | 1.575 | 1316.24 | 0.089 | 2.868 | 2.396 | 1.195 | 16.789 | 0 | 0.037 |  | 0.279 | 0.278 |  |  | 0.202 | 0.202 |  | 8.506 |  |  | 9.818 | 9.824 | 9.21 | 9.21 |  |  |  | 192.12 |  |  |  | 2.62 | 0 | 0 | 0 | 0 | 0 | 0 | 0.037 |  |  |  |  | NT | 0.279 | 0.278 | 0.202 | 0.202 | 0.341 | 0.339 | 0.202 | 0.198 |  |  | 20250709 | Y
2025.07.11 | 25071117 | AJF00286A00W01A1201100S | AJF00286 | AF00286A01100 | 0.333 | 0.333 | 0.193 | 0.193 | 50309 |  |  | 8.51 | 8.511 | 1251 | 1251 | 125.15 | 125.15 | 0.07 | 0.07 | 1.117 | 1.117 | 0.25 | 0.25 |  | 240.037 |  | 2.817 |  | 1.727 | 1316.275 | 0.089 | 2.872 | 2.4 | 1.194 | 16.792 | 0 | 0.048 |  | 0.279 | 0.278 |  |  | 0.203 | 0.203 |  | 8.51 |  |  | 9.821 | 9.831 | 9.193 | 9.193 |  |  |  | 192.087 |  |  |  | 2.907 | 0 | 0 | 0 | 0 | 0 | 0 | 0.048 |  |  |  |  | NT | 0.279 | 0.278 | 0.203 | 0.203 | 0.342 | 0.341 | 0.197 | 0.198 |  |  | 20250709 | Y
2025.07.11 | 25071117 | AJF00286A00W01A1201200S | AJF00286 | AF00286A01200 | 0.333 | 0.333 | 0.193 | 0.193 | 50311 |  |  | 8.517 | 8.504 | 1250 | 1250 | 125.16 | 125.16 | 0.06 | 0.06 | 1.188 | 1.188 | 0.25 | 0.25 |  | 239.858 |  | 2.763 |  | 1.878 | 1316.345 | 0.088 | 2.875 | 2.404 | 1.187 | 16.788 | 0 | 0.044 |  | 0.282 | 0.282 |  |  | 0.203 | 0.203 |  | 8.517 |  |  | 9.832 | 9.828 | 9.177 | 9.177 |  |  |  | 192.053 |  |  |  | 3.193 | 0 | 0 | 0 | 0 | 0 | 0 | 0.044 |  |  |  |  | NT | 0.282 | 0.282 | 0.203 | 0.203 | 0.34 | 0.341 | 0.199 | 0.199 |  |  | 20250709 | Y
2025.07.11 | 25071117 | AJF00286A00W01A1201300S | AJF00286 | AF00286A01300 | 0.333 | 0.333 | 0.193 | 0.193 | 50311 |  |  | 8.504 | 8.489 | 1248 | 1248 | 125.17 | 125.17 | 0.05 | 0.05 | 1.26 | 1.26 | 0.25 | 0.25 |  | 239.68 |  | 2.71 | 0 | 2.03 | 1317.259 | 0.087 | 2.909 | 2.446 | 1.098 | 16.806 | 0 | 0.042 |  | 0.279 | 0.282 |  |  | 0.203 | 0.203 |  | 8.504 |  |  | 9.825 | 9.815 | 9.16 | 9.16 | 0 | 0 | 0 | 192.02 | 0 | 0 | 0 | 3.48 | 0 | 0 | 0 | 0 | 0 | 0 | 0.042 |  |  |  |  | NT | 0.279 | 0.282 | 0.203 | 0.203 | 0.344 | 0.343 | 0.199 | 0.201 |  |  | 20250709 | Y
2025.07.11 | 25071117 | AJF00286A00W01A1201400S | AJF00286 | AF00286A01400 | 0.329 | 0.337 | 0.189 | 0.195 | 17222 |  | G5 | 8.502 | 8.614 | [16 empty] | 1316.972 | 0.087 | 2.887 | 2.423 | 1.125 | 16.865 | 0 | 0.046 |  | 0.281 | 0.275 |  |  | 0.205 | 0.2 |  | 8.502 |  |  | 9.818 | 9.919 | [10 empty] | 0 | 0 | 0 | 0 | 0 | 0 | 0.046 |  |  |  |  | NT | 0.281 | 0.275 | 0.205 | 0.2 | 0.352 | 0.341 | 0.207 | 0.197 |  |  | 20250709 | Y
2025.07.11 | 25071108 | AJF00461A00W02A0100100E | AJF00461 | AF00461A00100 | 0.328 | 0.331 | 0.187 | 0.189 | 13005 |  |  | 8.529 | 8.572 | 1257 | 1258 | 124.66 | 124.66 | 0.29 | 0.23 | 1.68 | 0.95 | 0.14 | 0.11 |  | 241.16 |  | 2.67 | 0 | 0.7 | 1316.122 | 0.087 | 2.765 | 2.312 | 1.191 | 16.964 | 0 | 0.041 |  | 0.28 | 0.278 |  |  | 0.197 | 0.194 |  | 8.529 |  |  | 9.911 | 9.959 | 9.26 | 9.43 | 0 | 0 | 0 | 191.8 | 0 | 0 | 0 | 1.34 | 0 | 0 | 0 | 0 | 0 | 0 | 0.041 |  |  |  |  | NT | 0.28 | 0.278 | 0.197 | 0.194 | 0.342 | 0.336 | 0.199 | 0.197 |  |  | 20250710 | Y
2025.07.11 | 25071108 | AJF00461A00W02A0100200S | AJF00461 | AF00461A00200 | 0.332 | 0.331 | 0.19 | 0.189 | 50228 |  |  | 8.568 | 8.54 | 1252 | 1252 | 124.87 | 124.87 | 0.24 | 0.24 | 1.26 | 1.26 | 0.09 | 0.09 |  | 241.106 |  | 2.497 |  | 0.772 | 1316.861 | 0.087 | 2.844 | 2.388 | 1.129 | 16.862 | 0 | 0.022 |  | 0.281 | 0.283 |  |  | 0.196 | 0.197 |  | 8.568 |  |  | 9.948 | 9.922 | 9.26 | 9.26 |  |  |  | 191.774 |  |  |  | 1.439 | 0 | 0 | 0 | 0 | 0 | 0 | 0.022 |  |  |  |  | NT | 0.281 | 0.283 | 0.196 | 0.197 | 0.34 | 0.342 | 0.196 | 0.197 |  |  | 20250710 | Y
2025.07.11 | 25071108 | AJF00461A00W02A0100300S | AJF00461 | AF00461A00300 | 0.331 | 0.331 | 0.189 | 0.189 | 50226 |  | R2 | 8.536 | 8.544 | 1255 | 1255 | 124.886 | 124.886 | 0.216 | 0.216 | 1.176 | 1.176 | 0.086 | 0.086 |  | 241.053 |  | 2.325 |  | 0.844 | 1315.809 | 0.087 | 2.783 | 2.316 | 1.221 | 16.81 | 0 | 0.024 |  | 0.283 | 0.285 |  |  | 0.196 | 0.197 |  | 8.536 |  |  | 9.923 | 9.918 | 9.296 | 9.296 |  |  |  | 191.747 |  |  |  | 1.538 | 0 | 0 | 0 | 0 | 0 | 0 | 0.024 |  |  |  |  | NT | 0.283 | 0.285 | 0.196 | 0.197 | 0.341 | 0.339 | 0.198 | 0.195 |  |  | 20250710 | Y
2025.07.11 | 25071108 | AJF00461A00W02A0100400S | AJF00461 | AF00461A00400 | 0.331 | 0.331 | 0.19 | 0.189 | 50226 |  |  | 8.543 | 8.544 | 1258 | 1258 | 124.902 | 124.902 | 0.192 | 0.192 | 1.092 | 1.092 | 0.082 | 0.082 |  | 240.999 |  | 2.152 |  | 0.915 | 1315.566 | 0.087 | 2.76 | 2.293 | 1.24 | 16.833 | 0 | 0.026 |  | 0.282 | 0.284 |  |  | 0.196 | 0.197 |  | 8.543 |  |  | 9.918 | 9.918 | 9.332 | 9.332 |  |  |  | 191.721 |  |  |  | 1.637 | 0 | 0 | 0 | 0 | 0 | 0 | 0.026 |  |  |  |  | NT | 0.282 | 0.284 | 0.196 | 0.197 | 0.34 | 0.341 | 0.197 | 0.197 |  |  | 20250710 | Y
2025.07.11 | 25071108 | AJF00461A00W02A0100500S | AJF00461 | AF00461A00500 | 0.331 | 0.331 | 0.189 | 0.189 | 50228 |  |  | 8.543 | 8.53 | 1261 | 1261 | 124.918 | 124.918 | 0.168 | 0.168 | 1.008 | 1.008 | 0.078 | 0.078 |  | 240.945 |  | 1.979 |  | 0.987 | 1315.83 | 0.087 | 2.782 | 2.316 | 1.217 | 16.81 | 0 | 0.033 |  | 0.282 | 0.286 |  |  | 0.197 | 0.196 |  | 8.543 |  |  | 9.918 | 9.908 | 9.368 | 9.368 |  |  |  | 191.695 |  |  |  | 1.736 | 0 | 0 | 0 | 0 | 0 | 0 | 0.033 |  |  |  |  | NT | 0.282 | 0.286 | 0.197 | 0.196 | 0.338 | 0.34 | 0.196 | 0.197 |  |  | 20250710 | Y
2025.07.11 | 25071108 | AJF00461A00W02A0100600S | AJF00461 | AF00461A00600 | 0.33 | 0.331 | 0.189 | 0.189 | 33264 |  |  | 8.523 | 8.547 | 1264 | 1264 | 124.934 | 124.934 | 0.144 | 0.144 | 0.924 | 0.924 | 0.074 | 0.074 |  | 240.892 |  | 1.806 |  | 1.059 | 1315.703 | 0.087 | 2.775 | 2.308 | 1.229 | 16.831 | 0 | 0.038 |  | 0.282 | 0.282 |  |  | 0.197 | 0.196 |  | 8.523 |  |  | 9.905 | 9.919 | 9.404 | 9.404 |  |  |  | 191.668 |  |  |  | 1.835 | 0 | 0 | 0 | 0 | 0 | 0 | 0.038 |  |  |  |  | NT | 0.282 | 0.282 | 0.197 | 0.196 | 0.342 | 0.34 | 0.196 | 0.197 |  |  | 20250710 | Y
2025.07.11 | 25071108 | AJF00461A00W02A0100700S | AJF00461 | AF00461A00700 | 0.331 | 0.331 | 0.189 | 0.189 | 50222 |  |  | 8.545 | 8.561 | 1267 | 1267 | 124.95 | 124.95 | 0.12 | 0.12 | 0.84 | 0.84 | 0.07 | 0.07 |  | 240.838 |  | 1.634 |  | 1.131 | 1316.144 | 0.087 | 2.785 | 2.328 | 1.192 | 16.929 | 0 | 0.026 |  | 0.283 | 0.284 |  |  | 0.197 | 0.196 |  | 8.545 |  |  | 9.921 | 9.929 | 9.44 | 9.44 |  |  |  | 191.642 |  |  |  | 1.935 | 0 | 0 | 0 | 0 | 0 | 0 | 0.026 |  |  |  |  | NT | 0.283 | 0.284 | 0.197 | 0.196 | 0.34 | 0.341 | 0.198 | 0.196 |  |  | 20250710 | Y
2025.07.11 | 25071108 | AJF00461A00W02A0100800S | AJF00461 | AF00461A00800 | 0.331 | 0.331 | 0.189 | 0.189 | 50226 |  |  | 8.557 | 8.552 | 1266 | 1266 | 124.948 | 124.948 | 0.176 | 0.176 | 1.002 | 1.002 | 0.088 | 0.088 |  | 240.785 |  | 1.461 |  | 1.203 | 1314.939 | 0.087 | 2.709 | 2.242 | 1.298 | 16.899 | 0 | 0.027 |  | 0.28 | 0.283 |  |  | 0.197 | 0.196 |  | 8.557 |  |  | 9.931 | 9.924 | 9.432 | 9.432 |  |  |  | 191.615 |  |  |  | 2.034 | 0 | 0 | 0 | 0 | 0 | 0 | 0.027 |  |  |  |  | NT | 0.28 | 0.283 | 0.197 | 0.196 | 0.342 | 0.338 | 0.195 | 0.196 |  |  | 20250710 | Y
2025.07.11 | 25071108 | AJF00461A00W02A0100900S | AJF00461 | AF00461A00900 | 0.331 | 0.331 | 0.189 | 0.189 | 50226 |  |  | 8.545 | 8.542 | 1265 | 1265 | 124.946 | 124.946 | 0.232 | 0.232 | 1.164 | 1.164 | 0.106 | 0.106 |  | 240.731 |  | 1.288 |  | 1.275 | 1315.394 | 0.087 | 2.748 | 2.281 | 1.257 | 16.855 | 0 | 0.029 |  | 0.285 | 0.281 |  |  | 0.197 | 0.196 |  | 8.545 |  |  | 9.919 | 9.913 | 9.424 | 9.424 |  |  |  | 191.589 |  |  |  | 2.133 | 0 | 0 | 0 | 0 | 0 | 0 | 0.029 |  |  |  |  | NT | 0.285 | 0.281 | 0.197 | 0.196 | 0.341 | 0.34 | 0.196 | 0.196 |  |  | 20250710 | Y
2025.07.11 | 25071108 | AJF00461A00W02A0101000S | AJF00461 | AF00461A01000 | 0.331 | 0.331 | 0.189 | 0.189 | 50226 |  |  | 8.541 | 8.547 | 1263 | 1263 | 124.944 | 124.944 | 0.288 | 0.288 | 1.326 | 1.326 | 0.124 | 0.124 |  | 240.677 |  | 1.115 |  | 1.346 | 1315.093 | 0.087 | 2.722 | 2.255 | 1.283 | 16.887 | 0 | 0.032 |  | 0.279 | 0.28 |  |  | 0.196 | 0.196 |  | 8.541 |  |  | 9.916 | 9.917 | 9.416 | 9.416 |  |  |  | 191.563 |  |  |  | 2.232 | 0 | 0 | 0 | 0 | 0 | 0 | 0.032 |  |  |  |  | NT | 0.279 | 0.28 | 0.196 | 0.196 | 0.344 | 0.339 | 0.195 | 0.195 |  |  | 20250710 | Y
2025.07.11 | 25071108 | AJF00461A00W02A0101100S | AJF00461 | AF00461A01100 | 0.331 | 0.331 | 0.189 | 0.189 | 50226 |  |  | 8.55 | 8.548 | 1262 | 1262 | 124.942 | 124.942 | 0.344 | 0.344 | 1.488 | 1.488 | 0.142 | 0.142 |  | 240.624 |  | 0.943 |  | 1.418 | 1315.038 | 0.087 | 2.716 | 2.249 | 1.287 | 16.89 | 0 | 0.025 |  | 0.28 | 0.28 |  |  | 0.196 | 0.196 |  | 8.55 |  |  | 9.917 | 9.913 | 9.408 | 9.408 |  |  |  | 191.536 |  |  |  | 2.331 | 0 | 0 | 0 | 0 | 0 | 0 | 0.025 |  |  |  |  | NT | 0.28 | 0.28 | 0.196 | 0.196 | 0.339 | 0.341 | 0.194 | 0.196 |  |  | 20250710 | Y
2025.07.11 | 25071108 | AJF00461A00W02A0101200S | AJF00461 | AF00461A01200 | 0.331 | 0.331 | 0.189 | 0.189 | 50226 |  |  | 8.547 | 8.54 | 1261 | 1261 | 124.94 | 124.94 | 0.4 | 0.4 | 1.65 | 1.65 | 0.16 | 0.16 |  | 240.57 |  | 0.77 | 0 | 1.49 | 1316.031 | 0.087 | 2.776 | 2.319 | 1.202 | 16.945 | 0 | 0.022 |  | 0.281 | 0.281 |  |  | 0.196 | 0.196 |  | 8.547 |  |  | 9.917 | 9.914 | 9.4 | 9.4 | 0 | 0 | 0 | 191.51 | 0 | 0 | 0 | 2.43 | 0 | 0 | 0 | 0 | 0 | 0 | 0.022 |  |  |  |  | NT | 0.281 | 0.281 | 0.196 | 0.196 | 0.338 | 0.34 | 0.196 | 0.195 |  |  | 20250710 | Y
2025.07.11 | 25071108 | AJF00461A00W02A0101300S | AJF00461 | AF00461A01300 | 0.331 | 0.331 | 0.189 | 0.189 | 50228 |  |  | 8.553 | 8.541 | 1262 | 1262 | 124.935 | 124.935 | 0.393 | 0.393 | 1.66 | 1.66 | 0.152 | 0.152 |  | 240.487 |  | 0.845 |  | 1.41 | 1315.07 | 0.087 | 2.72 | 2.253 | 1.287 | 16.893 | 0 | 0.039 |  | 0.28 | 0.281 |  |  | 0.196 | 0.196 |  | 8.553 |  |  | 9.917 | 9.912 | 9.41 | 9.41 |  |  |  | 191.435 |  |  |  | 2.348 | 0 | 0 | 0 | 0 | 0 | 0 | 0.039 |  |  |  |  | NT | 0.28 | 0.281 | 0.196 | 0.196 | 0.339 | 0.339 | 0.196 | 0.195 |  |  | 20250710 | Y
2025.07.11 | 25071108 | AJF00461A00W02A0101400S | AJF00461 | AF00461A01400 | 0.331 | 0.331 | 0.189 | 0.189 | 50226 |  |  | 8.54 | 8.55 | 1264 | 1264 | 124.93 | 124.93 | 0.387 | 0.387 | 1.67 | 1.67 | 0.143 | 0.143 |  | 240.403 |  | 0.92 |  | 1.33 | 1314.994 | 0.087 | 2.713 | 2.246 | 1.291 | 16.899 | 0 | 0.04 |  | 0.282 | 0.279 |  |  | 0.196 | 0.196 |  | 8.54 |  |  | 9.911 | 9.918 | 9.42 | 9.42 |  |  |  | 191.36 |  |  |  | 2.267 | 0 | 0 | 0 | 0 | 0 | 0 | 0.04 |  |  |  |  | NT | 0.282 | 0.279 | 0.196 | 0.196 | 0.341 | 0.339 | 0.196 | 0.196 |  |  | 20250710 | Y
2025.07.11 | 25071108 | AJF00461A00W02A0101500S | AJF00461 | AF00461A01500 | 0.331 | 0.331 | 0.189 | 0.189 | 50228 |  |  | 8.549 | 8.569 | 1265 | 1265 | 124.925 | 124.925 | 0.38 | 0.38 | 1.68 | 1.68 | 0.135 | 0.135 |  | 240.32 |  | 0.995 |  | 1.25 | 1314.415 | 0.088 | 2.666 | 2.199 | 1.345 | 16.953 | 0 | 0.03 |  | 0.283 | 0.28 |  |  | 0.196 | 0.196 |  | 8.549 |  |  | 9.919 | 9.932 | 9.43 | 9.43 |  |  |  | 191.285 |  |  |  | 2.185 | 0 | 0 | 0 | 0 | 0 | 0 | 0.03 |  |  |  |  | NT | 0.283 | 0.28 | 0.196 | 0.196 | 0.338 | 0.339 | 0.196 | 0.197 |  |  | 20250710 | Y
2025.07.11 | 25071108 | AJF00461A00W02A0101600S | AJF00461 | AF00461A01600 | 0.331 | 0.331 | 0.189 | 0.189 | 50225 |  |  | 8.568 | 8.559 | 1266 | 1266 | 124.92 | 124.92 | 0.373 | 0.373 | 1.69 | 1.69 | 0.127 | 0.127 |  | 240.237 |  | 1.07 |  | 1.17 | 1314.39 | 0.088 | 2.665 | 2.197 | 1.346 | 16.957 | 0 | 0.021 |  | 0.28 | 0.282 |  |  | 0.196 | 0.196 |  | 8.568 |  |  | 9.937 | 9.928 | 9.44 | 9.44 |  |  |  | 191.21 |  |  |  | 2.103 | 0 | 0 | 0 | 0 | 0 | 0 | 0.021 |  |  |  |  | NT | 0.28 | 0.282 | 0.196 | 0.196 | 0.339 | 0.341 | 0.198 | 0.197 |  |  | 20250710 | Y
2025.07.11 | 25071108 | AJF00461A00W02A0101700S | AJF00461 | AF00461A01700 | 0.331 | 0.331 | 0.189 | 0.189 | 50226 |  |  | 8.557 | 8.541 | 1268 | 1268 | 124.915 | 124.915 | 0.367 | 0.367 | 1.7 | 1.7 | 0.118 | 0.118 |  | 240.153 |  | 1.145 |  | 1.09 | 1314.835 | 0.087 | 2.7 | 2.233 | 1.306 | 16.918 | 0 | 0.034 |  | 0.283 | 0.282 |  |  | 0.196 | 0.196 |  | 8.557 |  |  | 9.924 | 9.915 | 9.45 | 9.45 |  |  |  | 191.135 |  |  |  | 2.022 | 0 | 0 | 0 | 0 | 0 | 0 | 0.034 |  |  |  |  | NT | 0.283 | 0.282 | 0.196 | 0.196 | 0.34 | 0.339 | 0.195 | 0.195 |  |  | 20250710 | Y
2025.07.11 | 25071108 | AJF00461A00W02A0101800S | AJF00461 | AF00461A01800 | 0.331 | 0.331 | 0.189 | 0.189 | 50227 |  |  | 8.545 | 8.56 | 1269 | 1269 | 124.91 | 124.91 | 0.36 | 0.36 | 1.71 | 1.71 | 0.11 | 0.11 |  | 240.07 |  | 1.22 | 0 | 1.01 | 1315.631 | 0.087 | 2.742 | 2.285 | 1.238 | 16.986 | 0 | 0.024 |  | 0.279 | 0.283 |  |  | 0.196 | 0.196 |  | 8.545 |  |  | 9.912 | 9.92 | 9.46 | 9.46 | 0 | 0 | 0 | 191.06 | 0 | 0 | 0 | 1.94 | 0 | 0 | 0 | 0 | 0 | 0 | 0.024 |  |  |  |  | NT | 0.279 | 0.283 | 0.196 | 0.196 | 0.339 | 0.34 | 0.198 | 0.196 |  |  | 20250710 | Y
2025.07.11 | 25071108 | AJF00461A00W02A0101900S | AJF00461 | AF00461A01900 | 0.329 | 0.333 | 0.187 | 0.191 | 37118 |  | G5 | 8.555 | 8.716 | [16 empty] | 1314.819 | 0.087 | 2.672 | 2.214 | 1.309 | 17.079 | 0 | 0.024 |  | 0.281 | 0.277 |  |  | 0.198 | 0.195 |  | 8.555 |  |  | 9.92 | 10.066 | [10 empty] | 0 | 0 | 0 | 0 | 0 | 0 | 0.024 |  |  |  |  | NT | 0.281 | 0.277 | 0.198 | 0.195 | 0.347 | 0.339 | 0.205 | 0.194 |  |  | 20250710 | N
2025.07.11 | 25071111 | AJW06356A00W01A0200100E | AJW06356 | AW06356A00100 | 0.334 | 0.334 | 0.192 | 0.192 | 48636 |  |  | 8.496 | 8.487 | 1268 | 1270 | 125.06 | 124.82 | 0.14 | 0.13 | 1.77 | 1.41 | 0.15 | 0.03 |  | 240.99 |  | 5.04 | 0 | 0.24 | 1315.689 | 0.087 | 2.745 | 2.286 | 1.222 | 16.714 | 0 | 0.043 |  | 0.285 | 0.29 |  |  | 0.2 | 0.201 |  | 8.496 |  |  | 9.801 | 9.794 | 9.45 | 9.46 | 0 | 0 | 0 | 192.78 | 0 | 0 | 0 | 0.93 | 0 | 0 | 0 | 0 | 0 | 0 | 0.043 |  |  |  |  | NT | 0.285 | 0.29 | 0.2 | 0.201 | 0.346 | 0.346 | 0.199 | 0.199 |  |  | 20250709 | Y
2025.07.11 | 25071111 | AJW06356A00W01A0200200S | AJW06356 | AW06356A00200 | 0.334 | 0.334 | 0.192 | 0.192 | 50255 |  |  | 8.513 | 8.511 | 1269 | 1269 | 125.02 | 125.02 | 0.04 | 0.04 | 0.35 | 0.35 | 0.05 | 0.05 |  | 240.951 |  | 4.992 |  | 0.45 | 1315.872 | 0.087 | 2.765 | 2.305 | 1.207 | 16.702 | 0 | 0.032 |  | 0.287 | 0.287 |  |  | 0.201 | 0.201 |  | 8.513 |  |  | 9.815 | 9.818 | 9.52 | 9.52 |  |  |  | 192.722 |  |  |  | 1.266 | 0 | 0 | 0 | 0 | 0 | 0 | 0.032 |  |  |  |  | NT | 0.287 | 0.287 | 0.201 | 0.201 | 0.345 | 0.342 | 0.201 | 0.201 |  |  | 20250709 | Y
2025.07.11 | 25071111 | AJW06356A00W01A0200300S | AJW06356 | AW06356A00300 | 0.334 | 0.334 | 0.191 | 0.191 | 19233 |  |  | 8.52 | 8.509 | 1270 | 1270 | 125.028 | 125.028 | 0.078 | 0.078 | 0.568 | 0.568 | 0.06 | 0.06 |  | 240.912 |  | 4.944 |  | 0.66 | 1314.992 | 0.088 | 2.731 | 2.263 | 1.291 | 16.711 | 0 | 0.047 |  | 0.286 | 0.286 |  |  | 0.201 | 0.201 |  | 8.52 |  |  | 9.814 | 9.807 | 9.528 | 9.528 |  |  |  | 192.664 |  |  |  | 1.603 | 0 | 0 | 0 | 0 | 0 | 0 | 0.047 |  |  |  |  | NT | 0.286 | 0.286 | 0.201 | 0.201 | 0.342 | 0.341 | 0.198 | 0.197 |  |  | 20250709 | Y
2025.07.11 | 25071111 | AJW06356A00W01A0200400S | AJW06356 | AW06356A00400 | 0.334 | 0.335 | 0.192 | 0.192 | 50253 |  |  | 8.507 | 8.496 | 1272 | 1272 | 125.036 | 125.036 | 0.116 | 0.116 | 0.786 | 0.786 | 0.07 | 0.07 |  | 240.873 |  | 4.895 |  | 0.87 | 1314.824 | 0.088 | 2.714 | 2.247 | 1.309 | 16.714 | 0 | 0.04 |  | 0.288 | 0.286 |  |  | 0.201 | 0.2 |  | 8.507 |  |  | 9.807 | 9.829 | 9.536 | 9.536 |  |  |  | 192.605 |  |  |  | 1.939 | 0 | 0 | 0 | 0 | 0 | 0 | 0.04 |  |  |  |  | NT | 0.288 | 0.286 | 0.201 | 0.2 | 0.342 | 0.343 | 0.199 | 0.197 |  |  | 20250709 | Y
2025.07.11 | 25071111 | AJW06356A00W01A0200500S | AJW06356 | AW06356A00500 | 0.334 | 0.335 | 0.192 | 0.192 | 50253 |  |  | 8.517 | 8.507 | 1273 | 1273 | 125.044 | 125.044 | 0.154 | 0.154 | 1.004 | 1.004 | 0.08 | 0.08 |  | 240.834 |  | 4.847 |  | 1.08 | 1314.908 | 0.088 | 2.721 | 2.254 | 1.3 | 16.703 | 0 | 0.033 |  | 0.287 | 0.287 |  |  | 0.2 | 0.2 |  | 8.517 |  |  | 9.815 | 9.812 | 9.544 | 9.544 |  |  |  | 192.547 |  |  |  | 2.275 | 0 | 0 | 0 | 0 | 0 | 0 | 0.033 |  |  |  |  | NT | 0.287 | 0.287 | 0.2 | 0.2 | 0.345 | 0.342 | 0.197 | 0.197 |  |  | 20250709 | Y
2025.07.11 | 25071111 | AJW06356A00W01A0200600S | AJW06356 | AW06356A00600 | 0.334 | 0.334 | 0.191 | 0.191 | 50252 |  |  | 8.517 | 8.516 | 1275 | 1275 | 125.052 | 125.052 | 0.192 | 0.192 | 1.222 | 1.222 | 0.09 | 0.09 |  | 240.795 |  | 4.799 |  | 1.29 | 1314.658 | 0.088 | 2.698 | 2.231 | 1.323 | 16.732 | 0 | 0.037 |  | 0.287 | 0.285 |  |  | 0.2 | 0.199 |  | 8.517 |  |  | 9.816 | 9.818 | 9.552 | 9.552 |  |  |  | 192.489 |  |  |  | 2.612 | 0 | 0 | 0 | 0 | 0 | 0 | 0.037 |  |  |  |  | NT | 0.287 | 0.285 | 0.2 | 0.199 | 0.342 | 0.345 | 0.197 | 0.197 |  |  | 20250709 | Y
2025.07.11 | 25071111 | AJW06356A00W01A0200700S | AJW06356 | AW06356A00700 | 0.334 | 0.334 | 0.19 | 0.19 | 12882 |  |  | 8.513 | 8.515 | 1276 | 1276 | 125.06 | 125.06 | 0.23 | 0.23 | 1.44 | 1.44 | 0.1 | 0.1 |  | 240.755 |  | 4.751 |  | 1.5 | 1315.523 | 0.087 | 2.739 | 2.278 | 1.24 | 16.784 | 0 | 0.049 |  | 0.286 | 0.285 |  |  | 0.2 | 0.199 |  | 8.513 |  |  | 9.82 | 9.82 | 9.56 | 9.56 |  |  |  | 192.431 |  |  |  | 2.948 | 0 | 0 | 0 | 0 | 0 | 0 | 0.049 |  |  |  |  | NT | 0.286 | 0.285 | 0.2 | 0.199 | 0.34 | 0.341 | 0.195 | 0.194 |  |  | 20250709 | Y
2025.07.11 | 25071111 | AJW06356A00W01A0200800S | AJW06356 | AW06356A00800 | 0.334 | 0.334 | 0.191 | 0.191 | 50253 |  |  | 8.53 | 8.5 | 1276 | 1276 | 125.052 | 125.052 | 0.226 | 0.226 | 1.378 | 1.378 | 0.09 | 0.09 |  | 240.716 |  | 4.703 |  | 1.71 | 1314.624 | 0.088 | 2.697 | 2.23 | 1.327 | 16.739 | 0 | 0.03 |  | 0.289 | 0.287 |  |  | 0.2 | 0.199 |  | 8.53 |  |  | 9.825 | 9.825 | 9.554 | 9.554 |  |  |  | 192.373 |  |  |  | 3.285 | 0 | 0 | 0 | 0 | 0 | 0 | 0.03 |  |  |  |  | NT | 0.289 | 0.287 | 0.2 | 0.199 | 0.343 | 0.34 | 0.197 | 0.198 |  |  | 20250709 | Y
2025.07.11 | 25071111 | AJW06356A00W01A0200900S | AJW06356 | AW06356A00900 | 0.334 | 0.334 | 0.19 | 0.19 | 50257 |  |  | 8.524 | 8.509 | 1275 | 1275 | 125.044 | 125.044 | 0.222 | 0.222 | 1.316 | 1.316 | 0.08 | 0.08 |  | 240.677 |  | 4.655 |  | 1.92 | 1314.939 | 0.088 | 2.722 | 2.256 | 1.299 | 16.71 | 0 | 0.031 |  | 0.287 | 0.287 |  |  | 0.199 | 0.199 |  | 8.524 |  |  | 9.821 | 9.818 | 9.548 | 9.548 |  |  |  | 192.315 |  |  |  | 3.621 | 0 | 0 | 0 | 0 | 0 | 0 | 0.031 |  |  |  |  | NT | 0.287 | 0.287 | 0.199 | 0.199 | 0.342 | 0.341 | 0.196 | 0.196 |  |  | 20250709 | Y
2025.07.11 | 25071111 | AJW06356A00W01A0201000S | AJW06356 | AW06356A01000 | 0.334 | 0.334 | 0.19 | 0.19 | 50254 |  |  | 8.52 | 8.485 | 1275 | 1275 | 125.036 | 125.036 | 0.218 | 0.218 | 1.254 | 1.254 | 0.07 | 0.07 |  | 240.638 |  | 4.606 |  | 2.13 | 1314.609 | 0.088 | 2.699 | 2.232 | 1.329 | 16.74 | 0 | 0.03 |  | 0.289 | 0.286 |  |  | 0.199 | 0.199 |  | 8.52 |  |  | 9.817 | 9.857 | 9.542 | 9.542 |  |  |  | 192.256 |  |  |  | 3.957 | 0 | 0 | 0 | 0 | 0 | 0 | 0.03 |  |  |  |  | NT | 0.289 | 0.286 | 0.199 | 0.199 | 0.343 | 0.342 | 0.197 | 0.196 |  |  | 20250709 | Y
2025.07.11 | 25071111 | AJW06356A00W01A0201100S | AJW06356 | AW06356A01100 | 0.334 | 0.334 | 0.19 | 0.19 | 50255 |  |  | 8.528 | 8.511 | 1274 | 1274 | 125.028 | 125.028 | 0.214 | 0.214 | 1.192 | 1.192 | 0.06 | 0.06 |  | 240.599 |  | 4.558 |  | 2.34 | 1314.785 | 0.088 | 2.712 | 2.245 | 1.313 | 16.728 | 0 | 0.039 |  | 0.286 | 0.286 |  |  | 0.198 | 0.199 |  | 8.528 |  |  | 9.827 | 9.819 | 9.536 | 9.536 |  |  |  | 192.198 |  |  |  | 4.294 | 0 | 0 | 0 | 0 | 0 | 0 | 0.039 |  |  |  |  | NT | 0.286 | 0.286 | 0.198 | 0.199 | 0.342 | 0.341 | 0.196 | 0.196 |  |  | 20250709 | Y
2025.07.11 | 25071111 | AJW06356A00W01A0201200S | AJW06356 | AW06356A01200 | 0.334 | 0.334 | 0.19 | 0.19 | 26262 |  |  | 8.515 | 8.507 | 1274 | 1274 | 125.02 | 125.02 | 0.21 | 0.21 | 1.13 | 1.13 | 0.05 | 0.05 |  | 240.56 |  | 4.51 | 0 | 2.55 | 1315.601 | 0.087 | 2.739 | 2.279 | 1.231 | 16.761 | 0 | 0.047 |  | 0.285 | 0.285 |  |  | 0.198 | 0.199 |  | 8.515 |  |  | 9.821 | 9.816 | 9.53 | 9.53 | 0 | 0 | 0 | 192.14 | 0 | 0 | 0 | 4.63 | 0 | 0 | 0 | 0 | 0 | 0 | 0.047 |  |  |  |  | NT | 0.285 | 0.285 | 0.198 | 0.199 | 0.343 | 0.341 | 0.198 | 0.197 |  |  | 20250709 | Y
2025.07.11 | 25071111 | AJW06356A00W01A0201300S | AJW06356 | AW06356A01300 | 0.334 | 0.334 | 0.191 | 0.191 | 50255 |  |  | 8.522 | 8.508 | 1274 | 1274 | 125.022 | 125.022 | 0.182 | 0.182 | 1.185 | 1.185 | 0.043 | 0.043 |  | 240.426 |  | 4.047 |  | 2.439 | 1314.635 | 0.088 | 2.7 | 2.233 | 1.327 | 16.739 | 0 | 0.037 |  | 0.285 | 0.289 |  |  | 0.198 | 0.199 |  | 8.522 |  |  | 9.817 | 9.815 | 9.528 | 9.528 |  |  |  | 192.376 |  |  |  | 4.381 | 0 | 0 | 0 | 0 | 0 | 0 | 0.037 |  |  |  |  | NT | 0.285 | 0.289 | 0.198 | 0.199 | 0.343 | 0.342 | 0.197 | 0.195 |  |  | 20250709 | Y
2025.07.11 | 25071111 | AJW06356A00W01A0201400S | AJW06356 | AW06356A01400 | 0.334 | 0.334 | 0.191 | 0.191 | 50255 |  |  | 8.522 | 8.519 | 1273 | 1273 | 125.023 | 125.023 | 0.153 | 0.153 | 1.24 | 1.24 | 0.037 | 0.037 |  | 240.291 |  | 3.584 |  | 2.327 | 1314.764 | 0.088 | 2.711 | 2.244 | 1.316 | 16.728 | 0 | 0.045 |  | 0.286 | 0.288 |  |  | 0.199 | 0.2 |  | 8.522 |  |  | 9.815 | 9.823 | 9.527 | 9.527 |  |  |  | 192.611 |  |  |  | 4.133 | 0 | 0 | 0 | 0 | 0 | 0 | 0.045 |  |  |  |  | NT | 0.286 | 0.288 | 0.199 | 0.2 | 0.343 | 0.342 | 0.197 | 0.2 |  |  | 20250709 | Y
2025.07.11 | 25071111 | AJW06356A00W01A0201500S | AJW06356 | AW06356A01500 | 0.334 | 0.334 | 0.191 | 0.191 | 50255 |  |  | 8.526 | 8.512 | 1272 | 1272 | 125.025 | 125.025 | 0.125 | 0.125 | 1.295 | 1.295 | 0.03 | 0.03 |  | 240.157 |  | 3.121 |  | 2.216 | 1314.791 | 0.088 | 2.714 | 2.247 | 1.314 | 16.727 | 0 | 0.036 |  | 0.289 | 0.285 |  |  | 0.2 | 0.2 |  | 8.526 |  |  | 9.825 | 9.819 | 9.525 | 9.525 |  |  |  | 192.847 |  |  |  | 3.884 | 0 | 0 | 0 | 0 | 0 | 0 | 0.036 |  |  |  |  | NT | 0.289 | 0.285 | 0.2 | 0.2 | 0.343 | 0.342 | 0.202 | 0.197 |  |  | 20250709 | Y
2025.07.11 | 25071111 | AJW06356A00W01A0201600S | AJW06356 | AW06356A01600 | 0.334 | 0.334 | 0.191 | 0.191 | 50253 |  |  | 8.52 | 8.515 | 1272 | 1272 | 125.027 | 125.027 | 0.097 | 0.097 | 1.35 | 1.35 | 0.023 | 0.023 |  | 240.023 |  | 2.659 |  | 2.104 | 1314.868 | 0.088 | 2.717 | 2.25 | 1.305 | 16.723 | 0 | 0.036 |  | 0.289 | 0.285 |  |  | 0.2 | 0.2 |  | 8.52 |  |  | 9.821 | 9.821 | 9.523 | 9.523 |  |  |  | 193.083 |  |  |  | 3.636 | 0 | 0 | 0 | 0 | 0 | 0 | 0.036 |  |  |  |  | NT | 0.289 | 0.285 | 0.2 | 0.2 | 0.342 | 0.346 | 0.198 | 0.196 |  |  | 20250709 | Y
2025.07.11 | 25071111 | AJW06356A00W01A0201700S | AJW06356 | AW06356A01700 | 0.334 | 0.334 | 0.192 | 0.191 | 50249 |  |  | 8.53 | 8.517 | 1272 | 1272 | 125.028 | 125.028 | 0.068 | 0.068 | 1.405 | 1.405 | 0.017 | 0.017 |  | 239.889 |  | 2.196 |  | 1.993 | 1314.821 | 0.088 | 2.715 | 2.248 | 1.31 | 16.725 | 0 | 0.037 |  | 0.287 | 0.285 |  |  | 0.2 | 0.201 |  | 8.53 |  |  | 9.83 | 9.824 | 9.522 | 9.522 |  |  |  | 193.319 |  |  |  | 3.387 | 0 | 0 | 0 | 0 | 0 | 0 | 0.037 |  |  |  |  | NT | 0.287 | 0.285 | 0.2 | 0.201 | 0.343 | 0.343 | 0.198 | 0.197 |  |  | 20250709 | Y
2025.07.11 | 25071111 | AJW06356A00W01A0201800S | AJW06356 | AW06356A01800 | 0.334 | 0.334 | 0.192 | 0.192 | 50253 |  |  | 8.517 | 8.512 | 1271 | 1271 | 125.03 | 125.03 | 0.04 | 0.04 | 1.46 | 1.46 | 0.01 | 0.01 |  | 239.754 |  | 1.733 |  | 1.881 | 1315.768 | 0.087 | 2.754 | 2.295 | 1.217 | 16.736 | 0 | 0.035 |  | 0.287 | 0.285 |  |  | 0.201 | 0.201 |  | 8.517 |  |  | 9.82 | 9.818 | 9.52 | 9.52 |  |  |  | 193.554 |  |  |  | 3.139 | 0 | 0 | 0 | 0 | 0 | 0 | 0.035 |  |  |  |  | NT | 0.287 | 0.285 | 0.201 | 0.201 | 0.342 | 0.342 | 0.2 | 0.197 |  |  | 20250709 | Y
2025.07.11 | 25071111 | AJW06356A00W01A0201900S | AJW06356 | AW06356A01900 | 0.33 | 0.337 | 0.188 | 0.194 | 15101 |  |  | 8.518 | 8.609 | 1273 | 1303 | 124.99 | 125.08 | 0.14 | 0.14 | 0.74 | 0.61 | 0.15 | 0.07 |  | 239.62 |  | 1.27 | 0 | 1.77 | 1315.516 | 0.087 | 2.738 | 2.277 | 1.241 | 16.792 | 0 | 0.049 | 27 | 0.288 | 0.281 |  |  | 0.203 | 0.198 |  | 8.518 |  |  | 9.821 | 9.909 | 9.5 | 9.64 | 0 | 0 | 0 | 193.79 | 0 | 0 | 0 | 2.89 | 0 | 0 | 0 | 0 | 0 | 0 | 0.049 |  |  |  |  | NT | 0.288 | 0.281 | 0.203 | 0.198 | 0.349 | 0.342 | 0.203 | 0.195 |  |  | 20250709 | Y
2025.07.11 | 25071106 | L0E02197A00W12C1800100E | L0E02197 | LE02197C00100 | 0.333 | 0.333 | 0.195 | 0.194 | 50487 |  |  | 8.928 | 8.914 | 1260 | 1279 | 124.97 | 125.11 | 0.15 | 0.18 | 1.7 | 3.85 | 0.09 | 0.07 |  | 202.22 |  | 0.84 | 0 | 0.65 | 1315.78 | 0.085 | 2.713 | 2.261 | 1.197 | 16.42 | 0 | 0.033 |  | 0.282 | 0.281 |  |  | 0.205 | 0.205 |  | 8.928 |  |  | 10.321 | 10.312 | 8.45 | 8.53 | 0 | 0 | 0 | 180.23 | 0 | 0 | 0 | 0.73 | 0 | 0 | 0 | 0 | 0 | 0 | 0.033 |  |  |  |  | NT | 0.282 | 0.281 | 0.205 | 0.205 | 0.345 | 0.346 | 0.2 | 0.202 |  |  | 20250709 | Y
2025.07.11 | 25071106 | L0E02197A00W12C1800200S | L0E02197 | LE02197C00200 | 0.333 | 0.332 | 0.194 | 0.193 | 11675 |  |  | 8.913 | 8.904 | 1260 | 1279 | 124.97 | 124.952 | 0.125 | 0.182 | 1.585 | 2.985 | 0.07 | 0.062 |  | 202.102 |  | 1.012 |  | 0.552 | 1315.186 | 0.087 | 2.717 | 2.254 | 1.255 | 16.393 | 0 | 0.06 |  | 0.28 | 0.281 |  |  | 0.205 | 0.205 |  | 8.913 |  |  | 10.311 | 10.306 | 8.452 | 8.518 |  |  |  | 181.178 |  |  |  | 1.372 | 0 | 0 | 0 | 0 | 0 | 0 | 0.06 |  |  |  |  | NT | 0.28 | 0.281 | 0.205 | 0.205 | 0.338 | 0.343 | 0.2 | 0.198 |  |  | 20250709 | Y
2025.07.11 | 25071106 | L0E02197A00W12C1800300S | L0E02197 | LE02197C00300 | 0.333 | 0.333 | 0.194 | 0.194 | 50482 |  |  | 8.918 | 8.917 | 1259 | 1279 | 124.97 | 124.795 | 0.1 | 0.185 | 1.47 | 2.12 | 0.05 | 0.055 |  | 201.985 |  | 1.185 |  | 0.455 | 1315.152 | 0.087 | 2.705 | 2.244 | 1.261 | 16.377 | 0 | 0.036 |  | 0.281 | 0.281 |  |  | 0.205 | 0.205 |  | 8.918 |  |  | 10.305 | 10.314 | 8.455 | 8.505 |  |  |  | 182.125 |  |  |  | 2.015 | 0 | 0 | 0 | 0 | 0 | 0 | 0.036 |  |  |  |  | NT | 0.281 | 0.281 | 0.205 | 0.205 | 0.342 | 0.34 | 0.2 | 0.201 |  |  | 20250709 | Y
2025.07.11 | 25071106 | L0E02197A00W12C1800400S | L0E02197 | LE02197C00400 | 0.333 | 0.333 | 0.194 | 0.194 | 50483 |  |  | 8.925 | 8.921 | 1258 | 1279 | 124.97 | 124.638 | 0.075 | 0.188 | 1.355 | 1.255 | 0.03 | 0.048 |  | 201.868 |  | 1.358 |  | 0.358 | 1315.079 | 0.087 | 2.697 | 2.237 | 1.266 | 16.384 | 0 | 0.041 |  | 0.281 | 0.283 |  |  | 0.205 | 0.205 |  | 8.925 |  |  | 10.318 | 10.316 | 8.458 | 8.492 |  |  |  | 183.072 |  |  |  | 2.657 | 0 | 0 | 0 | 0 | 0 | 0 | 0.041 |  |  |  |  | NT | 0.281 | 0.283 | 0.205 | 0.205 | 0.344 | 0.341 | 0.201 | 0.202 |  |  | 20250709 | Y
2025.07.11 | 25071106 | L0E02197A00W12C1800500S | L0E02197 | LE02197C00500 | 0.333 | 0.333 | 0.194 | 0.194 | 28569 |  |  | 8.922 | 8.93 | 1258 | 1279 | 124.97 | 124.48 | 0.05 | 0.19 | 1.24 | 0.39 | 0.01 | 0.04 |  | 201.75 |  | 1.53 | 0 | 0.26 | 1315.801 | 0.085 | 2.717 | 2.264 | 1.196 | 16.433 | 0 | 0.052 |  | 0.281 | 0.28 |  |  | 0.205 | 0.205 |  | 8.922 |  |  | 10.317 | 10.326 | 8.46 | 8.48 | 0 | 0 | 0 | 184.02 | 0 | 0 | 0 | 3.3 | 0 | 0 | 0 | 0 | 0 | 0 | 0.052 |  |  |  |  | NT | 0.281 | 0.28 | 0.205 | 0.205 | 0.343 | 0.34 | 0.202 | 0.203 |  |  | 20250709 | Y
2025.07.11 | 25071107 | L0E02199A00W12A1400100E | L0E02199 | LE02199A00100 | 0.333 | 0.333 | 0.191 | 0.191 | 50550 |  | O4 | 8.974 | 8.961 | 1262 | 1257 | 125.07 | 125.1 | 0.15 | 0.62 | 1.94 | 2.45 | 0.07 | 0.48 |  | 202.44 |  | 1.86 | 0 | 0.29 | 1316.164 | 0.085 | 2.737 | 2.285 | 1.159 | 16.317 | 0 | 0.033 |  | 0.293 | 0.288 |  |  | 0.2 | 0.2 |  | 8.974 |  |  | 10.358 | 10.353 | 8.43 | 8.33 | 0 | 0 | 0 | 180.27 | 0 | 0 | 0 | 1.57 | 0 | 0 | 0 | 0 | 0 | 0 | 0.033 |  |  |  |  | NT | 0.293 | 0.288 | 0.2 | 0.2 | 0.344 | 0.348 | 0.199 | 0.199 |  |  | 20250710 | N
2025.07.11 | 25071107 | L0E02199A00W12A1400200S | L0E02199 | LE02199A00200 | 0.332 | 0.332 | 0.191 | 0.19 | 30549 |  |  | 8.965 | 8.967 | 1266 | 1260 | 125.05 | 125.06 | 0.16 | 0.475 | 1.71 | 2.55 | 0.073 | 0.387 |  | 202.78 |  |  |  | 0.325 | 1315.343 | 0.086 | 2.71 | 2.251 | 1.237 | 16.299 | 0 | 0.044 |  | 0.288 | 0.288 |  |  | 0.2 | 0.2 |  | 8.965 |  |  | 10.353 | 10.369 | 8.485 | 8.365 |  |  |  | 180.74 |  |  |  | 1.453 | 0 | 0 | 0 | 0 | 0 | 0 | 0.044 |  |  |  |  | NT | 0.288 | 0.288 | 0.2 | 0.2 | 0.339 | 0.341 | 0.2 | 0.202 |  |  | 20250710 | Y
2025.07.11 | 25071107 | L0E02199A00W12A1400300S | L0E02199 | LE02199A00300 | 0.332 | 0.332 | 0.19 | 0.191 | 31430 |  | GA | 8.975 | 8.987 | 1271 | 1262 | 125.03 | 125.02 | 0.17 | 0.33 | 1.48 | 2.65 | 0.075 | 0.295 |  | 203.12 |  |  |  | 0.36 | 1315.305 | 0.086 | 2.71 | 2.25 | 1.242 | 16.306 | 0 | 0.046 |  | 0.288 | 0.287 |  |  | 0.2 | 0.2 |  | 8.975 |  |  | 10.361 | 10.379 | 8.54 | 8.4 |  |  |  | 181.21 |  |  |  | 1.335 | 0 | 0 | 0 | 0 | 0 | 0 | 0.046 |  |  |  |  | NT | 0.288 | 0.287 | 0.2 | 0.2 | 0.338 | 0.341 | 0.198 | 0.201 |  |  | 20250710 | Y
2025.07.11 | 25071107 | L0E02199A00W12A1400400S | L0E02199 | LE02199A00400 | 0.331 | 0.332 | 0.19 | 0.191 | 43610 |  | GA | 8.982 | 9.005 | 1276 | 1265 | 125.01 | 124.98 | 0.18 | 0.185 | 1.25 | 2.75 | 0.078 | 0.202 |  | 203.46 |  |  |  | 0.395 | 1315.532 | 0.085 | 2.684 | 2.233 | 1.214 | 16.388 | 0 | 0.047 |  | 0.287 | 0.286 |  |  | 0.2 | 0.2 |  | 8.982 |  |  | 10.382 | 10.397 | 8.595 | 8.435 |  |  |  | 181.68 |  |  |  | 1.218 | 0 | 0 | 0 | 0 | 0 | 0 | 0.047 |  |  |  |  | NT | 0.287 | 0.286 | 0.2 | 0.2 | 0.34 | 0.341 | 0.2 | 0.198 |  |  | 20250710 | Y
2025.07.11 | 25071107 | L0E02199A00W12A1400500S | L0E02199 | LE02199A00500 | 0.329 | 0.331 | 0.188 | 0.191 | 30133 |  |  | 9.024 | 9.096 | 1280 | 1268 | 124.99 | 124.94 | 0.19 | 0.04 | 1.02 | 2.85 | 0.08 | 0.11 |  | 203.8 |  | 0 | 0 | 0.43 | 1315.095 | 0.085 | 2.652 | 2.199 | 1.253 | 16.445 | 0 | 0.043 |  | 0.286 | 0.284 |  |  | 0.2 | 0.197 |  | 9.024 |  |  | 10.413 | 10.498 | 8.65 | 8.47 | 0 | 0 | 0 | 182.15 | 0 | 0 | 0 | 1.1 | 0 | 0 | 0 | 0 | 0 | 0 | 0.043 |  |  |  |  | NT | 0.286 | 0.284 | 0.2 | 0.197 | 0.343 | 0.339 | 0.202 | 0.196 |  |  | 20250710 | Y
2025.07.11 | 25071105 | L0M03656A00E05A0910411S | L0M03656 | LM03656A10411 | 0.321 | 0.331 | 0.182 | 0.19 | 13890 |  | O1 | 9.36 | 9.533 | [16 empty] | 1305.647 | 0.088 | 1.847 | 1.394 | 2.102 | 17.775 | 0 | 0.037 |  | 0.281 | 0.271 |  |  | 0.198 | 0.191 |  | 9.36 |  |  | 10.78 | 10.927 | [10 empty] | 0 | 0 | 0 | 0 | 0 | 0 | 0.037 |  |  |  |  | NT | 0.281 | 0.271 | 0.198 | 0.191 | 0.338 | 0.328 | 0.196 | 0.186 |  |  | 20250610 | N
2025.07.11 | 25071105 | S0E02872A00W06A2810401S | S0E02872 | SE02872A10401 | 0.332 | 0.332 | 0.192 | 0.191 | 19002 |  |  | 9.089 | 9.068 | 1289 | 1289 | 124.93 | 124.93 | 0.27 | 0.27 | 1.5 | 1.5 | 0.35 | 0.35 |  | 239.88 |  | 0.51 | 0 | 0.39 | 1312.077 | 0.085 | 2.365 | 1.92 | 1.507 | 16.772 | 0 | 0.033 |  | 0.287 | 0.288 |  |  | 0.2 | 0.201 |  | 9.089 |  |  | 10.501 | 10.473 | 8.79 | 8.79 | 0 | 0 | 0 | 190.04 | 0 | 0 | 0 | 0.78 | 0 | 0 | 0 | 0 | 0 | 0 | 0.033 |  |  |  |  | NT | 0.287 | 0.288 | 0.2 | 0.201 | 0.339 | 0.338 | 0.196 | 0.197 |  |  | 20250609 | Y
2025.07.11 | 25071105 | S0E02872A00W06A2820401S | S0E02872 | SE02872A20401 | 0.333 | 0.332 | 0.192 | 0.193 | 13003 |  |  | 9.06 | 9.062 | 1309 | 1309 | 125.11 | 125.11 | 0.05 | 0.05 | 0.43 | 0.43 | 0.16 | 0.16 |  | 240.68 |  | 2.11 | 0 | 0.3 | 1312.465 | 0.085 | 2.392 | 1.948 | 1.472 | 16.751 | 0 | 0.033 |  | 0.288 | 0.288 |  |  | 0.201 | 0.201 |  | 9.06 |  |  | 10.469 | 10.475 | 9.09 | 9.09 | 0 | 0 | 0 | 189.95 | 0 | 0 | 0 | 1.02 | 0 | 0 | 0 | 0 | 0 | 0 | 0.033 |  |  |  |  | NT | 0.288 | 0.288 | 0.201 | 0.201 | 0.339 | 0.339 | 0.199 | 0.196 |  |  | 20250609 | Y
2025.07.11 | 25071103 | S0E02874A00W07G2510411S | S0E02874 | SE02874G10411 | 0.335 | 0.335 | 0.191 | 0.191 | 27291 |  |  | 8.975 | 8.973 | 1282 | 1282 | 125.24 | 125.24 | 0.84 | 0.84 | 3.88 | 3.88 | 0.33 | 0.33 |  | 239.57 |  | 4.49 | 0 | 0.56 | 1313.483 | 0.086 | 2.512 | 2.06 | 1.39 | 16.573 | 0 | 0.045 |  | 0.282 | 0.282 |  |  | 0.2 | 0.2 |  | 8.975 |  |  | 10.33 | 10.328 | 8.79 | 8.79 | 0 | 0 | 0 | 195.97 | 0 | 0 | 0 | 0.81 | 0 | 0 | 0 | 0 | 0 | 0 | 0.045 |  |  |  |  | NT | 0.282 | 0.282 | 0.2 | 0.2 | 0.344 | 0.342 | 0.198 | 0.196 |  |  | 20250612 | Y
2025.07.11 | 25071106 | S0E02933A00V10E2901601S | S0E02933 | SE02933E01601 | 0.33 | 0.334 | 0.187 | 0.19 | 12982 |  |  | 8.934 | 8.934 | 1259 | 1259 | 124.89 | 124.89 | 0.5 | 0.5 | 1.71 | 1.71 | 0.08 | 0.08 |  | 201.65 |  | 2.9 | 0 | 1.17 | 1318.304 | 0.084 | 2.912 | 2.461 | 0.976 | 16.126 | 0 | 0.049 |  | 0.286 | 0.282 |  |  | 0.2 | 0.197 |  | 8.934 |  |  | 10.346 | 10.402 | 8.39 | 8.39 | 0 | 0 | 0 | 180.75 | 0 | 0 | 0 | 0.52 | 0 | 0 | 0 | 0 | 0 | 0 | 0.049 |  |  |  |  | NT | 0.286 | 0.282 | 0.2 | 0.197 | 0.34 | 0.337 | 0.195 | 0.19 |  |  | 20250626 | Y
2025.07.11 | 25071102 | S0E02933A00V10E2901602S | S0E02933 | SE02933E01602 | 0.33 | 0.33 | 0.19 | 0.19 | 36460 |  |  | 8.987 | 8.998 | 1271 | 1271 | 124.96 | 124.96 | 0.51 | 0.51 | 3.2 | 3.2 | 0.09 | 0.09 |  | 201.46 |  | 2.43 | 0 | 0.11 | 1317.404 | 0.084 | 2.81 | 2.365 | 1.049 | 16.221 | 0 | 0.024 |  | 0.283 | 0.283 |  |  | 0.198 | 0.198 |  | 8.987 |  |  | 10.464 | 10.482 | 8.34 | 8.34 | 0 | 0 | 0 | 179.82 | 0 | 0 | 0 | 1.14 | 0 | 0 | 0 | 0 | 0 | 0 | 0.024 |  |  |  |  | NT | 0.283 | 0.283 | 0.198 | 0.198 | 0.341 | 0.338 | 0.199 | 0.198 |  |  | 20250626 | Y
2025.07.11 | 25071107 | S0E02935A00V10A0610402S | S0E02935 | SE02935A10402 | 0.335 | 0.336 | 0.192 | 0.193 | 13373 |  |  | 8.887 | 8.889 | 1291 | 1291 | 124.97 | 124.97 | 0.65 | 0.65 | 2.07 | 2.07 | 0.33 | 0.33 |  | 201.29 |  | 3.25 | 0 | 0.23 | 1313.151 | 0.087 | 2.508 | 2.052 | 1.433 | 16.778 | 0 | 0.051 |  | 0.279 | 0.279 |  |  | 0.203 | 0.202 |  | 8.887 |  |  | 10.25 | 10.261 | 8.77 | 8.77 | 0 | 0 | 0 | 179.91 | 0 | 0 | 0 | 1.38 | 0 | 0 | 0 | 0 | 0 | 0 | 0.051 |  |  |  |  | NT | 0.279 | 0.279 | 0.203 | 0.202 | 0.34 | 0.342 | 0.198 | 0.197 |  |  | 20250623 | Y
2025.07.11 | 25071103 | S0E02936A00W09A2500500S | S0E02936 | SE02936A00500 | 0.334 | 0.335 | 0.191 | 0.191 | 20112 |  |  | 9.02 | 9.023 | 1306 | 1279 | 124.56 | 124.72 | 0.49 | 0.52 | 2.01 | 0.59 | 0.29 | 0.26 |  | 240.56 |  | 1.87 | 0 | 0.81 | 1313.977 | 0.086 | 2.565 | 2.111 | 1.353 | 16.6 | 0 | 0.045 |  | 0.281 | 0.281 |  |  | 0.201 | 0.2 |  | 9.02 |  |  | 10.388 | 10.401 | 8.9 | 8.52 | 0 | 0 | 0 | 192.11 | 0 | 0 | 0 | 2.96 | 0 | 0 | 0 | 0 | 0 | 0 | 0.045 |  |  |  |  | NT | 0.281 | 0.281 | 0.201 | 0.2 | 0.343 | 0.341 | 0.197 | 0.199 |  |  | 20250630 | Y
2025.07.11 | 25071103 | S0E02938A00W09H1800100E | S0E02938 | SE02938H00100 | 0.336 | 0.336 | 0.198 | 0.198 | 50490 |  | R2 | 8.995 | 9.004 | 1262 | 1246 | 124.78 | 124.9 | 0.51 | 0.5 | 2.53 | 1.74 | 0.24 | 0.26 |  | 239.61 |  | 1.62 | 0 | 0.42 | 1315.522 | 0.085 | 2.687 | 2.235 | 1.216 | 16.4 | 0 | 0.044 |  | 0.289 | 0.288 |  |  | 0.21 | 0.21 |  | 8.995 |  |  | 10.393 | 10.404 | 8.43 | 8.46 | 0 | 0 | 0 | 190.81 | 0 | 0 | 0 | 2.06 | 0 | 0 | 0 | 0 | 0 | 0 | 0.044 |  |  |  |  | NT | 0.289 | 0.288 | 0.21 | 0.21 | 0.343 | 0.344 | 0.214 | 0.216 |  |  | 20250708 | Y
2025.07.11 | 25071103 | S0E02938A00W09H1800200S | S0E02938 | SE02938H00200 | 0.336 | 0.336 | 0.197 | 0.197 | 49686 |  |  | 9.015 | 9.005 | 1262 | 1254 | 124.805 | 124.865 | 0.445 | 0.44 | 2.025 | 1.63 | 0.205 | 0.215 |  | 239.985 |  | 1.91 |  | 0.41 | 1314.745 | 0.087 | 2.668 | 2.207 | 1.293 | 16.363 | 0 | 0.032 |  | 0.291 | 0.288 |  |  | 0.209 | 0.209 |  | 9.015 |  |  | 10.412 | 10.401 | 8.415 | 8.43 |  |  |  | 191.235 |  |  |  | 1.885 | 0 | 0 | 0 | 0 | 0 | 0 | 0.032 |  |  |  |  | NT | 0.291 | 0.288 | 0.209 | 0.209 | 0.344 | 0.345 | 0.203 | 0.207 |  |  | 20250708 | Y
2025.07.11 | 25071103 | S0E02938A00W09H1800300S | S0E02938 | SE02938H00300 | 0.335 | 0.336 | 0.197 | 0.197 | 49690 |  |  | 9.014 | 9.019 | 1261 | 1261 | 124.83 | 124.83 | 0.38 | 0.38 | 1.52 | 1.52 | 0.17 | 0.17 |  | 240.36 |  | 2.2 | 0 | 0.4 | 1315.361 | 0.085 | 2.672 | 2.22 | 1.23 | 16.421 | 0 | 0.034 |  | 0.29 | 0.287 |  |  | 0.208 | 0.208 |  | 9.014 |  |  | 10.407 | 10.428 | 8.4 | 8.4 | 0 | 0 | 0 | 191.66 | 0 | 0 | 0 | 1.71 | 0 | 0 | 0 | 0 | 0 | 0 | 0.034 |  |  |  |  | NT | 0.29 | 0.287 | 0.208 | 0.208 | 0.347 | 0.344 | 0.202 | 0.202 |  |  | 20250708 | Y
2025.07.11 | 25071103 | S0E02938A00W09H1800400S | S0E02938 | SE02938H00400 | 0.336 | 0.336 | 0.197 | 0.196 | 49688 |  |  | 9.034 | 9.016 | 1260 | 1253 | 124.837 | 124.787 | 0.49 | 0.427 | 1.347 | 2.587 | 0.15 | 0.193 |  | 240.2 |  | 1.617 |  | 0.897 | 1314.292 | 0.087 | 2.624 | 2.164 | 1.33 | 16.41 | 0 | 0.03 |  | 0.287 | 0.29 |  |  | 0.208 | 0.208 |  | 9.034 |  |  | 10.425 | 10.413 | 8.407 | 8.387 |  |  |  | 192.14 |  |  |  | 2.63 | 0 | 0 | 0 | 0 | 0 | 0 | 0.03 |  |  |  |  | NT | 0.287 | 0.29 | 0.208 | 0.208 | 0.343 | 0.344 | 0.203 | 0.205 |  |  | 20250708 | Y
2025.07.11 | 25071103 | S0E02938A00W09H1800500S | S0E02938 | SE02938H00500 | 0.336 | 0.336 | 0.196 | 0.196 | 49686 |  |  | 9.023 | 9.027 | 1260 | 1244 | 124.843 | 124.743 | 0.6 | 0.473 | 1.173 | 3.653 | 0.13 | 0.217 |  | 240.04 |  | 1.033 |  | 1.393 | 1314.162 | 0.087 | 2.616 | 2.156 | 1.344 | 16.43 | 0 | 0.026 |  | 0.291 | 0.291 |  |  | 0.207 | 0.208 |  | 9.023 |  |  | 10.413 | 10.425 | 8.413 | 8.373 |  |  |  | 192.62 |  |  |  | 3.55 | 0 | 0 | 0 | 0 | 0 | 0 | 0.026 |  |  |  |  | NT | 0.291 | 0.291 | 0.207 | 0.208 | 0.345 | 0.344 | 0.206 | 0.204 |  |  | 20250708 | Y
2025.07.11 | 25071103 | S0E02938A00W09H1800600S | S0E02938 | SE02938H00600 | 0.336 | 0.335 | 0.196 | 0.196 | 35687 |  |  | 9.033 | 9.009 | 1259 | 1236 | 124.85 | 124.7 | 0.71 | 0.52 | 1 | 4.72 | 0.11 | 0.24 |  | 239.88 |  | 0.45 | 0 | 1.89 | 1315.55 | 0.085 | 2.689 | 2.237 | 1.214 | 16.407 | 0 | 0.04 |  | 0.287 | 0.287 |  |  | 0.207 | 0.208 |  | 9.033 |  |  | 10.425 | 10.426 | 8.42 | 8.36 | 0 | 0 | 0 | 193.1 | 0 | 0 | 0 | 4.47 | 0 | 0 | 0 | 0 | 0 | 0 | 0.04 |  |  |  |  | NT | 0.287 | 0.287 | 0.207 | 0.208 | 0.343 | 0.347 | 0.204 | 0.205 |  |  | 20250708 | Y
2025.07.11 | 25071103 | S0E02947A00W06C0500100E | S0E02947 | SE02947C00100 | 0.335 | 0.335 | 0.193 | 0.193 | 49726 |  |  | 8.934 | 8.915 | 1241 | 1274 | 124.88 | 124.8 | 0.46 | 0.43 | 2.61 | 3.9 | 0.04 | 0.08 |  | 240.63 |  | 4.46 | 0 | 0.17 | 1316.291 | 0.085 | 2.743 | 2.293 | 1.147 | 16.276 | 0 | 0.029 |  | 0.284 | 0.285 |  |  | 0.203 | 0.203 |  | 8.934 |  |  | 10.317 | 10.299 | 8.38 | 8.36 | 0 | 0 | 0 | 189.36 | 0 | 0 | 0 | 1.03 | 0 | 0 | 0 | 0 | 0 | 0 | 0.029 |  |  |  |  | NT | 0.284 | 0.285 | 0.203 | 0.203 | 0.344 | 0.343 | 0.199 | 0.198 |  |  | 20250709 | Y
2025.07.11 | 25071103 | S0E02947A00W06C0500200S | S0E02947 | SE02947C00200 | 0.335 | 0.335 | 0.193 | 0.193 | 49715 |  |  | 8.931 | 8.924 | 1241 | 1263 | 124.84 | 124.787 | 0.513 | 0.493 | 2.65 | 3.51 | 0.05 | 0.077 |  | 240.453 |  | 4.003 |  | 0.63 | 1315.498 | 0.086 | 2.724 | 2.265 | 1.225 | 16.243 | 0 | 0.029 |  | 0.289 | 0.289 |  |  | 0.203 | 0.203 |  | 8.931 |  |  | 10.304 | 10.308 | 8.373 | 8.36 |  |  |  | 189.403 |  |  |  | 1.563 | 0 | 0 | 0 | 0 | 0 | 0 | 0.029 |  |  |  |  | NT | 0.289 | 0.289 | 0.203 | 0.203 | 0.345 | 0.346 | 0.201 | 0.2 |  |  | 20250709 | Y
2025.07.11 | 25071103 | S0E02947A00W06C0500300S | S0E02947 | SE02947C00300 | 0.334 | 0.335 | 0.193 | 0.193 | 49713 |  |  | 8.933 | 8.933 | 1240 | 1251 | 124.8 | 124.773 | 0.567 | 0.557 | 2.69 | 3.12 | 0.06 | 0.073 |  | 240.277 |  | 3.547 |  | 1.09 | 1315.587 | 0.086 | 2.726 | 2.268 | 1.216 | 16.241 | 0 | 0.03 |  | 0.287 | 0.284 |  |  | 0.202 | 0.202 |  | 8.933 |  |  | 10.316 | 10.324 | 8.367 | 8.36 |  |  |  | 189.447 |  |  |  | 2.097 | 0 | 0 | 0 | 0 | 0 | 0 | 0.03 |  |  |  |  | NT | 0.287 | 0.284 | 0.202 | 0.202 | 0.344 | 0.341 | 0.198 | 0.199 |  |  | 20250709 | Y
2025.07.11 | 25071103 | S0E02947A00W06C0500400S | S0E02947 | SE02947C00400 | 0.335 | 0.335 | 0.193 | 0.193 | 49719 |  |  | 8.946 | 8.944 | 1240 | 1240 | 124.76 | 124.76 | 0.62 | 0.62 | 2.73 | 2.73 | 0.07 | 0.07 |  | 240.1 |  | 3.09 | 0 | 1.55 | 1316.248 | 0.085 | 2.74 | 2.289 | 1.15 | 16.28 | 0 | 0.03 |  | 0.287 | 0.287 |  |  | 0.202 | 0.202 |  | 8.946 |  |  | 10.327 | 10.34 | 8.36 | 8.36 | 0 | 0 | 0 | 189.49 | 0 | 0 | 0 | 2.63 | 0 | 0 | 0 | 0 | 0 | 0 | 0.03 |  |  |  |  | NT | 0.287 | 0.287 | 0.202 | 0.202 | 0.346 | 0.344 | 0.2 | 0.2 |  |  | 20250709 | Y
2025.07.11 | 25071103 | S0E02947A00W06C0500500S | S0E02947 | SE02947C00500 | 0.335 | 0.334 | 0.193 | 0.193 | 49717 |  |  | 8.948 | 8.925 | 1248 | 1242 | 124.788 | 124.795 | 0.53 | 0.578 | 2.495 | 2.93 | 0.075 | 0.075 |  | 240.165 |  | 3.035 |  | 1.84 | 1315.693 | 0.086 | 2.736 | 2.278 | 1.207 | 16.235 | 0 | 0.036 |  | 0.288 | 0.287 |  |  | 0.202 | 0.202 |  | 8.948 |  |  | 10.336 | 10.318 | 8.362 | 8.355 |  |  |  | 189.67 |  |  |  | 2.93 | 0 | 0 | 0 | 0 | 0 | 0 | 0.036 |  |  |  |  | NT | 0.288 | 0.287 | 0.202 | 0.202 | 0.344 | 0.346 | 0.2 | 0.2 |  |  | 20250709 | Y
2025.07.11 | 25071103 | S0E02947A00W06C0500600S | S0E02947 | SE02947C00600 | 0.335 | 0.334 | 0.192 | 0.192 | 49716 |  |  | 8.943 | 8.925 | 1255 | 1244 | 124.815 | 124.83 | 0.44 | 0.535 | 2.26 | 3.13 | 0.08 | 0.08 |  | 240.23 |  | 2.98 |  | 2.13 | 1315.837 | 0.086 | 2.752 | 2.293 | 1.195 | 16.213 | 0 | 0.031 |  | 0.284 | 0.284 |  |  | 0.202 | 0.202 |  | 8.943 |  |  | 10.325 | 10.314 | 8.365 | 8.35 |  |  |  | 189.85 |  |  |  | 3.23 | 0 | 0 | 0 | 0 | 0 | 0 | 0.031 |  |  |  |  | NT | 0.284 | 0.284 | 0.202 | 0.202 | 0.349 | 0.344 | 0.199 | 0.198 |  |  | 20250709 | Y
2025.07.11 | 25071103 | S0E02947A00W06C0500700S | S0E02947 | SE02947C00700 | 0.334 | 0.334 | 0.192 | 0.192 | 49718 |  |  | 8.934 | 8.927 | 1262 | 1247 | 124.842 | 124.865 | 0.35 | 0.492 | 2.025 | 3.33 | 0.085 | 0.085 |  | 240.295 |  | 2.925 |  | 2.42 | 1315.978 | 0.086 | 2.762 | 2.304 | 1.184 | 16.201 | 0 | 0.037 |  | 0.285 | 0.284 |  |  | 0.202 | 0.202 |  | 8.934 |  |  | 10.318 | 10.322 | 8.368 | 8.345 |  |  |  | 190.03 |  |  |  | 3.53 | 0 | 0 | 0 | 0 | 0 | 0 | 0.037 |  |  |  |  | NT | 0.285 | 0.284 | 0.202 | 0.202 | 0.342 | 0.343 | 0.198 | 0.199 |  |  | 20250709 | Y
2025.07.11 | 25071103 | S0E02947A00W06C0500800S | S0E02947 | SE02947C00800 | 0.334 | 0.334 | 0.192 | 0.192 | 49724 |  |  | 8.932 | 8.927 | 1270 | 1249 | 124.87 | 124.9 | 0.26 | 0.45 | 1.79 | 3.53 | 0.09 | 0.09 |  | 240.36 |  | 2.87 | 0 | 2.71 | 1316.713 | 0.085 | 2.779 | 2.328 | 1.111 | 16.235 | 0 | 0.036 |  | 0.286 | 0.288 |  |  | 0.202 | 0.202 |  | 8.932 |  |  | 10.322 | 10.323 | 8.37 | 8.34 | 0 | 0 | 0 | 190.21 | 0 | 0 | 0 | 3.83 | 0 | 0 | 0 | 0 | 0 | 0 | 0.036 |  |  |  |  | NT | 0.286 | 0.288 | 0.202 | 0.202 | 0.347 | 0.344 | 0.2 | 0.198 |  |  | 20250709 | Y
2025.07.11 | 25071105 | S0E02958A00W09A1810101E | S0E02958 | SE02958A10101 | 0.329 | 0.331 | 0.19 | 0.192 | 20791 |  | O4 | 9.022 | 9.069 | 1280 | 1280 | 125.03 | 125.03 | 0.56 | 0.56 | 1.05 | 1.05 | 0.59 | 0.59 |  | 240.09 |  | 3.06 | 0 | 0.37 | 1315.148 | 0.085 | 2.63 | 2.184 | 1.246 | 16.525 | 0 | 0.033 |  | 0.282 | 0.28 |  |  | 0.201 | 0.198 |  | 9.022 |  |  | 10.485 | 10.548 | 8.75 | 8.75 | 0 | 0 | 0 | 192.41 | 0 | 0 | 0 | 1.5 | 0 | 0 | 0 | 0 | 0 | 0 | 0.033 |  |  |  |  | NT | 0.282 | 0.28 | 0.201 | 0.198 | 0.34 | 0.337 | 0.204 | 0.2 |  |  | 20250616 | N
2025.07.11 | 25071103 | S0E02958A00W09I2912201S | S0E02958 | SE02958I12201 | 0.334 | 0.336 | 0.189 | 0.19 | 13986 |  | O2 | 8.846 | 8.872 | 1247 | 1247 | 124.76 | 124.76 | 0.4 | 0.4 | 0.79 | 0.79 | 0.12 | 0.12 |  | 239.76 |  | 4.11 | 0 | 0.52 | 1317.88 | 0.085 | 2.882 | 2.431 | 1.014 | 16.175 | 0 | 0.053 |  | 0.283 | 0.281 |  |  | 0.2 | 0.198 |  | 8.846 |  |  | 10.238 | 10.272 | 8.32 | 8.32 | 0 | 0 | 0 | 190.04 | 0 | 0 | 0 | 1.73 | 0 | 0 | 0 | 0 | 0 | 0 | 0.053 |  |  |  |  | NT | 0.283 | 0.281 | 0.2 | 0.198 | 0.342 | 0.341 | 0.199 | 0.194 |  |  | 20250618 | Y
2025.07.11 | 25071103 | S0E02958A00W09I2922201S | S0E02958 | SE02958I22201 | 0.331 | 0.335 | 0.186 | 0.191 | 9992 |  |  | 8.877 | 8.913 | 1230 | 1230 | 124.77 | 124.77 | 0.51 | 0.51 | 3.03 | 3.03 | 0.09 | 0.09 |  | 240.36 |  | 3.71 | 0 | 2.02 | 1318.103 | 0.085 | 2.907 | 2.454 | 0.997 | 16.176 | 0 | 0.045 |  | 0.283 | 0.278 |  |  | 0.201 | 0.195 |  | 8.877 |  |  | 10.274 | 10.327 | 8.32 | 8.32 | 0 | 0 | 0 | 190.67 | 0 | 0 | 0 | 3.47 | 0 | 0 | 0 | 0 | 0 | 0 | 0.045 |  |  |  |  | NT | 0.283 | 0.278 | 0.201 | 0.195 | 0.339 | 0.337 | 0.196 | 0.191 |  |  | 20250618 | Y
2025.07.11 | 25071114 | S0E02963A00V11E2900100E | S0E02963 | SE02963E00100 | 0.335 | 0.335 | 0.196 | 0.196 | 50488 |  |  | 8.945 | 8.939 | 1284 | 1278 | 125.06 | 124.86 | 0.3 | 0.2 | 1.38 | 2.11 | 0.05 | 0.1 |  | 239.92 |  | 3.61 | 0 | 0.38 | 1315.595 | 0.085 | 2.686 | 2.235 | 1.207 | 16.346 | 0 | 0.028 |  | 0.284 | 0.283 |  |  | 0.207 | 0.207 |  | 8.945 |  |  | 10.308 | 10.292 | 8.6 | 8.61 | 0 | 0 | 0 | 191.17 | 0 | 0 | 0 | 1.52 | 0 | 0 | 0 | 0 | 0 | 0 | 0.028 |  |  |  |  | NT | 0.284 | 0.283 | 0.207 | 0.207 | 0.345 | 0.343 | 0.202 | 0.204 |  |  | 20250709 | Y
2025.07.11 | 25071114 | S0E02963A00V11E2900200S | S0E02963 | SE02963E00200 | 0.335 | 0.335 | 0.196 | 0.196 | 50489 |  |  | 8.943 | 8.938 | 1297 | 1297 | 124.96 | 124.96 | 0.22 | 0.22 | 0.68 | 0.68 | 0.12 | 0.12 |  | 239.9 |  | 3.454 |  | 0.492 | 1315.184 | 0.085 | 2.652 | 2.201 | 1.242 | 16.39 | 0 | 0.025 |  | 0.285 | 0.286 |  |  | 0.207 | 0.207 |  | 8.943 |  |  | 10.322 | 10.298 | 8.75 | 8.75 |  |  |  | 191.164 |  |  |  | 1.689 | 0 | 0 | 0 | 0 | 0 | 0 | 0.025 |  |  |  |  | NT | 0.285 | 0.286 | 0.207 | 0.207 | 0.35 | 0.346 | 0.201 | 0.201 |  |  | 20250709 | Y
2025.07.11 | 25071114 | S0E02963A00V11E2900300S | S0E02963 | SE02963E00300 | 0.335 | 0.335 | 0.196 | 0.196 | 50488 |  |  | 8.916 | 8.931 | 1296 | 1296 | 124.998 | 124.998 | 0.246 | 0.246 | 0.96 | 0.96 | 0.12 | 0.12 |  | 239.88 |  | 3.297 |  | 0.604 | 1314.589 | 0.086 | 2.646 | 2.187 | 1.304 | 16.34 | 0 | 0.026 |  | 0.284 | 0.287 |  |  | 0.207 | 0.207 |  | 8.916 |  |  | 10.299 | 10.294 | 8.724 | 8.724 |  |  |  | 191.157 |  |  |  | 1.858 | 0 | 0 | 0 | 0 | 0 | 0 | 0.026 |  |  |  |  | NT | 0.284 | 0.287 | 0.207 | 0.207 | 0.343 | 0.344 | 0.202 | 0.202 |  |  | 20250709 | Y
2025.07.11 | 25071114 | S0E02963A00V11E2900400S | S0E02963 | SE02963E00400 | 0.335 | 0.335 | 0.196 | 0.196 | 50490 |  |  | 8.943 | 8.939 | 1295 | 1295 | 125.036 | 125.036 | 0.272 | 0.272 | 1.24 | 1.24 | 0.12 | 0.12 |  | 239.86 |  | 3.141 |  | 0.715 | 1314.627 | 0.086 | 2.647 | 2.188 | 1.301 | 16.341 | 0 | 0.038 |  | 0.287 | 0.286 |  |  | 0.207 | 0.207 |  | 8.943 |  |  | 10.298 | 10.296 | 8.698 | 8.698 |  |  |  | 191.151 |  |  |  | 2.027 | 0 | 0 | 0 | 0 | 0 | 0 | 0.038 |  |  |  |  | NT | 0.287 | 0.286 | 0.207 | 0.207 | 0.343 | 0.342 | 0.202 | 0.201 |  |  | 20250709 | Y
2025.07.11 | 25071114 | S0E02963A00V11E2900500S | S0E02963 | SE02963E00500 | 0.335 | 0.335 | 0.196 | 0.196 | 50494 |  |  | 8.947 | 8.95 | 1295 | 1295 | 125.074 | 125.074 | 0.298 | 0.298 | 1.52 | 1.52 | 0.12 | 0.12 |  | 239.84 |  | 2.985 |  | 0.827 | 1314.494 | 0.086 | 2.638 | 2.179 | 1.313 | 16.354 | 0 | 0.028 |  | 0.287 | 0.284 |  |  | 0.207 | 0.206 |  | 8.947 |  |  | 10.304 | 10.302 | 8.672 | 8.672 |  |  |  | 191.145 |  |  |  | 2.196 | 0 | 0 | 0 | 0 | 0 | 0 | 0.028 |  |  |  |  | NT | 0.287 | 0.284 | 0.207 | 0.206 | 0.343 | 0.345 | 0.205 | 0.202 |  |  | 20250709 | Y
2025.07.11 | 25071114 | S0E02963A00V11E2900600S | S0E02963 | SE02963E00600 | 0.335 | 0.334 | 0.196 | 0.196 | 50491 |  |  | 8.954 | 8.934 | 1294 | 1294 | 125.112 | 125.112 | 0.324 | 0.324 | 1.8 | 1.8 | 0.12 | 0.12 |  | 239.82 |  | 2.828 |  | 0.939 | 1314.711 | 0.086 | 2.657 | 2.198 | 1.294 | 16.331 | 0 | 0.033 |  | 0.284 | 0.288 |  |  | 0.207 | 0.206 |  | 8.954 |  |  | 10.308 | 10.303 | 8.646 | 8.646 |  |  |  | 191.138 |  |  |  | 2.365 | 0 | 0 | 0 | 0 | 0 | 0 | 0.033 |  |  |  |  | NT | 0.284 | 0.288 | 0.207 | 0.206 | 0.341 | 0.344 | 0.204 | 0.204 |  |  | 20250709 | Y
2025.07.11 | 25071114 | S0E02963A00V11E2900700S | S0E02963 | SE02963E00700 | 0.334 | 0.335 | 0.196 | 0.196 | 50493 |  |  | 8.947 | 8.95 | 1293 | 1293 | 125.15 | 125.15 | 0.35 | 0.35 | 2.08 | 2.08 | 0.12 | 0.12 |  | 239.8 |  | 2.672 |  | 1.051 | 1315.624 | 0.085 | 2.691 | 2.239 | 1.205 | 16.347 | 0 | 0.025 |  | 0.289 | 0.285 |  |  | 0.207 | 0.206 |  | 8.947 |  |  | 10.305 | 10.316 | 8.62 | 8.62 |  |  |  | 191.132 |  |  |  | 2.535 | 0 | 0 | 0 | 0 | 0 | 0 | 0.025 |  |  |  |  | NT | 0.289 | 0.285 | 0.207 | 0.206 | 0.344 | 0.342 | 0.202 | 0.202 |  |  | 20250709 | Y
2025.07.11 | 25071114 | S0E02963A00V11E2900800S | S0E02963 | SE02963E00800 | 0.334 | 0.334 | 0.195 | 0.195 | 50493 |  |  | 8.961 | 8.949 | 1292 | 1292 | 125.108 | 125.108 | 0.362 | 0.362 | 2.002 | 2.002 | 0.124 | 0.124 |  | 239.78 |  | 2.515 |  | 1.163 | 1314.969 | 0.086 | 2.675 | 2.217 | 1.271 | 16.311 | 0 | 0.029 |  | 0.283 | 0.287 |  |  | 0.206 | 0.206 |  | 8.961 |  |  | 10.324 | 10.329 | 8.612 | 8.612 |  |  |  | 191.125 |  |  |  | 2.704 | 0 | 0 | 0 | 0 | 0 | 0 | 0.029 |  |  |  |  | NT | 0.283 | 0.287 | 0.206 | 0.206 | 0.342 | 0.345 | 0.205 | 0.202 |  |  | 20250709 | Y
2025.07.11 | 25071114 | S0E02963A00V11E2900900S | S0E02963 | SE02963E00900 | 0.335 | 0.334 | 0.195 | 0.195 | 50494 |  |  | 8.964 | 8.947 | 1291 | 1291 | 125.066 | 125.066 | 0.374 | 0.374 | 1.924 | 1.924 | 0.128 | 0.128 |  | 239.76 |  | 2.359 |  | 1.275 | 1315.086 | 0.086 | 2.686 | 2.228 | 1.261 | 16.299 | 0 | 0.032 |  | 0.288 | 0.286 |  |  | 0.206 | 0.205 |  | 8.964 |  |  | 10.326 | 10.323 | 8.604 | 8.604 |  |  |  | 191.119 |  |  |  | 2.873 | 0 | 0 | 0 | 0 | 0 | 0 | 0.032 |  |  |  |  | NT | 0.288 | 0.286 | 0.206 | 0.205 | 0.345 | 0.341 | 0.2 | 0.2 |  |  | 20250709 | Y
2025.07.11 | 25071114 | S0E02963A00V11E2901000S | S0E02963 | SE02963E01000 | 0.335 | 0.334 | 0.195 | 0.195 | 50495 |  |  | 8.957 | 8.948 | 1290 | 1290 | 125.024 | 125.024 | 0.386 | 0.386 | 1.846 | 1.846 | 0.132 | 0.132 |  | 239.74 |  | 2.203 |  | 1.386 | 1315.035 | 0.086 | 2.682 | 2.224 | 1.265 | 16.299 | 0 | 0.026 |  | 0.284 | 0.286 |  |  | 0.205 | 0.205 |  | 8.957 |  |  | 10.324 | 10.329 | 8.596 | 8.596 |  |  |  | 191.113 |  |  |  | 3.042 | 0 | 0 | 0 | 0 | 0 | 0 | 0.026 |  |  |  |  | NT | 0.284 | 0.286 | 0.205 | 0.205 | 0.344 | 0.342 | 0.2 | 0.201 |  |  | 20250709 | Y
2025.07.11 | 25071114 | S0E02963A00V11E2901100S | S0E02963 | SE02963E01100 | 0.335 | 0.334 | 0.195 | 0.195 | 50494 |  |  | 8.959 | 8.953 | 1289 | 1289 | 124.982 | 124.982 | 0.398 | 0.398 | 1.768 | 1.768 | 0.136 | 0.136 |  | 239.72 |  | 2.046 |  | 1.498 | 1315.099 | 0.086 | 2.688 | 2.23 | 1.259 | 16.289 | 0 | 0.033 |  | 0.286 | 0.287 |  |  | 0.205 | 0.204 |  | 8.959 |  |  | 10.327 | 10.321 | 8.588 | 8.588 |  |  |  | 191.106 |  |  |  | 3.211 | 0 | 0 | 0 | 0 | 0 | 0 | 0.033 |  |  |  |  | NT | 0.286 | 0.287 | 0.205 | 0.204 | 0.343 | 0.342 | 0.202 | 0.201 |  |  | 20250709 | Y
2025.07.11 | 25071114 | S0E02963A00V11E2901200S | S0E02963 | SE02963E01200 | 0.334 | 0.335 | 0.194 | 0.194 | 50492 |  |  | 8.957 | 8.959 | 1288 | 1288 | 124.94 | 124.94 | 0.41 | 0.41 | 1.69 | 1.69 | 0.14 | 0.14 |  | 239.7 |  | 1.89 | 0 | 1.61 | 1315.827 | 0.085 | 2.706 | 2.255 | 1.187 | 16.33 | 0 | 0.036 |  | 0.289 | 0.287 |  |  | 0.204 | 0.204 |  | 8.957 |  |  | 10.327 | 10.334 | 8.58 | 8.58 | 0 | 0 | 0 | 191.1 | 0 | 0 | 0 | 3.38 | 0 | 0 | 0 | 0 | 0 | 0 | 0.036 |  |  |  |  | NT | 0.289 | 0.287 | 0.204 | 0.204 | 0.344 | 0.348 | 0.202 | 0.2 |  |  | 20250709 | Y
2025.07.11 | 25071115 | S0E02963A00V11E2901300S | S0E02963 | SE02963E01300 | 0.334 | 0.335 | 0.194 | 0.194 | 50491 |  |  | 8.962 | 8.975 | 1290 | 1290 | 124.968 | 124.968 | 0.38 | 0.38 | 1.695 | 1.695 | 0.115 | 0.115 |  | 239.634 |  | 1.944 |  | 1.629 | 1314.904 | 0.086 | 2.674 | 2.215 | 1.277 | 16.315 | 0 | 0.032 |  | 0.284 | 0.283 |  |  | 0.204 | 0.204 |  | 8.962 |  |  | 10.329 | 10.339 | 8.602 | 8.602 |  |  |  | 191.235 |  |  |  | 3.376 | 0 | 0 | 0 | 0 | 0 | 0 | 0.032 |  |  |  |  | NT | 0.284 | 0.283 | 0.204 | 0.204 | 0.341 | 0.346 | 0.201 | 0.201 |  |  | 20250709 | Y
2025.07.11 | 25071115 | S0E02963A00V11E2901400S | S0E02963 | SE02963E01400 | 0.334 | 0.334 | 0.194 | 0.193 | 50494 |  |  | 8.977 | 8.955 | 1293 | 1293 | 124.995 | 124.995 | 0.35 | 0.35 | 1.7 | 1.7 | 0.09 | 0.09 |  | 239.568 |  | 1.997 |  | 1.648 | 1314.951 | 0.086 | 2.676 | 2.218 | 1.273 | 16.312 | 0 | 0.024 |  | 0.285 | 0.286 |  |  | 0.204 | 0.204 |  | 8.977 |  |  | 10.345 | 10.324 | 8.625 | 8.625 |  |  |  | 191.37 |  |  |  | 3.372 | 0 | 0 | 0 | 0 | 0 | 0 | 0.024 |  |  |  |  | NT | 0.285 | 0.286 | 0.204 | 0.204 | 0.345 | 0.34 | 0.199 | 0.201 |  |  | 20250709 | Y
2025.07.11 | 25071115 | S0E02963A00V11E2901500S | S0E02963 | SE02963E01500 | 0.334 | 0.334 | 0.193 | 0.193 | 50494 |  |  | 8.97 | 8.975 | 1296 | 1296 | 125.022 | 125.022 | 0.32 | 0.32 | 1.705 | 1.705 | 0.065 | 0.065 |  | 239.501 |  | 2.051 |  | 1.666 | 1314.854 | 0.086 | 2.67 | 2.211 | 1.28 | 16.32 | 0 | 0.027 |  | 0.284 | 0.285 |  |  | 0.203 | 0.203 |  | 8.97 |  |  | 10.343 | 10.349 | 8.648 | 8.648 |  |  |  | 191.505 |  |  |  | 3.369 | 0 | 0 | 0 | 0 | 0 | 0 | 0.027 |  |  |  |  | NT | 0.284 | 0.285 | 0.203 | 0.203 | 0.342 | 0.341 | 0.199 | 0.201 |  |  | 20250709 | Y
2025.07.11 | 25071115 | S0E02963A00V11E2901600S | S0E02963 | SE02963E01600 | 0.334 | 0.334 | 0.193 | 0.193 | 32193 |  |  | 8.97 | 8.969 | 1298 | 1298 | 125.05 | 125.05 | 0.29 | 0.29 | 1.71 | 1.71 | 0.04 | 0.04 |  | 239.435 |  | 2.105 |  | 1.685 | 1315.633 | 0.085 | 2.692 | 2.241 | 1.205 | 16.362 | 0 | 0.034 |  | 0.284 | 0.283 |  |  | 0.203 | 0.203 |  | 8.97 |  |  | 10.345 | 10.343 | 8.67 | 8.67 |  |  |  | 191.64 |  |  |  | 3.365 | 0 | 0 | 0 | 0 | 0 | 0 | 0.034 |  |  |  |  | NT | 0.284 | 0.283 | 0.203 | 0.203 | 0.342 | 0.341 | 0.2 | 0.201 |  |  | 20250709 | Y
2025.07.11 | 25071115 | S0E02963A00V11E2901700S | S0E02963 | SE02963E01700 | 0.335 | 0.334 | 0.193 | 0.193 | 50494 |  |  | 8.979 | 8.966 | 1292 | 1292 | 125.008 | 125.008 | 0.328 | 0.328 | 1.308 | 1.308 | 0.05 | 0.05 |  | 239.369 |  | 2.159 |  | 1.704 | 1314.921 | 0.086 | 2.672 | 2.214 | 1.274 | 16.315 | 0 | 0.036 |  | 0.284 | 0.284 |  |  | 0.203 | 0.203 |  | 8.979 |  |  | 10.345 | 10.336 | 8.625 | 8.625 |  |  |  | 191.775 |  |  |  | 3.361 | 0 | 0 | 0 | 0 | 0 | 0 | 0.036 |  |  |  |  | NT | 0.284 | 0.284 | 0.203 | 0.203 | 0.341 | 0.342 | 0.199 | 0.2 |  |  | 20250709 | Y
2025.07.11 | 25071115 | S0E02963A00V11E2901800S | S0E02963 | SE02963E01800 | 0.334 | 0.334 | 0.193 | 0.193 | 50494 |  |  | 8.967 | 8.982 | 1286 | 1286 | 124.965 | 124.965 | 0.365 | 0.365 | 0.905 | 0.905 | 0.06 | 0.06 |  | 239.302 |  | 2.212 |  | 1.723 | 1314.882 | 0.086 | 2.671 | 2.212 | 1.279 | 16.322 | 0 | 0.031 |  | 0.29 | 0.287 |  |  | 0.204 | 0.202 |  | 8.967 |  |  | 10.337 | 10.361 | 8.58 | 8.58 |  |  |  | 191.91 |  |  |  | 3.358 | 0 | 0 | 0 | 0 | 0 | 0 | 0.031 |  |  |  |  | NT | 0.29 | 0.287 | 0.204 | 0.202 | 0.341 | 0.342 | 0.199 | 0.198 |  |  | 20250709 | Y
2025.07.11 | 25071115 | S0E02963A00V11E2901900S | S0E02963 | SE02963E01900 | 0.334 | 0.334 | 0.193 | 0.194 | 50494 |  |  | 8.992 | 9.008 | 1279 | 1279 | 124.922 | 124.922 | 0.402 | 0.402 | 0.502 | 0.502 | 0.07 | 0.07 |  | 239.236 |  | 2.266 |  | 1.741 | 1314.64 | 0.086 | 2.65 | 2.191 | 1.299 | 16.344 | 0 | 0.034 |  | 0.29 | 0.284 |  |  | 0.204 | 0.202 |  | 8.992 |  |  | 10.366 | 10.391 | 8.535 | 8.535 |  |  |  | 192.045 |  |  |  | 3.354 | 0 | 0 | 0 | 0 | 0 | 0 | 0.034 |  |  |  |  | NT | 0.29 | 0.284 | 0.204 | 0.202 | 0.343 | 0.343 | 0.201 | 0.199 |  |  | 20250709 | Y
2025.07.11 | 25071115 | S0E02963A00V11E2902000S | S0E02963 | SE02963E02000 | 0.332 | 0.333 | 0.192 | 0.194 | 36427 |  |  | 9.015 | 9.073 | 1273 | 1273 | 124.88 | 124.88 | 0.44 | 0.44 | 0.1 | 0.1 | 0.08 | 0.08 |  | 239.17 |  | 2.32 | 0 | 1.76 | 1316.237 | 0.085 | 2.745 | 2.293 | 1.154 | 16.319 | 0 | 0.036 |  | 0.284 | 0.282 |  |  | 0.204 | 0.202 |  | 9.015 |  |  | 10.394 | 10.477 | 8.49 | 8.49 | 0 | 0 | 0 | 192.18 | 0 | 0 | 0 | 3.35 | 0 | 0 | 0 | 0 | 0 | 0 | 0.036 |  |  |  |  | NT | 0.284 | 0.282 | 0.204 | 0.202 | 0.343 | 0.343 | 0.201 | 0.203 |  |  | 20250709 | Y
2025.07.11 | 25071115 | S0E02963A00V11E2902100S | S0E02963 | SE02963E02100 | 0.329 | 0.33 | 0.189 | 0.192 | 14169 |  |  | 9.069 | 9.089 | 1255 | 1256 | 125.12 | 125.01 | 0.18 | 0.31 | 1.5 | 2.99 | 0.07 | 0.17 |  | 242.17 |  | 1.48 | 0 | 2.54 | 1317.83 | 0.085 | 2.88 | 2.428 | 1.019 | 16.206 | 0 | 0.049 |  | 0.284 | 0.282 |  |  | 0.204 | 0.201 |  | 9.069 |  |  | 10.49 | 10.545 | 8.47 | 8.38 | 0 | 0 | 0 | 194.25 | 0 | 0 | 0 | 3.57 | 0 | 0 | 0 | 0 | 0 | 0 | 0.049 |  |  |  |  | NT | 0.284 | 0.282 | 0.204 | 0.201 | 0.339 | 0.338 | 0.197 | 0.195 |  |  | 20250709 | Y
2025.07.11 | 25071104 | S0E02964A00W06D2500100E | S0E02964 | SE02964D00100 | 0.332 | 0.332 | 0.195 | 0.194 | 49717 |  |  | 8.915 | 8.922 | 1244 | 1265 | 124.88 | 124.96 | 0.42 | 0.56 | 2.36 | 4.09 | 0.02 | 0.14 |  | 239.69 |  | 1.65 | 0 | 0.39 | 1318.75 | 0.084 | 2.927 | 2.482 | 0.937 | 16.11 | 0 | 0.034 |  | 0.285 | 0.284 |  |  | 0.204 | 0.204 |  | 8.915 |  |  | 10.388 | 10.392 | 8.28 | 8.31 | 0 | 0 | 0 | 188.64 | 0 | 0 | 0 | 1.74 | 0 | 0 | 0 | 0 | 0 | 0 | 0.034 |  |  |  |  | NT | 0.285 | 0.284 | 0.204 | 0.204 | 0.34 | 0.34 | 0.2 | 0.201 |  |  | 20250708 | Y
2025.07.11 | 25071104 | S0E02964A00W06D2500200S | S0E02964 | SE02964D00200 | 0.331 | 0.331 | 0.194 | 0.194 | 21536 |  |  | 8.921 | 8.921 | 1214 | 1214 | 124.74 | 124.74 | 0.51 | 0.51 | 3.19 | 3.19 | 0.07 | 0.07 |  | 239.762 |  | 1.987 |  | 0.702 | 1318.882 | 0.084 | 2.933 | 2.489 | 0.925 | 16.126 | 0 | 0.038 |  | 0.28 | 0.28 |  |  | 0.204 | 0.204 |  | 8.921 |  |  | 10.394 | 10.399 | 8.28 | 8.28 |  |  |  | 188.72 |  |  |  | 1.828 | 0 | 0 | 0 | 0 | 0 | 0 | 0.038 |  |  |  |  | NT | 0.28 | 0.28 | 0.204 | 0.204 | 0.342 | 0.339 | 0.202 | 0.199 |  |  | 20250708 | Y
2025.07.11 | 25071104 | S0E02964A00W06D2500300S | S0E02964 | SE02964D00300 | 0.331 | 0.332 | 0.194 | 0.194 | 49717 |  |  | 8.935 | 8.947 | 1223 | 1223 | 124.758 | 124.758 | 0.516 | 0.516 | 3.054 | 3.054 | 0.068 | 0.068 |  | 239.833 |  | 2.323 |  | 1.013 | 1317.477 | 0.084 | 2.849 | 2.395 | 1.044 | 16.092 | 0 | 0.049 |  | 0.283 | 0.283 |  |  | 0.204 | 0.204 |  | 8.935 |  |  | 10.408 | 10.428 | 8.294 | 8.294 |  |  |  | 188.8 |  |  |  | 1.917 | 0 | 0 | 0 | 0 | 0 | 0 | 0.049 |  |  |  |  | NT | 0.283 | 0.283 | 0.204 | 0.204 | 0.341 | 0.339 | 0.203 | 0.2 |  |  | 20250708 | Y
2025.07.11 | 25071104 | S0E02964A00W06D2500400S | S0E02964 | SE02964D00400 | 0.332 | 0.331 | 0.194 | 0.194 | 49720 |  |  | 8.95 | 8.934 | 1232 | 1232 | 124.776 | 124.776 | 0.522 | 0.522 | 2.918 | 2.918 | 0.066 | 0.066 |  | 239.905 |  | 2.66 |  | 1.325 | 1317.649 | 0.084 | 2.862 | 2.408 | 1.029 | 16.074 | 0 | 0.036 |  | 0.282 | 0.281 |  |  | 0.204 | 0.204 |  | 8.95 |  |  | 10.431 | 10.415 | 8.308 | 8.308 |  |  |  | 188.88 |  |  |  | 2.005 | 0 | 0 | 0 | 0 | 0 | 0 | 0.036 |  |  |  |  | NT | 0.282 | 0.281 | 0.204 | 0.204 | 0.34 | 0.343 | 0.201 | 0.2 |  |  | 20250708 | Y
2025.07.11 | 25071104 | S0E02964A00W06D2500500S | S0E02964 | SE02964D00500 | 0.332 | 0.331 | 0.194 | 0.194 | 49718 |  |  | 8.955 | 8.917 | 1240 | 1240 | 124.794 | 124.794 | 0.528 | 0.528 | 2.782 | 2.782 | 0.064 | 0.064 |  | 239.977 |  | 2.997 |  | 1.637 | 1317.801 | 0.084 | 2.873 | 2.419 | 1.016 | 16.059 | 0 | 0.031 |  | 0.285 | 0.282 |  |  | 0.204 | 0.204 |  | 8.955 |  |  | 10.412 | 10.387 | 8.322 | 8.322 |  |  |  | 188.96 |  |  |  | 2.093 | 0 | 0 | 0 | 0 | 0 | 0 | 0.031 |  |  |  |  | NT | 0.285 | 0.282 | 0.204 | 0.204 | 0.339 | 0.34 | 0.201 | 0.201 |  |  | 20250708 | Y
2025.07.11 | 25071104 | S0E02964A00W06D2500600S | S0E02964 | SE02964D00600 | 0.332 | 0.332 | 0.194 | 0.194 | 49721 |  |  | 8.908 | 8.921 | 1249 | 1249 | 124.812 | 124.812 | 0.534 | 0.534 | 2.646 | 2.646 | 0.062 | 0.062 |  | 240.048 |  | 3.333 |  | 1.948 | 1317.784 | 0.084 | 2.874 | 2.42 | 1.018 | 16.056 | 0 | 0.032 |  | 0.284 | 0.284 |  |  | 0.204 | 0.204 |  | 8.908 |  |  | 10.386 | 10.392 | 8.336 | 8.336 |  |  |  | 189.04 |  |  |  | 2.182 | 0 | 0 | 0 | 0 | 0 | 0 | 0.032 |  |  |  |  | NT | 0.284 | 0.284 | 0.204 | 0.204 | 0.343 | 0.34 | 0.203 | 0.2 |  |  | 20250708 | Y
2025.07.11 | 25071104 | S0E02964A00W06D2500700S | S0E02964 | SE02964D00700 | 0.332 | 0.332 | 0.194 | 0.194 | 49716 |  |  | 8.92 | 8.929 | 1258 | 1258 | 124.83 | 124.83 | 0.54 | 0.54 | 2.51 | 2.51 | 0.06 | 0.06 |  | 240.12 |  | 3.67 | 0 | 2.26 | 1318.776 | 0.084 | 2.929 | 2.484 | 0.934 | 16.106 | 0 | 0.042 |  | 0.281 | 0.283 |  |  | 0.204 | 0.204 |  | 8.92 |  |  | 10.393 | 10.394 | 8.35 | 8.35 | 0 | 0 | 0 | 189.12 | 0 | 0 | 0 | 2.27 | 0 | 0 | 0 | 0 | 0 | 0 | 0.042 |  |  |  |  | NT | 0.281 | 0.283 | 0.204 | 0.204 | 0.342 | 0.342 | 0.2 | 0.2 |  |  | 20250708 | Y
2025.07.11 | 25071104 | S0E02964A00W06D2500800S | S0E02964 | SE02964D00800 | 0.331 | 0.332 | 0.194 | 0.194 | 49719 |  |  | 8.93 | 8.959 | 1260 | 1260 | 124.852 | 124.852 | 0.55 | 0.55 | 2.29 | 2.29 | 0.07 | 0.07 |  | 240.195 |  | 3.713 |  | 2.228 | 1317.346 | 0.084 | 2.836 | 2.382 | 1.056 | 16.102 | 0 | 0.038 |  | 0.283 | 0.281 |  |  | 0.204 | 0.204 |  | 8.93 |  |  | 10.397 | 10.435 | 8.368 | 8.368 |  |  |  | 189.068 |  |  |  | 2.55 | 0 | 0 | 0 | 0 | 0 | 0 | 0.038 |  |  |  |  | NT | 0.283 | 0.281 | 0.204 | 0.204 | 0.341 | 0.339 | 0.204 | 0.201 |  |  | 20250708 | Y
2025.07.11 | 25071104 | S0E02964A00W06D2500900S | S0E02964 | SE02964D00900 | 0.332 | 0.332 | 0.194 | 0.194 | 49719 |  |  | 8.957 | 8.923 | 1261 | 1261 | 124.873 | 124.873 | 0.56 | 0.56 | 2.07 | 2.07 | 0.08 | 0.08 |  | 240.27 |  | 3.757 |  | 2.197 | 1317.074 | 0.084 | 2.813 | 2.359 | 1.079 | 16.131 | 0 | 0.031 |  | 0.282 | 0.286 |  |  | 0.203 | 0.203 |  | 8.957 |  |  | 10.433 | 10.399 | 8.387 | 8.387 |  |  |  | 189.017 |  |  |  | 2.83 | 0 | 0 | 0 | 0 | 0 | 0 | 0.031 |  |  |  |  | NT | 0.282 | 0.286 | 0.203 | 0.203 | 0.345 | 0.338 | 0.203 | 0.201 |  |  | 20250708 | Y
2025.07.11 | 25071104 | S0E02964A00W06D2501000S | S0E02964 | SE02964D01000 | 0.332 | 0.332 | 0.194 | 0.194 | 49721 |  |  | 8.928 | 8.914 | 1262 | 1262 | 124.895 | 124.895 | 0.57 | 0.57 | 1.85 | 1.85 | 0.09 | 0.09 |  | 240.345 |  | 3.8 |  | 2.165 | 1317.049 | 0.085 | 2.814 | 2.359 | 1.081 | 16.128 | 0 | 0.034 |  | 0.284 | 0.284 |  |  | 0.203 | 0.203 |  | 8.928 |  |  | 10.394 | 10.383 | 8.405 | 8.405 |  |  |  | 188.965 |  |  |  | 3.11 | 0 | 0 | 0 | 0 | 0 | 0 | 0.034 |  |  |  |  | NT | 0.284 | 0.284 | 0.203 | 0.203 | 0.342 | 0.34 | 0.2 | 0.201 |  |  | 20250708 | Y
2025.07.11 | 25071104 | S0E02964A00W06D2501200S | S0E02964 | SE02964D01200 | 0.332 | 0.332 | 0.193 | 0.193 | 49721 |  |  | 8.933 | 8.943 | 1264 | 1264 | 124.917 | 124.917 | 0.58 | 0.58 | 1.63 | 1.63 | 0.1 | 0.1 |  | 240.42 |  | 3.843 |  | 2.133 | 1316.702 | 0.085 | 2.785 | 2.33 | 1.111 | 16.161 | 0 | 0.04 |  | 0.28 | 0.282 |  |  | 0.203 | 0.203 |  | 8.933 |  |  | 10.396 | 10.403 | 8.423 | 8.423 |  |  |  | 188.913 |  |  |  | 3.39 | 0 | 0 | 0 | 0 | 0 | 0 | 0.04 |  |  |  |  | NT | 0.28 | 0.282 | 0.203 | 0.203 | 0.342 | 0.34 | 0.2 | 0.2 |  |  | 20250708 | Y
2025.07.11 | 25071104 | S0E02964A00W06D2501300S | S0E02964 | SE02964D01300 | 0.332 | 0.332 | 0.193 | 0.193 | 49721 |  |  | 8.946 | 8.947 | 1266 | 1266 | 124.938 | 124.938 | 0.59 | 0.59 | 1.41 | 1.41 | 0.11 | 0.11 |  | 240.495 |  | 3.887 |  | 2.102 | 1316.512 | 0.085 | 2.769 | 2.314 | 1.128 | 16.181 | 0 | 0.036 |  | 0.284 | 0.28 |  |  | 0.202 | 0.202 |  | 8.946 |  |  | 10.41 | 10.407 | 8.442 | 8.442 |  |  |  | 188.862 |  |  |  | 3.67 | 0 | 0 | 0 | 0 | 0 | 0 | 0.036 |  |  |  |  | NT | 0.284 | 0.28 | 0.202 | 0.202 | 0.339 | 0.34 | 0.201 | 0.201 |  |  | 20250708 | Y
2025.07.11 | 25071105 | S0E02964A00W06D2501400S | S0E02964 | SE02964D01400 | 0.332 | 0.332 | 0.193 | 0.193 | 49720 |  |  | 8.941 | 8.959 | 1267 | 1267 | 124.96 | 124.96 | 0.6 | 0.6 | 1.19 | 1.19 | 0.12 | 0.12 |  | 240.57 |  | 3.93 | 0 | 2.07 | 1317.182 | 0.084 | 2.799 | 2.353 | 1.071 | 16.266 | 0 | 0.03 |  | 0.282 | 0.285 |  |  | 0.202 | 0.202 |  | 8.941 |  |  | 10.406 | 10.429 | 8.46 | 8.46 | 0 | 0 | 0 | 188.81 | 0 | 0 | 0 | 3.95 | 0 | 0 | 0 | 0 | 0 | 0 | 0.03 |  |  |  |  | NT | 0.282 | 0.285 | 0.202 | 0.202 | 0.347 | 0.338 | 0.2 | 0.199 |  |  | 20250708 | Y
2025.07.11 | 25071105 | S0E02964A00W06D2501500S | S0E02964 | SE02964D01500 | 0.332 | 0.332 | 0.193 | 0.192 | 49721 |  |  | 8.965 | 8.949 | 1268 | 1268 | 124.955 | 124.955 | 0.563 | 0.563 | 1.322 | 1.322 | 0.132 | 0.132 |  | 240.534 |  | 3.89 |  | 1.949 | 1316.272 | 0.085 | 2.748 | 2.293 | 1.148 | 16.207 | 0 | 0.031 |  | 0.282 | 0.283 |  |  | 0.202 | 0.202 |  | 8.965 |  |  | 10.43 | 10.404 | 8.458 | 8.458 |  |  |  | 188.83 |  |  |  | 3.771 | 0 | 0 | 0 | 0 | 0 | 0 | 0.031 |  |  |  |  | NT | 0.282 | 0.283 | 0.202 | 0.202 | 0.341 | 0.341 | 0.199 | 0.2 |  |  | 20250708 | Y
2025.07.11 | 25071105 | S0E02964A00W06D2501600S | S0E02964 | SE02964D01600 | 0.332 | 0.332 | 0.193 | 0.193 | 49721 |  |  | 8.945 | 8.924 | 1269 | 1269 | 124.95 | 124.95 | 0.527 | 0.527 | 1.453 | 1.453 | 0.143 | 0.143 |  | 240.499 |  | 3.85 |  | 1.827 | 1316.438 | 0.085 | 2.761 | 2.307 | 1.132 | 16.187 | 0 | 0.031 |  | 0.285 | 0.281 |  |  | 0.203 | 0.203 |  | 8.945 |  |  | 10.406 | 10.377 | 8.457 | 8.457 |  |  |  | 188.85 |  |  |  | 3.593 | 0 | 0 | 0 | 0 | 0 | 0 | 0.031 |  |  |  |  | NT | 0.285 | 0.281 | 0.203 | 0.203 | 0.344 | 0.343 | 0.2 | 0.201 |  |  | 20250708 | Y
2025.07.11 | 25071105 | S0E02964A00W06D2501700S | S0E02964 | SE02964D01700 | 0.332 | 0.332 | 0.194 | 0.194 | 49720 |  |  | 8.924 | 8.918 | 1270 | 1270 | 124.945 | 124.945 | 0.49 | 0.49 | 1.585 | 1.585 | 0.155 | 0.155 |  | 240.463 |  | 3.81 |  | 1.706 | 1316.387 | 0.085 | 2.76 | 2.305 | 1.138 | 16.19 | 0 | 0.034 |  | 0.281 | 0.283 |  |  | 0.203 | 0.203 |  | 8.924 |  |  | 10.379 | 10.382 | 8.455 | 8.455 |  |  |  | 188.87 |  |  |  | 3.414 | 0 | 0 | 0 | 0 | 0 | 0 | 0.034 |  |  |  |  | NT | 0.281 | 0.283 | 0.203 | 0.203 | 0.341 | 0.343 | 0.2 | 0.199 |  |  | 20250708 | Y
2025.07.11 | 25071105 | S0E02964A00W06D2501800S | S0E02964 | SE02964D01800 | 0.332 | 0.332 | 0.194 | 0.194 | 49722 |  |  | 8.931 | 8.923 | 1271 | 1271 | 124.94 | 124.94 | 0.453 | 0.453 | 1.717 | 1.717 | 0.167 | 0.167 |  | 240.427 |  | 3.77 |  | 1.584 | 1316.365 | 0.085 | 2.754 | 2.299 | 1.138 | 16.19 | 0 | 0.038 |  | 0.283 | 0.282 |  |  | 0.203 | 0.203 |  | 8.931 |  |  | 10.383 | 10.383 | 8.453 | 8.453 |  |  |  | 188.89 |  |  |  | 3.236 | 0 | 0 | 0 | 0 | 0 | 0 | 0.038 |  |  |  |  | NT | 0.283 | 0.282 | 0.203 | 0.203 | 0.339 | 0.342 | 0.201 | 0.2 |  |  | 20250708 | Y
2025.07.11 | 25071105 | S0E02964A00W06D2501900S | S0E02964 | SE02964D01900 | 0.332 | 0.332 | 0.194 | 0.194 | 49719 |  |  | 8.925 | 8.922 | 1272 | 1272 | 124.935 | 124.935 | 0.417 | 0.417 | 1.848 | 1.848 | 0.178 | 0.178 |  | 240.391 |  | 3.73 |  | 1.463 | 1316.624 | 0.085 | 2.776 | 2.321 | 1.117 | 16.167 | 0 | 0.021 |  | 0.282 | 0.283 |  |  | 0.204 | 0.204 |  | 8.925 |  |  | 10.374 | 10.392 | 8.452 | 8.452 |  |  |  | 188.91 |  |  |  | 3.057 | 0 | 0 | 0 | 0 | 0 | 0 | 0.021 |  |  |  |  | NT | 0.282 | 0.283 | 0.204 | 0.204 | 0.342 | 0.343 | 0.201 | 0.201 |  |  | 20250708 | Y
2025.07.11 | 25071105 | S0E02964A00W06D2502000S | S0E02964 | SE02964D02000 | 0.332 | 0.332 | 0.194 | 0.194 | 49722 |  |  | 8.939 | 8.923 | 1273 | 1273 | 124.93 | 124.93 | 0.38 | 0.38 | 1.98 | 1.98 | 0.19 | 0.19 |  | 240.356 |  | 3.69 |  | 1.341 | 1317.599 | 0.084 | 2.832 | 2.387 | 1.035 | 16.22 | 0 | 0.037 |  | 0.283 | 0.281 |  |  | 0.204 | 0.204 |  | 8.939 |  |  | 10.392 | 10.391 | 8.45 | 8.45 |  |  |  | 188.93 |  |  |  | 2.879 | 0 | 0 | 0 | 0 | 0 | 0 | 0.037 |  |  |  |  | NT | 0.283 | 0.281 | 0.204 | 0.204 | 0.342 | 0.34 | 0.201 | 0.204 |  |  | 20250708 | Y
2025.07.11 | 25071105 | S0E02964A00W06D2502100S | S0E02964 | SE02964D02100 | 0.333 | 0.331 | 0.194 | 0.193 | 15360 |  |  | 8.911 | 8.906 | 1274 | 1245 | 124.92 | 124.9 | 0.61 | 0.65 | 1.61 | 3.27 | 0.17 | 0.07 |  | 240.32 |  | 3.65 | 0 | 1.22 | 1317.948 | 0.084 | 2.852 | 2.409 | 1.004 | 16.228 | 0 | 0.042 |  | 0.28 | 0.282 |  |  | 0.203 | 0.205 |  | 8.911 |  |  | 10.383 | 10.363 | 8.49 | 8.25 | 0 | 0 | 0 | 188.95 | 0 | 0 | 0 | 2.7 | 0 | 0 | 0 | 0 | 0 | 0 | 0.042 |  |  |  |  | NT | 0.28 | 0.282 | 0.203 | 0.205 | 0.337 | 0.341 | 0.198 | 0.198 |  |  | 20250708 | Y
2025.07.11 | 25071102 | S0E02966A00V10C0502001S | S0E02966 | SE02966C02001 | 0.33 | 0.342 | 0.187 | 0.2 | 25012 |  | G5 | 8.594 | 8.887 | [16 empty] | 1315.245 | 0.085 | 2.626 | 2.182 | 1.231 | 16.413 | 0 | 0.032 |  | 0.295 | 0.283 |  |  | 0.209 | 0.194 |  | 8.594 |  |  | 9.944 | 10.335 | [10 empty] | 0 | 0 | 0 | 0 | 0 | 0 | 0.032 |  |  |  |  | NT | 0.295 | 0.283 | 0.209 | 0.194 | 0.362 | 0.344 | 0.217 | 0.201 |  |  | 20250703 | Y
2025.07.11 | 25071106 | S0E02966A00V10C0502002S | S0E02966 | SE02966C02002 | 0.334 | 0.331 | 0.192 | 0.188 | 18686 |  |  | 8.962 | 8.894 | 1267 | 1267 | 124.81 | 124.81 | 0.42 | 0.42 | 2.01 | 2.01 | 0.05 | 0.05 |  | 201 |  | 1.44 | 0 | 0.65 | 1315.985 | 0.085 | 2.725 | 2.273 | 1.176 | 16.356 | 0 | 0.053 |  | 0.286 | 0.289 |  |  | 0.199 | 0.203 |  | 8.962 |  |  | 10.362 | 10.273 | 8.59 | 8.59 | 0 | 0 | 0 | 180.28 | 0 | 0 | 0 | 1.65 | 0 | 0 | 0 | 0 | 0 | 0 | 0.053 |  |  |  |  | NT | 0.286 | 0.289 | 0.199 | 0.203 | 0.339 | 0.339 | 0.196 | 0.197 |  |  | 20250703 | Y
2025.07.11 | 25071119 | S0E02966A00V10E1800101E | S0E02966 | SE02966E00101 | 0.33 | 0.33 | 0.191 | 0.191 | 42375 |  |  | 8.919 | 8.918 | 1257 | 1273 | 124.92 | 124.99 | 0.55 | 0.54 | 2.35 | 1.35 | 0.04 | 0.15 |  | 201.31 |  | 2.51 | 0 | 0.18 | 1317.016 | 0.084 | 2.781 | 2.336 | 1.084 | 16.276 | 0 | 0.024 |  | 0.28 | 0.28 |  |  | 0.2 | 0.2 |  | 8.919 |  |  | 10.389 | 10.403 | 8.42 | 8.52 | 0 | 0 | 0 | 179.78 | 0 | 0 | 0 | 1.25 | 0 | 0 | 0 | 0 | 0 | 0 | 0.024 |  |  |  |  | NT | 0.28 | 0.28 | 0.2 | 0.2 | 0.338 | 0.34 | 0.199 | 0.199 |  |  | 20250703 | Y
2025.07.11 | 25071107 | S0E02967A00V10A2500401S | S0E02967 | SE02967A00401 | 0.331 | 0.333 | 0.19 | 0.192 | 44410 |  | GA/O4 | 8.97 | 9.059 | 1261 | 1261 | 125 | 125 | 0.62 | 0.62 | 2.58 | 2.58 | 0.88 | 0.88 |  | 201.44 |  | 2.41 | 0 | 0.22 | 1313.396 | 0.086 | 2.518 | 2.064 | 1.406 | 16.69 | 0 | 0.028 |  | 0.28 | 0.277 |  |  | 0.201 | 0.199 |  | 8.97 |  |  | 10.357 | 10.474 | 8.64 | 8.64 | 0 | 0 | 0 | 181.09 | 0 | 0 | 0 | 0.62 | 0 | 0 | 0 | 0 | 0 | 0 | 0.028 |  |  |  |  | NT | 0.28 | 0.277 | 0.201 | 0.199 | 0.342 | 0.342 | 0.202 | 0.197 |  |  | 20250707 | N
2025.07.11 | 25071101 | S0E02967A00V10E2600100E | S0E02967 | SE02967E00100 | 0.331 | 0.331 | 0.195 | 0.195 | 50515 |  |  | 8.85 | 8.863 | 1252 | 1274 | 124.87 | 124.84 | 0.48 | 0.47 | 0.98 | 2.96 | 0.11 | 0.15 |  | 201.32 |  | 4.02 | 0 | 0.81 | 1318.067 | 0.085 | 2.88 | 2.433 | 0.998 | 16.233 | 0 | 0.023 |  | 0.282 | 0.281 |  |  | 0.206 | 0.206 |  | 8.85 |  |  | 10.337 | 10.354 | 8.39 | 8.54 | 0 | 0 | 0 | 179.69 | 0 | 0 | 0 | 2 | 0 | 0 | 0 | 0 | 0 | 0 | 0.023 |  |  |  |  | NT | 0.282 | 0.281 | 0.206 | 0.206 | 0.34 | 0.341 | 0.202 | 0.203 |  |  | 20250708 | Y
2025.07.11 | 25071101 | S0E02967A00V10E2600200S | S0E02967 | SE02967E00200 | 0.331 | 0.331 | 0.195 | 0.195 | 50518 |  |  | 8.864 | 8.876 | 1262 | 1262 | 124.94 | 124.94 | 0.42 | 0.42 | 2.7 | 2.7 | 0.1 | 0.1 |  | 201.347 |  | 3.928 |  | 0.74 | 1317.641 | 0.085 | 2.845 | 2.398 | 1.034 | 16.276 | 0 | 0.02 |  | 0.281 | 0.282 |  |  | 0.205 | 0.205 |  | 8.864 |  |  | 10.344 | 10.364 | 8.41 | 8.41 |  |  |  | 179.718 |  |  |  | 1.947 | 0 | 0 | 0 | 0 | 0 | 0 | 0.02 |  |  |  |  | NT | 0.281 | 0.282 | 0.205 | 0.205 | 0.34 | 0.339 | 0.203 | 0.2 |  |  | 20250708 | Y
2025.07.11 | 25071101 | S0E02967A00V10E2600300S | S0E02967 | SE02967E00300 | 0.33 | 0.33 | 0.195 | 0.194 | 50517 |  |  | 8.878 | 8.886 | 1263 | 1263 | 124.926 | 124.926 | 0.454 | 0.454 | 2.464 | 2.464 | 0.106 | 0.106 |  | 201.373 |  | 3.837 |  | 0.67 | 1316.574 | 0.085 | 2.783 | 2.326 | 1.124 | 16.234 | 0 | 0.021 |  | 0.281 | 0.283 |  |  | 0.205 | 0.205 |  | 8.878 |  |  | 10.364 | 10.37 | 8.432 | 8.432 |  |  |  | 179.747 |  |  |  | 1.893 | 0 | 0 | 0 | 0 | 0 | 0 | 0.021 |  |  |  |  | NT | 0.281 | 0.283 | 0.205 | 0.205 | 0.339 | 0.337 | 0.201 | 0.201 |  |  | 20250708 | Y
2025.07.11 | 25071101 | S0E02967A00V10E2600400S | S0E02967 | SE02967E00400 | 0.331 | 0.331 | 0.195 | 0.195 | 50515 |  |  | 8.879 | 8.858 | 1263 | 1263 | 124.912 | 124.912 | 0.488 | 0.488 | 2.228 | 2.228 | 0.112 | 0.112 |  | 201.4 |  | 3.745 |  | 0.6 | 1316.588 | 0.085 | 2.784 | 2.328 | 1.125 | 16.231 | 0 | 0.027 |  | 0.285 | 0.284 |  |  | 0.205 | 0.205 |  | 8.879 |  |  | 10.361 | 10.35 | 8.454 | 8.454 |  |  |  | 179.775 |  |  |  | 1.84 | 0 | 0 | 0 | 0 | 0 | 0 | 0.027 |  |  |  |  | NT | 0.285 | 0.284 | 0.205 | 0.205 | 0.341 | 0.339 | 0.2 | 0.201 |  |  | 20250708 | Y
2025.07.11 | 25071101 | S0E02967A00V10E2600500S | S0E02967 | SE02967E00500 | 0.332 | 0.331 | 0.195 | 0.195 | 50518 |  |  | 8.862 | 8.864 | 1264 | 1264 | 124.898 | 124.898 | 0.522 | 0.522 | 1.992 | 1.992 | 0.118 | 0.118 |  | 201.427 |  | 3.653 |  | 0.53 | 1316.581 | 0.085 | 2.78 | 2.324 | 1.123 | 16.23 | 0 | 0.022 |  | 0.285 | 0.289 |  |  | 0.205 | 0.205 |  | 8.862 |  |  | 10.336 | 10.33 | 8.476 | 8.476 |  |  |  | 179.803 |  |  |  | 1.787 | 0 | 0 | 0 | 0 | 0 | 0 | 0.022 |  |  |  |  | NT | 0.285 | 0.289 | 0.205 | 0.205 | 0.342 | 0.339 | 0.203 | 0.201 |  |  | 20250708 | Y
2025.07.11 | 25071101 | S0E02967A00V10E2600600S | S0E02967 | SE02967E00600 | 0.331 | 0.332 | 0.194 | 0.195 | 50518 |  |  | 8.85 | 8.87 | 1264 | 1264 | 124.884 | 124.884 | 0.556 | 0.556 | 1.756 | 1.756 | 0.124 | 0.124 |  | 201.453 |  | 3.562 |  | 0.46 | 1316.347 | 0.085 | 2.762 | 2.306 | 1.145 | 16.255 | 0 | 0.019 |  | 0.285 | 0.281 |  |  | 0.205 | 0.205 |  | 8.85 |  |  | 10.328 | 10.354 | 8.498 | 8.498 |  |  |  | 179.832 |  |  |  | 1.733 | 0 | 0 | 0 | 0 | 0 | 0 | 0.019 |  |  |  |  | NT | 0.285 | 0.281 | 0.205 | 0.205 | 0.344 | 0.34 | 0.204 | 0.2 |  |  | 20250708 | Y
2025.07.11 | 25071101 | S0E02967A00V10E2600700S | S0E02967 | SE02967E00700 | 0.331 | 0.331 | 0.195 | 0.194 | 50518 |  |  | 8.874 | 8.866 | 1265 | 1265 | 124.87 | 124.87 | 0.59 | 0.59 | 1.52 | 1.52 | 0.13 | 0.13 |  | 201.48 |  | 3.47 | 0 | 0.39 | 1317.363 | 0.085 | 2.822 | 2.375 | 1.058 | 16.302 | 0 | 0.031 |  | 0.283 | 0.286 |  |  | 0.205 | 0.205 |  | 8.874 |  |  | 10.351 | 10.345 | 8.52 | 8.52 | 0 | 0 | 0 | 179.86 | 0 | 0 | 0 | 1.68 | 0 | 0 | 0 | 0 | 0 | 0 | 0.031 |  |  |  |  | NT | 0.283 | 0.286 | 0.205 | 0.205 | 0.342 | 0.341 | 0.201 | 0.2 |  |  | 20250708 | Y
2025.07.11 | 25071101 | S0E02967A00V10E2600800S | S0E02967 | SE02967E00800 | 0.331 | 0.332 | 0.194 | 0.194 | 50518 |  |  | 8.866 | 8.869 | 1267 | 1267 | 124.87 | 124.87 | 0.58 | 0.58 | 1.317 | 1.317 | 0.118 | 0.118 |  | 201.412 |  | 3.333 |  | 0.46 | 1316.271 | 0.085 | 2.758 | 2.302 | 1.152 | 16.261 | 0 | 0.023 |  | 0.286 | 0.285 |  |  | 0.204 | 0.204 |  | 8.866 |  |  | 10.343 | 10.352 | 8.545 | 8.545 |  |  |  | 179.755 |  |  |  | 1.523 | 0 | 0 | 0 | 0 | 0 | 0 | 0.023 |  |  |  |  | NT | 0.286 | 0.285 | 0.204 | 0.204 | 0.34 | 0.342 | 0.203 | 0.202 |  |  | 20250708 | Y
2025.07.11 | 25071101 | S0E02967A00V10E2600900S | S0E02967 | SE02967E00900 | 0.331 | 0.331 | 0.194 | 0.194 | 50518 |  |  | 8.873 | 8.867 | 1269 | 1269 | 124.87 | 124.87 | 0.57 | 0.57 | 1.113 | 1.113 | 0.107 | 0.107 |  | 201.343 |  | 3.197 |  | 0.53 | 1316.222 | 0.085 | 2.755 | 2.299 | 1.155 | 16.263 | 0 | 0.018 |  | 0.283 | 0.287 |  |  | 0.204 | 0.204 |  | 8.873 |  |  | 10.347 | 10.345 | 8.57 | 8.57 |  |  |  | 179.65 |  |  |  | 1.367 | 0 | 0 | 0 | 0 | 0 | 0 | 0.018 |  |  |  |  | NT | 0.283 | 0.287 | 0.204 | 0.204 | 0.342 | 0.338 | 0.205 | 0.207 |  |  | 20250708 | Y
2025.07.11 | 25071101 | S0E02967A00V10E2601000S | S0E02967 | SE02967E01000 | 0.332 | 0.332 | 0.194 | 0.194 | 50518 |  |  | 8.87 | 8.87 | 1271 | 1271 | 124.87 | 124.87 | 0.56 | 0.56 | 0.91 | 0.91 | 0.095 | 0.095 |  | 201.275 |  | 3.06 |  | 0.6 | 1316.217 | 0.085 | 2.752 | 2.296 | 1.156 | 16.264 | 0 | 0.027 |  | 0.283 | 0.284 |  |  | 0.203 | 0.203 |  | 8.87 |  |  | 10.344 | 10.341 | 8.595 | 8.595 |  |  |  | 179.545 |  |  |  | 1.21 | 0 | 0 | 0 | 0 | 0 | 0 | 0.027 |  |  |  |  | NT | 0.283 | 0.284 | 0.203 | 0.203 | 0.341 | 0.341 | 0.201 | 0.201 |  |  | 20250708 | Y
2025.07.11 | 25071101 | S0E02967A00V10E2601100S | S0E02967 | SE02967E01100 | 0.333 | 0.334 | 0.196 | 0.197 | 50518 |  |  | 8.863 | 8.891 | 1273 | 1273 | 124.87 | 124.87 | 0.55 | 0.55 | 0.707 | 0.707 | 0.083 | 0.083 |  | 201.207 |  | 2.923 |  | 0.67 | 1315.777 | 0.085 | 2.718 | 2.261 | 1.194 | 16.306 | 0 | 0.024 |  | 0.286 | 0.289 |  |  | 0.202 | 0.202 |  | 8.863 |  |  | 10.335 | 10.36 | 8.62 | 8.62 |  |  |  | 179.44 |  |  |  | 1.053 | 0 | 0 | 0 | 0 | 0 | 0 | 0.024 |  |  |  |  | NT | 0.286 | 0.289 | 0.202 | 0.202 | 0.345 | 0.341 | 0.204 | 0.204 |  |  | 20250708 | Y
2025.07.11 | 25071101 | S0E02967A00V10E2601200S | S0E02967 | SE02967E01200 | 0.332 | 0.331 | 0.193 | 0.193 | 50518 |  |  | 8.889 | 8.877 | 1275 | 1275 | 124.87 | 124.87 | 0.54 | 0.54 | 0.503 | 0.503 | 0.072 | 0.072 |  | 201.138 |  | 2.787 |  | 0.74 | 1315.731 | 0.085 | 2.714 | 2.257 | 1.198 | 16.315 | 0 | 0.022 |  | 0.286 | 0.289 |  |  | 0.202 | 0.202 |  | 8.889 |  |  | 10.357 | 10.351 | 8.645 | 8.645 |  |  |  | 179.335 |  |  |  | 0.897 | 0 | 0 | 0 | 0 | 0 | 0 | 0.022 |  |  |  |  | NT | 0.286 | 0.289 | 0.202 | 0.202 | 0.341 | 0.339 | 0.204 | 0.198 |  |  | 20250708 | Y
2025.07.11 | 25071102 | S0E02967A00V10E2601300S | S0E02967 | SE02967E01300 | 0.331 | 0.331 | 0.192 | 0.192 | 50518 |  |  | 8.882 | 8.878 | 1277 | 1277 | 124.87 | 124.87 | 0.53 | 0.53 | 0.3 | 0.3 | 0.06 | 0.06 |  | 201.07 |  | 2.65 | 0 | 0.81 | 1316.928 | 0.085 | 2.786 | 2.339 | 1.095 | 16.343 | 0 | 0.022 |  | 0.283 | 0.287 |  |  | 0.201 | 0.201 |  | 8.882 |  |  | 10.353 | 10.348 | 8.67 | 8.67 | 0 | 0 | 0 | 179.23 | 0 | 0 | 0 | 0.74 | 0 | 0 | 0 | 0 | 0 | 0 | 0.022 |  |  |  |  | NT | 0.283 | 0.287 | 0.201 | 0.201 | 0.341 | 0.341 | 0.199 | 0.198 |  |  | 20250708 | Y
2025.07.11 | 25071102 | S0E02967A00V10E2601400S | S0E02967 | SE02967E01400 | 0.331 | 0.332 | 0.192 | 0.192 | 50518 |  |  | 8.875 | 8.892 | 1274 | 1274 | 124.87 | 124.87 | 0.52 | 0.52 | 0.545 | 0.545 | 0.08 | 0.08 |  | 201.187 |  | 2.824 |  | 1.636 | 1315.543 | 0.085 | 2.695 | 2.239 | 1.212 | 16.329 | 0 | 0.017 |  | 0.283 | 0.285 |  |  | 0.201 | 0.201 |  | 8.875 |  |  | 10.343 | 10.374 | 8.663 | 8.663 |  |  |  | 179.359 |  |  |  | 1.3 | 0 | 0 | 0 | 0 | 0 | 0 | 0.017 |  |  |  |  | NT | 0.283 | 0.285 | 0.201 | 0.201 | 0.342 | 0.34 | 0.198 | 0.2 |  |  | 20250708 | Y
2025.07.11 | 25071102 | S0E02967A00V10E2601500S | S0E02967 | SE02967E01500 | 0.331 | 0.331 | 0.192 | 0.192 | 50517 |  |  | 8.93 | 8.897 | 1272 | 1272 | 124.87 | 124.87 | 0.51 | 0.51 | 0.79 | 0.79 | 0.1 | 0.1 |  | 201.304 |  | 2.999 |  | 2.461 | 1315.558 | 0.085 | 2.699 | 2.242 | 1.214 | 16.33 | 0 | 0.023 |  | 0.282 | 0.284 |  |  | 0.202 | 0.202 |  | 8.93 |  |  | 10.381 | 10.362 | 8.657 | 8.657 |  |  |  | 179.487 |  |  |  | 1.86 | 0 | 0 | 0 | 0 | 0 | 0 | 0.023 |  |  |  |  | NT | 0.282 | 0.284 | 0.202 | 0.202 | 0.339 | 0.34 | 0.199 | 0.2 |  |  | 20250708 | Y
2025.07.11 | 25071102 | S0E02967A00V10E2601600S | S0E02967 | SE02967E01600 | 0.331 | 0.332 | 0.193 | 0.193 | 50518 |  |  | 8.887 | 8.888 | 1270 | 1270 | 124.87 | 124.87 | 0.5 | 0.5 | 1.035 | 1.035 | 0.12 | 0.12 |  | 201.421 |  | 3.173 |  | 3.287 | 1315.262 | 0.085 | 2.673 | 2.217 | 1.238 | 16.356 | 0 | 0.022 |  | 0.281 | 0.282 |  |  | 0.202 | 0.202 |  | 8.887 |  |  | 10.358 | 10.353 | 8.65 | 8.65 |  |  |  | 179.616 |  |  |  | 2.42 | 0 | 0 | 0 | 0 | 0 | 0 | 0.022 |  |  |  |  | NT | 0.281 | 0.282 | 0.202 | 0.202 | 0.34 | 0.339 | 0.2 | 0.199 |  |  | 20250708 | Y
2025.07.11 | 25071102 | S0E02967A00V10E2601700S | S0E02967 | SE02967E01700 | 0.332 | 0.332 | 0.194 | 0.194 | 50518 |  |  | 8.892 | 8.886 | 1267 | 1267 | 124.87 | 124.87 | 0.49 | 0.49 | 1.28 | 1.28 | 0.14 | 0.14 |  | 201.539 |  | 3.347 |  | 4.113 | 1314.978 | 0.085 | 2.648 | 2.192 | 1.262 | 16.386 | 0 | 0.023 |  | 0.285 | 0.287 |  |  | 0.202 | 0.202 |  | 8.892 |  |  | 10.353 | 10.35 | 8.643 | 8.643 |  |  |  | 179.744 |  |  |  | 2.98 | 0 | 0 | 0 | 0 | 0 | 0 | 0.023 |  |  |  |  | NT | 0.285 | 0.287 | 0.202 | 0.202 | 0.34 | 0.34 | 0.202 | 0.199 |  |  | 20250708 | Y
2025.07.11 | 25071102 | S0E02967A00V10E2601800S | S0E02967 | SE02967E01800 | 0.331 | 0.332 | 0.193 | 0.194 | 50519 |  |  | 8.881 | 8.931 | 1264 | 1264 | 124.87 | 124.87 | 0.48 | 0.48 | 1.525 | 1.525 | 0.16 | 0.16 |  | 201.656 |  | 3.521 |  | 4.939 | 1314.949 | 0.085 | 2.651 | 2.194 | 1.265 | 16.389 | 0 | 0.022 |  | 0.282 | 0.283 |  |  | 0.203 | 0.203 |  | 8.881 |  |  | 10.344 | 10.408 | 8.637 | 8.637 |  |  |  | 179.873 |  |  |  | 3.54 | 0 | 0 | 0 | 0 | 0 | 0 | 0.022 |  |  |  |  | NT | 0.282 | 0.283 | 0.203 | 0.203 | 0.34 | 0.34 | 0.2 | 0.198 |  |  | 20250708 | Y
2025.07.11 | 25071102 | S0E02967A00V10E2601900S | S0E02967 | SE02967E01900 | 0.331 | 0.33 | 0.193 | 0.193 | 50519 |  |  | 8.929 | 8.917 | 1262 | 1262 | 124.87 | 124.87 | 0.47 | 0.47 | 1.77 | 1.77 | 0.18 | 0.18 |  | 201.773 |  | 3.696 |  | 5.764 | 1316.01 | 0.085 | 2.711 | 2.264 | 1.175 | 16.44 | 0 | 0.021 |  | 0.284 | 0.283 |  |  | 0.203 | 0.203 |  | 8.929 |  |  | 10.412 | 10.38 | 8.63 | 8.63 |  |  |  | 180.001 |  |  |  | 4.1 | 0 | 0 | 0 | 0 | 0 | 0 | 0.021 |  |  |  |  | NT | 0.284 | 0.283 | 0.203 | 0.203 | 0.34 | 0.34 | 0.199 | 0.199 |  |  | 20250708 | Y
2025.07.11 | 25071102 | S0E02967A00V10E2602000S | S0E02967 | SE02967E02000 | 0.331 | 0.331 | 0.194 | 0.194 | 44706 |  |  | 8.91 | 8.923 | 1256 | 1263 | 124.86 | 124.91 | 0.64 | 0.39 | 2.55 | 3.64 | 0.12 | 0.09 |  | 201.89 |  | 3.87 | 0 | 6.59 | 1316.176 | 0.085 | 2.723 | 2.276 | 1.16 | 16.419 | 0 | 0.031 | 12 | 0.281 | 0.281 |  |  | 0.204 | 0.203 |  | 8.91 |  |  | 10.383 | 10.416 | 8.57 | 8.6 | 0 | 0 | 0 | 180.13 | 0 | 0 | 0 | 4.66 | 0 | 0 | 0 | 0 | 0 | 0 | 0.031 |  |  |  |  | NT | 0.281 | 0.281 | 0.204 | 0.203 | 0.34 | 0.341 | 0.201 | 0.201 |  |  | 20250708 | Y
2025.07.11 | 25071102 | W0J02084A00W03A1511401S | W0J02084 | WJ02084A11401 | 0.338 | 0.337 | 0.195 | 0.194 | 22009 |  |  | 8.807 | 8.782 | 1286 | 1286 | 124.97 | 124.97 | 0.13 | 0.13 | 1.25 | 1.25 | 0.22 | 0.22 |  | 201.95 |  | 0.73 | 0 | 0.58 | 1313.466 | 0.085 | 2.487 | 2.041 | 1.39 | 16.655 | 0 | 0.043 |  | 0.278 | 0.28 |  |  | 0.202 | 0.203 |  | 8.807 |  |  | 10.196 | 10.17 | 8.86 | 8.86 | 0 | 0 | 0 | 184.25 | 0 | 0 | 0 | 0.76 | 0 | 0 | 0 | 0 | 0 | 0 | 0.043 |  |  |  |  | NT | 0.278 | 0.28 | 0.202 | 0.203 | 0.348 | 0.343 | 0.202 | 0.205 |  |  | 20250625 | Y
2025.07.11 | 25071106 | W0J02084A00W03B1800101E | W0J02084 | WJ02084B00101 | 0.345 | 0.341 | 0.198 | 0.194 | 46760 |  | GA | 8.807 | 8.616 | 1292 | 1317 | 124.89 | 124.83 | 0.32 | 0.32 | 1.87 | 0.58 | 0.16 | 0.19 |  | 202.19 |  | 0.76 | 0 | 0.36 | 1312.64 | 0.086 | 2.444 | 1.991 | 1.465 | 16.666 | 0 | 0.051 |  | 0.283 | 0.283 |  |  | 0.201 | 0.206 |  | 8.807 |  |  | 10.125 | 9.9 | 8.97 | 9.02 | 0 | 0 | 0 | 184.06 | 0 | 0 | 0 | 1.36 | 0 | 0 | 0 | 0 | 0 | 0 | 0.051 |  |  |  |  | NT | 0.283 | 0.283 | 0.201 | 0.206 | 0.357 | 0.353 | 0.205 | 0.206 |  |  | 20250626 | Y
2025.07.11 | 25071106 | W0J02084A00W03B1800701S | W0J02084 | WJ02084B00701 | 0.334 | 0.344 | 0.188 | 0.198 | 15389 |  | G5/O1/GA | 8.826 | 8.992 | [16 empty] | 1312.555 | 0.086 | 2.444 | 1.99 | 1.477 | 16.735 | 0 | 0.065 |  | 0.283 | 0.272 |  |  | 0.207 | 0.197 |  | 8.826 |  |  | 10.163 | 10.357 | [10 empty] | 0 | 0 | 0 | 0 | 0 | 0 | 0.065 |  |  |  |  | NT | 0.283 | 0.272 | 0.207 | 0.197 | 0.364 | 0.346 | 0.216 | 0.203 |  |  | 20250626 | Y
2025.07.11 | 25071106 | W0J02085A00W03B0900201S | W0J02085 | WJ02085B00201 | 0.342 | 0.34 | 0.197 | 0.194 | 30001 |  |  | 8.789 | 8.714 | 1301 | 1301 | 125.11 | 125.11 | 0.29 | 0.29 | 1.94 | 1.94 | 0.27 | 0.27 |  | 202.07 |  | 1.32 | 0 | 1.02 | 1312.916 | 0.086 | 2.471 | 2.017 | 1.443 | 16.656 | 0 | 0.034 |  | 0.279 | 0.281 |  |  | 0.202 | 0.206 |  | 8.789 |  |  | 10.112 | 10.009 | 8.82 | 8.82 | 0 | 0 | 0 | 183.79 | 0 | 0 | 0 | 3.57 | 0 | 0 | 0 | 0 | 0 | 0 | 0.034 |  |  |  |  | NT | 0.279 | 0.281 | 0.202 | 0.206 | 0.347 | 0.349 | 0.201 | 0.204 |  |  | 20250701 | Y
2025.07.11 | 25071106 | W0J02085A00W03B0900202S | W0J02085 | WJ02085B00202 | 0.345 | 0.345 | 0.197 | 0.198 | 10823 |  |  | 8.618 | 8.614 | 1298 | 1298 | 124.97 | 124.97 | 0.17 | 0.17 | 1.36 | 1.36 | 0.14 | 0.14 |  | 201.91 |  | 0.6 | 0 | 0.68 | 1312.331 | 0.086 | 2.422 | 1.968 | 1.494 | 16.727 | 0 | 0.047 |  | 0.282 | 0.283 |  |  | 0.206 | 0.206 |  | 8.618 |  |  | 9.885 | 9.885 | 8.89 | 8.89 | 0 | 0 | 0 | 183.67 | 0 | 0 | 0 | 1.65 | 0 | 0 | 0 | 0 | 0 | 0 | 0.047 |  |  |  |  | NT | 0.282 | 0.283 | 0.206 | 0.206 | 0.351 | 0.351 | 0.207 | 0.203 |  |  | 20250701 | Y
2025.07.11 | 25071106 | W0J02086A00W03A1601001S | W0J02086 | WJ02086A01001 | 0.332 | 0.332 | 0.189 | 0.189 | 32601 |  |  | 8.995 | 8.989 | 1257 | 1257 | 125 | 125 | 0.22 | 0.22 | 2.4 | 2.4 | 0.07 | 0.07 |  | 202.79 |  | 0.88 | 0 | 0.69 | 1315.377 | 0.085 | 2.675 | 2.223 | 1.229 | 16.436 | 0 | 0.033 |  | 0.277 | 0.277 |  |  | 0.198 | 0.198 |  | 8.995 |  |  | 10.386 | 10.383 | 8.59 | 8.59 | 0 | 0 | 0 | 183.51 | 0 | 0 | 0 | 1.57 | 0 | 0 | 0 | 0 | 0 | 0 | 0.033 |  |  |  |  | NT | 0.277 | 0.277 | 0.198 | 0.198 | 0.341 | 0.34 | 0.201 | 0.198 |  |  | 20250627 | Y
2025.07.11 | 25071102 | W0J02086A00W03A1601002S | W0J02086 | WJ02086A01002 | 0.33 | 0.33 | 0.189 | 0.189 | 16866 |  |  | 9 | 9.001 | 1269 | 1269 | 125.04 | 125.04 | 0.18 | 0.18 | 1.8 | 1.8 | 0.04 | 0.04 |  | 202.3 |  | 0 | 0 | 0.59 | 1315.862 | 0.085 | 2.682 | 2.238 | 1.183 | 16.446 | 0 | 0.034 |  | 0.276 | 0.276 |  |  | 0.198 | 0.198 |  | 9 |  |  | 10.455 | 10.458 | 8.57 | 8.57 | 0 | 0 | 0 | 182.49 | 0 | 0 | 0 | 0.58 | 0 | 0 | 0 | 0 | 0 | 0 | 0.034 |  |  |  |  | NT | 0.276 | 0.276 | 0.198 | 0.198 | 0.34 | 0.338 | 0.197 | 0.197 |  |  | 20250627 | Y
2025.07.11 | 25071107 | W0J02087A00W03A1600101E | W0J02087 | WJ02087A00101 | 0.338 | 0.336 | 0.193 | 0.191 | 12882 |  |  | 8.853 | 8.821 | 1273 | 1268 | 124.91 | 124.93 | 0.21 | 0.1 | 2 | 0.94 | 0.29 | 0.21 |  | 202.26 |  | 0 | 0 | 0.37 | 1315.369 | 0.085 | 2.668 | 2.217 | 1.227 | 16.388 | 0 | 0.052 |  | 0.277 | 0.28 |  |  | 0.2 | 0.202 |  | 8.853 |  |  | 10.174 | 10.135 | 8.45 | 8.45 | 0 | 0 | 0 | 183.3 | 0 | 0 | 0 | 0.5 | 0 | 0 | 0 | 0 | 0 | 0 | 0.052 |  |  |  |  | NT | 0.277 | 0.28 | 0.2 | 0.202 | 0.342 | 0.343 | 0.198 | 0.199 |  |  | 20250626 | Y
2025.07.11 | 25071119 | W0J02087A00W03A1600102E | W0J02087 | WJ02087A00102 | 0.336 | 0.332 | 0.195 | 0.19 | 37082 |  |  | 8.97 | 8.836 | 1249 | 1290 | 125 | 125.02 | 0.24 | 0.16 | 1.23 | 1.26 | 0.28 | 0.19 |  | 202.29 |  | 1.07 | 0 | 0.37 | 1316.026 | 0.084 | 2.695 | 2.25 | 1.166 | 16.336 | 0 | 0.039 |  | 0.274 | 0.279 |  |  | 0.198 | 0.203 |  | 8.97 |  |  | 10.409 | 10.199 | 8.33 | 8.69 | 0 | 0 | 0 | 184.26 | 0 | 0 | 0 | 2 | 0 | 0 | 0 | 0 | 0 | 0 | 0.039 |  |  |  |  | NT | 0.274 | 0.279 | 0.198 | 0.203 | 0.344 | 0.346 | 0.199 | 0.205 |  |  | 20250626 | Y
2025.07.11 | 25071107 | W0J02087A00W03A1600201S | W0J02087 | WJ02087A00201 | 0.334 | 0.333 | 0.191 | 0.19 | 34004 |  |  | 8.996 | 8.958 | 1274 | 1274 | 125.04 | 125.04 | 0.13 | 0.13 | 0.65 | 0.65 | 0.15 | 0.15 |  | 202.22 |  | 0 | 0 | 0.23 | 1315.704 | 0.085 | 2.698 | 2.246 | 1.199 | 16.36 | 0 | 0.036 |  | 0.275 | 0.276 |  |  | 0.199 | 0.2 |  | 8.996 |  |  | 10.355 | 10.312 | 8.52 | 8.52 | 0 | 0 | 0 | 183.55 | 0 | 0 | 0 | 1.64 | 0 | 0 | 0 | 0 | 0 | 0 | 0.036 |  |  |  |  | NT | 0.275 | 0.276 | 0.199 | 0.2 | 0.341 | 0.343 | 0.201 | 0.198 |  |  | 20250626 | Y
2025.07.11 | 25071107 | W0J02087A00W03A1600701S | W0J02087 | WJ02087A00701 | 0.335 | 0.335 | 0.191 | 0.191 | 14986 |  |  | 8.965 | 8.957 | 1303 | 1303 | 125.1 | 125.1 | 0.15 | 0.15 | 1.37 | 1.37 | 0.01 | 0.01 |  | 202.63 |  | 1.18 | 0 | 0.06 | 1314.487 | 0.085 | 2.597 | 2.145 | 1.304 | 16.498 | 0 | 0.055 |  | 0.276 | 0.276 |  |  | 0.2 | 0.201 |  | 8.965 |  |  | 10.296 | 10.292 | 8.69 | 8.69 | 0 | 0 | 0 | 183.83 | 0 | 0 | 0 | 1.64 | 0 | 0 | 0 | 0 | 0 | 0 | 0.055 |  |  |  |  | NT | 0.276 | 0.276 | 0.2 | 0.201 | 0.341 | 0.341 | 0.198 | 0.197 |  |  | 20250626 | Y
2025.07.11 | 25071107 | W0J02087A00W03A1600702S | W0J02087 | WJ02087A00702 | 0.335 | 0.335 | 0.192 | 0.191 | 34974 |  |  | 8.984 | 8.959 | 1290 | 1290 | 124.93 | 124.93 | 0.14 | 0.14 | 0.52 | 0.52 | 0.19 | 0.19 |  | 202.28 |  | 1.37 | 0 | 0.52 | 1314.153 | 0.085 | 2.568 | 2.116 | 1.332 | 16.508 | 0 | 0.053 |  | 0.276 | 0.276 |  |  | 0.2 | 0.201 |  | 8.984 |  |  | 10.305 | 10.294 | 8.66 | 8.66 | 0 | 0 | 0 | 182.67 | 0 | 0 | 0 | 0.35 | 0 | 0 | 0 | 0 | 0 | 0 | 0.053 |  |  |  |  | NT | 0.276 | 0.276 | 0.2 | 0.201 | 0.342 | 0.344 | 0.198 | 0.202 |  |  | 20250626 | Y
2025.07.11 | 25071107 | W0J02088A00W03B1810202S | W0J02088 | WJ02088B10202 | 0.34 | 0.346 | 0.192 | 0.2 | 14988 |  | O1 | 8.622 | 8.714 | 1299 | 1299 | 125.08 | 125.08 | 0.36 | 0.36 | 0.64 | 0.64 | 0.21 | 0.21 |  | 202.84 |  | 0 | 0 | 0.31 | 1312.579 | 0.086 | 2.439 | 1.986 | 1.471 | 16.678 | 0 | 0.06 |  | 0.284 | 0.277 |  |  | 0.208 | 0.201 |  | 8.622 |  |  | 9.883 | 10.015 | 8.69 | 8.69 | 0 | 0 | 0 | 183.54 | 0 | 0 | 0 | 1.29 | 0 | 0 | 0 | 0 | 0 | 0 | 0.06 |  |  |  |  | NT | 0.284 | 0.277 | 0.208 | 0.201 | 0.354 | 0.353 | 0.209 | 0.205 |  |  | 20250627 | N
2025.07.11 | 25071110 | Z0M05379A00W02A0510101E | Z0M05379 | ZM05379A10101 | 0.332 | 0.329 | 0.187 | 0.185 | 38938 |  |  | 8.618 | 8.524 | 1294 | 1282 | 125.11 | 125.09 | 0.58 | 0.77 | 1.86 | 2.05 | 0.14 | 0.06 |  | 240.9 |  | 3.28 | 0 | 1.94 | 1312.521 | 0.086 | 2.435 | 1.984 | 1.486 | 16.896 | 0 | 0.048 |  | 0.272 | 0.274 |  |  | 0.192 | 0.194 |  | 8.618 |  |  | 9.927 | 9.847 | 9.08 | 8.91 | 0 | 0 | 0 | 194.56 | 0 | 0 | 0 | 3.13 | 0 | 0 | 0 | 0 | 0 | 0 | 0.048 |  |  |  |  | NT | 0.272 | 0.274 | 0.192 | 0.194 | 0.344 | 0.342 | 0.196 | 0.192 |  |  | 20250612 | Y
2025.07.10 | 25071016 | 20M25104A00W03A0510111E | 20M25104 | 2M25104A10111 | 0.327 | 0.326 | 0.184 | 0.184 | 26255 |  | L2 | 9.031 | 9.004 | 1313 | 1295 | 125.21 | 125.26 | 0.73 | 0.53 | 1 | 0.8 | 0.15 | 0.03 |  | 202 |  | 0 | 0 | 0.27 | 1314.172 | 0.087 | 2.615 | 2.155 | 1.355 | 16.868 | 0 | 0.032 |  | 0.273 | 0.273 |  |  | 0.193 | 0.193 |  | 9.031 |  |  | 10.443 | 10.455 | 9.05 | 8.89 | 0 | 0 | 0 | 183.23 | 0 | 0 | 0 | 0.44 | 0 | 0 | 0 | 0 | 0 | 0 | 0.032 |  |  |  |  | NT | 0.273 | 0.273 | 0.193 | 0.193 | 0.334 | 0.334 | 0.19 | 0.192 |  |  | 20250603 | Y
2025.07.10 | 25071016 | 20M25115A00W03B0410102E | 20M25115 | 2M25115B10102 | 0.325 | 0.323 | 0.185 | 0.184 | 14892 |  |  | 9.109 | 9.114 | 1279 | 1282 | 124.99 | 124.94 | 0.7 | 0.64 | 3.68 | 2.77 | 0.07 | 0.16 |  | 202.11 |  | 1.36 | 0 | 0.35 | 1314.459 | 0.086 | 2.59 | 2.141 | 1.317 | 16.787 | 0 | 0.039 |  | 0.283 | 0.284 |  |  | 0.193 | 0.194 |  | 9.109 |  |  | 10.591 | 10.579 | 8.77 | 8.92 | 0 | 0 | 0 | 183.17 | 0 | 0 | 0 | 0.56 | 0 | 0 | 0 | 0 | 0 | 0 | 0.039 |  |  |  |  | NT | 0.283 | 0.284 | 0.193 | 0.194 | 0.33 | 0.335 | 0.19 | 0.191 |  |  | 20250612 | Y
2025.07.10 | 25071023 | 20M25158A00W03A0400100E | 20M25158 | 2M25158A00100 | 0.329 | 0.328 | 0.192 | 0.191 | 45731 |  |  | 9.028 | 8.98 | 1269 | 1300 | 124.96 | 125 | 0.02 | 0.46 | 2.66 | 1.08 | 0.31 | 0.02 |  | 202.57 |  | 0 | 0 | 0.07 | 1314.746 | 0.086 | 2.653 | 2.195 | 1.298 | 16.687 | 0 | 0.035 |  | 0.292 | 0.29 |  |  | 0.202 | 0.203 |  | 9.028 |  |  | 10.439 | 10.378 | 8.54 | 8.72 | 0 | 0 | 0 | 182.33 | 0 | 0 | 0 | 1.44 | 0 | 0 | 0 | 0 | 0 | 0 | 0.035 |  |  |  |  | NT | 0.292 | 0.29 | 0.202 | 0.203 | 0.337 | 0.34 | 0.2 | 0.198 |  |  | 20250708 | Y
2025.07.10 | 25071023 | 20M25158A00W03A0400200S | 20M25158 | 2M25158A00200 | 0.327 | 0.328 | 0.19 | 0.191 | 50520 |  |  | 8.988 | 9.038 | 1258 | 1258 | 124.71 | 124.71 | 0.22 | 0.22 | 2.98 | 2.98 | 0.15 | 0.15 |  | 202.545 |  |  |  | 0.099 | 1315.136 | 0.086 | 2.682 | 2.225 | 1.263 | 16.654 | 0 | 0.027 |  | 0.288 | 0.287 |  |  | 0.203 | 0.201 |  | 8.988 |  |  | 10.377 | 10.457 | 8.46 | 8.46 |  |  |  | 182.46 |  |  |  | 1.334 | 0 | 0 | 0 | 0 | 0 | 0 | 0.027 |  |  |  |  | NT | 0.288 | 0.287 | 0.203 | 0.201 | 0.342 | 0.335 | 0.202 | 0.201 |  |  | 20250708 | Y
2025.07.10 | 25071023 | 20M25158A00W03A0400300S | 20M25158 | 2M25158A00300 | 0.327 | 0.327 | 0.19 | 0.19 | 50517 |  |  | 9.042 | 9.029 | 1260 | 1260 | 124.744 | 124.744 | 0.186 | 0.186 | 3.148 | 3.148 | 0.142 | 0.142 |  | 202.519 |  |  |  | 0.128 | 1315.532 | 0.086 | 2.716 | 2.259 | 1.229 | 16.628 | 0 | 0.031 |  | 0.287 | 0.289 |  |  | 0.201 | 0.201 |  | 9.042 |  |  | 10.46 | 10.441 | 8.454 | 8.454 |  |  |  | 182.59 |  |  |  | 1.227 | 0 | 0 | 0 | 0 | 0 | 0 | 0.031 |  |  |  |  | NT | 0.287 | 0.289 | 0.201 | 0.201 | 0.34 | 0.34 | 0.196 | 0.197 |  |  | 20250708 | Y
2025.07.10 | 25071023 | 20M25158A00W03A0400400S | 20M25158 | 2M25158A00400 | 0.327 | 0.328 | 0.19 | 0.19 | 50520 |  |  | 9.033 | 9.057 | 1262 | 1262 | 124.778 | 124.778 | 0.152 | 0.152 | 3.316 | 3.316 | 0.134 | 0.134 |  | 202.494 |  |  |  | 0.157 | 1314.511 | 0.087 | 2.669 | 2.205 | 1.328 | 16.618 | 0 | 0.027 |  | 0.291 | 0.29 |  |  | 0.2 | 0.2 |  | 9.033 |  |  | 10.44 | 10.463 | 8.448 | 8.448 |  |  |  | 182.72 |  |  |  | 1.121 | 0 | 0 | 0 | 0 | 0 | 0 | 0.027 |  |  |  |  | NT | 0.291 | 0.29 | 0.2 | 0.2 | 0.339 | 0.336 | 0.197 | 0.196 |  |  | 20250708 | Y
2025.07.10 | 25071023 | 20M25158A00W03A0400500S | 20M25158 | 2M25158A00500 | 0.328 | 0.328 | 0.19 | 0.19 | 50519 |  |  | 9.058 | 9.04 | 1265 | 1265 | 124.812 | 124.812 | 0.118 | 0.118 | 3.484 | 3.484 | 0.126 | 0.126 |  | 202.468 |  |  |  | 0.186 | 1314.244 | 0.087 | 2.646 | 2.182 | 1.351 | 16.634 | 0 | 0.042 |  | 0.293 | 0.289 |  |  | 0.2 | 0.2 |  | 9.058 |  |  | 10.467 | 10.455 | 8.442 | 8.442 |  |  |  | 182.85 |  |  |  | 1.015 | 0 | 0 | 0 | 0 | 0 | 0 | 0.042 |  |  |  |  | NT | 0.293 | 0.289 | 0.2 | 0.2 | 0.335 | 0.335 | 0.195 | 0.197 |  |  | 20250708 | Y
2025.07.10 | 25071023 | 20M25158A00W03A0400600S | 20M25158 | 2M25158A00600 | 0.328 | 0.327 | 0.19 | 0.189 | 35240 |  | G8 | 9.044 | 9.033 | 1267 | 1267 | 124.846 | 124.846 | 0.084 | 0.084 | 3.652 | 3.652 | 0.118 | 0.118 |  | 202.443 |  |  |  | 0.215 | 1314.517 | 0.087 | 2.67 | 2.206 | 1.327 | 16.613 | 0 | 0.034 |  | 0.287 | 0.288 |  |  | 0.2 | 0.2 |  | 9.044 |  |  | 10.452 | 10.44 | 8.436 | 8.436 |  |  |  | 182.98 |  |  |  | 0.908 | 0 | 0 | 0 | 0 | 0 | 0 | 0.034 |  |  |  |  | NT | 0.287 | 0.288 | 0.2 | 0.2 | 0.336 | 0.335 | 0.197 | 0.197 |  |  | 20250708 | Y
2025.07.10 | 25071023 | 20M25158A00W03A0400700S | 20M25158 | 2M25158A00700 | 0.327 | 0.328 | 0.189 | 0.189 | 50521 |  |  | 9.038 | 9.036 | 1269 | 1269 | 124.88 | 124.88 | 0.05 | 0.05 | 3.82 | 3.82 | 0.11 | 0.11 |  | 202.417 |  |  |  | 0.245 | 1315.256 | 0.086 | 2.692 | 2.235 | 1.252 | 16.637 | 0 | 0.027 |  | 0.293 | 0.289 |  |  | 0.199 | 0.199 |  | 9.038 |  |  | 10.442 | 10.449 | 8.43 | 8.43 |  |  |  | 183.11 |  |  |  | 0.802 | 0 | 0 | 0 | 0 | 0 | 0 | 0.027 |  |  |  |  | NT | 0.293 | 0.289 | 0.199 | 0.199 | 0.339 | 0.336 | 0.197 | 0.195 |  |  | 20250708 | Y
2025.07.10 | 25071023 | 20M25158A00W03A0400800S | 20M25158 | 2M25158A00800 | 0.328 | 0.328 | 0.188 | 0.188 | 50519 |  |  | 9.046 | 9.056 | 1272 | 1272 | 124.892 | 124.892 | 0.068 | 0.068 | 3.45 | 3.45 | 0.102 | 0.102 |  | 202.392 |  |  |  | 0.274 | 1314.072 | 0.087 | 2.628 | 2.164 | 1.366 | 16.651 | 0 | 0.026 |  | 0.287 | 0.289 |  |  | 0.199 | 0.199 |  | 9.046 |  |  | 10.452 | 10.458 | 8.474 | 8.474 |  |  |  | 183.24 |  |  |  | 0.695 | 0 | 0 | 0 | 0 | 0 | 0 | 0.026 |  |  |  |  | NT | 0.287 | 0.289 | 0.199 | 0.199 | 0.336 | 0.335 | 0.195 | 0.196 |  |  | 20250708 | Y
2025.07.10 | 25071023 | 20M25158A00W03A0400900S | 20M25158 | 2M25158A00900 | 0.328 | 0.328 | 0.188 | 0.187 | 50520 |  |  | 9.055 | 9.057 | 1274 | 1274 | 124.904 | 124.904 | 0.086 | 0.086 | 3.08 | 3.08 | 0.094 | 0.094 |  | 202.366 |  |  |  | 0.303 | 1313.632 | 0.088 | 2.592 | 2.128 | 1.405 | 16.691 | 0 | 0.034 |  | 0.291 | 0.288 |  |  | 0.198 | 0.198 |  | 9.055 |  |  | 10.45 | 10.463 | 8.518 | 8.518 |  |  |  | 183.37 |  |  |  | 0.589 | 0 | 0 | 0 | 0 | 0 | 0 | 0.034 |  |  |  |  | NT | 0.291 | 0.288 | 0.198 | 0.198 | 0.336 | 0.337 | 0.193 | 0.195 |  |  | 20250708 | Y
2025.07.10 | 25071023 | 20M25158A00W03A0401000S | 20M25158 | 2M25158A01000 | 0.328 | 0.328 | 0.187 | 0.187 | 50520 |  |  | 9.061 | 9.061 | 1277 | 1277 | 124.916 | 124.916 | 0.104 | 0.104 | 2.71 | 2.71 | 0.086 | 0.086 |  | 202.341 |  |  |  | 0.332 | 1313.345 | 0.088 | 2.565 | 2.101 | 1.428 | 16.717 | 0 | 0.019 |  | 0.291 | 0.287 |  |  | 0.198 | 0.198 |  | 9.061 |  |  | 10.459 | 10.458 | 8.562 | 8.562 |  |  |  | 183.5 |  |  |  | 0.483 | 0 | 0 | 0 | 0 | 0 | 0 | 0.019 |  |  |  |  | NT | 0.291 | 0.287 | 0.198 | 0.198 | 0.336 | 0.337 | 0.193 | 0.193 |  |  | 20250708 | Y
2025.07.10 | 25071023 | 20M25158A00W03A0401100S | 20M25158 | 2M25158A01100 | 0.328 | 0.328 | 0.187 | 0.187 | 50520 |  |  | 9.061 | 9.058 | 1279 | 1279 | 124.928 | 124.928 | 0.122 | 0.122 | 2.34 | 2.34 | 0.078 | 0.078 |  | 202.315 |  |  |  | 0.361 | 1313.466 | 0.088 | 2.579 | 2.114 | 1.419 | 16.701 | 0 | 0.034 |  | 0.291 | 0.291 |  |  | 0.197 | 0.197 |  | 9.061 |  |  | 10.458 | 10.458 | 8.606 | 8.606 |  |  |  | 183.63 |  |  |  | 0.376 | 0 | 0 | 0 | 0 | 0 | 0 | 0.034 |  |  |  |  | NT | 0.291 | 0.291 | 0.197 | 0.197 | 0.336 | 0.337 | 0.193 | 0.192 |  |  | 20250708 | Y
2025.07.10 | 25071023 | 20M25158A00W03A0401200S | 20M25158 | 2M25158A01200 | 0.328 | 0.328 | 0.187 | 0.187 | 50520 |  |  | 9.066 | 9.057 | 1282 | 1282 | 124.94 | 124.94 | 0.14 | 0.14 | 1.97 | 1.97 | 0.07 | 0.07 |  | 202.29 |  | 1.92 | 0 | 0.39 | 1314.35 | 0.086 | 2.612 | 2.156 | 1.33 | 16.718 | 0 | 0.032 |  | 0.29 | 0.29 |  |  | 0.197 | 0.197 |  | 9.066 |  |  | 10.465 | 10.456 | 8.65 | 8.65 | 0 | 0 | 0 | 183.76 | 0 | 0 | 0 | 0.27 | 0 | 0 | 0 | 0 | 0 | 0 | 0.032 |  |  |  |  | NT | 0.29 | 0.29 | 0.197 | 0.197 | 0.335 | 0.336 | 0.194 | 0.193 |  |  | 20250708 | Y
2025.07.10 | 25071023 | 20M25158A00W03A0401300S | 20M25158 | 2M25158A01300 | 0.328 | 0.328 | 0.188 | 0.188 | 50521 |  |  | 9.059 | 9.05 | 1286 | 1286 | 124.954 | 124.954 | 0.116 | 0.116 | 1.75 | 1.75 | 0.074 | 0.074 |  | 202.273 |  |  |  | 0.383 | 1313.565 | 0.088 | 2.586 | 2.122 | 1.41 | 16.688 | 0 | 0.035 |  | 0.289 | 0.289 |  |  | 0.198 | 0.198 |  | 9.059 |  |  | 10.456 | 10.452 | 8.656 | 8.656 |  |  |  | 183.759 |  |  |  | 0.389 | 0 | 0 | 0 | 0 | 0 | 0 | 0.035 |  |  |  |  | NT | 0.289 | 0.289 | 0.198 | 0.198 | 0.339 | 0.336 | 0.194 | 0.196 |  |  | 20250708 | Y
2025.07.10 | 25071023 | 20M25158A00W03A0401400S | 20M25158 | 2M25158A01400 | 0.328 | 0.328 | 0.189 | 0.189 | 50522 |  |  | 9.054 | 9.059 | 1290 | 1290 | 124.968 | 124.968 | 0.092 | 0.092 | 1.53 | 1.53 | 0.078 | 0.078 |  | 202.257 |  |  |  | 0.377 | 1313.495 | 0.088 | 2.579 | 2.115 | 1.416 | 16.69 | 0 | 0.038 |  | 0.289 | 0.293 |  |  | 0.199 | 0.199 |  | 9.054 |  |  | 10.452 | 10.458 | 8.662 | 8.662 |  |  |  | 183.758 |  |  |  | 0.508 | 0 | 0 | 0 | 0 | 0 | 0 | 0.038 |  |  |  |  | NT | 0.289 | 0.293 | 0.199 | 0.199 | 0.334 | 0.336 | 0.195 | 0.196 |  |  | 20250708 | Y
2025.07.10 | 25071023 | 20M25158A00W03A0401500S | 20M25158 | 2M25158A01500 | 0.328 | 0.328 | 0.189 | 0.188 | 10380 |  |  | 9.06 | 9.059 | 1294 | 1294 | 124.982 | 124.982 | 0.068 | 0.068 | 1.31 | 1.31 | 0.082 | 0.082 |  | 202.24 |  |  |  | 0.37 | 1313.559 | 0.087 | 2.58 | 2.116 | 1.404 | 16.715 | 0 | 0.06 |  | 0.289 | 0.289 |  |  | 0.199 | 0.199 |  | 9.06 |  |  | 10.455 | 10.463 | 8.668 | 8.668 |  |  |  | 183.757 |  |  |  | 0.627 | 0 | 0 | 0 | 0 | 0 | 0 | 0.06 |  |  |  |  | NT | 0.289 | 0.289 | 0.199 | 0.199 | 0.332 | 0.333 | 0.191 | 0.193 |  |  | 20250708 | Y
2025.07.10 | 25071023 | 20M25158A00W03A0401600S | 20M25158 | 2M25158A01600 | 0.329 | 0.328 | 0.19 | 0.19 | 50518 |  |  | 9.064 | 9.057 | 1298 | 1298 | 124.996 | 124.996 | 0.044 | 0.044 | 1.09 | 1.09 | 0.086 | 0.086 |  | 202.223 |  |  |  | 0.363 | 1313.261 | 0.088 | 2.558 | 2.094 | 1.435 | 16.709 | 0 | 0.06 |  | 0.292 | 0.294 |  |  | 0.2 | 0.2 |  | 9.064 |  |  | 10.456 | 10.447 | 8.674 | 8.674 |  |  |  | 183.756 |  |  |  | 0.746 | 0 | 0 | 0 | 0 | 0 | 0 | 0.06 |  |  |  |  | NT | 0.292 | 0.294 | 0.2 | 0.2 | 0.335 | 0.336 | 0.197 | 0.195 |  |  | 20250708 | Y
2025.07.10 | 25071023 | 20M25158A00W03A0401700S | 20M25158 | 2M25158A01700 | 0.328 | 0.328 | 0.19 | 0.19 | 50522 |  |  | 9.061 | 9.063 | 1302 | 1302 | 125.01 | 125.01 | 0.02 | 0.02 | 0.87 | 0.87 | 0.09 | 0.09 |  | 202.207 |  |  |  | 0.357 | 1313.723 | 0.086 | 2.559 | 2.102 | 1.385 | 16.769 | 0 | 0.038 |  | 0.289 | 0.291 |  |  | 0.201 | 0.201 |  | 9.061 |  |  | 10.45 | 10.447 | 8.68 | 8.68 |  |  |  | 183.754 |  |  |  | 0.864 | 0 | 0 | 0 | 0 | 0 | 0 | 0.038 |  |  |  |  | NT | 0.289 | 0.291 | 0.201 | 0.201 | 0.341 | 0.34 | 0.198 | 0.198 |  |  | 20250708 | Y
2025.07.10 | 25071023 | 20M25158A00W03A0401800S | 20M25158 | 2M25158A01800 | 0.328 | 0.328 | 0.19 | 0.19 | 50522 |  |  | 9.062 | 9.069 | 1298 | 1298 | 125.008 | 125.008 | 0.05 | 0.05 | 1.547 | 1.547 | 0.07 | 0.07 |  | 202.19 |  |  |  | 0.35 | 1312.88 | 0.088 | 2.526 | 2.062 | 1.467 | 16.735 | 0 | 0.034 |  | 0.292 | 0.289 |  |  | 0.201 | 0.201 |  | 9.062 |  |  | 10.45 | 10.444 | 8.688 | 8.688 |  |  |  | 183.753 |  |  |  | 0.983 | 0 | 0 | 0 | 0 | 0 | 0 | 0.034 |  |  |  |  | NT | 0.292 | 0.289 | 0.201 | 0.201 | 0.335 | 0.336 | 0.197 | 0.195 |  |  | 20250708 | Y
2025.07.10 | 25071023 | 20M25158A00W03A0401900S | 20M25158 | 2M25158A01900 | 0.33 | 0.33 | 0.191 | 0.192 | 21162 |  | G1 | 9.067 | 9.06 | 1293 | 1293 | 125.005 | 125.005 | 0.08 | 0.08 | 2.225 | 2.225 | 0.05 | 0.05 |  | 202.173 |  |  |  | 0.343 | 1312.743 | 0.088 | 2.509 | 2.046 | 1.479 | 16.77 | 0 | 0.042 |  | 0.293 | 0.293 |  |  | 0.202 | 0.202 |  | 9.067 |  |  | 10.442 | 10.456 | 8.695 | 8.695 |  |  |  | 183.752 |  |  |  | 1.102 | 0 | 0 | 0 | 0 | 0 | 0 | 0.042 |  |  |  |  | NT | 0.293 | 0.293 | 0.202 | 0.202 | 0.336 | 0.336 | 0.197 | 0.196 |  |  | 20250708 | Y
2025.07.10 | 25071023 | 20M25158A00W03A0402000S | 20M25158 | 2M25158A02000 | 0.328 | 0.328 | 0.191 | 0.19 | 50522 |  |  | 9.073 | 9.05 | 1288 | 1288 | 125.002 | 125.002 | 0.11 | 0.11 | 2.902 | 2.902 | 0.03 | 0.03 |  | 202.157 |  |  |  | 0.337 | 1312.691 | 0.088 | 2.51 | 2.046 | 1.487 | 16.762 | 0 | 0.035 |  | 0.294 | 0.293 |  |  | 0.202 | 0.202 |  | 9.073 |  |  | 10.455 | 10.434 | 8.702 | 8.702 |  |  |  | 183.751 |  |  |  | 1.221 | 0 | 0 | 0 | 0 | 0 | 0 | 0.035 |  |  |  |  | NT | 0.294 | 0.293 | 0.202 | 0.202 | 0.339 | 0.337 | 0.197 | 0.195 |  |  | 20250708 | Y
2025.07.10 | 25071023 | 20M25158A00W03A0402100S | 20M25158 | 2M25158A02100 | 0.328 | 0.328 | 0.191 | 0.191 | 50522 |  |  | 9.058 | 9.05 | 1284 | 1284 | 125 | 125 | 0.14 | 0.14 | 3.58 | 3.58 | 0.01 | 0.01 |  | 202.14 |  | 0 | 0 | 0.33 | 1313.543 | 0.086 | 2.543 | 2.087 | 1.4 | 16.781 | 0 | 0.033 |  | 0.289 | 0.293 |  |  | 0.202 | 0.202 |  | 9.058 |  |  | 10.44 | 10.441 | 8.71 | 8.71 | 0 | 0 | 0 | 183.75 | 0 | 0 | 0 | 1.34 | 0 | 0 | 0 | 0 | 0 | 0 | 0.033 |  |  |  |  | NT | 0.289 | 0.293 | 0.202 | 0.202 | 0.345 | 0.338 | 0.197 | 0.198 |  |  | 20250708 | Y
2025.07.10 | 25071023 | 20M25158A00W03A0402200S | 20M25158 | 2M25158A02200 | 0.325 | 0.33 | 0.188 | 0.192 | 31672 |  | G5 | 9.053 | 9.199 | [16 empty] | 1313.615 | 0.086 | 2.549 | 2.093 | 1.394 | 16.786 | 0 | 0.04 | 14 | 0.291 | 0.286 |  |  | 0.203 | 0.2 |  | 9.053 |  |  | 10.441 | 10.579 | [10 empty] | 0 | 0 | 0 | 0 | 0 | 0 | 0.04 |  |  |  |  | NT | 0.291 | 0.286 | 0.203 | 0.2 | 0.349 | 0.336 | 0.21 | 0.198 |  |  | 20250708 | Y
2025.07.10 | 25071014 | A0LE0142A00W08C1800600S | A0LE0142 | ALE0142C00600 | 0.336 | 0.337 | 0.19 | 0.191 | 50202 |  |  | 8.618 | 8.628 | 1263 | 1263 | 124.69 | 124.69 | 0.19 | 0.19 | 2.15 | 2.15 | 0.26 | 0.26 |  | 240.21 |  | 0.81 | 0 | 2.38 | 1312.61 | 0.088 | 2.496 | 2.033 | 1.503 | 17.17 | 0 | 0.032 |  | 0.279 | 0.282 |  |  | 0.199 | 0.198 |  | 8.618 |  |  | 9.906 | 9.922 | 9.39 | 9.39 | 0 | 0 | 0 | 192.92 | 0 | 0 | 0 | 2.81 | 0 | 0 | 0 | 0 | 0 | 0 | 0.032 |  |  |  |  | NT | 0.279 | 0.282 | 0.199 | 0.198 | 0.346 | 0.344 | 0.197 | 0.198 |  |  | 20250626 | Y
2025.07.10 | 25071008 | A0LE0179A00W08A0900100E | A0LE0179 | ALE0179A00100 | 0.338 | 0.338 | 0.193 | 0.192 | 21145 |  |  | 8.515 | 8.505 | 1255 | 1257 | 124.76 | 124.95 | 0.23 | 0.12 | 0.69 | 0.97 | 0.09 | 0.02 |  | 240.21 |  | 3.6 | 0 | 1.04 | 1314.053 | 0.088 | 2.624 | 2.161 | 1.375 | 17.024 | 0 | 0.049 |  | 0.289 | 0.29 |  |  | 0.201 | 0.201 |  | 8.515 |  |  | 9.786 | 9.78 | 9.25 | 9.26 | 0 | 0 | 0 | 192.17 | 0 | 0 | 0 | 1.7 | 0 | 0 | 0 | 0 | 0 | 0 | 0.049 |  |  |  |  | NT | 0.289 | 0.29 | 0.201 | 0.201 | 0.347 | 0.348 | 0.199 | 0.199 |  |  | 20250710 | Y
2025.07.10 | 25071008 | A0LE0179A00W08A0900200S | A0LE0179 | ALE0179A00200 | 0.339 | 0.339 | 0.193 | 0.193 | 50256 |  |  | 8.512 | 8.514 | 1260 | 1265 | 124.845 | 124.982 | 0.19 | 0.108 | 0.822 | 1.055 | 0.075 | 0.035 |  | 240.085 |  | 3.765 |  | 0.832 | 1313.373 | 0.089 | 2.604 | 2.134 | 1.447 | 16.976 | 0 | 0.049 |  | 0.291 | 0.289 |  |  | 0.201 | 0.201 |  | 8.512 |  |  | 9.781 | 9.791 | 9.302 | 9.345 |  |  |  | 192.248 |  |  |  | 1.372 | 0 | 0 | 0 | 0 | 0 | 0 | 0.049 |  |  |  |  | NT | 0.291 | 0.289 | 0.201 | 0.201 | 0.351 | 0.349 | 0.201 | 0.199 |  |  | 20250710 | Y
2025.07.10 | 25071008 | A0LE0179A00W08A0900300S | A0LE0179 | ALE0179A00300 | 0.339 | 0.339 | 0.193 | 0.193 | 50263 |  |  | 8.518 | 8.516 | 1265 | 1272 | 124.93 | 125.015 | 0.15 | 0.095 | 0.955 | 1.14 | 0.06 | 0.05 |  | 239.96 |  | 3.93 |  | 0.625 | 1313.195 | 0.089 | 2.583 | 2.113 | 1.46 | 16.989 | 0 | 0.045 |  | 0.293 | 0.292 |  |  | 0.201 | 0.2 |  | 8.518 |  |  | 9.787 | 9.79 | 9.355 | 9.43 |  |  |  | 192.325 |  |  |  | 1.045 | 0 | 0 | 0 | 0 | 0 | 0 | 0.045 |  |  |  |  | NT | 0.293 | 0.292 | 0.201 | 0.2 | 0.348 | 0.348 | 0.2 | 0.2 |  |  | 20250710 | Y
2025.07.10 | 25071008 | A0LE0179A00W08A0900400S | A0LE0179 | ALE0179A00400 | 0.338 | 0.339 | 0.192 | 0.194 | 50261 |  |  | 8.524 | 8.579 | 1270 | 1280 | 125.015 | 125.048 | 0.11 | 0.082 | 1.088 | 1.225 | 0.045 | 0.065 |  | 239.835 |  | 4.095 |  | 0.418 | 1312.552 | 0.089 | 2.527 | 2.058 | 1.518 | 17.05 | 0 | 0.049 |  | 0.29 | 0.289 |  |  | 0.201 | 0.2 |  | 8.524 |  |  | 9.796 | 9.847 | 9.408 | 9.515 |  |  |  | 192.402 |  |  |  | 0.717 | 0 | 0 | 0 | 0 | 0 | 0 | 0.049 |  |  |  |  | NT | 0.29 | 0.289 | 0.201 | 0.2 | 0.349 | 0.347 | 0.202 | 0.201 |  |  | 20250710 | Y
2025.07.10 | 25071008 | A0LE0179A00W08A0900500S | A0LE0179 | ALE0179A00500 | 0.337 | 0.339 | 0.191 | 0.193 | 24119 |  |  | 8.582 | 8.623 | 1275 | 1288 | 125.1 | 125.08 | 0.07 | 0.07 | 1.22 | 1.31 | 0.03 | 0.08 |  | 239.71 |  | 4.26 | 0 | 0.21 | 1311.374 | 0.088 | 2.392 | 1.928 | 1.613 | 17.282 | 0 | 0.049 |  | 0.289 | 0.287 |  |  | 0.201 | 0.2 |  | 8.582 |  |  | 9.844 | 9.89 | 9.46 | 9.6 | 0 | 0 | 0 | 192.48 | 0 | 0 | 0 | 0.39 | 0 | 0 | 0 | 0 | 0 | 0 | 0.049 |  |  |  |  | NT | 0.289 | 0.287 | 0.201 | 0.2 | 0.347 | 0.344 | 0.201 | 0.2 |  |  | 20250710 | Y
2025.07.10 | 25071002 | A0LE0183A00W08E1400100E | A0LE0183 | ALE0183E00100 | 0.337 | 0.338 | 0.194 | 0.194 | 50291 |  |  | 8.49 | 8.511 | 1250 | 1259 | 124.77 | 124.82 | 0.07 | 0.19 | 1.18 | 1.76 | 0.2 | 0.29 |  | 239.31 |  | 2.56 | 0 | 1.67 | 1314.649 | 0.087 | 2.648 | 2.192 | 1.318 | 16.983 | 0 | 0.024 |  | 0.288 | 0.29 |  |  | 0.201 | 0.201 |  | 8.49 |  |  | 9.836 | 9.851 | 9.39 | 9.53 | 0 | 0 | 0 | 191.56 | 0 | 0 | 0 | 1.97 | 0 | 0 | 0 | 0 | 0 | 0 | 0.024 |  |  |  |  | NT | 0.288 | 0.29 | 0.201 | 0.201 | 0.347 | 0.345 | 0.201 | 0.201 |  |  | 20250708 | Y
2025.07.10 | 25071002 | A0LE0183A00W08E1400200S | A0LE0183 | ALE0183E00200 | 0.337 | 0.337 | 0.194 | 0.194 | 50290 |  |  | 8.51 | 8.514 | 1258 | 1258 | 124.93 | 124.93 | 0.13 | 0.13 | 0.18 | 0.18 | 0.21 | 0.21 |  | 239.386 |  | 2.474 |  | 1.609 | 1314.42 | 0.087 | 2.628 | 2.172 | 1.338 | 17.008 | 0 | 0.024 |  | 0.291 | 0.29 |  |  | 0.201 | 0.201 |  | 8.51 |  |  | 9.851 | 9.855 | 9.44 | 9.44 |  |  |  | 191.599 |  |  |  | 1.97 | 0 | 0 | 0 | 0 | 0 | 0 | 0.024 |  |  |  |  | NT | 0.291 | 0.29 | 0.201 | 0.201 | 0.347 | 0.346 | 0.2 | 0.203 |  |  | 20250708 | Y
2025.07.10 | 25071002 | A0LE0183A00W08E1400300S | A0LE0183 | ALE0183E00300 | 0.337 | 0.337 | 0.194 | 0.194 | 50291 |  |  | 8.509 | 8.506 | 1259 | 1259 | 124.974 | 124.974 | 0.13 | 0.13 | 0.39 | 0.39 | 0.202 | 0.202 |  | 239.463 |  | 2.387 |  | 1.548 | 1313.167 | 0.087 | 2.548 | 2.082 | 1.447 | 16.98 | 0 | 0.017 |  | 0.288 | 0.289 |  |  | 0.201 | 0.201 |  | 8.509 |  |  | 9.851 | 9.842 | 9.442 | 9.442 |  |  |  | 191.638 |  |  |  | 1.97 | 0 | 0 | 0 | 0 | 0 | 0 | 0.017 |  |  |  |  | NT | 0.288 | 0.289 | 0.201 | 0.201 | 0.345 | 0.348 | 0.203 | 0.2 |  |  | 20250708 | Y
2025.07.10 | 25071002 | A0LE0183A00W08E1400400S | A0LE0183 | ALE0183E00400 | 0.338 | 0.338 | 0.194 | 0.194 | 50291 |  |  | 8.508 | 8.507 | 1259 | 1259 | 125.018 | 125.018 | 0.13 | 0.13 | 0.6 | 0.6 | 0.194 | 0.194 |  | 239.539 |  | 2.301 |  | 1.487 | 1313.114 | 0.087 | 2.542 | 2.076 | 1.453 | 16.996 | 0 | 0.018 |  | 0.287 | 0.288 |  |  | 0.201 | 0.201 |  | 8.508 |  |  | 9.849 | 9.85 | 9.444 | 9.444 |  |  |  | 191.677 |  |  |  | 1.97 | 0 | 0 | 0 | 0 | 0 | 0 | 0.018 |  |  |  |  | NT | 0.287 | 0.288 | 0.201 | 0.201 | 0.346 | 0.345 | 0.199 | 0.2 |  |  | 20250708 | Y
2025.07.10 | 25071002 | A0LE0183A00W08E1400500S | A0LE0183 | ALE0183E00500 | 0.338 | 0.337 | 0.194 | 0.194 | 50291 |  |  | 8.511 | 8.489 | 1260 | 1260 | 125.062 | 125.062 | 0.13 | 0.13 | 0.81 | 0.81 | 0.186 | 0.186 |  | 239.615 |  | 2.215 |  | 1.426 | 1313.5 | 0.087 | 2.578 | 2.112 | 1.419 | 16.956 | 0 | 0.031 |  | 0.29 | 0.29 |  |  | 0.2 | 0.2 |  | 8.511 |  |  | 9.848 | 9.836 | 9.446 | 9.446 |  |  |  | 191.716 |  |  |  | 1.97 | 0 | 0 | 0 | 0 | 0 | 0 | 0.031 |  |  |  |  | NT | 0.29 | 0.29 | 0.2 | 0.2 | 0.345 | 0.35 | 0.201 | 0.204 |  |  | 20250708 | Y
2025.07.10 | 25071002 | A0LE0183A00W08E1400600S | A0LE0183 | ALE0183E00600 | 0.338 | 0.338 | 0.193 | 0.193 | 50290 |  |  | 8.49 | 8.486 | 1260 | 1260 | 125.106 | 125.106 | 0.13 | 0.13 | 1.02 | 1.02 | 0.178 | 0.178 |  | 239.692 |  | 2.128 |  | 1.365 | 1313.931 | 0.087 | 2.615 | 2.149 | 1.382 | 16.919 | 0 | 0.035 |  | 0.289 | 0.289 |  |  | 0.2 | 0.2 |  | 8.49 |  |  | 9.842 | 9.829 | 9.448 | 9.448 |  |  |  | 191.755 |  |  |  | 1.97 | 0 | 0 | 0 | 0 | 0 | 0 | 0.035 |  |  |  |  | NT | 0.289 | 0.289 | 0.2 | 0.2 | 0.346 | 0.345 | 0.201 | 0.199 |  |  | 20250708 | Y
2025.07.10 | 25071002 | A0LE0183A00W08E1400700S | A0LE0183 | ALE0183E00700 | 0.338 | 0.338 | 0.193 | 0.193 | 50290 |  |  | 8.491 | 8.493 | 1261 | 1261 | 125.15 | 125.15 | 0.13 | 0.13 | 1.23 | 1.23 | 0.17 | 0.17 |  | 239.768 |  | 2.042 |  | 1.305 | 1314.86 | 0.087 | 2.668 | 2.212 | 1.301 | 16.983 | 0 | 0.025 |  | 0.286 | 0.29 |  |  | 0.2 | 0.2 |  | 8.491 |  |  | 9.831 | 9.835 | 9.45 | 9.45 |  |  |  | 191.795 |  |  |  | 1.97 | 0 | 0 | 0 | 0 | 0 | 0 | 0.025 |  |  |  |  | NT | 0.286 | 0.29 | 0.2 | 0.2 | 0.345 | 0.345 | 0.201 | 0.202 |  |  | 20250708 | Y
2025.07.10 | 25071002 | A0LE0183A00W08E1400800S | A0LE0183 | ALE0183E00800 | 0.338 | 0.338 | 0.193 | 0.193 | 50290 |  |  | 8.495 | 8.494 | 1262 | 1262 | 125.108 | 125.108 | 0.126 | 0.126 | 1.142 | 1.142 | 0.154 | 0.154 |  | 239.845 |  | 1.955 |  | 1.244 | 1313.782 | 0.087 | 2.602 | 2.136 | 1.395 | 16.948 | 0 | 0.035 |  | 0.286 | 0.289 |  |  | 0.2 | 0.2 |  | 8.495 |  |  | 9.835 | 9.84 | 9.446 | 9.446 |  |  |  | 191.834 |  |  |  | 1.97 | 0 | 0 | 0 | 0 | 0 | 0 | 0.035 |  |  |  |  | NT | 0.286 | 0.289 | 0.2 | 0.2 | 0.346 | 0.345 | 0.201 | 0.2 |  |  | 20250708 | Y
2025.07.10 | 25071002 | A0LE0183A00W08E1400900S | A0LE0183 | ALE0183E00900 | 0.338 | 0.338 | 0.194 | 0.193 | 50290 |  |  | 8.493 | 8.494 | 1262 | 1262 | 125.066 | 125.066 | 0.122 | 0.122 | 1.054 | 1.054 | 0.138 | 0.138 |  | 239.921 |  | 1.869 |  | 1.183 | 1313.729 | 0.087 | 2.601 | 2.134 | 1.401 | 16.951 | 0 | 0.037 |  | 0.288 | 0.291 |  |  | 0.2 | 0.2 |  | 8.493 |  |  | 9.837 | 9.831 | 9.442 | 9.442 |  |  |  | 191.873 |  |  |  | 1.97 | 0 | 0 | 0 | 0 | 0 | 0 | 0.037 |  |  |  |  | NT | 0.288 | 0.291 | 0.2 | 0.2 | 0.345 | 0.352 | 0.202 | 0.201 |  |  | 20250708 | Y
2025.07.10 | 25071002 | A0LE0183A00W08E1401000S | A0LE0183 | ALE0183E01000 | 0.338 | 0.338 | 0.194 | 0.194 | 50291 |  |  | 8.486 | 8.489 | 1263 | 1263 | 125.024 | 125.024 | 0.118 | 0.118 | 0.966 | 0.966 | 0.122 | 0.122 |  | 239.997 |  | 1.783 |  | 1.122 | 1313.446 | 0.088 | 2.576 | 2.109 | 1.426 | 16.976 | 0 | 0.022 |  | 0.289 | 0.287 |  |  | 0.201 | 0.201 |  | 8.486 |  |  | 9.827 | 9.832 | 9.438 | 9.438 |  |  |  | 191.912 |  |  |  | 1.97 | 0 | 0 | 0 | 0 | 0 | 0 | 0.022 |  |  |  |  | NT | 0.289 | 0.287 | 0.201 | 0.201 | 0.345 | 0.346 | 0.2 | 0.202 |  |  | 20250708 | Y
2025.07.10 | 25071002 | A0LE0183A00W08E1401100S | A0LE0183 | ALE0183E01100 | 0.338 | 0.338 | 0.194 | 0.194 | 50292 |  |  | 8.49 | 8.491 | 1263 | 1263 | 124.982 | 124.982 | 0.114 | 0.114 | 0.878 | 0.878 | 0.106 | 0.106 |  | 240.074 |  | 1.696 |  | 1.061 | 1313.49 | 0.087 | 2.578 | 2.112 | 1.422 | 16.977 | 0 | 0.022 |  | 0.288 | 0.289 |  |  | 0.201 | 0.201 |  | 8.49 |  |  | 9.83 | 9.833 | 9.434 | 9.434 |  |  |  | 191.951 |  |  |  | 1.97 | 0 | 0 | 0 | 0 | 0 | 0 | 0.022 |  |  |  |  | NT | 0.288 | 0.289 | 0.201 | 0.201 | 0.346 | 0.348 | 0.202 | 0.201 |  |  | 20250708 | Y
2025.07.10 | 25071002 | A0LE0183A00W08E1401200S | A0LE0183 | ALE0183E01200 | 0.338 | 0.338 | 0.194 | 0.194 | 40545 |  |  | 8.493 | 8.48 | 1264 | 1264 | 124.94 | 124.94 | 0.11 | 0.11 | 0.79 | 0.79 | 0.09 | 0.09 |  | 240.15 |  | 1.61 | 0 | 1 | 1314.645 | 0.087 | 2.649 | 2.193 | 1.32 | 17.026 | 0 | 0.029 |  | 0.287 | 0.286 |  |  | 0.201 | 0.201 |  | 8.493 |  |  | 9.827 | 9.823 | 9.43 | 9.43 | 0 | 0 | 0 | 191.99 | 0 | 0 | 0 | 1.97 | 0 | 0 | 0 | 0 | 0 | 0 | 0.029 |  |  |  |  | NT | 0.287 | 0.286 | 0.201 | 0.201 | 0.352 | 0.353 | 0.201 | 0.2 |  |  | 20250708 | Y
2025.07.10 | 25071002 | A0LE0183A00W08E1401300S | A0LE0183 | ALE0183E01300 | 0.338 | 0.338 | 0.194 | 0.194 | 50290 |  |  | 8.488 | 8.502 | 1263 | 1263 | 124.927 | 124.927 | 0.138 | 0.138 | 0.953 | 0.953 | 0.093 | 0.093 |  | 240.281 |  | 1.776 |  | 1.821 | 1313.366 | 0.088 | 2.569 | 2.103 | 1.433 | 16.99 | 0 | 0.023 |  | 0.289 | 0.288 |  |  | 0.201 | 0.201 |  | 8.488 |  |  | 9.826 | 9.837 | 9.43 | 9.43 |  |  |  | 192.231 |  |  |  | 3.067 | 0 | 0 | 0 | 0 | 0 | 0 | 0.023 |  |  |  |  | NT | 0.289 | 0.288 | 0.201 | 0.201 | 0.349 | 0.345 | 0.201 | 0.2 |  |  | 20250708 | Y
2025.07.10 | 25071002 | A0LE0183A00W08E1401400S | A0LE0183 | ALE0183E01400 | 0.338 | 0.338 | 0.194 | 0.194 | 50293 |  |  | 8.499 | 8.501 | 1262 | 1262 | 124.913 | 124.913 | 0.167 | 0.167 | 1.117 | 1.117 | 0.097 | 0.097 |  | 240.413 |  | 1.941 |  | 2.643 | 1313.264 | 0.088 | 2.561 | 2.094 | 1.442 | 17.008 | 0 | 0.027 |  | 0.291 | 0.286 |  |  | 0.201 | 0.201 |  | 8.499 |  |  | 9.839 | 9.838 | 9.43 | 9.43 |  |  |  | 192.473 |  |  |  | 4.164 | 0 | 0 | 0 | 0 | 0 | 0 | 0.027 |  |  |  |  | NT | 0.291 | 0.286 | 0.201 | 0.201 | 0.349 | 0.349 | 0.201 | 0.201 |  |  | 20250708 | Y
2025.07.10 | 25071002 | A0LE0183A00W08E1401500S | A0LE0183 | ALE0183E01500 | 0.338 | 0.338 | 0.194 | 0.194 | 50291 |  |  | 8.505 | 8.499 | 1262 | 1262 | 124.9 | 124.9 | 0.195 | 0.195 | 1.28 | 1.28 | 0.1 | 0.1 |  | 240.544 |  | 2.107 |  | 3.464 | 1313.219 | 0.088 | 2.556 | 2.09 | 1.447 | 17.016 | 0 | 0.035 |  | 0.286 | 0.285 |  |  | 0.201 | 0.201 |  | 8.505 |  |  | 9.841 | 9.839 | 9.43 | 9.43 |  |  |  | 192.714 |  |  |  | 5.261 | 0 | 0 | 0 | 0 | 0 | 0 | 0.035 |  |  |  |  | NT | 0.286 | 0.285 | 0.201 | 0.201 | 0.346 | 0.347 | 0.203 | 0.201 |  |  | 20250708 | Y
2025.07.10 | 25071002 | A0LE0183A00W08E1401600S | A0LE0183 | ALE0183E01600 | 0.338 | 0.338 | 0.194 | 0.194 | 50290 |  |  | 8.499 | 8.493 | 1261 | 1261 | 124.887 | 124.887 | 0.223 | 0.223 | 1.443 | 1.443 | 0.103 | 0.103 |  | 240.676 |  | 2.273 |  | 4.286 | 1313.375 | 0.088 | 2.571 | 2.104 | 1.433 | 16.998 | 0 | 0.041 |  | 0.286 | 0.287 |  |  | 0.201 | 0.201 |  | 8.499 |  |  | 9.837 | 9.828 | 9.43 | 9.43 |  |  |  | 192.956 |  |  |  | 6.359 | 0 | 0 | 0 | 0 | 0 | 0 | 0.041 |  |  |  |  | NT | 0.286 | 0.287 | 0.201 | 0.201 | 0.347 | 0.346 | 0.199 | 0.2 |  |  | 20250708 | Y
2025.07.10 | 25071002 | A0LE0183A00W08E1401700S | A0LE0183 | ALE0183E01700 | 0.338 | 0.338 | 0.194 | 0.193 | 47761 |  | GA | 8.491 | 8.477 | 1260 | 1260 | 124.873 | 124.873 | 0.252 | 0.252 | 1.607 | 1.607 | 0.107 | 0.107 |  | 240.807 |  | 2.439 |  | 5.107 | 1313.489 | 0.088 | 2.58 | 2.113 | 1.423 | 16.993 | 0 | 0.029 |  | 0.287 | 0.29 |  |  | 0.201 | 0.201 |  | 8.491 |  |  | 9.826 | 9.819 | 9.43 | 9.43 |  |  |  | 193.197 |  |  |  | 7.456 | 0 | 0 | 0 | 0 | 0 | 0 | 0.029 |  |  |  |  | NT | 0.287 | 0.29 | 0.201 | 0.201 | 0.346 | 0.347 | 0.2 | 0.201 |  |  | 20250708 | Y
2025.07.10 | 25071002 | A0LE0183A00W08E1401800S | A0LE0183 | ALE0183E01800 | 0.338 | 0.338 | 0.194 | 0.193 | 30242 |  | GA | 8.474 | 8.471 | 1259 | 1259 | 124.86 | 124.86 | 0.28 | 0.28 | 1.77 | 1.77 | 0.11 | 0.11 |  | 240.939 |  | 2.604 |  | 5.929 | 1314.821 | 0.087 | 2.663 | 2.207 | 1.305 | 17.029 | 0 | 0.038 |  | 0.285 | 0.285 |  |  | 0.201 | 0.201 |  | 8.474 |  |  | 9.818 | 9.817 | 9.43 | 9.43 |  |  |  | 193.439 |  |  |  | 8.553 | 0 | 0 | 0 | 0 | 0 | 0 | 0.038 |  |  |  |  | NT | 0.285 | 0.285 | 0.201 | 0.201 | 0.345 | 0.346 | 0.2 | 0.202 |  |  | 20250708 | Y
2025.07.10 | 25071002 | A0LE0183A00W08E1401900S | A0LE0183 | ALE0183E01900 | 0.339 | 0.339 | 0.194 | 0.195 | 45262 |  |  | 8.475 | 8.469 | 1258 | 1253 | 124.57 | 125.07 | 0.06 | 0.08 | 1.08 | 0.93 | 0.01 | 0.17 |  | 241.07 |  | 2.77 | 0 | 6.75 | 1314.929 | 0.087 | 2.676 | 2.219 | 1.296 | 17.01 | 0 | 0.037 | 35 | 0.286 | 0.287 |  |  | 0.202 | 0.202 |  | 8.475 |  |  | 9.813 | 9.812 | 9.39 | 9.45 | 0 | 0 | 0 | 193.68 | 0 | 0 | 0 | 9.65 | 0 | 0 | 0 | 0 | 0 | 0 | 0.037 |  |  |  |  | NT | 0.286 | 0.287 | 0.202 | 0.202 | 0.346 | 0.348 | 0.204 | 0.2 |  |  | 20250708 | Y
2025.07.10 | 25071008 | A0LE0187A00W08B1600100E | A0LE0187 | ALE0187B00100 | 0.338 | 0.338 | 0.193 | 0.193 | 50230 |  |  | 8.533 | 8.522 | 1274 | 1270 | 125.14 | 125.02 | 0.26 | 0.11 | 2.71 | 0.27 | 0.15 | 0.1 |  | 240.29 |  | 3.25 | 0 | 3.66 | 1313.609 | 0.088 | 2.592 | 2.128 | 1.42 | 17.144 | 0 | 0.043 |  | 0.285 | 0.287 |  |  | 0.201 | 0.201 |  | 8.533 |  |  | 9.811 | 9.81 | 9.61 | 9.6 | 0 | 0 | 0 | 191.9 | 0 | 0 | 0 | 3.57 | 0 | 0 | 0 | 0 | 0 | 0 | 0.043 |  |  |  |  | NT | 0.285 | 0.287 | 0.201 | 0.201 | 0.35 | 0.351 | 0.199 | 0.199 |  |  | 20250708 | Y
2025.07.10 | 25071008 | A0LE0187A00W08B1600200S | A0LE0187 | ALE0187B00200 | 0.338 | 0.338 | 0.192 | 0.192 | 19575 |  |  | 8.535 | 8.526 | 1274 | 1272 | 124.995 | 124.935 | 0.2 | 0.125 | 2.61 | 1.39 | 0.1 | 0.075 |  | 240.638 |  | 3.304 |  | 4.466 | 1313.049 | 0.089 | 2.587 | 2.114 | 1.48 | 17.111 | 0 | 0.049 |  | 0.284 | 0.284 |  |  | 0.2 | 0.2 |  | 8.535 |  |  | 9.809 | 9.803 | 9.595 | 9.59 |  |  |  | 192.494 |  |  |  | 4.828 | 0 | 0 | 0 | 0 | 0 | 0 | 0.049 |  |  |  |  | NT | 0.284 | 0.284 | 0.2 | 0.2 | 0.349 | 0.345 | 0.197 | 0.201 |  |  | 20250708 | Y
2025.07.10 | 25071008 | A0LE0187A00W08B1600300S | A0LE0187 | ALE0187B00300 | 0.338 | 0.338 | 0.192 | 0.192 | 50230 |  |  | 8.524 | 8.525 | 1275 | 1275 | 124.85 | 124.85 | 0.14 | 0.14 | 2.51 | 2.51 | 0.05 | 0.05 |  | 240.986 |  | 3.358 |  | 5.272 | 1313.685 | 0.088 | 2.599 | 2.135 | 1.413 | 17.144 | 0 | 0.037 |  | 0.285 | 0.286 |  |  | 0.2 | 0.2 |  | 8.524 |  |  | 9.807 | 9.806 | 9.58 | 9.58 |  |  |  | 193.088 |  |  |  | 6.086 | 0 | 0 | 0 | 0 | 0 | 0 | 0.037 |  |  |  |  | NT | 0.285 | 0.286 | 0.2 | 0.2 | 0.346 | 0.348 | 0.201 | 0.197 |  |  | 20250708 | Y
2025.07.10 | 25071008 | A0LE0187A00W08B1600400S | A0LE0187 | ALE0187B00400 | 0.338 | 0.338 | 0.192 | 0.192 | 50231 |  |  | 8.537 | 8.522 | 1274 | 1274 | 124.853 | 124.92 | 0.157 | 0.127 | 2.017 | 2.28 | 0.087 | 0.047 |  | 241.334 |  | 3.412 |  | 6.078 | 1312.851 | 0.089 | 2.569 | 2.096 | 1.498 | 17.119 | 0 | 0.049 |  | 0.287 | 0.285 |  |  | 0.2 | 0.2 |  | 8.537 |  |  | 9.813 | 9.805 | 9.583 | 9.587 |  |  |  | 193.682 |  |  |  | 7.344 | 0 | 0 | 0 | 0 | 0 | 0 | 0.049 |  |  |  |  | NT | 0.287 | 0.285 | 0.2 | 0.2 | 0.347 | 0.345 | 0.198 | 0.198 |  |  | 20250708 | Y
2025.07.10 | 25071008 | A0LE0187A00W08B1600500S | A0LE0187 | ALE0187B00500 | 0.337 | 0.337 | 0.19 | 0.192 | 10123 |  |  | 8.524 | 8.525 | 1274 | 1274 | 124.857 | 124.99 | 0.173 | 0.113 | 1.523 | 2.05 | 0.123 | 0.043 |  | 241.682 |  | 3.466 |  | 6.884 | 1313.953 | 0.088 | 2.624 | 2.16 | 1.391 | 17.164 | 0 | 0.049 |  | 0.284 | 0.284 |  |  | 0.2 | 0.199 |  | 8.524 |  |  | 9.808 | 9.816 | 9.587 | 9.593 |  |  |  | 194.276 |  |  |  | 8.602 | 0 | 0 | 0 | 0 | 0 | 0 | 0.049 |  |  |  |  | NT | 0.284 | 0.284 | 0.2 | 0.199 | 0.343 | 0.343 | 0.196 | 0.195 |  |  | 20250708 | Y
2025.07.10 | 25071008 | A0LE0187A00W08B1600600S | A0LE0187 | ALE0187B00600 | 0.338 | 0.337 | 0.192 | 0.191 | 14090 |  |  | 8.531 | 8.516 | 1273 | 1273 | 124.86 | 125.06 | 0.19 | 0.1 | 1.03 | 1.82 | 0.16 | 0.04 |  | 242.03 |  | 3.52 | 0 | 7.69 | 1313.871 | 0.088 | 2.62 | 2.155 | 1.399 | 17.161 | 0 | 0.049 |  | 0.284 | 0.285 |  |  | 0.2 | 0.2 |  | 8.531 |  |  | 9.817 | 9.809 | 9.59 | 9.6 | 0 | 0 | 0 | 194.87 | 0 | 0 | 0 | 9.86 | 0 | 0 | 0 | 0 | 0 | 0 | 0.049 |  |  |  |  | NT | 0.284 | 0.285 | 0.2 | 0.2 | 0.344 | 0.346 | 0.196 | 0.197 |  |  | 20250708 | Y
2025.07.10 | 25071003 | A0LE0187A00W08C1600100E | A0LE0187 | ALE0187C00100 | 0.338 | 0.338 | 0.192 | 0.192 | 47137 |  |  | 8.539 | 8.522 | 1267 | 1272 | 124.72 | 125.26 | 0.11 | 0.18 | 0.95 | 1.02 | 0.14 | 0.11 |  | 239.76 |  | 5.07 | 0 | 0.46 | 1313.658 | 0.088 | 2.598 | 2.133 | 1.416 | 17.135 | 0 | 0.026 |  | 0.284 | 0.286 |  |  | 0.2 | 0.2 |  | 8.539 |  |  | 9.818 | 9.814 | 9.43 | 9.61 | 0 | 0 | 0 | 191.52 | 0 | 0 | 0 | 0.71 | 0 | 0 | 0 | 0 | 0 | 0 | 0.026 |  |  |  |  | NT | 0.284 | 0.286 | 0.2 | 0.2 | 0.346 | 0.35 | 0.199 | 0.2 |  |  | 20250708 | Y
2025.07.10 | 25071003 | A0LE0187A00W08C1600200S | A0LE0187 | ALE0187C00200 | 0.338 | 0.338 | 0.192 | 0.192 | 41134 |  |  | 8.534 | 8.525 | 1271 | 1269 | 125.31 | 125.05 | 0.27 | 0.2 | 1.96 | 2.48 | 0.02 | 0.12 |  | 240.28 |  | 5.48 | 0 | 1.31 | 1313.652 | 0.088 | 2.596 | 2.132 | 1.416 | 17.142 | 0 | 0.04 |  | 0.284 | 0.284 |  |  | 0.2 | 0.2 |  | 8.534 |  |  | 9.813 | 9.807 | 9.6 | 9.49 | 0 | 0 | 0 | 191.84 | 0 | 0 | 0 | 1.61 | 0 | 0 | 0 | 0 | 0 | 0 | 0.04 |  |  |  |  | NT | 0.284 | 0.284 | 0.2 | 0.2 | 0.346 | 0.35 | 0.198 | 0.199 |  |  | 20250708 | Y
2025.07.10 | 25071014 | A0LE0187A00W08E0100100E | A0LE0187 | ALE0187E00100 | 0.335 | 0.335 | 0.191 | 0.19 | 28637 |  |  | 8.631 | 8.623 | 1267 | 1268 | 124.93 | 124.88 | 0.16 | 0.25 | 1.69 | 1.15 | 0.03 | 0.1 |  | 240.08 |  | 2.7 | 0 | 1.33 | 1313.842 | 0.088 | 2.618 | 2.153 | 1.402 | 17.176 | 0 | 0.049 |  | 0.277 | 0.277 |  |  | 0.199 | 0.199 |  | 8.631 |  |  | 9.946 | 9.935 | 9.64 | 9.61 | 0 | 0 | 0 | 192.33 | 0 | 0 | 0 | 1.34 | 0 | 0 | 0 | 0 | 0 | 0 | 0.049 |  |  |  |  | NT | 0.277 | 0.277 | 0.199 | 0.199 | 0.342 | 0.343 | 0.199 | 0.198 |  |  | 20250709 | Y
2025.07.10 | 25071014 | A0LE0187A00W08E0100200S | A0LE0187 | ALE0187E00200 | 0.335 | 0.336 | 0.191 | 0.191 | 50216 |  |  | 8.63 | 8.642 | 1271 | 1271 | 124.84 | 124.84 | 0.12 | 0.12 | 1.73 | 1.73 | 0.17 | 0.17 |  | 240.032 |  | 2.803 |  | 1.348 | 1313.486 | 0.088 | 2.586 | 2.121 | 1.433 | 17.198 | 0 | 0.049 |  | 0.28 | 0.277 |  |  | 0.199 | 0.199 |  | 8.63 |  |  | 9.938 | 9.951 | 9.28 | 9.28 |  |  |  | 192.252 |  |  |  | 1.473 | 0 | 0 | 0 | 0 | 0 | 0 | 0.049 |  |  |  |  | NT | 0.28 | 0.277 | 0.199 | 0.199 | 0.345 | 0.343 | 0.197 | 0.199 |  |  | 20250709 | Y
2025.07.10 | 25071014 | A0LE0187A00W08E0100300S | A0LE0187 | ALE0187E00300 | 0.335 | 0.335 | 0.191 | 0.19 | 28525 |  |  | 8.648 | 8.638 | 1272 | 1272 | 124.848 | 124.848 | 0.172 | 0.172 | 1.638 | 1.638 | 0.16 | 0.16 |  | 239.983 |  | 2.907 |  | 1.367 | 1312.257 | 0.089 | 2.517 | 2.044 | 1.551 | 17.211 | 0 | 0.048 |  | 0.276 | 0.277 |  |  | 0.199 | 0.199 |  | 8.648 |  |  | 9.954 | 9.947 | 9.336 | 9.336 |  |  |  | 192.173 |  |  |  | 1.607 | 0 | 0 | 0 | 0 | 0 | 0 | 0.048 |  |  |  |  | NT | 0.276 | 0.277 | 0.199 | 0.199 | 0.342 | 0.343 | 0.196 | 0.197 |  |  | 20250709 | Y
2025.07.10 | 25071014 | A0LE0187A00W08E0100400S | A0LE0187 | ALE0187E00400 | 0.336 | 0.335 | 0.191 | 0.191 | 50218 |  |  | 8.65 | 8.631 | 1272 | 1272 | 124.856 | 124.856 | 0.224 | 0.224 | 1.546 | 1.546 | 0.15 | 0.15 |  | 239.935 |  | 3.01 |  | 1.385 | 1312.088 | 0.089 | 2.5 | 2.027 | 1.567 | 17.211 | 0 | 0.049 |  | 0.277 | 0.277 |  |  | 0.199 | 0.199 |  | 8.65 |  |  | 9.95 | 9.931 | 9.392 | 9.392 |  |  |  | 192.095 |  |  |  | 1.74 | 0 | 0 | 0 | 0 | 0 | 0 | 0.049 |  |  |  |  | NT | 0.277 | 0.277 | 0.199 | 0.199 | 0.343 | 0.343 | 0.197 | 0.198 |  |  | 20250709 | Y
2025.07.10 | 25071014 | A0LE0187A00W08E0100500S | A0LE0187 | ALE0187E00500 | 0.336 | 0.336 | 0.191 | 0.191 | 50222 |  |  | 8.636 | 8.614 | 1273 | 1273 | 124.864 | 124.864 | 0.276 | 0.276 | 1.454 | 1.454 | 0.14 | 0.14 |  | 239.887 |  | 3.113 |  | 1.403 | 1312.181 | 0.089 | 2.506 | 2.034 | 1.559 | 17.19 | 0 | 0.049 |  | 0.279 | 0.281 |  |  | 0.199 | 0.199 |  | 8.636 |  |  | 9.932 | 9.912 | 9.448 | 9.448 |  |  |  | 192.017 |  |  |  | 1.873 | 0 | 0 | 0 | 0 | 0 | 0 | 0.049 |  |  |  |  | NT | 0.279 | 0.281 | 0.199 | 0.199 | 0.345 | 0.345 | 0.197 | 0.199 |  |  | 20250709 | Y
2025.07.10 | 25071014 | A0LE0187A00W08E0100600S | A0LE0187 | ALE0187E00600 | 0.336 | 0.336 | 0.191 | 0.191 | 50220 |  |  | 8.618 | 8.59 | 1273 | 1273 | 124.872 | 124.872 | 0.328 | 0.328 | 1.362 | 1.362 | 0.13 | 0.13 |  | 239.838 |  | 3.217 |  | 1.422 | 1312.155 | 0.089 | 2.502 | 2.03 | 1.559 | 17.183 | 0 | 0.039 |  | 0.278 | 0.28 |  |  | 0.199 | 0.199 |  | 8.618 |  |  | 9.911 | 9.888 | 9.504 | 9.504 |  |  |  | 191.938 |  |  |  | 2.007 | 0 | 0 | 0 | 0 | 0 | 0 | 0.039 |  |  |  |  | NT | 0.278 | 0.28 | 0.199 | 0.199 | 0.346 | 0.345 | 0.197 | 0.197 |  |  | 20250709 | Y
2025.07.10 | 25071014 | A0LE0187A00W08E0100700S | A0LE0187 | ALE0187E00700 | 0.337 | 0.337 | 0.192 | 0.192 | 50223 |  |  | 8.596 | 8.587 | 1274 | 1274 | 124.88 | 124.88 | 0.38 | 0.38 | 1.27 | 1.27 | 0.12 | 0.12 |  | 239.79 |  | 3.32 | 0 | 1.44 | 1313.09 | 0.088 | 2.547 | 2.083 | 1.465 | 17.187 | 0 | 0.036 |  | 0.278 | 0.281 |  |  | 0.199 | 0.199 |  | 8.596 |  |  | 9.886 | 9.888 | 9.56 | 9.56 | 0 | 0 | 0 | 191.86 | 0 | 0 | 0 | 2.14 | 0 | 0 | 0 | 0 | 0 | 0 | 0.036 |  |  |  |  | NT | 0.278 | 0.281 | 0.199 | 0.199 | 0.344 | 0.344 | 0.198 | 0.198 |  |  | 20250709 | Y
2025.07.10 | 25071014 | A0LE0187A00W08E0100800S | A0LE0187 | ALE0187E00800 | 0.337 | 0.337 | 0.192 | 0.192 | 50222 |  |  | 8.597 | 8.574 | 1274 | 1274 | 124.858 | 124.858 | 0.32 | 0.32 | 1.416 | 1.416 | 0.126 | 0.126 |  | 240.035 |  | 3.637 |  | 2.292 | 1312.255 | 0.089 | 2.509 | 2.038 | 1.549 | 17.159 | 0 | 0.04 |  | 0.282 | 0.283 |  |  | 0.199 | 0.199 |  | 8.597 |  |  | 9.887 | 9.862 | 9.564 | 9.564 |  |  |  | 192.223 |  |  |  | 2.86 | 0 | 0 | 0 | 0 | 0 | 0 | 0.04 |  |  |  |  | NT | 0.282 | 0.283 | 0.199 | 0.199 | 0.349 | 0.346 | 0.198 | 0.197 |  |  | 20250709 | Y
2025.07.10 | 25071014 | A0LE0187A00W08E0100900S | A0LE0187 | ALE0187E00900 | 0.337 | 0.337 | 0.193 | 0.192 | 50224 |  |  | 8.578 | 8.557 | 1275 | 1275 | 124.836 | 124.836 | 0.26 | 0.26 | 1.562 | 1.562 | 0.132 | 0.132 |  | 240.28 |  | 3.953 |  | 3.143 | 1312.367 | 0.089 | 2.518 | 2.047 | 1.539 | 17.141 | 0 | 0.038 |  | 0.28 | 0.283 |  |  | 0.199 | 0.199 |  | 8.578 |  |  | 9.863 | 9.85 | 9.568 | 9.568 |  |  |  | 192.587 |  |  |  | 3.58 | 0 | 0 | 0 | 0 | 0 | 0 | 0.038 |  |  |  |  | NT | 0.28 | 0.283 | 0.199 | 0.199 | 0.346 | 0.345 | 0.199 | 0.199 |  |  | 20250709 | Y
2025.07.10 | 25071014 | A0LE0187A00W08E0101000S | A0LE0187 | ALE0187E01000 | 0.338 | 0.337 | 0.192 | 0.192 | 50224 |  |  | 8.562 | 8.555 | 1275 | 1275 | 124.814 | 124.814 | 0.2 | 0.2 | 1.708 | 1.708 | 0.138 | 0.138 |  | 240.525 |  | 4.27 |  | 3.995 | 1312.771 | 0.089 | 2.555 | 2.084 | 1.503 | 17.099 | 0 | 0.049 |  | 0.282 | 0.279 |  |  | 0.2 | 0.2 |  | 8.562 |  |  | 9.849 | 9.847 | 9.572 | 9.572 |  |  |  | 192.95 |  |  |  | 4.3 | 0 | 0 | 0 | 0 | 0 | 0 | 0.049 |  |  |  |  | NT | 0.282 | 0.279 | 0.2 | 0.2 | 0.344 | 0.344 | 0.198 | 0.2 |  |  | 20250709 | Y
2025.07.10 | 25071014 | A0LE0187A00W08E0101100S | A0LE0187 | ALE0187E01100 | 0.337 | 0.338 | 0.192 | 0.192 | 50222 |  |  | 8.474 | 8.57 | 1276 | 1276 | 124.792 | 124.792 | 0.14 | 0.14 | 1.854 | 1.854 | 0.144 | 0.144 |  | 240.77 |  | 4.587 |  | 4.847 | 1312.747 | 0.089 | 2.551 | 2.08 | 1.504 | 17.106 | 0 | 0.03 |  | 0.28 | 0.283 |  |  | 0.2 | 0.2 |  | 8.474 |  |  | 9.932 | 9.856 | 9.576 | 9.576 |  |  |  | 193.313 |  |  |  | 5.02 | 0 | 0 | 0 | 0 | 0 | 0 | 0.03 |  |  |  |  | NT | 0.28 | 0.283 | 0.2 | 0.2 | 0.345 | 0.344 | 0.201 | 0.199 |  |  | 20250709 | Y
2025.07.10 | 25071014 | A0LE0187A00W08E0101200S | A0LE0187 | ALE0187E01200 | 0.338 | 0.337 | 0.192 | 0.192 | 50224 |  |  | 8.572 | 8.564 | 1276 | 1276 | 124.77 | 124.77 | 0.08 | 0.08 | 2 | 2 | 0.15 | 0.15 |  | 241.015 |  | 4.903 |  | 5.698 | 1313.226 | 0.088 | 2.556 | 2.092 | 1.452 | 17.16 | 0 | 0.036 |  | 0.283 | 0.284 |  |  | 0.2 | 0.2 |  | 8.572 |  |  | 9.858 | 9.852 | 9.58 | 9.58 |  |  |  | 193.677 |  |  |  | 5.74 | 0 | 0 | 0 | 0 | 0 | 0 | 0.036 |  |  |  |  | NT | 0.283 | 0.284 | 0.2 | 0.2 | 0.346 | 0.344 | 0.199 | 0.199 |  |  | 20250709 | Y
2025.07.10 | 25071014 | A0LE0187A00W08E0101300S | A0LE0187 | ALE0187E01300 | 0.338 | 0.337 | 0.192 | 0.192 | 39118 |  |  | 8.566 | 8.558 | 1275 | 1274 | 124.78 | 125 | 0.22 | 0.33 | 2.15 | 1.56 | 0.08 | 0.06 |  | 241.26 |  | 5.22 | 0 | 6.55 | 1313.302 | 0.088 | 2.563 | 2.099 | 1.445 | 17.158 | 0 | 0.043 | 23 | 0.28 | 0.28 |  |  | 0.199 | 0.199 |  | 8.566 |  |  | 9.848 | 9.845 | 9.54 | 9.6 | 0 | 0 | 0 | 194.04 | 0 | 0 | 0 | 6.46 | 0 | 0 | 0 | 0 | 0 | 0 | 0.043 |  |  |  |  | NT | 0.28 | 0.28 | 0.199 | 0.199 | 0.344 | 0.343 | 0.199 | 0.2 |  |  | 20250709 | Y
2025.07.10 | 25071020 | AJF00238A00W02A0200100E | AJF00238 | AF00238A00100 | 0.333 | 0.332 | 0.191 | 0.19 | 50259 |  |  | 8.624 | 8.586 | 1275 | 1272 | 124.84 | 124.93 | 0.17 | 0.03 | 0.32 | 0.72 | 0.23 | 0.12 |  | 240.76 |  | 2.52 | 0 | 0.36 | 1311.349 | 0.088 | 2.378 | 1.917 | 1.608 | 17.199 | 0 | 0.031 |  | 0.276 | 0.279 |  |  | 0.199 | 0.2 |  | 8.624 |  |  | 9.894 | 9.861 | 9.45 | 9.34 | 0 | 0 | 0 | 192.33 | 0 | 0 | 0 | 1.24 | 0 | 0 | 0 | 0 | 0 | 0 | 0.031 |  |  |  |  | NT | 0.276 | 0.279 | 0.199 | 0.2 | 0.34 | 0.345 | 0.198 | 0.197 |  |  | 20250708 | Y
2025.07.10 | 25071020 | AJF00238A00W02A0200200S | AJF00238 | AF00238A00200 | 0.333 | 0.333 | 0.191 | 0.19 | 50257 |  |  | 8.604 | 8.597 | 1265 | 1265 | 124.95 | 124.95 | 0.23 | 0.23 | 0.98 | 0.98 | 0.09 | 0.09 |  | 240.709 |  | 2.436 |  | 0.565 | 1311.507 | 0.088 | 2.391 | 1.93 | 1.594 | 17.18 | 0 | 0.027 |  | 0.279 | 0.281 |  |  | 0.199 | 0.199 |  | 8.604 |  |  | 9.868 | 9.869 | 9.33 | 9.33 |  |  |  | 192.219 |  |  |  | 1.576 | 0 | 0 | 0 | 0 | 0 | 0 | 0.027 |  |  |  |  | NT | 0.279 | 0.281 | 0.199 | 0.199 | 0.345 | 0.34 | 0.2 | 0.199 |  |  | 20250708 | Y
2025.07.10 | 25071020 | AJF00238A00W02A0200300S | AJF00238 | AF00238A00300 | 0.333 | 0.333 | 0.191 | 0.191 | 50260 |  |  | 8.605 | 8.562 | 1265 | 1265 | 124.966 | 124.966 | 0.19 | 0.19 | 0.928 | 0.928 | 0.082 | 0.082 |  | 240.658 |  | 2.353 |  | 0.769 | 1311.001 | 0.089 | 2.387 | 1.918 | 1.652 | 17.117 | 0 | 0.034 |  | 0.277 | 0.278 |  |  | 0.199 | 0.199 |  | 8.605 |  |  | 9.871 | 9.835 | 9.342 | 9.342 |  |  |  | 192.108 |  |  |  | 1.913 | 0 | 0 | 0 | 0 | 0 | 0 | 0.034 |  |  |  |  | NT | 0.277 | 0.278 | 0.199 | 0.199 | 0.344 | 0.344 | 0.198 | 0.197 |  |  | 20250708 | Y
2025.07.10 | 25071020 | AJF00238A00W02A0200400S | AJF00238 | AF00238A00400 | 0.333 | 0.333 | 0.191 | 0.191 | 50260 |  |  | 8.571 | 8.565 | 1266 | 1266 | 124.982 | 124.982 | 0.15 | 0.15 | 0.876 | 0.876 | 0.074 | 0.074 |  | 240.607 |  | 2.269 |  | 0.974 | 1311.745 | 0.089 | 2.448 | 1.98 | 1.584 | 17.032 | 0 | 0.03 |  | 0.279 | 0.279 |  |  | 0.199 | 0.199 |  | 8.571 |  |  | 9.831 | 9.84 | 9.354 | 9.354 |  |  |  | 191.997 |  |  |  | 2.249 | 0 | 0 | 0 | 0 | 0 | 0 | 0.03 |  |  |  |  | NT | 0.279 | 0.279 | 0.199 | 0.199 | 0.345 | 0.345 | 0.196 | 0.196 |  |  | 20250708 | Y
2025.07.10 | 25071020 | AJF00238A00W02A0200500S | AJF00238 | AF00238A00500 | 0.333 | 0.333 | 0.19 | 0.191 | 50258 |  |  | 8.571 | 8.57 | 1266 | 1266 | 124.998 | 124.998 | 0.11 | 0.11 | 0.824 | 0.824 | 0.066 | 0.066 |  | 240.556 |  | 2.185 |  | 1.178 | 1311.72 | 0.089 | 2.443 | 1.975 | 1.585 | 17.045 | 0 | 0.049 |  | 0.28 | 0.279 |  |  | 0.198 | 0.198 |  | 8.571 |  |  | 9.838 | 9.844 | 9.366 | 9.366 |  |  |  | 191.886 |  |  |  | 2.585 | 0 | 0 | 0 | 0 | 0 | 0 | 0.049 |  |  |  |  | NT | 0.28 | 0.279 | 0.198 | 0.198 | 0.341 | 0.345 | 0.2 | 0.197 |  |  | 20250708 | Y
2025.07.10 | 25071020 | AJF00238A00W02A0200600S | AJF00238 | AF00238A00600 | 0.334 | 0.333 | 0.19 | 0.19 | 34267 |  |  | 8.574 | 8.563 | 1267 | 1267 | 125.014 | 125.014 | 0.07 | 0.07 | 0.772 | 0.772 | 0.058 | 0.058 |  | 240.505 |  | 2.102 |  | 1.383 | 1311.536 | 0.089 | 2.428 | 1.96 | 1.6 | 17.063 | 0 | 0.043 |  | 0.279 | 0.278 |  |  | 0.198 | 0.198 |  | 8.574 |  |  | 9.845 | 9.838 | 9.378 | 9.378 |  |  |  | 191.775 |  |  |  | 2.922 | 0 | 0 | 0 | 0 | 0 | 0 | 0.043 |  |  |  |  | NT | 0.279 | 0.278 | 0.198 | 0.198 | 0.34 | 0.343 | 0.199 | 0.196 |  |  | 20250708 | Y
2025.07.10 | 25071020 | AJF00238A00W02A0200700S | AJF00238 | AF00238A00700 | 0.333 | 0.334 | 0.19 | 0.19 | 50257 |  |  | 8.578 | 8.581 | 1267 | 1267 | 125.03 | 125.03 | 0.03 | 0.03 | 0.72 | 0.72 | 0.05 | 0.05 |  | 240.455 |  | 2.018 |  | 1.587 | 1312.151 | 0.088 | 2.445 | 1.984 | 1.536 | 17.106 | 0 | 0.031 |  | 0.281 | 0.279 |  |  | 0.198 | 0.198 |  | 8.578 |  |  | 9.841 | 9.853 | 9.39 | 9.39 |  |  |  | 191.665 |  |  |  | 3.258 | 0 | 0 | 0 | 0 | 0 | 0 | 0.031 |  |  |  |  | NT | 0.281 | 0.279 | 0.198 | 0.198 | 0.343 | 0.342 | 0.197 | 0.196 |  |  | 20250708 | Y
2025.07.10 | 25071020 | AJF00238A00W02A0200800S | AJF00238 | AF00238A00800 | 0.334 | 0.333 | 0.19 | 0.189 | 50258 |  |  | 8.586 | 8.566 | 1263 | 1263 | 125.004 | 125.004 | 0.052 | 0.052 | 0.654 | 0.654 | 0.066 | 0.066 |  | 240.404 |  | 1.935 |  | 1.792 | 1311.447 | 0.089 | 2.42 | 1.952 | 1.611 | 17.073 | 0 | 0.033 |  | 0.279 | 0.282 |  |  | 0.198 | 0.198 |  | 8.586 |  |  | 9.856 | 9.839 | 9.376 | 9.376 |  |  |  | 191.554 |  |  |  | 3.595 | 0 | 0 | 0 | 0 | 0 | 0 | 0.033 |  |  |  |  | NT | 0.279 | 0.282 | 0.198 | 0.198 | 0.34 | 0.341 | 0.196 | 0.197 |  |  | 20250708 | Y
2025.07.10 | 25071020 | AJF00238A00W02A0200900S | AJF00238 | AF00238A00900 | 0.334 | 0.334 | 0.189 | 0.189 | 50260 |  |  | 8.58 | 8.551 | 1259 | 1259 | 124.978 | 124.978 | 0.074 | 0.074 | 0.588 | 0.588 | 0.082 | 0.082 |  | 240.353 |  | 1.851 |  | 1.996 | 1311.67 | 0.089 | 2.445 | 1.976 | 1.592 | 17.045 | 0 | 0.047 |  | 0.28 | 0.284 |  |  | 0.198 | 0.198 |  | 8.58 |  |  | 9.845 | 9.825 | 9.362 | 9.362 |  |  |  | 191.443 |  |  |  | 3.931 | 0 | 0 | 0 | 0 | 0 | 0 | 0.047 |  |  |  |  | NT | 0.28 | 0.284 | 0.198 | 0.198 | 0.343 | 0.341 | 0.195 | 0.197 |  |  | 20250708 | Y
2025.07.10 | 25071020 | AJF00238A00W02A0201000S | AJF00238 | AF00238A01000 | 0.334 | 0.334 | 0.189 | 0.189 | 50258 |  |  | 8.561 | 8.563 | 1256 | 1256 | 124.952 | 124.952 | 0.096 | 0.096 | 0.522 | 0.522 | 0.098 | 0.098 |  | 240.302 |  | 1.767 |  | 2.201 | 1311.876 | 0.089 | 2.464 | 1.995 | 1.574 | 17.038 | 0 | 0.03 |  | 0.282 | 0.282 |  |  | 0.197 | 0.197 |  | 8.561 |  |  | 9.836 | 9.836 | 9.348 | 9.348 |  |  |  | 191.332 |  |  |  | 4.267 | 0 | 0 | 0 | 0 | 0 | 0 | 0.03 |  |  |  |  | NT | 0.282 | 0.282 | 0.197 | 0.197 | 0.344 | 0.341 | 0.196 | 0.194 |  |  | 20250708 | Y
2025.07.10 | 25071020 | AJF00238A00W02A0201100S | AJF00238 | AF00238A01100 | 0.334 | 0.334 | 0.19 | 0.19 | 50259 |  |  | 8.564 | 8.555 | 1252 | 1252 | 124.926 | 124.926 | 0.118 | 0.118 | 0.456 | 0.456 | 0.114 | 0.114 |  | 240.251 |  | 1.684 |  | 2.405 | 1311.737 | 0.089 | 2.448 | 1.98 | 1.586 | 17.053 | 0 | 0.036 |  | 0.282 | 0.281 |  |  | 0.197 | 0.197 |  | 8.564 |  |  | 9.835 | 9.831 | 9.334 | 9.334 |  |  |  | 191.221 |  |  |  | 4.604 | 0 | 0 | 0 | 0 | 0 | 0 | 0.036 |  |  |  |  | NT | 0.282 | 0.281 | 0.197 | 0.197 | 0.343 | 0.342 | 0.197 | 0.198 |  |  | 20250708 | Y
2025.07.10 | 25071020 | AJF00238A00W02A0201200S | AJF00238 | AF00238A01200 | 0.334 | 0.334 | 0.189 | 0.189 | 50257 |  |  | 8.565 | 8.529 | 1248 | 1248 | 124.9 | 124.9 | 0.14 | 0.14 | 0.39 | 0.39 | 0.13 | 0.13 |  | 240.2 |  | 1.6 | 0 | 2.61 | 1312.831 | 0.087 | 2.505 | 2.045 | 1.477 | 17.049 | 0 | 0.024 |  | 0.284 | 0.281 |  |  | 0.197 | 0.197 |  | 8.565 |  |  | 9.831 | 9.813 | 9.32 | 9.32 | 0 | 0 | 0 | 191.11 | 0 | 0 | 0 | 4.94 | 0 | 0 | 0 | 0 | 0 | 0 | 0.024 |  |  |  |  | NT | 0.284 | 0.281 | 0.197 | 0.197 | 0.346 | 0.344 | 0.199 | 0.196 |  |  | 20250708 | Y
2025.07.10 | 25071020 | AJF00238A00W02A0201300S | AJF00238 | AF00238A01300 | 0.334 | 0.334 | 0.19 | 0.19 | 50257 |  |  | 8.55 | 8.554 | 1250 | 1250 | 124.883 | 124.883 | 0.14 | 0.14 | 0.493 | 0.493 | 0.13 | 0.13 |  | 240.13 |  | 1.476 |  | 2.577 | 1312.593 | 0.089 | 2.524 | 2.056 | 1.509 | 16.977 | 0 | 0.026 |  | 0.283 | 0.282 |  |  | 0.197 | 0.197 |  | 8.55 |  |  | 9.821 | 9.835 | 9.312 | 9.312 |  |  |  | 191.197 |  |  |  | 4.577 | 0 | 0 | 0 | 0 | 0 | 0 | 0.026 |  |  |  |  | NT | 0.283 | 0.282 | 0.197 | 0.197 | 0.344 | 0.341 | 0.197 | 0.195 |  |  | 20250708 | Y
2025.07.10 | 25071020 | AJF00238A00W02A0201400S | AJF00238 | AF00238A01400 | 0.334 | 0.334 | 0.19 | 0.19 | 50257 |  |  | 8.559 | 8.552 | 1251 | 1251 | 124.867 | 124.867 | 0.14 | 0.14 | 0.597 | 0.597 | 0.13 | 0.13 |  | 240.06 |  | 1.351 |  | 2.544 | 1312.352 | 0.089 | 2.506 | 2.037 | 1.532 | 17.006 | 0 | 0.035 |  | 0.283 | 0.284 |  |  | 0.198 | 0.198 |  | 8.559 |  |  | 9.833 | 9.834 | 9.303 | 9.303 |  |  |  | 191.284 |  |  |  | 4.214 | 0 | 0 | 0 | 0 | 0 | 0 | 0.035 |  |  |  |  | NT | 0.283 | 0.284 | 0.198 | 0.198 | 0.343 | 0.343 | 0.197 | 0.197 |  |  | 20250708 | Y
2025.07.10 | 25071020 | AJF00238A00W02A0201500S | AJF00238 | AF00238A01500 | 0.334 | 0.334 | 0.191 | 0.19 | 50256 |  |  | 8.558 | 8.527 | 1253 | 1253 | 124.85 | 124.85 | 0.14 | 0.14 | 0.7 | 0.7 | 0.13 | 0.13 |  | 239.99 |  | 1.227 |  | 2.511 | 1312.793 | 0.089 | 2.546 | 2.077 | 1.493 | 16.953 | 0 | 0.046 |  | 0.283 | 0.284 |  |  | 0.198 | 0.198 |  | 8.558 |  |  | 9.837 | 9.811 | 9.295 | 9.295 |  |  |  | 191.371 |  |  |  | 3.851 | 0 | 0 | 0 | 0 | 0 | 0 | 0.046 |  |  |  |  | NT | 0.283 | 0.284 | 0.198 | 0.198 | 0.341 | 0.345 | 0.197 | 0.197 |  |  | 20250708 | Y
2025.07.10 | 25071020 | AJF00238A00W02A0201600S | AJF00238 | AF00238A01600 | 0.333 | 0.333 | 0.189 | 0.19 | 10446 |  |  | 8.53 | 8.528 | 1255 | 1255 | 124.833 | 124.833 | 0.14 | 0.14 | 0.803 | 0.803 | 0.13 | 0.13 |  | 239.92 |  | 1.103 |  | 2.479 | 1313.231 | 0.088 | 2.587 | 2.116 | 1.448 | 16.946 | 0 | 0.057 |  | 0.283 | 0.282 |  |  | 0.198 | 0.198 |  | 8.53 |  |  | 9.815 | 9.817 | 9.287 | 9.287 |  |  |  | 191.459 |  |  |  | 3.489 | 0 | 0 | 0 | 0 | 0 | 0 | 0.057 |  |  |  |  | NT | 0.283 | 0.282 | 0.198 | 0.198 | 0.342 | 0.339 | 0.197 | 0.195 |  |  | 20250708 | Y
2025.07.10 | 25071020 | AJF00238A00W02A0201700S | AJF00238 | AF00238A01700 | 0.334 | 0.334 | 0.191 | 0.191 | 50256 |  |  | 8.537 | 8.54 | 1256 | 1256 | 124.817 | 124.817 | 0.14 | 0.14 | 0.907 | 0.907 | 0.13 | 0.13 |  | 239.85 |  | 0.979 |  | 2.446 | 1312.994 | 0.089 | 2.564 | 2.095 | 1.476 | 16.943 | 0 | 0.032 |  | 0.287 | 0.285 |  |  | 0.199 | 0.199 |  | 8.537 |  |  | 9.818 | 9.819 | 9.278 | 9.278 |  |  |  | 191.546 |  |  |  | 3.126 | 0 | 0 | 0 | 0 | 0 | 0 | 0.032 |  |  |  |  | NT | 0.287 | 0.285 | 0.199 | 0.199 | 0.341 | 0.342 | 0.199 | 0.199 |  |  | 20250708 | Y
2025.07.10 | 25071020 | AJF00238A00W02A0201800S | AJF00238 | AF00238A01800 | 0.333 | 0.333 | 0.19 | 0.19 | 10700 |  |  | 8.537 | 8.535 | 1258 | 1258 | 124.8 | 124.8 | 0.14 | 0.14 | 1.01 | 1.01 | 0.13 | 0.13 |  | 239.78 |  | 0.854 |  | 2.413 | 1313.719 | 0.087 | 2.585 | 2.124 | 1.401 | 17.023 | 0 | 0.057 |  | 0.283 | 0.284 |  |  | 0.199 | 0.199 |  | 8.537 |  |  | 9.826 | 9.822 | 9.27 | 9.27 |  |  |  | 191.633 |  |  |  | 2.763 | 0 | 0 | 0 | 0 | 0 | 0 | 0.057 |  |  |  |  | NT | 0.283 | 0.284 | 0.199 | 0.199 | 0.341 | 0.337 | 0.195 | 0.194 |  |  | 20250708 | Y
2025.07.10 | 25071020 | AJF00238A00W02A0201900S | AJF00238 | AF00238A01900 | 0.334 | 0.334 | 0.191 | 0.191 | 26407 |  |  | 8.533 | 8.511 | 1258 | 1248 | 124.92 | 124.95 | 0.49 | 0.13 | 1.91 | 0.46 | 0.23 | 0.06 |  | 239.71 |  | 0.73 | 0 | 2.38 | 1313.929 | 0.087 | 2.602 | 2.141 | 1.381 | 16.972 | 0 | 0.042 |  | 0.284 | 0.284 |  |  | 0.2 | 0.2 |  | 8.533 |  |  | 9.819 | 9.799 | 9.29 | 9.18 | 0 | 0 | 0 | 191.72 | 0 | 0 | 0 | 2.4 | 0 | 0 | 0 | 0 | 0 | 0 | 0.042 |  |  |  |  | NT | 0.284 | 0.284 | 0.2 | 0.2 | 0.343 | 0.341 | 0.197 | 0.197 |  |  | 20250708 | Y
2025.07.10 | 25071012 | AJF00241A00W02A0100100E | AJF00241 | AF00241A00100 | 0.335 | 0.333 | 0.194 | 0.193 | 50222 |  |  | 8.672 | 8.597 | 1286 | 1271 | 125.12 | 124.92 | 0.48 | 0.39 | 1.59 | 2.12 | 0.26 | 0.12 |  | 239.51 |  | 2.49 | 0 | 0.37 | 1311.562 | 0.088 | 2.398 | 1.936 | 1.589 | 17.18 | 0 | 0.027 |  | 0.292 | 0.289 |  |  | 0.203 | 0.204 |  | 8.672 |  |  | 9.916 | 9.854 | 9.35 | 9.21 | 0 | 0 | 0 | 192.39 | 0 | 0 | 0 | 0.8 | 0 | 0 | 0 | 0 | 0 | 0 | 0.027 |  |  |  |  | NT | 0.292 | 0.289 | 0.203 | 0.204 | 0.345 | 0.35 | 0.2 | 0.202 |  |  | 20250708 | Y
2025.07.10 | 25071012 | AJF00241A00W02A0100200S | AJF00241 | AF00241A00200 | 0.334 | 0.334 | 0.193 | 0.193 | 50222 |  | R2 | 8.597 | 8.59 | 1270 | 1270 | 124.99 | 124.99 | 0.39 | 0.39 | 0.56 | 0.56 | 0.07 | 0.07 |  | 239.572 |  | 2.608 |  | 0.512 | 1312.228 | 0.088 | 2.453 | 1.992 | 1.53 | 17.127 | 0 | 0.037 |  | 0.291 | 0.291 |  |  | 0.203 | 0.203 |  | 8.597 |  |  | 9.846 | 9.853 | 9.15 | 9.15 |  |  |  | 192.285 |  |  |  | 0.925 | 0 | 0 | 0 | 0 | 0 | 0 | 0.037 |  |  |  |  | NT | 0.291 | 0.291 | 0.203 | 0.203 | 0.344 | 0.346 | 0.201 | 0.201 |  |  | 20250708 | Y
2025.07.10 | 25071012 | AJF00241A00W02A0100300S | AJF00241 | AF00241A00300 | 0.334 | 0.334 | 0.193 | 0.193 | 50220 |  |  | 8.6 | 8.593 | 1270 | 1270 | 125 | 125 | 0.37 | 0.37 | 0.628 | 0.628 | 0.07 | 0.07 |  | 239.634 |  | 2.726 |  | 0.654 | 1311.701 | 0.089 | 2.442 | 1.974 | 1.587 | 17.085 | 0 | 0.031 |  | 0.29 | 0.292 |  |  | 0.203 | 0.203 |  | 8.6 |  |  | 9.853 | 9.849 | 9.166 | 9.166 |  |  |  | 192.181 |  |  |  | 1.051 | 0 | 0 | 0 | 0 | 0 | 0 | 0.031 |  |  |  |  | NT | 0.29 | 0.292 | 0.203 | 0.203 | 0.342 | 0.34 | 0.199 | 0.199 |  |  | 20250708 | Y
2025.07.10 | 25071012 | AJF00241A00W02A0100400S | AJF00241 | AF00241A00400 | 0.334 | 0.334 | 0.193 | 0.193 | 50222 |  |  | 8.597 | 8.595 | 1269 | 1269 | 125.01 | 125.01 | 0.35 | 0.35 | 0.696 | 0.696 | 0.07 | 0.07 |  | 239.695 |  | 2.845 |  | 0.795 | 1311.43 | 0.089 | 2.418 | 1.95 | 1.612 | 17.11 | 0 | 0.029 |  | 0.29 | 0.289 |  |  | 0.202 | 0.202 |  | 8.597 |  |  | 9.843 | 9.848 | 9.182 | 9.182 |  |  |  | 192.076 |  |  |  | 1.176 | 0 | 0 | 0 | 0 | 0 | 0 | 0.029 |  |  |  |  | NT | 0.29 | 0.289 | 0.202 | 0.202 | 0.34 | 0.342 | 0.202 | 0.2 |  |  | 20250708 | Y
2025.07.10 | 25071012 | AJF00241A00W02A0100500S | AJF00241 | AF00241A00500 | 0.335 | 0.334 | 0.193 | 0.192 | 50222 |  |  | 8.597 | 8.578 | 1269 | 1269 | 125.02 | 125.02 | 0.33 | 0.33 | 0.764 | 0.764 | 0.07 | 0.07 |  | 239.757 |  | 2.963 |  | 0.937 | 1311.617 | 0.089 | 2.434 | 1.966 | 1.595 | 17.095 | 0 | 0.027 |  | 0.29 | 0.294 |  |  | 0.202 | 0.202 |  | 8.597 |  |  | 9.854 | 9.842 | 9.198 | 9.198 |  |  |  | 191.972 |  |  |  | 1.302 | 0 | 0 | 0 | 0 | 0 | 0 | 0.027 |  |  |  |  | NT | 0.29 | 0.294 | 0.202 | 0.202 | 0.342 | 0.342 | 0.201 | 0.2 |  |  | 20250708 | Y
2025.07.10 | 25071012 | AJF00241A00W02A0100600S | AJF00241 | AF00241A00600 | 0.334 | 0.334 | 0.192 | 0.192 | 50221 |  |  | 8.586 | 8.584 | 1268 | 1268 | 125.03 | 125.03 | 0.31 | 0.31 | 0.832 | 0.832 | 0.07 | 0.07 |  | 239.819 |  | 3.081 |  | 1.079 | 1311.811 | 0.089 | 2.45 | 1.983 | 1.577 | 17.075 | 0 | 0.036 |  | 0.293 | 0.292 |  |  | 0.201 | 0.201 |  | 8.586 |  |  | 9.843 | 9.846 | 9.214 | 9.214 |  |  |  | 191.867 |  |  |  | 1.427 | 0 | 0 | 0 | 0 | 0 | 0 | 0.036 |  |  |  |  | NT | 0.293 | 0.292 | 0.201 | 0.201 | 0.342 | 0.347 | 0.2 | 0.199 |  |  | 20250708 | Y
2025.07.10 | 25071012 | AJF00241A00W02A0100700S | AJF00241 | AF00241A00700 | 0.334 | 0.334 | 0.192 | 0.192 | 50222 |  |  | 8.596 | 8.585 | 1268 | 1268 | 125.04 | 125.04 | 0.29 | 0.29 | 0.9 | 0.9 | 0.07 | 0.07 |  | 239.881 |  | 3.199 |  | 1.221 | 1312.195 | 0.088 | 2.449 | 1.989 | 1.533 | 17.141 | 0 | 0.031 |  | 0.293 | 0.293 |  |  | 0.201 | 0.201 |  | 8.596 |  |  | 9.845 | 9.842 | 9.23 | 9.23 |  |  |  | 191.763 |  |  |  | 1.553 | 0 | 0 | 0 | 0 | 0 | 0 | 0.031 |  |  |  |  | NT | 0.293 | 0.293 | 0.201 | 0.201 | 0.342 | 0.345 | 0.202 | 0.199 |  |  | 20250708 | Y
2025.07.10 | 25071012 | AJF00241A00W02A0100800S | AJF00241 | AF00241A00800 | 0.334 | 0.334 | 0.191 | 0.191 | 50222 |  |  | 8.585 | 8.566 | 1268 | 1268 | 125.032 | 125.032 | 0.346 | 0.346 | 1.126 | 1.126 | 0.078 | 0.078 |  | 239.943 |  | 3.317 |  | 1.363 | 1311.847 | 0.089 | 2.454 | 1.986 | 1.575 | 17.071 | 0 | 0.033 |  | 0.293 | 0.293 |  |  | 0.201 | 0.201 |  | 8.585 |  |  | 9.838 | 9.829 | 9.22 | 9.22 |  |  |  | 191.658 |  |  |  | 1.678 | 0 | 0 | 0 | 0 | 0 | 0 | 0.033 |  |  |  |  | NT | 0.293 | 0.293 | 0.201 | 0.201 | 0.344 | 0.345 | 0.201 | 0.198 |  |  | 20250708 | Y
2025.07.10 | 25071012 | AJF00241A00W02A0100900S | AJF00241 | AF00241A00900 | 0.334 | 0.334 | 0.191 | 0.191 | 50222 |  |  | 8.573 | 8.564 | 1268 | 1268 | 125.024 | 125.024 | 0.402 | 0.402 | 1.352 | 1.352 | 0.086 | 0.086 |  | 240.005 |  | 3.435 |  | 1.505 | 1312.281 | 0.089 | 2.494 | 2.026 | 1.538 | 17.032 | 0 | 0.033 |  | 0.29 | 0.293 |  |  | 0.201 | 0.201 |  | 8.573 |  |  | 9.831 | 9.825 | 9.21 | 9.21 |  |  |  | 191.554 |  |  |  | 1.804 | 0 | 0 | 0 | 0 | 0 | 0 | 0.033 |  |  |  |  | NT | 0.29 | 0.293 | 0.201 | 0.201 | 0.342 | 0.343 | 0.207 | 0.2 |  |  | 20250708 | Y
2025.07.10 | 25071012 | AJF00241A00W02A0101000S | AJF00241 | AF00241A01000 | 0.334 | 0.334 | 0.19 | 0.191 | 50221 |  |  | 8.57 | 8.574 | 1268 | 1268 | 125.016 | 125.016 | 0.458 | 0.458 | 1.578 | 1.578 | 0.094 | 0.094 |  | 240.066 |  | 3.554 |  | 1.646 | 1312.015 | 0.089 | 2.472 | 2.004 | 1.56 | 17.061 | 0 | 0.028 |  | 0.292 | 0.293 |  |  | 0.2 | 0.2 |  | 8.57 |  |  | 9.827 | 9.836 | 9.2 | 9.2 |  |  |  | 191.449 |  |  |  | 1.929 | 0 | 0 | 0 | 0 | 0 | 0 | 0.028 |  |  |  |  | NT | 0.292 | 0.293 | 0.2 | 0.2 | 0.341 | 0.341 | 0.197 | 0.197 |  |  | 20250708 | Y
2025.07.10 | 25071012 | AJF00241A00W02A0101100S | AJF00241 | AF00241A01100 | 0.334 | 0.334 | 0.191 | 0.191 | 50222 |  |  | 8.583 | 8.576 | 1268 | 1268 | 125.008 | 125.008 | 0.514 | 0.514 | 1.804 | 1.804 | 0.102 | 0.102 |  | 240.128 |  | 3.672 |  | 1.788 | 1311.886 | 0.089 | 2.458 | 1.99 | 1.571 | 17.076 | 0 | 0.037 |  | 0.292 | 0.292 |  |  | 0.2 | 0.2 |  | 8.583 |  |  | 9.835 | 9.835 | 9.19 | 9.19 |  |  |  | 191.345 |  |  |  | 2.055 | 0 | 0 | 0 | 0 | 0 | 0 | 0.037 |  |  |  |  | NT | 0.292 | 0.292 | 0.2 | 0.2 | 0.34 | 0.343 | 0.197 | 0.199 |  |  | 20250708 | Y
2025.07.10 | 25071012 | AJF00241A00W02A0101200S | AJF00241 | AF00241A01200 | 0.334 | 0.334 | 0.191 | 0.191 | 50221 |  |  | 8.585 | 8.588 | 1268 | 1268 | 125 | 125 | 0.57 | 0.57 | 2.03 | 2.03 | 0.11 | 0.11 |  | 240.19 |  | 3.79 | 0 | 1.93 | 1312.428 | 0.088 | 2.469 | 2.008 | 1.512 | 17.123 | 0 | 0.029 |  | 0.293 | 0.29 |  |  | 0.2 | 0.2 |  | 8.585 |  |  | 9.837 | 9.843 | 9.18 | 9.18 | 0 | 0 | 0 | 191.24 | 0 | 0 | 0 | 2.18 | 0 | 0 | 0 | 0 | 0 | 0 | 0.029 |  |  |  |  | NT | 0.293 | 0.29 | 0.2 | 0.2 | 0.344 | 0.345 | 0.2 | 0.2 |  |  | 20250708 | Y
2025.07.10 | 25071012 | AJF00241A00W02A0101300S | AJF00241 | AF00241A01300 | 0.334 | 0.334 | 0.192 | 0.192 | 50222 |  |  | 8.594 | 8.572 | 1269 | 1269 | 124.977 | 124.977 | 0.462 | 0.462 | 1.9 | 1.9 | 0.098 | 0.098 |  | 240.08 |  | 3.192 |  | 2.058 | 1311.632 | 0.089 | 2.438 | 1.97 | 1.595 | 17.096 | 0 | 0.034 |  | 0.292 | 0.289 |  |  | 0.2 | 0.2 |  | 8.594 |  |  | 9.845 | 9.828 | 9.175 | 9.175 |  |  |  | 191.392 |  |  |  | 1.982 | 0 | 0 | 0 | 0 | 0 | 0 | 0.034 |  |  |  |  | NT | 0.292 | 0.289 | 0.2 | 0.2 | 0.342 | 0.343 | 0.197 | 0.199 |  |  | 20250708 | Y
2025.07.10 | 25071012 | AJF00241A00W02A0101400S | AJF00241 | AF00241A01400 | 0.334 | 0.334 | 0.192 | 0.192 | 50223 |  |  | 8.58 | 8.57 | 1270 | 1270 | 124.955 | 124.955 | 0.355 | 0.355 | 1.77 | 1.77 | 0.085 | 0.085 |  | 239.97 |  | 2.594 |  | 2.186 | 1311.976 | 0.089 | 2.466 | 1.999 | 1.564 | 17.067 | 0 | 0.033 |  | 0.29 | 0.292 |  |  | 0.201 | 0.201 |  | 8.58 |  |  | 9.83 | 9.829 | 9.17 | 9.17 |  |  |  | 191.544 |  |  |  | 1.784 | 0 | 0 | 0 | 0 | 0 | 0 | 0.033 |  |  |  |  | NT | 0.29 | 0.292 | 0.201 | 0.201 | 0.342 | 0.341 | 0.198 | 0.201 |  |  | 20250708 | Y
2025.07.10 | 25071012 | AJF00241A00W02A0101500S | AJF00241 | AF00241A01500 | 0.334 | 0.334 | 0.192 | 0.192 | 50222 |  |  | 8.577 | 8.575 | 1271 | 1271 | 124.932 | 124.932 | 0.248 | 0.248 | 1.64 | 1.64 | 0.072 | 0.072 |  | 239.86 |  | 1.996 |  | 2.314 | 1311.834 | 0.089 | 2.458 | 1.989 | 1.577 | 17.079 | 0 | 0.037 |  | 0.291 | 0.292 |  |  | 0.202 | 0.202 |  | 8.577 |  |  | 9.831 | 9.831 | 9.165 | 9.165 |  |  |  | 191.696 |  |  |  | 1.586 | 0 | 0 | 0 | 0 | 0 | 0 | 0.037 |  |  |  |  | NT | 0.291 | 0.292 | 0.202 | 0.202 | 0.342 | 0.342 | 0.198 | 0.199 |  |  | 20250708 | Y
2025.07.10 | 25071012 | AJF00241A00W02A0101600S | AJF00241 | AF00241A01600 | 0.334 | 0.334 | 0.193 | 0.192 | 50222 |  |  | 8.582 | 8.567 | 1272 | 1272 | 124.91 | 124.91 | 0.14 | 0.14 | 1.51 | 1.51 | 0.06 | 0.06 |  | 239.75 |  | 1.398 |  | 2.442 | 1312.48 | 0.088 | 2.477 | 2.016 | 1.509 | 17.115 | 0 | 0.028 |  | 0.292 | 0.291 |  |  | 0.202 | 0.202 |  | 8.582 |  |  | 9.832 | 9.83 | 9.16 | 9.16 |  |  |  | 191.848 |  |  |  | 1.388 | 0 | 0 | 0 | 0 | 0 | 0 | 0.028 |  |  |  |  | NT | 0.292 | 0.291 | 0.202 | 0.202 | 0.343 | 0.341 | 0.2 | 0.199 |  |  | 20250708 | Y
2025.07.10 | 25071012 | AJF00241A00W02A0101700S | AJF00241 | AF00241A01700 | 0.334 | 0.333 | 0.192 | 0.192 | 21118 |  |  | 8.571 | 8.554 | 1269 | 1267 | 124.92 | 125.07 | 0.23 | 0.27 | 1.28 | 1.75 | 0.04 | 0.16 |  | 239.64 |  | 0.8 | 0 | 2.57 | 1312.895 | 0.088 | 2.512 | 2.051 | 1.472 | 17.099 | 0 | 0.036 |  | 0.289 | 0.289 |  |  | 0.202 | 0.202 |  | 8.571 |  |  | 9.822 | 9.815 | 9.14 | 9.13 | 0 | 0 | 0 | 192 | 0 | 0 | 0 | 1.19 | 0 | 0 | 0 | 0 | 0 | 0 | 0.036 |  |  |  |  | NT | 0.289 | 0.289 | 0.202 | 0.202 | 0.339 | 0.34 | 0.198 | 0.198 |  |  | 20250708 | Y
2025.07.10 | 25071017 | AJF00250A00W01A0500100E | AJF00250 | AF00250A00100 | 0.333 | 0.333 | 0.191 | 0.191 | 50252 |  | G5 | 8.582 | 8.537 | [16 empty] | 1313.425 | 0.087 | 2.545 | 2.088 | 1.427 | 17.097 | 0 | 0.025 |  | 0.283 | 0.283 |  |  | 0.199 | 0.199 |  | 8.582 |  |  | 9.91 | 9.879 | [10 empty] | 0 | 0 | 0 | 0 | 0 | 0 | 0.025 |  |  |  |  | NT | 0.283 | 0.283 | 0.199 | 0.199 | 0.346 | 0.344 | 0.202 | 0.199 |  |  | 20250708 | Y
2025.07.10 | 25071017 | AJF00250A00W01A0500200S | AJF00250 | AF00250A00200 | 0.333 | 0.333 | 0.191 | 0.191 | 50254 |  |  | 8.535 | 8.521 | 1272 | 1272 | 125.1 | 125.1 | 0.17 | 0.17 | 1.65 | 1.65 | 0.35 | 0.35 |  | 240.26 |  | 3.94 | 0 | 1.09 | 1313.843 | 0.087 | 2.582 | 2.125 | 1.391 | 17.056 | 0 | 0.024 |  | 0.284 | 0.28 |  |  | 0.198 | 0.199 |  | 8.535 |  |  | 9.879 | 9.864 | 9.66 | 9.66 | 0 | 0 | 0 | 192.94 | 0 | 0 | 0 | 2.92 | 0 | 0 | 0 | 0 | 0 | 0 | 0.024 |  |  |  |  | NT | 0.284 | 0.28 | 0.198 | 0.199 | 0.342 | 0.341 | 0.197 | 0.199 |  |  | 20250708 | Y
2025.07.10 | 25071017 | AJF00250A00W01A0500300S | AJF00250 | AF00250A00300 | 0.333 | 0.333 | 0.191 | 0.191 | 50246 |  |  | 8.513 | 8.519 | 1272 | 1272 | 125.078 | 125.078 | 0.138 | 0.138 | 1.518 | 1.518 | 0.294 | 0.294 |  | 240.22 |  | 3.882 |  | 1.161 | 1313.052 | 0.088 | 2.543 | 2.075 | 1.46 | 16.985 | 0 | 0.03 |  | 0.283 | 0.284 |  |  | 0.198 | 0.199 |  | 8.513 |  |  | 9.864 | 9.868 | 9.654 | 9.654 |  |  |  | 192.859 |  |  |  | 2.779 | 0 | 0 | 0 | 0 | 0 | 0 | 0.03 |  |  |  |  | NT | 0.283 | 0.284 | 0.198 | 0.199 | 0.342 | 0.341 | 0.197 | 0.199 |  |  | 20250708 | Y
2025.07.10 | 25071017 | AJF00250A00W01A0500400S | AJF00250 | AF00250A00400 | 0.333 | 0.334 | 0.191 | 0.191 | 50249 |  |  | 8.517 | 8.551 | 1272 | 1272 | 125.056 | 125.056 | 0.106 | 0.106 | 1.386 | 1.386 | 0.238 | 0.238 |  | 240.18 |  | 3.824 |  | 1.232 | 1312.757 | 0.088 | 2.516 | 2.049 | 1.487 | 17.015 | 0 | 0.031 |  | 0.281 | 0.281 |  |  | 0.198 | 0.199 |  | 8.517 |  |  | 9.872 | 9.901 | 9.648 | 9.648 |  |  |  | 192.778 |  |  |  | 2.638 | 0 | 0 | 0 | 0 | 0 | 0 | 0.031 |  |  |  |  | NT | 0.281 | 0.281 | 0.198 | 0.199 | 0.342 | 0.341 | 0.199 | 0.198 |  |  | 20250708 | Y
2025.07.10 | 25071017 | AJF00250A00W01A0500500S | AJF00250 | AF00250A00500 | 0.334 | 0.333 | 0.19 | 0.19 | 12612 |  |  | 8.55 | 8.545 | 1272 | 1272 | 125.034 | 125.034 | 0.074 | 0.074 | 1.254 | 1.254 | 0.182 | 0.182 |  | 240.14 |  | 3.765 |  | 1.303 | 1312.673 | 0.087 | 2.495 | 2.029 | 1.483 | 17.055 | 0 | 0.049 |  | 0.278 | 0.279 |  |  | 0.198 | 0.198 |  | 8.55 |  |  | 9.9 | 9.898 | 9.642 | 9.642 |  |  |  | 192.697 |  |  |  | 2.497 | 0 | 0 | 0 | 0 | 0 | 0 | 0.049 |  |  |  |  | NT | 0.278 | 0.279 | 0.198 | 0.198 | 0.34 | 0.341 | 0.197 | 0.198 |  |  | 20250708 | Y
2025.07.10 | 25071017 | AJF00250A00W01A0500600S | AJF00250 | AF00250A00600 | 0.334 | 0.334 | 0.191 | 0.191 | 50245 |  |  | 8.541 | 8.554 | 1272 | 1272 | 125.012 | 125.012 | 0.042 | 0.042 | 1.122 | 1.122 | 0.126 | 0.126 |  | 240.1 |  | 3.707 |  | 1.374 | 1312.598 | 0.088 | 2.502 | 2.035 | 1.5 | 17.031 | 0 | 0.031 |  | 0.282 | 0.282 |  |  | 0.198 | 0.198 |  | 8.541 |  |  | 9.891 | 9.904 | 9.636 | 9.636 |  |  |  | 192.616 |  |  |  | 2.356 | 0 | 0 | 0 | 0 | 0 | 0 | 0.031 |  |  |  |  | NT | 0.282 | 0.282 | 0.198 | 0.198 | 0.343 | 0.341 | 0.198 | 0.196 |  |  | 20250708 | Y
2025.07.10 | 25071017 | AJF00250A00W01A0500700S | AJF00250 | AF00250A00700 | 0.333 | 0.333 | 0.19 | 0.19 | 50245 |  |  | 8.552 | 8.552 | 1272 | 1272 | 124.99 | 124.99 | 0.01 | 0.01 | 0.99 | 0.99 | 0.07 | 0.07 | 1208 | 240.06 |  | 3.649 |  | 1.445 | 1313.6 | 0.087 | 2.561 | 2.104 | 1.412 | 17.082 | 0 | 0.028 |  | 0.281 | 0.281 |  |  | 0.198 | 0.198 |  | 8.552 |  |  | 9.899 | 9.901 | 9.63 | 9.63 |  |  |  | 192.535 |  |  |  | 2.215 | 0 | 0 | 0 | 0 | 0 | 0 | 0.028 |  |  |  |  | NT | 0.281 | 0.281 | 0.198 | 0.198 | 0.343 | 0.343 | 0.197 | 0.197 |  |  | 20250708 | Y
2025.07.10 | 25071017 | AJF00250A00W01A0500800S | AJF00250 | AF00250A00800 | 0.334 | 0.334 | 0.19 | 0.19 | 50246 |  |  | 8.547 | 8.578 | 1274 | 1274 | 124.987 | 124.987 | 0.013 | 0.013 | 1.025 | 1.025 | 0.093 | 0.093 |  | 240.02 |  | 3.591 |  | 1.515 | 1312.077 | 0.088 | 2.458 | 1.991 | 1.545 | 17.087 | 0 | 0.03 |  | 0.282 | 0.281 |  |  | 0.198 | 0.198 |  | 8.547 |  |  | 9.898 | 9.924 | 9.647 | 9.647 |  |  |  | 192.455 |  |  |  | 2.075 | 0 | 0 | 0 | 0 | 0 | 0 | 0.03 |  |  |  |  | NT | 0.282 | 0.281 | 0.198 | 0.198 | 0.342 | 0.343 | 0.196 | 0.197 |  |  | 20250708 | Y
2025.07.10 | 25071017 | AJF00250A00W01A0500900S | AJF00250 | AF00250A00900 | 0.334 | 0.334 | 0.19 | 0.19 | 50249 |  |  | 8.576 | 8.581 | 1276 | 1276 | 124.983 | 124.983 | 0.017 | 0.017 | 1.06 | 1.06 | 0.117 | 0.117 |  | 239.98 |  | 3.533 |  | 1.586 | 1311.781 | 0.088 | 2.434 | 1.966 | 1.573 | 17.115 | 0 | 0.032 |  | 0.279 | 0.284 |  |  | 0.198 | 0.198 |  | 8.576 |  |  | 9.919 | 9.919 | 9.663 | 9.663 |  |  |  | 192.374 |  |  |  | 1.934 | 0 | 0 | 0 | 0 | 0 | 0 | 0.032 |  |  |  |  | NT | 0.279 | 0.284 | 0.198 | 0.198 | 0.34 | 0.342 | 0.198 | 0.196 |  |  | 20250708 | Y
2025.07.10 | 25071017 | AJF00250A00W01A0501000S | AJF00250 | AF00250A01000 | 0.334 | 0.334 | 0.19 | 0.19 | 50249 |  |  | 8.572 | 8.578 | 1278 | 1278 | 124.98 | 124.98 | 0.02 | 0.02 | 1.095 | 1.095 | 0.14 | 0.14 |  | 239.94 |  | 3.475 |  | 1.657 | 1311.568 | 0.088 | 2.411 | 1.944 | 1.59 | 17.143 | 0 | 0.028 |  | 0.281 | 0.281 |  |  | 0.198 | 0.198 |  | 8.572 |  |  | 9.919 | 9.927 | 9.68 | 9.68 |  |  |  | 192.293 |  |  |  | 1.793 | 0 | 0 | 0 | 0 | 0 | 0 | 0.028 |  |  |  |  | NT | 0.281 | 0.281 | 0.198 | 0.198 | 0.347 | 0.341 | 0.197 | 0.196 |  |  | 20250708 | Y
2025.07.10 | 25071017 | AJF00250A00W01A0501100S | AJF00250 | AF00250A01100 | 0.334 | 0.334 | 0.19 | 0.19 | 42710 |  |  | 8.582 | 8.593 | 1279 | 1279 | 124.977 | 124.977 | 0.023 | 0.023 | 1.13 | 1.13 | 0.163 | 0.163 |  | 239.9 |  | 3.416 |  | 1.728 | 1311.468 | 0.088 | 2.408 | 1.94 | 1.601 | 17.158 | 0 | 0.029 |  | 0.281 | 0.281 |  |  | 0.197 | 0.197 |  | 8.582 |  |  | 9.929 | 9.93 | 9.697 | 9.697 |  |  |  | 192.212 |  |  |  | 1.652 | 0 | 0 | 0 | 0 | 0 | 0 | 0.029 |  |  |  |  | NT | 0.281 | 0.281 | 0.197 | 0.197 | 0.345 | 0.342 | 0.196 | 0.197 |  |  | 20250708 | Y
2025.07.10 | 25071017 | AJF00250A00W01A0501200S | AJF00250 | AF00250A01200 | 0.334 | 0.334 | 0.19 | 0.19 | 50242 |  |  | 8.588 | 8.589 | 1281 | 1281 | 124.973 | 124.973 | 0.027 | 0.027 | 1.165 | 1.165 | 0.187 | 0.187 |  | 239.86 |  | 3.358 |  | 1.799 | 1311.26 | 0.088 | 2.388 | 1.92 | 1.619 | 17.176 | 0 | 0.029 |  | 0.281 | 0.282 |  |  | 0.197 | 0.197 |  | 8.588 |  |  | 9.932 | 9.932 | 9.713 | 9.713 |  |  |  | 192.131 |  |  |  | 1.511 | 0 | 0 | 0 | 0 | 0 | 0 | 0.029 |  |  |  |  | NT | 0.281 | 0.282 | 0.197 | 0.197 | 0.343 | 0.342 | 0.195 | 0.197 |  |  | 20250708 | Y
2025.07.10 | 25071017 | AJF00250A00W01A0501300S | AJF00250 | AF00250A01300 | 0.334 | 0.334 | 0.19 | 0.19 | 50245 |  |  | 8.589 | 8.578 | 1283 | 1283 | 124.97 | 124.97 | 0.03 | 0.03 | 1.2 | 1.2 | 0.21 | 0.21 |  | 239.82 |  | 3.3 | 0 | 1.87 | 1312.42 | 0.088 | 2.461 | 2.004 | 1.517 | 17.216 | 0 | 0.028 |  | 0.287 | 0.282 |  |  | 0.197 | 0.197 |  | 8.589 |  |  | 9.929 | 9.921 | 9.73 | 9.73 | 0 | 0 | 0 | 192.05 | 0 | 0 | 0 | 1.37 | 0 | 0 | 0 | 0 | 0 | 0 | 0.028 |  |  |  |  | NT | 0.287 | 0.282 | 0.197 | 0.197 | 0.346 | 0.343 | 0.197 | 0.197 |  |  | 20250708 | Y
2025.07.10 | 25071017 | AJF00250A00W01A0501400S | AJF00250 | AF00250A01400 | 0.334 | 0.334 | 0.19 | 0.191 | 50249 |  |  | 8.585 | 8.592 | 1284 | 1284 | 125.01 | 125.01 | 0.073 | 0.073 | 1.193 | 1.193 | 0.197 | 0.197 |  | 239.914 |  | 3.393 |  | 1.66 | 1311.442 | 0.088 | 2.402 | 1.934 | 1.602 | 17.16 | 0 | 0.025 |  | 0.285 | 0.285 |  |  | 0.197 | 0.197 |  | 8.585 |  |  | 9.927 | 9.936 | 9.737 | 9.737 |  |  |  | 192.093 |  |  |  | 1.306 | 0 | 0 | 0 | 0 | 0 | 0 | 0.025 |  |  |  |  | NT | 0.285 | 0.285 | 0.197 | 0.197 | 0.342 | 0.345 | 0.197 | 0.2 |  |  | 20250708 | Y
2025.07.10 | 25071017 | AJF00250A00W01A0501500S | AJF00250 | AF00250A01500 | 0.333 | 0.333 | 0.19 | 0.19 | 8775 |  |  | 8.593 | 8.588 | 1284 | 1284 | 125.05 | 125.05 | 0.117 | 0.117 | 1.187 | 1.187 | 0.183 | 0.183 |  | 240.009 |  | 3.486 |  | 1.45 | 1311.496 | 0.088 | 2.402 | 1.935 | 1.593 | 17.208 | 0 | 0.049 |  | 0.28 | 0.281 |  |  | 0.198 | 0.198 |  | 8.593 |  |  | 9.937 | 9.935 | 9.743 | 9.743 |  |  |  | 192.136 |  |  |  | 1.241 | 0 | 0 | 0 | 0 | 0 | 0 | 0.049 |  |  |  |  | NT | 0.28 | 0.281 | 0.198 | 0.198 | 0.342 | 0.339 | 0.198 | 0.195 |  |  | 20250708 | Y
2025.07.10 | 25071017 | AJF00250A00W01A0501600S | AJF00250 | AF00250A01600 | 0.334 | 0.334 | 0.191 | 0.191 | 50248 |  |  | 8.59 | 8.57 | 1284 | 1284 | 125.09 | 125.09 | 0.16 | 0.16 | 1.18 | 1.18 | 0.17 | 0.17 |  | 240.103 |  | 3.579 |  | 1.24 | 1311.063 | 0.088 | 2.37 | 1.902 | 1.636 | 17.199 | 0 | 0.033 |  | 0.283 | 0.285 |  |  | 0.198 | 0.198 |  | 8.59 |  |  | 9.932 | 9.932 | 9.75 | 9.75 |  |  |  | 192.179 |  |  |  | 1.177 | 0 | 0 | 0 | 0 | 0 | 0 | 0.033 |  |  |  |  | NT | 0.283 | 0.285 | 0.198 | 0.198 | 0.342 | 0.341 | 0.199 | 0.197 |  |  | 20250708 | Y
2025.07.10 | 25071017 | AJF00250A00W01A0501700S | AJF00250 | AF00250A01700 | 0.334 | 0.334 | 0.191 | 0.191 | 50245 |  |  | 8.574 | 8.572 | 1285 | 1285 | 125.13 | 125.13 | 0.203 | 0.203 | 1.173 | 1.173 | 0.157 | 0.157 |  | 240.197 |  | 3.671 |  | 1.03 | 1311.382 | 0.088 | 2.398 | 1.93 | 1.608 | 17.167 | 0 | 0.026 |  | 0.284 | 0.285 |  |  | 0.198 | 0.198 |  | 8.574 |  |  | 9.917 | 9.912 | 9.757 | 9.757 |  |  |  | 192.221 |  |  |  | 1.113 | 0 | 0 | 0 | 0 | 0 | 0 | 0.026 |  |  |  |  | NT | 0.284 | 0.285 | 0.198 | 0.198 | 0.343 | 0.346 | 0.197 | 0.198 |  |  | 20250708 | Y
2025.07.10 | 25071017 | AJF00250A00W01A0501800S | AJF00250 | AF00250A01800 | 0.334 | 0.334 | 0.191 | 0.191 | 50246 |  |  | 8.578 | 8.57 | 1286 | 1286 | 125.17 | 125.17 | 0.247 | 0.247 | 1.167 | 1.167 | 0.143 | 0.143 |  | 240.291 |  | 3.764 |  | 0.82 | 1311.301 | 0.088 | 2.393 | 1.925 | 1.616 | 17.177 | 0 | 0.029 |  | 0.283 | 0.283 |  |  | 0.199 | 0.199 |  | 8.578 |  |  | 9.92 | 9.909 | 9.763 | 9.763 |  |  |  | 192.264 |  |  |  | 1.049 | 0 | 0 | 0 | 0 | 0 | 0 | 0.029 |  |  |  |  | NT | 0.283 | 0.283 | 0.199 | 0.199 | 0.342 | 0.341 | 0.198 | 0.199 |  |  | 20250708 | Y
2025.07.10 | 25071017 | AJF00250A00W01A0501900S | AJF00250 | AF00250A01900 | 0.334 | 0.334 | 0.192 | 0.191 | 50247 |  |  | 8.574 | 8.551 | 1286 | 1286 | 125.21 | 125.21 | 0.29 | 0.29 | 1.16 | 1.16 | 0.13 | 0.13 |  | 240.386 |  | 3.857 |  | 0.61 | 1312.428 | 0.088 | 2.464 | 2.006 | 1.517 | 17.219 | 0 | 0.031 |  | 0.283 | 0.289 |  |  | 0.199 | 0.199 |  | 8.574 |  |  | 9.915 | 9.894 | 9.77 | 9.77 |  |  |  | 192.307 |  |  |  | 0.984 | 0 | 0 | 0 | 0 | 0 | 0 | 0.031 |  |  |  |  | NT | 0.283 | 0.289 | 0.199 | 0.199 | 0.343 | 0.344 | 0.203 | 0.199 |  |  | 20250708 | Y
2025.07.10 | 25071017 | AJF00250A00W01A0502000S | AJF00250 | AF00250A02000 | 0.335 | 0.334 | 0.192 | 0.191 | 34113 |  | G8 | 8.558 | 8.512 | 1286 | 1280 | 125.12 | 125.03 | 0.07 | 0.08 | 0.04 | 0.61 | 0.16 | 0.06 |  | 240.48 |  | 3.95 | 0 | 0.4 | 1312.726 | 0.088 | 2.487 | 2.03 | 1.491 | 17.201 | 0 | 0.039 | 48 | 0.282 | 0.283 |  |  | 0.199 | 0.2 |  | 8.558 |  |  | 9.893 | 9.858 | 9.77 | 9.75 | 0 | 0 | 0 | 192.35 | 0 | 0 | 0 | 0.92 | 0 | 0 | 0 | 0 | 0 | 0 | 0.039 |  |  |  |  | NT | 0.282 | 0.283 | 0.199 | 0.2 | 0.344 | 0.345 | 0.203 | 0.198 |  |  | 20250708 | Y
2025.07.10 | 25071010 | AJF00251A00W02A0600100E | AJF00251 | AF00251A00100 | 0.333 | 0.333 | 0.191 | 0.191 | 50239 |  | G5 | 8.562 | 8.595 | [16 empty] | 1313.08 | 0.089 | 2.571 | 2.102 | 1.48 | 17.328 | 0 | 0.03 |  | 0.296 | 0.297 |  |  | 0.2 | 0.2 |  | 8.562 |  |  | 9.891 | 9.898 | [10 empty] | 0 | 0 | 0 | 0 | 0 | 0 | 0.03 |  |  |  |  | NT | 0.296 | 0.297 | 0.2 | 0.2 | 0.355 | 0.344 | 0.209 | 0.199 |  |  | 20250708 | Y
2025.07.10 | 25071010 | AJF00251A00W02A0600200S | AJF00251 | AF00251A00200 | 0.333 | 0.333 | 0.191 | 0.191 | 50236 |  |  | 8.61 | 8.6 | 1282 | 1282 | 124.95 | 124.95 | 0.41 | 0.41 | 4.21 | 4.21 | 0.24 | 0.24 |  | 240.45 |  | 0.44 | 0 | 2.33 | 1313.761 | 0.089 | 2.626 | 2.158 | 1.417 | 17.243 | 0 | 0.023 |  | 0.294 | 0.293 |  |  | 0.2 | 0.2 |  | 8.61 |  |  | 9.901 | 9.907 | 9.5 | 9.5 | 0 | 0 | 0 | 191.78 | 0 | 0 | 0 | 2.69 | 0 | 0 | 0 | 0 | 0 | 0 | 0.023 |  |  |  |  | NT | 0.294 | 0.293 | 0.2 | 0.2 | 0.345 | 0.344 | 0.203 | 0.199 |  |  | 20250708 | Y
2025.07.10 | 25071010 | AJF00251A00W02A0600300S | AJF00251 | AF00251A00300 | 0.333 | 0.333 | 0.191 | 0.191 | 50232 |  |  | 8.604 | 8.624 | 1281 | 1281 | 124.968 | 124.968 | 0.37 | 0.37 | 3.69 | 3.69 | 0.216 | 0.216 |  | 240.483 |  | 0.649 |  | 2.335 | 1312.225 | 0.09 | 2.523 | 2.049 | 1.563 | 17.273 | 0 | 0.043 |  | 0.29 | 0.29 |  |  | 0.2 | 0.2 |  | 8.604 |  |  | 9.904 | 9.924 | 9.528 | 9.528 |  |  |  | 191.817 |  |  |  | 2.711 | 0 | 0 | 0 | 0 | 0 | 0 | 0.043 |  |  |  |  | NT | 0.29 | 0.29 | 0.2 | 0.2 | 0.34 | 0.341 | 0.2 | 0.2 |  |  | 20250708 | Y
2025.07.10 | 25071010 | AJF00251A00W02A0600400S | AJF00251 | AF00251A00400 | 0.333 | 0.333 | 0.191 | 0.191 | 50236 |  |  | 8.635 | 8.619 | 1280 | 1280 | 124.986 | 124.986 | 0.33 | 0.33 | 3.17 | 3.17 | 0.192 | 0.192 |  | 240.516 |  | 0.858 |  | 2.34 | 1311.4 | 0.09 | 2.448 | 1.974 | 1.636 | 17.327 | 0 | 0.026 |  | 0.29 | 0.291 |  |  | 0.2 | 0.2 |  | 8.635 |  |  | 9.924 | 9.911 | 9.556 | 9.556 |  |  |  | 191.854 |  |  |  | 2.732 | 0 | 0 | 0 | 0 | 0 | 0 | 0.026 |  |  |  |  | NT | 0.29 | 0.291 | 0.2 | 0.2 | 0.341 | 0.34 | 0.196 | 0.199 |  |  | 20250708 | Y
2025.07.10 | 25071010 | AJF00251A00W02A0600500S | AJF00251 | AF00251A00500 | 0.333 | 0.333 | 0.191 | 0.191 | 50241 |  |  | 8.625 | 8.612 | 1280 | 1280 | 125.004 | 125.004 | 0.29 | 0.29 | 2.65 | 2.65 | 0.168 | 0.168 |  | 240.549 |  | 1.067 |  | 2.345 | 1311.201 | 0.09 | 2.425 | 1.952 | 1.652 | 17.338 | 0 | 0.029 |  | 0.286 | 0.287 |  |  | 0.199 | 0.199 |  | 8.625 |  |  | 9.91 | 9.901 | 9.584 | 9.584 |  |  |  | 191.891 |  |  |  | 2.753 | 0 | 0 | 0 | 0 | 0 | 0 | 0.029 |  |  |  |  | NT | 0.286 | 0.287 | 0.199 | 0.199 | 0.343 | 0.343 | 0.197 | 0.199 |  |  | 20250708 | Y
2025.07.10 | 25071010 | AJF00251A00W02A0600600S | AJF00251 | AF00251A00600 | 0.333 | 0.333 | 0.191 | 0.191 | 50238 |  |  | 8.613 | 8.598 | 1279 | 1279 | 125.022 | 125.022 | 0.25 | 0.25 | 2.13 | 2.13 | 0.144 | 0.144 |  | 240.582 |  | 1.276 |  | 2.35 | 1311.233 | 0.09 | 2.428 | 1.955 | 1.648 | 17.322 | 0 | 0.031 |  | 0.288 | 0.287 |  |  | 0.199 | 0.199 |  | 8.613 |  |  | 9.9 | 9.883 | 9.612 | 9.612 |  |  |  | 191.928 |  |  |  | 2.774 | 0 | 0 | 0 | 0 | 0 | 0 | 0.031 |  |  |  |  | NT | 0.288 | 0.287 | 0.199 | 0.199 | 0.343 | 0.342 | 0.197 | 0.198 |  |  | 20250708 | Y
2025.07.10 | 25071010 | AJF00251A00W02A0600700S | AJF00251 | AF00251A00700 | 0.333 | 0.334 | 0.191 | 0.191 | 50235 |  |  | 8.612 | 8.609 | 1278 | 1278 | 125.04 | 125.04 | 0.21 | 0.21 | 1.61 | 1.61 | 0.12 | 0.12 |  | 240.615 |  | 1.485 |  | 2.355 | 1311.704 | 0.089 | 2.434 | 1.968 | 1.594 | 17.366 | 0 | 0.03 |  | 0.284 | 0.285 |  |  | 0.199 | 0.199 |  | 8.612 |  |  | 9.891 | 9.89 | 9.64 | 9.64 |  |  |  | 191.965 |  |  |  | 2.795 | 0 | 0 | 0 | 0 | 0 | 0 | 0.03 |  |  |  |  | NT | 0.284 | 0.285 | 0.199 | 0.199 | 0.345 | 0.343 | 0.197 | 0.199 |  |  | 20250708 | Y
2025.07.10 | 25071010 | AJF00251A00W02A0600800S | AJF00251 | AF00251A00800 | 0.334 | 0.333 | 0.191 | 0.19 | 50233 |  |  | 8.619 | 8.6 | 1278 | 1278 | 125.02 | 125.02 | 0.276 | 0.276 | 1.68 | 1.68 | 0.13 | 0.13 |  | 240.648 |  | 1.694 |  | 2.36 | 1310.769 | 0.09 | 2.385 | 1.912 | 1.688 | 17.347 | 0 | 0.039 |  | 0.283 | 0.286 |  |  | 0.199 | 0.199 |  | 8.619 |  |  | 9.892 | 9.877 | 9.63 | 9.63 |  |  |  | 192.002 |  |  |  | 2.816 | 0 | 0 | 0 | 0 | 0 | 0 | 0.039 |  |  |  |  | NT | 0.283 | 0.286 | 0.199 | 0.199 | 0.341 | 0.342 | 0.198 | 0.197 |  |  | 20250708 | Y
2025.07.10 | 25071010 | AJF00251A00W02A0600900S | AJF00251 | AF00251A00900 | 0.333 | 0.334 | 0.19 | 0.19 | 50238 |  |  | 8.608 | 8.6 | 1278 | 1278 | 125 | 125 | 0.342 | 0.342 | 1.75 | 1.75 | 0.14 | 0.14 |  | 240.681 |  | 1.903 |  | 2.365 | 1310.585 | 0.09 | 2.368 | 1.895 | 1.705 | 17.355 | 0 | 0.032 |  | 0.282 | 0.283 |  |  | 0.199 | 0.199 |  | 8.608 |  |  | 9.878 | 9.88 | 9.62 | 9.62 |  |  |  | 192.039 |  |  |  | 2.837 | 0 | 0 | 0 | 0 | 0 | 0 | 0.032 |  |  |  |  | NT | 0.282 | 0.283 | 0.199 | 0.199 | 0.343 | 0.341 | 0.197 | 0.196 |  |  | 20250708 | Y
2025.07.10 | 25071010 | AJF00251A00W02A0601000S | AJF00251 | AF00251A01000 | 0.334 | 0.333 | 0.19 | 0.19 | 50239 |  |  | 8.611 | 8.579 | 1278 | 1278 | 124.98 | 124.98 | 0.408 | 0.408 | 1.82 | 1.82 | 0.15 | 0.15 |  | 240.714 |  | 2.112 |  | 2.37 | 1310.426 | 0.09 | 2.353 | 1.88 | 1.718 | 17.358 | 0 | 0.044 |  | 0.284 | 0.285 |  |  | 0.198 | 0.198 |  | 8.611 |  |  | 9.878 | 9.852 | 9.61 | 9.61 |  |  |  | 192.076 |  |  |  | 2.858 | 0 | 0 | 0 | 0 | 0 | 0 | 0.044 |  |  |  |  | NT | 0.284 | 0.285 | 0.198 | 0.198 | 0.344 | 0.343 | 0.196 | 0.197 |  |  | 20250708 | Y
2025.07.10 | 25071010 | AJF00251A00W02A0601100S | AJF00251 | AF00251A01100 | 0.334 | 0.333 | 0.191 | 0.19 | 50237 |  |  | 8.588 | 8.542 | 1278 | 1278 | 124.96 | 124.96 | 0.474 | 0.474 | 1.89 | 1.89 | 0.16 | 0.16 |  | 240.747 |  | 2.321 |  | 2.375 | 1311.034 | 0.09 | 2.405 | 1.933 | 1.663 | 17.298 | 0 | 0.05 |  | 0.284 | 0.286 |  |  | 0.198 | 0.198 |  | 8.588 |  |  | 9.854 | 9.815 | 9.6 | 9.6 |  |  |  | 192.113 |  |  |  | 2.879 | 0 | 0 | 0 | 0 | 0 | 0 | 0.05 |  |  |  |  | NT | 0.284 | 0.286 | 0.198 | 0.198 | 0.344 | 0.345 | 0.197 | 0.196 |  |  | 20250708 | Y
2025.07.10 | 25071010 | AJF00251A00W02A0601200S | AJF00251 | AF00251A01200 | 0.334 | 0.334 | 0.19 | 0.19 | 50244 |  |  | 8.544 | 8.558 | 1278 | 1278 | 124.94 | 124.94 | 0.54 | 0.54 | 1.96 | 1.96 | 0.17 | 0.17 |  | 240.78 |  | 2.53 | 0 | 2.38 | 1312.081 | 0.089 | 2.464 | 1.999 | 1.558 | 17.3 | 0 | 0.025 |  | 0.285 | 0.284 |  |  | 0.198 | 0.198 |  | 8.544 |  |  | 9.814 | 9.807 | 9.59 | 9.59 | 0 | 0 | 0 | 192.15 | 0 | 0 | 0 | 2.9 | 0 | 0 | 0 | 0 | 0 | 0 | 0.025 |  |  |  |  | NT | 0.285 | 0.284 | 0.198 | 0.198 | 0.346 | 0.342 | 0.197 | 0.197 |  |  | 20250708 | Y
2025.07.10 | 25071010 | AJF00251A00W02A0601300S | AJF00251 | AF00251A01300 | 0.334 | 0.334 | 0.19 | 0.19 | 50241 |  |  | 8.547 | 8.514 | 1276 | 1276 | 124.955 | 124.955 | 0.415 | 0.415 | 1.595 | 1.595 | 0.138 | 0.138 |  | 240.742 |  | 2.452 |  | 2.322 | 1311.51 | 0.09 | 2.447 | 1.975 | 1.62 | 17.241 | 0 | 0.023 |  | 0.282 | 0.284 |  |  | 0.198 | 0.198 |  | 8.547 |  |  | 9.81 | 9.787 | 9.578 | 9.578 |  |  |  | 192.181 |  |  |  | 2.938 | 0 | 0 | 0 | 0 | 0 | 0 | 0.023 |  |  |  |  | NT | 0.282 | 0.284 | 0.198 | 0.198 | 0.343 | 0.342 | 0.196 | 0.195 |  |  | 20250708 | Y
2025.07.10 | 25071010 | AJF00251A00W02A0601400S | AJF00251 | AF00251A01400 | 0.334 | 0.334 | 0.191 | 0.191 | 50239 |  |  | 8.522 | 8.524 | 1274 | 1274 | 124.97 | 124.97 | 0.29 | 0.29 | 1.23 | 1.23 | 0.105 | 0.105 |  | 240.705 |  | 2.375 |  | 2.265 | 1311.822 | 0.09 | 2.478 | 2.005 | 1.592 | 17.203 | 0 | 0.045 |  | 0.285 | 0.283 |  |  | 0.199 | 0.199 |  | 8.522 |  |  | 9.788 | 9.796 | 9.565 | 9.565 |  |  |  | 192.212 |  |  |  | 2.975 | 0 | 0 | 0 | 0 | 0 | 0 | 0.045 |  |  |  |  | NT | 0.285 | 0.283 | 0.199 | 0.199 | 0.341 | 0.346 | 0.196 | 0.197 |  |  | 20250708 | Y
2025.07.10 | 25071010 | AJF00251A00W02A0601500S | AJF00251 | AF00251A01500 | 0.334 | 0.334 | 0.191 | 0.191 | 50236 |  |  | 8.531 | 8.51 | 1271 | 1271 | 124.985 | 124.985 | 0.165 | 0.165 | 0.865 | 0.865 | 0.073 | 0.073 |  | 240.668 |  | 2.298 |  | 2.208 | 1311.725 | 0.09 | 2.467 | 1.995 | 1.601 | 17.215 | 0 | 0.023 |  | 0.285 | 0.283 |  |  | 0.2 | 0.2 |  | 8.531 |  |  | 9.798 | 9.782 | 9.552 | 9.552 |  |  |  | 192.244 |  |  |  | 3.012 | 0 | 0 | 0 | 0 | 0 | 0 | 0.023 |  |  |  |  | NT | 0.285 | 0.283 | 0.2 | 0.2 | 0.341 | 0.342 | 0.197 | 0.198 |  |  | 20250708 | Y
2025.07.10 | 25071010 | AJF00251A00W02A0601600S | AJF00251 | AF00251A01600 | 0.335 | 0.334 | 0.192 | 0.191 | 50238 |  |  | 8.508 | 8.48 | 1269 | 1269 | 125 | 125 | 0.04 | 0.04 | 0.5 | 0.5 | 0.04 | 0.04 |  | 240.63 |  | 2.22 |  | 2.15 | 1313.032 | 0.088 | 2.544 | 2.08 | 1.471 | 17.173 | 0 | 0.027 |  | 0.285 | 0.283 |  |  | 0.2 | 0.2 |  | 8.508 |  |  | 9.779 | 9.752 | 9.54 | 9.54 |  |  |  | 192.275 |  |  |  | 3.05 | 0 | 0 | 0 | 0 | 0 | 0 | 0.027 |  |  |  |  | NT | 0.285 | 0.283 | 0.2 | 0.2 | 0.345 | 0.343 | 0.198 | 0.198 |  |  | 20250708 | Y
2025.07.10 | 25071010 | AJF00251A00W02A0601700S | AJF00251 | AF00251A01700 | 0.334 | 0.334 | 0.192 | 0.191 | 50237 |  |  | 8.488 | 8.486 | 1267 | 1267 | 124.985 | 124.985 | 0.102 | 0.102 | 1.105 | 1.105 | 0.055 | 0.055 |  | 240.592 |  | 2.142 |  | 2.092 | 1312.769 | 0.089 | 2.558 | 2.086 | 1.506 | 17.104 | 0 | 0.043 |  | 0.286 | 0.285 |  |  | 0.2 | 0.2 |  | 8.488 |  |  | 9.751 | 9.757 | 9.528 | 9.528 |  |  |  | 192.306 |  |  |  | 3.088 | 0 | 0 | 0 | 0 | 0 | 0 | 0.043 |  |  |  |  | NT | 0.286 | 0.285 | 0.2 | 0.2 | 0.344 | 0.343 | 0.199 | 0.197 |  |  | 20250708 | Y
2025.07.10 | 25071010 | AJF00251A00W02A0601800S | AJF00251 | AF00251A01800 | 0.334 | 0.334 | 0.191 | 0.192 | 50238 |  |  | 8.495 | 8.496 | 1265 | 1265 | 124.97 | 124.97 | 0.165 | 0.165 | 1.71 | 1.71 | 0.07 | 0.07 |  | 240.555 |  | 2.065 |  | 2.035 | 1312.542 | 0.089 | 2.538 | 2.066 | 1.528 | 17.134 | 0 | 0.027 |  | 0.285 | 0.287 |  |  | 0.199 | 0.2 |  | 8.495 |  |  | 9.76 | 9.77 | 9.515 | 9.515 |  |  |  | 192.338 |  |  |  | 3.125 | 0 | 0 | 0 | 0 | 0 | 0 | 0.027 |  |  |  |  | NT | 0.285 | 0.287 | 0.199 | 0.2 | 0.342 | 0.343 | 0.198 | 0.198 |  |  | 20250708 | Y
2025.07.10 | 25071010 | AJF00251A00W02A0601900S | AJF00251 | AF00251A01900 | 0.334 | 0.334 | 0.191 | 0.191 | 38336 |  |  | 8.495 | 8.503 | 1263 | 1263 | 124.955 | 124.955 | 0.227 | 0.227 | 2.315 | 2.315 | 0.085 | 0.085 |  | 240.517 |  | 1.987 |  | 1.978 | 1312.677 | 0.089 | 2.553 | 2.081 | 1.515 | 17.115 | 0 | 0.039 |  | 0.283 | 0.283 |  |  | 0.198 | 0.2 |  | 8.495 |  |  | 9.771 | 9.778 | 9.502 | 9.502 |  |  |  | 192.369 |  |  |  | 3.162 | 0 | 0 | 0 | 0 | 0 | 0 | 0.039 |  |  |  |  | NT | 0.283 | 0.283 | 0.198 | 0.2 | 0.342 | 0.344 | 0.204 | 0.198 |  |  | 20250708 | Y
2025.07.10 | 25071010 | AJF00251A00W02A0602000S | AJF00251 | AF00251A02000 | 0.334 | 0.332 | 0.191 | 0.189 | 7113 |  |  | 8.503 | 8.483 | 1261 | 1261 | 124.94 | 124.94 | 0.29 | 0.29 | 2.92 | 2.92 | 0.1 | 0.1 |  | 240.48 |  | 1.91 | 0 | 1.92 | 1314.049 | 0.088 | 2.634 | 2.169 | 1.384 | 17.15 | 0 | 0.048 |  | 0.282 | 0.284 |  |  | 0.198 | 0.2 |  | 8.503 |  |  | 9.785 | 9.768 | 9.49 | 9.49 | 0 | 0 | 0 | 192.4 | 0 | 0 | 0 | 3.2 | 0 | 0 | 0 | 0 | 0 | 0 | 0.048 |  |  |  |  | NT | 0.282 | 0.284 | 0.198 | 0.2 | 0.338 | 0.338 | 0.191 | 0.196 |  |  | 20250708 | Y
2025.07.10 | 25071010 | AJF00251A00W02A0602100S | AJF00251 | AF00251A02100 | 0.33 | 0.337 | 0.188 | 0.194 | 22104 |  | O1 | 8.484 | 8.619 | [16 empty] | 1313.291 | 0.088 | 2.572 | 2.106 | 1.451 | 17.179 | 0 | 0.044 |  | 0.287 | 0.28 |  |  | 0.203 | 0.198 |  | 8.484 |  |  | 9.759 | 9.883 | [10 empty] | 0 | 0 | 0 | 0 | 0 | 0 | 0.044 |  |  |  |  | NT | 0.287 | 0.28 | 0.203 | 0.198 | 0.348 | 0.341 | 0.205 | 0.197 |  |  | 20250708 | Y
2025.07.10 | 25071003 | AJF00287A00W01A0400100E | AJF00287 | AF00287A00100 | 0.332 | 0.332 | 0.19 | 0.19 | 50257 |  |  | 8.502 | 8.501 | 1250 | 1247 | 124.9 | 124.64 | 0.41 | 0.3 | 2.92 | 2.85 | 0.18 | 0.18 |  | 239.98 |  | 4.48 | 0 | 0.15 | 1317.908 | 0.087 | 2.969 | 2.504 | 1.042 | 16.775 | 0 | 0.028 |  | 0.279 | 0.28 |  |  | 0.199 | 0.199 |  | 8.502 |  |  | 9.822 | 9.826 | 9.16 | 9.07 | 0 | 0 | 0 | 193.19 | 0 | 0 | 0 | 0.82 | 0 | 0 | 0 | 0 | 0 | 0 | 0.028 |  |  |  |  | NT | 0.279 | 0.28 | 0.199 | 0.199 | 0.343 | 0.347 | 0.199 | 0.198 |  |  | 20250708 | Y
2025.07.10 | 25071003 | AJF00287A00W01A0400200S | AJF00287 | AF00287A00200 | 0.332 | 0.332 | 0.19 | 0.19 | 50257 |  |  | 8.503 | 8.495 | 1245 | 1245 | 124.95 | 124.95 | 0.52 | 0.52 | 3.49 | 3.49 | 0.11 | 0.11 |  | 239.999 |  | 4.451 |  | 0.569 | 1317.626 | 0.087 | 2.947 | 2.482 | 1.068 | 16.81 | 0 | 0.031 |  | 0.278 | 0.278 |  |  | 0.199 | 0.199 |  | 8.503 |  |  | 9.824 | 9.82 | 9.13 | 9.13 |  |  |  | 193.202 |  |  |  | 1.145 | 0 | 0 | 0 | 0 | 0 | 0 | 0.031 |  |  |  |  | NT | 0.278 | 0.278 | 0.199 | 0.199 | 0.344 | 0.345 | 0.199 | 0.198 |  |  | 20250708 | Y
2025.07.10 | 25071003 | AJF00287A00W01A0400300S | AJF00287 | AF00287A00300 | 0.333 | 0.333 | 0.19 | 0.19 | 50259 |  |  | 8.506 | 8.489 | 1246 | 1246 | 124.962 | 124.962 | 0.464 | 0.464 | 3.136 | 3.136 | 0.104 | 0.104 |  | 240.018 |  | 4.422 |  | 0.988 | 1316.868 | 0.088 | 2.926 | 2.454 | 1.142 | 16.777 | 0 | 0.04 |  | 0.28 | 0.281 |  |  | 0.199 | 0.199 |  | 8.506 |  |  | 9.822 | 9.812 | 9.138 | 9.138 |  |  |  | 193.214 |  |  |  | 1.469 | 0 | 0 | 0 | 0 | 0 | 0 | 0.04 |  |  |  |  | NT | 0.28 | 0.281 | 0.199 | 0.199 | 0.34 | 0.341 | 0.197 | 0.197 |  |  | 20250708 | Y
2025.07.10 | 25071003 | AJF00287A00W01A0400400S | AJF00287 | AF00287A00400 | 0.333 | 0.333 | 0.19 | 0.19 | 50258 |  |  | 8.494 | 8.491 | 1246 | 1246 | 124.974 | 124.974 | 0.408 | 0.408 | 2.782 | 2.782 | 0.098 | 0.098 |  | 240.037 |  | 4.393 |  | 1.407 | 1316.828 | 0.089 | 2.921 | 2.45 | 1.147 | 16.778 | 0 | 0.037 |  | 0.279 | 0.28 |  |  | 0.198 | 0.199 |  | 8.494 |  |  | 9.812 | 9.818 | 9.146 | 9.146 |  |  |  | 193.225 |  |  |  | 1.794 | 0 | 0 | 0 | 0 | 0 | 0 | 0.037 |  |  |  |  | NT | 0.279 | 0.28 | 0.198 | 0.199 | 0.341 | 0.341 | 0.196 | 0.196 |  |  | 20250708 | Y
2025.07.10 | 25071003 | AJF00287A00W01A0400500S | AJF00287 | AF00287A00500 | 0.333 | 0.333 | 0.19 | 0.19 | 50255 |  | R2 | 8.498 | 8.493 | 1247 | 1247 | 124.986 | 124.986 | 0.352 | 0.352 | 2.428 | 2.428 | 0.092 | 0.092 |  | 240.056 |  | 4.364 |  | 1.826 | 1316.748 | 0.089 | 2.915 | 2.444 | 1.153 | 16.787 | 0 | 0.026 |  | 0.278 | 0.282 |  |  | 0.198 | 0.198 |  | 8.498 |  |  | 9.817 | 9.817 | 9.154 | 9.154 |  |  |  | 193.237 |  |  |  | 2.118 | 0 | 0 | 0 | 0 | 0 | 0 | 0.026 |  |  |  |  | NT | 0.278 | 0.282 | 0.198 | 0.198 | 0.34 | 0.341 | 0.196 | 0.196 |  |  | 20250708 | Y
2025.07.10 | 25071003 | AJF00287A00W01A0400600S | AJF00287 | AF00287A00600 | 0.333 | 0.333 | 0.19 | 0.19 | 50257 |  |  | 8.496 | 8.49 | 1247 | 1247 | 124.998 | 124.998 | 0.296 | 0.296 | 2.074 | 2.074 | 0.086 | 0.086 |  | 240.075 |  | 4.335 |  | 2.245 | 1316.849 | 0.088 | 2.918 | 2.447 | 1.144 | 16.776 | 0 | 0.03 |  | 0.278 | 0.278 |  |  | 0.197 | 0.198 |  | 8.496 |  |  | 9.821 | 9.812 | 9.162 | 9.162 |  |  |  | 193.249 |  |  |  | 2.443 | 0 | 0 | 0 | 0 | 0 | 0 | 0.03 |  |  |  |  | NT | 0.278 | 0.278 | 0.197 | 0.198 | 0.341 | 0.34 | 0.196 | 0.195 |  |  | 20250708 | Y
2025.07.10 | 25071003 | AJF00287A00W01A0400700S | AJF00287 | AF00287A00700 | 0.333 | 0.333 | 0.189 | 0.189 | 50257 |  |  | 8.494 | 8.492 | 1248 | 1248 | 125.01 | 125.01 | 0.24 | 0.24 | 1.72 | 1.72 | 0.08 | 0.08 |  | 240.095 |  | 4.305 |  | 2.665 | 1317.37 | 0.087 | 2.928 | 2.463 | 1.091 | 16.819 | 0 | 0.034 |  | 0.279 | 0.282 |  |  | 0.197 | 0.198 |  | 8.494 |  |  | 9.814 | 9.815 | 9.17 | 9.17 |  |  |  | 193.261 |  |  |  | 2.767 | 0 | 0 | 0 | 0 | 0 | 0 | 0.034 |  |  |  |  | NT | 0.279 | 0.282 | 0.197 | 0.198 | 0.342 | 0.341 | 0.197 | 0.196 |  |  | 20250708 | Y
2025.07.10 | 25071003 | AJF00287A00W01A0400800S | AJF00287 | AF00287A00800 | 0.332 | 0.331 | 0.189 | 0.188 | 6724 |  |  | 8.502 | 8.487 | 1249 | 1249 | 124.99 | 124.99 | 0.258 | 0.258 | 1.726 | 1.726 | 0.094 | 0.094 |  | 240.114 |  | 4.276 |  | 3.084 | 1316.852 | 0.088 | 2.926 | 2.451 | 1.134 | 16.813 | 0 | 0.049 |  | 0.276 | 0.277 |  |  | 0.197 | 0.198 |  | 8.502 |  |  | 9.821 | 9.818 | 9.178 | 9.178 |  |  |  | 193.273 |  |  |  | 3.092 | 0 | 0 | 0 | 0 | 0 | 0 | 0.049 |  |  |  |  | NT | 0.276 | 0.277 | 0.197 | 0.198 | 0.335 | 0.339 | 0.192 | 0.192 |  |  | 20250708 | Y
2025.07.10 | 25071003 | AJF00287A00W01A0400900S | AJF00287 | AF00287A00900 | 0.333 | 0.333 | 0.189 | 0.189 | 50260 |  |  | 8.498 | 8.495 | 1249 | 1249 | 124.97 | 124.97 | 0.276 | 0.276 | 1.732 | 1.732 | 0.108 | 0.108 |  | 240.133 |  | 4.247 |  | 3.503 | 1316.508 | 0.089 | 2.89 | 2.419 | 1.174 | 16.804 | 0 | 0.031 |  | 0.28 | 0.28 |  |  | 0.197 | 0.198 |  | 8.498 |  |  | 9.816 | 9.814 | 9.186 | 9.186 |  |  |  | 193.285 |  |  |  | 3.416 | 0 | 0 | 0 | 0 | 0 | 0 | 0.031 |  |  |  |  | NT | 0.28 | 0.28 | 0.197 | 0.198 | 0.341 | 0.341 | 0.196 | 0.196 |  |  | 20250708 | Y
2025.07.10 | 25071003 | AJF00287A00W01A0401000S | AJF00287 | AF00287A01000 | 0.333 | 0.333 | 0.189 | 0.188 | 50258 |  |  | 8.498 | 8.491 | 1250 | 1250 | 124.95 | 124.95 | 0.294 | 0.294 | 1.738 | 1.738 | 0.122 | 0.122 |  | 240.152 |  | 4.218 |  | 3.922 | 1316.441 | 0.088 | 2.885 | 2.413 | 1.179 | 16.804 | 0 | 0.044 |  | 0.278 | 0.279 |  |  | 0.197 | 0.197 |  | 8.498 |  |  | 9.815 | 9.808 | 9.194 | 9.194 |  |  |  | 193.296 |  |  |  | 3.741 | 0 | 0 | 0 | 0 | 0 | 0 | 0.044 |  |  |  |  | NT | 0.278 | 0.279 | 0.197 | 0.197 | 0.342 | 0.342 | 0.196 | 0.195 |  |  | 20250708 | Y
2025.07.10 | 25071003 | AJF00287A00W01A0401100S | AJF00287 | AF00287A01100 | 0.333 | 0.333 | 0.188 | 0.189 | 50257 |  | R2 | 8.494 | 8.495 | 1250 | 1250 | 124.93 | 124.93 | 0.312 | 0.312 | 1.744 | 1.744 | 0.136 | 0.136 |  | 240.171 |  | 4.189 |  | 4.341 | 1316.334 | 0.089 | 2.878 | 2.406 | 1.19 | 16.808 | 0 | 0.042 |  | 0.279 | 0.277 |  |  | 0.197 | 0.197 |  | 8.494 |  |  | 9.812 | 9.814 | 9.202 | 9.202 |  |  |  | 193.308 |  |  |  | 4.065 | 0 | 0 | 0 | 0 | 0 | 0 | 0.042 |  |  |  |  | NT | 0.279 | 0.277 | 0.197 | 0.197 | 0.341 | 0.339 | 0.197 | 0.195 |  |  | 20250708 | Y
2025.07.10 | 25071003 | AJF00287A00W01A0401200S | AJF00287 | AF00287A01200 | 0.333 | 0.332 | 0.189 | 0.189 | 50258 |  |  | 8.503 | 8.5 | 1251 | 1251 | 124.91 | 124.91 | 0.33 | 0.33 | 1.75 | 1.75 | 0.15 | 0.15 |  | 240.19 |  | 4.16 | 0 | 4.76 | 1317.082 | 0.087 | 2.898 | 2.433 | 1.115 | 16.844 | 0 | 0.05 |  | 0.277 | 0.279 |  |  | 0.197 | 0.197 |  | 8.503 |  |  | 9.815 | 9.818 | 9.21 | 9.21 | 0 | 0 | 0 | 193.32 | 0 | 0 | 0 | 4.39 | 0 | 0 | 0 | 0 | 0 | 0 | 0.05 |  |  |  |  | NT | 0.277 | 0.279 | 0.197 | 0.197 | 0.341 | 0.34 | 0.194 | 0.194 |  |  | 20250708 | Y
2025.07.10 | 25071003 | AJF00287A00W01A0401300S | AJF00287 | AF00287A01300 | 0.333 | 0.332 | 0.189 | 0.189 | 50258 |  |  | 8.503 | 8.487 | 1252 | 1252 | 124.927 | 124.927 | 0.305 | 0.305 | 1.953 | 1.953 | 0.153 | 0.153 |  | 240.159 |  | 4.046 |  | 4.15 | 1316.217 | 0.089 | 2.866 | 2.394 | 1.199 | 16.816 | 0 | 0.026 |  | 0.278 | 0.281 |  |  | 0.197 | 0.197 |  | 8.503 |  |  | 9.82 | 9.807 | 9.225 | 9.225 |  |  |  | 193.253 |  |  |  | 3.973 | 0 | 0 | 0 | 0 | 0 | 0 | 0.026 |  |  |  |  | NT | 0.278 | 0.281 | 0.197 | 0.197 | 0.34 | 0.341 | 0.196 | 0.198 |  |  | 20250708 | Y
2025.07.10 | 25071003 | AJF00287A00W01A0401400S | AJF00287 | AF00287A01400 | 0.332 | 0.332 | 0.189 | 0.189 | 25780 |  |  | 8.495 | 8.501 | 1254 | 1254 | 124.943 | 124.943 | 0.28 | 0.28 | 2.157 | 2.157 | 0.157 | 0.157 |  | 240.127 |  | 3.931 |  | 3.54 | 1316.112 | 0.088 | 2.857 | 2.385 | 1.204 | 16.833 | 0 | 0.047 |  | 0.278 | 0.277 |  |  | 0.198 | 0.198 |  | 8.495 |  |  | 9.806 | 9.814 | 9.24 | 9.24 |  |  |  | 193.186 |  |  |  | 3.556 | 0 | 0 | 0 | 0 | 0 | 0 | 0.047 |  |  |  |  | NT | 0.278 | 0.277 | 0.198 | 0.198 | 0.341 | 0.34 | 0.196 | 0.196 |  |  | 20250708 | Y
2025.07.10 | 25071003 | AJF00287A00W01A0401500S | AJF00287 | AF00287A01500 | 0.333 | 0.333 | 0.19 | 0.19 | 50260 |  |  | 8.51 | 8.505 | 1256 | 1256 | 124.96 | 124.96 | 0.255 | 0.255 | 2.36 | 2.36 | 0.16 | 0.16 |  | 240.096 |  | 3.817 |  | 2.93 | 1316.146 | 0.089 | 2.858 | 2.386 | 1.205 | 16.823 | 0 | 0.037 |  | 0.278 | 0.278 |  |  | 0.198 | 0.198 |  | 8.51 |  |  | 9.82 | 9.822 | 9.255 | 9.255 |  |  |  | 193.119 |  |  |  | 3.139 | 0 | 0 | 0 | 0 | 0 | 0 | 0.037 |  |  |  |  | NT | 0.278 | 0.278 | 0.198 | 0.198 | 0.341 | 0.344 | 0.196 | 0.196 |  |  | 20250708 | Y
2025.07.10 | 25071003 | AJF00287A00W01A0401600S | AJF00287 | AF00287A01600 | 0.332 | 0.333 | 0.19 | 0.19 | 50258 |  |  | 8.513 | 8.507 | 1257 | 1257 | 124.977 | 124.977 | 0.23 | 0.23 | 2.563 | 2.563 | 0.163 | 0.163 |  | 240.064 |  | 3.703 |  | 2.32 | 1316.072 | 0.089 | 2.852 | 2.38 | 1.212 | 16.827 | 0 | 0.036 |  | 0.28 | 0.282 |  |  | 0.198 | 0.198 |  | 8.513 |  |  | 9.822 | 9.823 | 9.27 | 9.27 |  |  |  | 193.051 |  |  |  | 2.721 | 0 | 0 | 0 | 0 | 0 | 0 | 0.036 |  |  |  |  | NT | 0.28 | 0.282 | 0.198 | 0.198 | 0.342 | 0.339 | 0.197 | 0.196 |  |  | 20250708 | Y
2025.07.10 | 25071003 | AJF00287A00W01A0401700S | AJF00287 | AF00287A01700 | 0.333 | 0.332 | 0.19 | 0.19 | 50257 |  |  | 8.515 | 8.503 | 1258 | 1258 | 124.993 | 124.993 | 0.205 | 0.205 | 2.767 | 2.767 | 0.167 | 0.167 |  | 240.033 |  | 3.589 |  | 1.71 | 1316.284 | 0.088 | 2.867 | 2.397 | 1.193 | 16.805 | 0 | 0.049 |  | 0.279 | 0.28 |  |  | 0.199 | 0.199 |  | 8.515 |  |  | 9.827 | 9.821 | 9.285 | 9.285 |  |  |  | 192.984 |  |  |  | 2.304 | 0 | 0 | 0 | 0 | 0 | 0 | 0.049 |  |  |  |  | NT | 0.279 | 0.28 | 0.199 | 0.199 | 0.34 | 0.339 | 0.196 | 0.197 |  |  | 20250708 | Y
2025.07.10 | 25071003 | AJF00287A00W01A0401800S | AJF00287 | AF00287A01800 | 0.332 | 0.332 | 0.19 | 0.189 | 23703 |  |  | 8.503 | 8.499 | 1260 | 1260 | 125.01 | 125.01 | 0.18 | 0.18 | 2.97 | 2.97 | 0.17 | 0.17 |  | 240.001 |  | 3.474 |  | 1.1 | 1317.149 | 0.087 | 2.903 | 2.438 | 1.109 | 16.843 | 0 | 0.049 |  | 0.278 | 0.278 |  |  | 0.199 | 0.199 |  | 8.503 |  |  | 9.817 | 9.815 | 9.3 | 9.3 |  |  |  | 192.917 |  |  |  | 1.887 | 0 | 0 | 0 | 0 | 0 | 0 | 0.049 |  |  |  |  | NT | 0.278 | 0.278 | 0.199 | 0.199 | 0.341 | 0.339 | 0.196 | 0.196 |  |  | 20250708 | Y
2025.07.10 | 25071003 | AJF00287A00W01A0401900S | AJF00287 | AF00287A01900 | 0.332 | 0.332 | 0.19 | 0.19 | 50258 |  |  | 8.503 | 8.498 | 1252 | 1248 | 124.94 | 124.87 | 0.39 | 0.2 | 3 | 1.23 | 0.24 | 0.26 |  | 239.97 |  | 3.36 | 0 | 0.49 | 1316.938 | 0.087 | 2.882 | 2.418 | 1.127 | 16.847 | 0 | 0.032 | 46 | 0.28 | 0.281 |  |  | 0.199 | 0.199 |  | 8.503 |  |  | 9.816 | 9.814 | 9.14 | 9.2 | 0 | 0 | 0 | 192.85 | 0 | 0 | 0 | 1.47 | 0 | 0 | 0 | 0 | 0 | 0 | 0.032 |  |  |  |  | NT | 0.28 | 0.281 | 0.199 | 0.199 | 0.341 | 0.343 | 0.2 | 0.197 |  |  | 20250708 | Y
2025.07.10 | 25071019 | AJW06350A00W01A0200401S | AJW06350 | AW06350A00401 | 0.335 | 0.335 | 0.194 | 0.193 | 13200 |  |  |  | 8.504 | 1265 | 1265 | 125.05 | 125.05 | 0.052 | 0.052 | 0.928 | 0.928 | 0.094 | 0.094 |  | 240.968 |  | 3.594 |  | 2.022 | 1312.986 | 0.087 | 2.506 | 2.044 |  | 16.772 |  | 0.033 |  | 0.291 | 0.291 |  |  | 0.202 | 0.202 |  | 8.502 |  |  | 9.85 | 9.836 | 9.332 | 9.332 |  |  |  | 192.874 |  |  |  | 2.868 | [6 empty] | 0.033 |  |  |  |  | NT | 0.291 | 0.291 | 0.202 | 0.202 | 0.345 | 0.343 | 0.201 | 0.2 |  |  | 20250613 | Y
2025.07.10 | 25071019 | AJW06350A00W01A0200402S | AJW06350 | AW06350A00402 | 0.335 | 0.335 | 0.194 | 0.193 | 10000 |  |  |  | 8.504 | 1265 | 1265 | 125.05 | 125.05 | 0.052 | 0.052 | 0.928 | 0.928 | 0.094 | 0.094 |  | 240.968 |  | 3.594 |  | 2.022 | 1312.986 | 0.087 | 2.506 | 2.044 |  | 16.772 |  | 0.033 |  | 0.291 | 0.291 |  |  | 0.202 | 0.202 |  | 8.502 |  |  | 9.85 | 9.836 | 9.332 | 9.332 |  |  |  | 192.874 |  |  |  | 2.868 | [6 empty] | 0.033 |  |  |  |  | NT | 0.291 | 0.291 | 0.202 | 0.202 | 0.345 | 0.343 | 0.201 | 0.2 |  |  | 20250613 | Y
2025.07.10 | 25071016 | L0E02196A00W12B2900100E | L0E02196 | LE02196B00100 | 0.332 | 0.333 | 0.191 | 0.191 | 50473 |  |  | 9.104 | 9.108 | 1297 | 1300 | 125.01 | 124.98 | 0.16 | 0.14 | 1.53 | 1.26 | 0.06 | 0.1 |  | 200.64 |  | 1.18 | 0 | 0.69 | 1314.138 | 0.086 | 2.572 | 2.119 | 1.336 | 16.531 | 0 | 0.027 |  | 0.287 | 0.285 |  |  | 0.2 | 0.2 |  | 9.104 |  |  | 10.464 | 10.479 | 8.66 | 8.73 | 0 | 0 | 0 | 181.17 | 0 | 0 | 0 | 0.82 | 0 | 0 | 0 | 0 | 0 | 0 | 0.027 |  |  |  |  | NT | 0.287 | 0.285 | 0.2 | 0.2 | 0.339 | 0.339 | 0.197 | 0.198 |  |  | 20250702 | Y
2025.07.10 | 25071022 | L0E02197A00W12B0900100E | L0E02197 | LE02197B00100 | 0.331 | 0.331 | 0.195 | 0.194 | 50528 |  |  | 8.931 | 8.917 | 1292 | 1262 | 124.72 | 124.97 | 0.1 | 0.32 | 0.28 | 2.22 | 0.01 | 0.18 |  | 201.25 |  | 0.74 | 0 | 0.31 | 1316.187 | 0.085 | 2.724 | 2.277 | 1.159 | 16.408 | 0 | 0.027 |  | 0.28 | 0.281 |  |  | 0.205 | 0.205 |  | 8.931 |  |  | 10.397 | 10.381 | 8.56 | 8.42 | 0 | 0 | 0 | 180.03 | 0 | 0 | 0 | 0.83 | 0 | 0 | 0 | 0 | 0 | 0 | 0.027 |  |  |  |  | NT | 0.28 | 0.281 | 0.205 | 0.205 | 0.338 | 0.344 | 0.201 | 0.204 |  |  | 20250709 | Y
2025.07.10 | 25071022 | L0E02197A00W12B0900200S | L0E02197 | LE02197B00200 | 0.331 | 0.332 | 0.194 | 0.194 | 50539 |  |  | 8.917 | 8.923 | 1293 | 1270 | 124.79 | 124.943 | 0.107 | 0.247 | 0.907 | 2.173 | 0.02 | 0.16 |  | 201.49 |  | 0.823 |  | 0.71 | 1315.002 | 0.085 | 2.649 | 2.192 | 1.258 | 16.373 | 0 | 0.038 |  | 0.28 | 0.284 |  |  | 0.205 | 0.205 |  | 8.917 |  |  | 10.384 | 10.383 | 8.563 | 8.463 |  |  |  | 180.6 |  |  |  | 1.423 | 0 | 0 | 0 | 0 | 0 | 0 | 0.038 |  |  |  |  | NT | 0.28 | 0.284 | 0.205 | 0.205 | 0.341 | 0.339 | 0.201 | 0.201 |  |  | 20250709 | Y
2025.07.10 | 25071022 | L0E02197A00W12B0900300S | L0E02197 | LE02197B00300 | 0.331 | 0.332 | 0.194 | 0.194 | 50535 |  |  | 8.926 | 8.944 | 1293 | 1278 | 124.86 | 124.917 | 0.113 | 0.173 | 1.533 | 2.127 | 0.03 | 0.14 |  | 201.73 |  | 0.907 |  | 1.11 | 1314.384 | 0.085 | 2.6 | 2.143 | 1.314 | 16.436 | 0 | 0.024 |  | 0.282 | 0.281 |  |  | 0.204 | 0.204 |  | 8.926 |  |  | 10.384 | 10.399 | 8.567 | 8.507 |  |  |  | 181.17 |  |  |  | 2.017 | 0 | 0 | 0 | 0 | 0 | 0 | 0.024 |  |  |  |  | NT | 0.282 | 0.281 | 0.204 | 0.204 | 0.34 | 0.339 | 0.204 | 0.202 |  |  | 20250709 | Y
2025.07.10 | 25071022 | L0E02197A00W12B0900400S | L0E02197 | LE02197B00400 | 0.332 | 0.331 | 0.194 | 0.194 | 43181 |  |  | 8.943 | 8.926 | 1294 | 1286 | 124.93 | 124.89 | 0.12 | 0.1 | 2.16 | 2.08 | 0.04 | 0.12 |  | 201.97 |  | 0.99 | 0 | 1.51 | 1315.646 | 0.085 | 2.678 | 2.231 | 1.205 | 16.466 | 0 | 0.033 |  | 0.28 | 0.28 |  |  | 0.204 | 0.204 |  | 8.943 |  |  | 10.398 | 10.391 | 8.57 | 8.55 | 0 | 0 | 0 | 181.74 | 0 | 0 | 0 | 2.61 | 0 | 0 | 0 | 0 | 0 | 0 | 0.033 |  |  |  |  | NT | 0.28 | 0.28 | 0.204 | 0.204 | 0.344 | 0.342 | 0.202 | 0.202 |  |  | 20250709 | Y
2025.07.10 | 25071021 | L0E02198A00W12B2700100E | L0E02198 | LE02198B00100 | 0.333 | 0.333 | 0.195 | 0.195 | 50550 |  |  | 8.963 | 8.94 | 1280 | 1285 | 125.06 | 124.9 | 0.3 | 0.24 | 1.95 | 1.79 | 0.18 | 0.11 |  | 196.72 |  | 0 | 0 | 1.72 | 1316.817 | 0.085 | 2.791 | 2.34 | 1.103 | 16.248 | 0 | 0.026 |  | 0.287 | 0.287 |  |  | 0.206 | 0.206 |  | 8.963 |  |  | 10.355 | 10.346 | 8.44 | 8.47 | 0 | 0 | 0 | 181.4 | 0 | 0 | 0 | 2.12 | 0 | 0 | 0 | 0 | 0 | 0 | 0.026 |  |  |  |  | NT | 0.287 | 0.287 | 0.206 | 0.206 | 0.34 | 0.347 | 0.202 | 0.204 |  |  | 20250708 | Y
2025.07.10 | 25071021 | L0E02198A00W12B2700200S | L0E02198 | LE02198B00200 | 0.333 | 0.333 | 0.195 | 0.195 | 50553 |  |  | 8.951 | 8.936 | 1284 | 1284 | 125.24 | 125.24 | 0.22 | 0.22 | 0.76 | 0.76 | 0.06 | 0.06 |  | 196.885 |  |  |  | 1.651 | 1316.939 | 0.085 | 2.801 | 2.35 | 1.093 | 16.237 | 0 | 0.035 |  | 0.287 | 0.289 |  |  | 0.206 | 0.206 |  | 8.951 |  |  | 10.335 | 10.34 | 8.43 | 8.43 |  |  |  | 181.462 |  |  |  | 2.263 | 0 | 0 | 0 | 0 | 0 | 0 | 0.035 |  |  |  |  | NT | 0.287 | 0.289 | 0.206 | 0.206 | 0.341 | 0.344 | 0.203 | 0.203 |  |  | 20250708 | Y
2025.07.10 | 25071021 | L0E02198A00W12B2700300S | L0E02198 | LE02198B00300 | 0.333 | 0.333 | 0.195 | 0.195 | 50551 |  |  | 8.955 | 8.951 | 1283 | 1283 | 125.196 | 125.196 | 0.208 | 0.208 | 0.77 | 0.77 | 0.07 | 0.07 |  | 197.05 |  |  |  | 1.582 | 1316.268 | 0.086 | 2.788 | 2.33 | 1.16 | 16.198 | 0 | 0.023 |  | 0.287 | 0.288 |  |  | 0.206 | 0.206 |  | 8.955 |  |  | 10.347 | 10.339 | 8.432 | 8.432 |  |  |  | 181.525 |  |  |  | 2.407 | 0 | 0 | 0 | 0 | 0 | 0 | 0.023 |  |  |  |  | NT | 0.287 | 0.288 | 0.206 | 0.206 | 0.345 | 0.341 | 0.203 | 0.205 |  |  | 20250708 | Y
2025.07.10 | 25071021 | L0E02198A00W12B2700400S | L0E02198 | LE02198B00400 | 0.333 | 0.333 | 0.195 | 0.195 | 50553 |  |  | 8.952 | 8.954 | 1281 | 1281 | 125.152 | 125.152 | 0.196 | 0.196 | 0.78 | 0.78 | 0.08 | 0.08 |  | 197.215 |  |  |  | 1.512 | 1316.187 | 0.086 | 2.781 | 2.323 | 1.167 | 16.208 | 0 | 0.038 |  | 0.29 | 0.29 |  |  | 0.206 | 0.206 |  | 8.952 |  |  | 10.341 | 10.356 | 8.434 | 8.434 |  |  |  | 181.588 |  |  |  | 2.55 | 0 | 0 | 0 | 0 | 0 | 0 | 0.038 |  |  |  |  | NT | 0.29 | 0.29 | 0.206 | 0.206 | 0.342 | 0.343 | 0.205 | 0.204 |  |  | 20250708 | Y
2025.07.10 | 25071021 | L0E02198A00W12B2700500S | L0E02198 | LE02198B00500 | 0.333 | 0.333 | 0.195 | 0.195 | 50553 |  |  | 8.956 | 8.949 | 1280 | 1280 | 125.108 | 125.108 | 0.184 | 0.184 | 0.79 | 0.79 | 0.09 | 0.09 |  | 197.38 |  |  |  | 1.443 | 1316.307 | 0.086 | 2.792 | 2.334 | 1.157 | 16.196 | 0 | 0.025 |  | 0.29 | 0.289 |  |  | 0.205 | 0.205 |  | 8.956 |  |  | 10.348 | 10.353 | 8.436 | 8.436 |  |  |  | 181.65 |  |  |  | 2.693 | 0 | 0 | 0 | 0 | 0 | 0 | 0.025 |  |  |  |  | NT | 0.29 | 0.289 | 0.205 | 0.205 | 0.343 | 0.342 | 0.201 | 0.201 |  |  | 20250708 | Y
2025.07.10 | 25071021 | L0E02198A00W12B2700600S | L0E02198 | LE02198B00600 | 0.333 | 0.333 | 0.195 | 0.194 | 50550 |  |  | 8.961 | 8.937 | 1278 | 1278 | 125.064 | 125.064 | 0.172 | 0.172 | 0.8 | 0.8 | 0.1 | 0.1 |  | 197.545 |  |  |  | 1.374 | 1316.361 | 0.086 | 2.796 | 2.338 | 1.15 | 16.182 | 0 | 0.029 |  | 0.289 | 0.288 |  |  | 0.205 | 0.205 |  | 8.961 |  |  | 10.352 | 10.33 | 8.438 | 8.438 |  |  |  | 181.712 |  |  |  | 2.837 | 0 | 0 | 0 | 0 | 0 | 0 | 0.029 |  |  |  |  | NT | 0.289 | 0.288 | 0.205 | 0.205 | 0.345 | 0.341 | 0.203 | 0.202 |  |  | 20250708 | Y
2025.07.10 | 25071021 | L0E02198A00W12B2700700S | L0E02198 | LE02198B00700 | 0.333 | 0.333 | 0.194 | 0.194 | 50553 |  |  | 8.944 | 8.941 | 1277 | 1277 | 125.02 | 125.02 | 0.16 | 0.16 | 0.81 | 0.81 | 0.11 | 0.11 |  | 197.71 |  |  |  | 1.305 | 1316.908 | 0.085 | 2.797 | 2.346 | 1.095 | 16.244 | 0 | 0.034 |  | 0.292 | 0.29 |  |  | 0.205 | 0.205 |  | 8.944 |  |  | 10.334 | 10.333 | 8.44 | 8.44 |  |  |  | 181.775 |  |  |  | 2.98 | 0 | 0 | 0 | 0 | 0 | 0 | 0.034 |  |  |  |  | NT | 0.292 | 0.29 | 0.205 | 0.205 | 0.342 | 0.347 | 0.201 | 0.204 |  |  | 20250708 | Y
2025.07.10 | 25071021 | L0E02198A00W12B2700800S | L0E02198 | LE02198B00800 | 0.333 | 0.333 | 0.193 | 0.193 | 50553 |  |  | 8.942 | 8.956 | 1277 | 1277 | 124.993 | 124.993 | 0.178 | 0.178 | 1.167 | 1.167 | 0.1 | 0.1 |  | 197.875 |  |  |  | 1.236 | 1315.891 | 0.086 | 2.76 | 2.301 | 1.192 | 16.23 | 0 | 0.025 |  | 0.288 | 0.288 |  |  | 0.204 | 0.204 |  | 8.942 |  |  | 10.332 | 10.354 | 8.445 | 8.445 |  |  |  | 181.838 |  |  |  | 3.123 | 0 | 0 | 0 | 0 | 0 | 0 | 0.025 |  |  |  |  | NT | 0.288 | 0.288 | 0.204 | 0.204 | 0.341 | 0.342 | 0.201 | 0.201 |  |  | 20250708 | Y
2025.07.10 | 25071021 | L0E02198A00W12B2700900S | L0E02198 | LE02198B00900 | 0.333 | 0.333 | 0.193 | 0.192 | 50553 |  |  | 8.963 | 8.947 | 1278 | 1278 | 124.967 | 124.967 | 0.197 | 0.197 | 1.523 | 1.523 | 0.09 | 0.09 |  | 198.04 |  |  |  | 1.167 | 1316.032 | 0.086 | 2.767 | 2.309 | 1.18 | 16.227 | 0 | 0.031 |  | 0.289 | 0.29 |  |  | 0.203 | 0.203 |  | 8.963 |  |  | 10.357 | 10.349 | 8.45 | 8.45 |  |  |  | 181.9 |  |  |  | 3.267 | 0 | 0 | 0 | 0 | 0 | 0 | 0.031 |  |  |  |  | NT | 0.289 | 0.29 | 0.203 | 0.203 | 0.342 | 0.34 | 0.2 | 0.202 |  |  | 20250708 | Y
2025.07.10 | 25071021 | L0E02198A00W12B2701000S | L0E02198 | LE02198B01000 | 0.331 | 0.331 | 0.192 | 0.192 | 50561 |  |  | 8.959 | 8.96 | 1278 | 1278 | 124.94 | 124.94 | 0.215 | 0.215 | 1.88 | 1.88 | 0.08 | 0.08 |  | 198.205 |  |  |  | 1.098 | 1315.993 | 0.085 | 2.722 | 2.267 | 1.17 | 16.221 | 0 | 0.016 |  | 0.288 | 0.288 |  |  | 0.202 | 0.202 |  | 8.959 |  |  | 10.421 | 10.423 | 8.455 | 8.455 |  |  |  | 181.962 |  |  |  | 3.41 | 0 | 0 | 0 | 0 | 0 | 0 | 0.016 |  |  |  |  | NT | 0.288 | 0.288 | 0.202 | 0.202 | 0.34 | 0.34 | 0.2 | 0.201 |  |  | 20250708 | Y
2025.07.10 | 25071021 | L0E02198A00W12B2701100S | L0E02198 | LE02198B01100 | 0.331 | 0.33 | 0.191 | 0.191 | 50561 |  |  | 8.962 | 8.95 | 1278 | 1278 | 124.913 | 124.913 | 0.233 | 0.233 | 2.237 | 2.237 | 0.07 | 0.07 |  | 198.37 |  |  |  | 1.028 | 1316.06 | 0.085 | 2.731 | 2.276 | 1.164 | 16.207 | 0 | 0.023 |  | 0.288 | 0.292 |  |  | 0.202 | 0.202 |  | 8.962 |  |  | 10.421 | 10.41 | 8.46 | 8.46 |  |  |  | 182.025 |  |  |  | 3.553 | 0 | 0 | 0 | 0 | 0 | 0 | 0.023 |  |  |  |  | NT | 0.288 | 0.292 | 0.202 | 0.202 | 0.341 | 0.342 | 0.198 | 0.198 |  |  | 20250708 | Y
2025.07.10 | 25071021 | L0E02198A00W12B2701200S | L0E02198 | LE02198B01200 | 0.331 | 0.331 | 0.191 | 0.191 | 50561 |  |  | 8.952 | 8.953 | 1279 | 1279 | 124.887 | 124.887 | 0.252 | 0.252 | 2.593 | 2.593 | 0.06 | 0.06 |  | 198.535 |  |  |  | 0.959 | 1316.283 | 0.084 | 2.745 | 2.29 | 1.144 | 16.184 | 0 | 0.021 |  | 0.288 | 0.291 |  |  | 0.201 | 0.201 |  | 8.952 |  |  | 10.408 | 10.415 | 8.465 | 8.465 |  |  |  | 182.088 |  |  |  | 3.697 | 0 | 0 | 0 | 0 | 0 | 0 | 0.021 |  |  |  |  | NT | 0.288 | 0.291 | 0.201 | 0.201 | 0.34 | 0.34 | 0.198 | 0.201 |  |  | 20250708 | Y
2025.07.10 | 25071022 | L0E02198A00W12B2701300S | L0E02198 | LE02198B01300 | 0.333 | 0.333 | 0.191 | 0.191 | 50554 |  |  | 8.946 | 8.951 | 1279 | 1279 | 124.86 | 124.86 | 0.27 | 0.27 | 2.95 | 2.95 | 0.05 | 0.05 |  | 198.7 |  | 2.3 | 0 | 0.89 | 1316.867 | 0.085 | 2.794 | 2.343 | 1.099 | 16.247 | 0 | 0.027 |  | 0.288 | 0.288 |  |  | 0.2 | 0.2 |  | 8.946 |  |  | 10.328 | 10.348 | 8.47 | 8.47 | 0 | 0 | 0 | 182.15 | 0 | 0 | 0 | 3.84 | 0 | 0 | 0 | 0 | 0 | 0 | 0.027 |  |  |  |  | NT | 0.288 | 0.288 | 0.2 | 0.2 | 0.346 | 0.343 | 0.198 | 0.2 |  |  | 20250708 | Y
2025.07.10 | 25071022 | L0E02198A00W12B2701400S | L0E02198 | LE02198B01400 | 0.331 | 0.331 | 0.191 | 0.191 | 50561 |  |  | 8.954 | 8.941 | 1279 | 1279 | 124.883 | 124.883 | 0.263 | 0.263 | 2.71 | 2.71 | 0.062 | 0.062 |  | 199.039 |  | 2.18 |  | 1.19 | 1316.269 | 0.085 | 2.745 | 2.29 | 1.145 | 16.185 | 0 | 0.023 |  | 0.288 | 0.293 |  |  | 0.201 | 0.2 |  | 8.954 |  |  | 10.415 | 10.41 | 8.465 | 8.465 |  |  |  | 182.207 |  |  |  | 3.521 | 0 | 0 | 0 | 0 | 0 | 0 | 0.023 |  |  |  |  | NT | 0.288 | 0.293 | 0.201 | 0.2 | 0.345 | 0.342 | 0.201 | 0.197 |  |  | 20250708 | Y
2025.07.10 | 25071022 | L0E02198A00W12B2701500S | L0E02198 | LE02198B01500 | 0.331 | 0.331 | 0.191 | 0.192 | 50561 |  |  | 8.942 | 8.952 | 1280 | 1280 | 124.907 | 124.907 | 0.257 | 0.257 | 2.47 | 2.47 | 0.073 | 0.073 |  | 199.377 |  | 2.06 |  | 1.49 | 1316.346 | 0.085 | 2.752 | 2.297 | 1.14 | 16.182 | 0 | 0.023 |  | 0.288 | 0.289 |  |  | 0.201 | 0.201 |  | 8.942 |  |  | 10.404 | 10.417 | 8.46 | 8.46 |  |  |  | 182.264 |  |  |  | 3.203 | 0 | 0 | 0 | 0 | 0 | 0 | 0.023 |  |  |  |  | NT | 0.288 | 0.289 | 0.201 | 0.201 | 0.34 | 0.342 | 0.201 | 0.199 |  |  | 20250708 | Y
2025.07.10 | 25071022 | L0E02198A00W12B2701600S | L0E02198 | LE02198B01600 | 0.331 | 0.331 | 0.192 | 0.192 | 50562 |  |  | 8.947 | 8.947 | 1280 | 1280 | 124.93 | 124.93 | 0.25 | 0.25 | 2.23 | 2.23 | 0.085 | 0.085 |  | 199.716 |  | 1.94 |  | 1.79 | 1316.269 | 0.085 | 2.745 | 2.29 | 1.145 | 16.188 | 0 | 0.016 |  | 0.289 | 0.291 |  |  | 0.202 | 0.202 |  | 8.947 |  |  | 10.408 | 10.396 | 8.455 | 8.455 |  |  |  | 182.321 |  |  |  | 2.884 | 0 | 0 | 0 | 0 | 0 | 0 | 0.016 |  |  |  |  | NT | 0.289 | 0.291 | 0.202 | 0.202 | 0.34 | 0.339 | 0.2 | 0.198 |  |  | 20250708 | Y
2025.07.10 | 25071022 | L0E02198A00W12B2701700S | L0E02198 | LE02198B01700 | 0.331 | 0.331 | 0.192 | 0.192 | 50562 |  |  | 8.933 | 8.945 | 1280 | 1280 | 124.953 | 124.953 | 0.243 | 0.243 | 1.99 | 1.99 | 0.097 | 0.097 |  | 200.054 |  | 1.82 |  | 2.09 | 1316.405 | 0.084 | 2.755 | 2.3 | 1.133 | 16.172 | 0 | 0.024 |  | 0.293 | 0.294 |  |  | 0.203 | 0.202 |  | 8.933 |  |  | 10.396 | 10.404 | 8.45 | 8.45 |  |  |  | 182.379 |  |  |  | 2.566 | 0 | 0 | 0 | 0 | 0 | 0 | 0.024 |  |  |  |  | NT | 0.293 | 0.294 | 0.203 | 0.202 | 0.345 | 0.343 | 0.201 | 0.201 |  |  | 20250708 | Y
2025.07.10 | 25071022 | L0E02198A00W12B2701800S | L0E02198 | LE02198B01800 | 0.331 | 0.331 | 0.193 | 0.193 | 50562 |  |  | 8.94 | 8.941 | 1281 | 1281 | 124.977 | 124.977 | 0.237 | 0.237 | 1.75 | 1.75 | 0.108 | 0.108 |  | 200.393 |  | 1.7 |  | 2.39 | 1316.213 | 0.085 | 2.741 | 2.287 | 1.15 | 16.189 | 0 | 0.015 |  | 0.289 | 0.292 |  |  | 0.203 | 0.202 |  | 8.94 |  |  | 10.399 | 10.4 | 8.445 | 8.445 |  |  |  | 182.436 |  |  |  | 2.247 | 0 | 0 | 0 | 0 | 0 | 0 | 0.015 |  |  |  |  | NT | 0.289 | 0.292 | 0.203 | 0.202 | 0.342 | 0.339 | 0.201 | 0.2 |  |  | 20250708 | Y
2025.07.10 | 25071022 | L0E02198A00W12B2701900S | L0E02198 | LE02198B01900 | 0.332 | 0.333 | 0.193 | 0.193 | 50555 |  |  | 8.951 | 8.982 | 1281 | 1281 | 125 | 125 | 0.23 | 0.23 | 1.51 | 1.51 | 0.12 | 0.12 |  | 200.731 |  | 1.58 |  | 2.69 | 1316.621 | 0.085 | 2.774 | 2.323 | 1.12 | 16.28 | 0 | 0.032 |  | 0.289 | 0.287 |  |  | 0.204 | 0.203 |  | 8.951 |  |  | 10.339 | 10.387 | 8.44 | 8.44 |  |  |  | 182.493 |  |  |  | 1.929 | 0 | 0 | 0 | 0 | 0 | 0 | 0.032 |  |  |  |  | NT | 0.289 | 0.287 | 0.204 | 0.203 | 0.347 | 0.343 | 0.201 | 0.201 |  |  | 20250708 | Y
2025.07.10 | 25071022 | L0E02198A00W12B2702000S | L0E02198 | LE02198B02000 | 0.332 | 0.331 | 0.193 | 0.193 | 38271 |  |  | 8.987 | 8.958 | 1279 | 1274 | 124.91 | 125.02 | 0.19 | 0.16 | 1.41 | 3.49 | 0.13 | 0.08 |  | 201.07 |  | 1.46 | 0 | 2.99 | 1317.12 | 0.085 | 2.816 | 2.365 | 1.078 | 16.234 | 0 | 0.043 | 30 | 0.287 | 0.287 |  |  | 0.204 | 0.204 |  | 8.987 |  |  | 10.387 | 10.376 | 8.49 | 8.38 | 0 | 0 | 0 | 182.55 | 0 | 0 | 0 | 1.61 | 0 | 0 | 0 | 0 | 0 | 0 | 0.043 |  |  |  |  | NT | 0.287 | 0.287 | 0.204 | 0.204 | 0.341 | 0.341 | 0.202 | 0.201 |  |  | 20250708 | Y
2025.07.10 | 25071016 | L0E02198A00W12C0900100E | L0E02198 | LE02198C00100 | 0.336 | 0.337 | 0.196 | 0.196 | 50529 |  | R2 | 8.781 | 8.829 | 1296 | 1286 | 124.72 | 124.85 | 0.35 | 0.25 | 2.18 | 2.52 | 0.16 | 0.08 |  | 198.13 |  | 0 | 0 | 1.63 | 1316.793 | 0.085 | 2.782 | 2.332 | 1.103 | 16.214 | 0 | 0.043 |  | 0.289 | 0.288 |  |  | 0.207 | 0.206 |  | 8.781 |  |  | 10.123 | 10.182 | 8.38 | 8.49 | 0 | 0 | 0 | 179.97 | 0 | 0 | 0 | 2.87 | 0 | 0 | 0 | 0 | 0 | 0 | 0.043 |  |  |  |  | NT | 0.289 | 0.288 | 0.207 | 0.206 | 0.345 | 0.345 | 0.207 | 0.204 |  |  | 20250709 | Y
2025.07.10 | 25071016 | L0E02198A00W12C0900200S | L0E02198 | LE02198C00200 | 0.335 | 0.335 | 0.195 | 0.195 | 50537 |  |  | 8.831 | 8.854 | 1284 | 1277 | 124.79 | 124.877 | 0.357 | 0.29 | 2.22 | 2.447 | 0.11 | 0.057 |  | 198.3 |  |  |  | 1.117 | 1316.193 | 0.086 | 2.778 | 2.32 | 1.164 | 16.177 | 0 | 0.044 |  | 0.288 | 0.288 |  |  | 0.206 | 0.205 |  | 8.831 |  |  | 10.186 | 10.224 | 8.37 | 8.443 |  |  |  | 180.587 |  |  |  | 3.613 | 0 | 0 | 0 | 0 | 0 | 0 | 0.044 |  |  |  |  | NT | 0.288 | 0.288 | 0.206 | 0.205 | 0.344 | 0.343 | 0.205 | 0.204 |  |  | 20250709 | Y
2025.07.10 | 25071016 | L0E02198A00W12C0900300S | L0E02198 | LE02198C00300 | 0.334 | 0.334 | 0.194 | 0.195 | 50531 |  |  | 8.86 | 8.882 | 1272 | 1269 | 124.86 | 124.903 | 0.363 | 0.33 | 2.26 | 2.373 | 0.06 | 0.033 |  | 198.47 |  |  |  | 0.603 | 1316.275 | 0.086 | 2.787 | 2.329 | 1.156 | 16.173 | 0 | 0.032 |  | 0.289 | 0.289 |  |  | 0.206 | 0.205 |  | 8.86 |  |  | 10.23 | 10.265 | 8.36 | 8.397 |  |  |  | 181.203 |  |  |  | 4.357 | 0 | 0 | 0 | 0 | 0 | 0 | 0.032 |  |  |  |  | NT | 0.289 | 0.289 | 0.206 | 0.205 | 0.347 | 0.343 | 0.203 | 0.202 |  |  | 20250709 | Y
2025.07.10 | 25071016 | L0E02198A00W12C0900400S | L0E02198 | LE02198C00400 | 0.333 | 0.334 | 0.193 | 0.194 | 50544 |  |  | 8.899 | 8.938 | 1260 | 1260 | 124.93 | 124.93 | 0.37 | 0.37 | 2.3 | 2.3 | 0.01 | 0.01 |  | 198.64 |  | 1.69 | 0 | 0.09 | 1317.071 | 0.085 | 2.809 | 2.358 | 1.081 | 16.22 | 0 | 0.034 |  | 0.289 | 0.288 |  |  | 0.205 | 0.204 |  | 8.899 |  |  | 10.275 | 10.342 | 8.35 | 8.35 | 0 | 0 | 0 | 181.82 | 0 | 0 | 0 | 5.1 | 0 | 0 | 0 | 0 | 0 | 0 | 0.034 |  |  |  |  | NT | 0.289 | 0.288 | 0.205 | 0.204 | 0.346 | 0.341 | 0.205 | 0.202 |  |  | 20250709 | Y
2025.07.10 | 25071016 | L0E02198A00W12C0900500S | L0E02198 | LE02198C00500 | 0.332 | 0.333 | 0.193 | 0.193 | 50522 |  |  | 8.946 | 8.955 | 1266 | 1269 | 124.863 | 124.923 | 0.333 | 0.29 | 2.337 | 1.807 | 0.06 | 0.06 |  | 199.587 |  |  |  | 0.443 | 1316.477 | 0.086 | 2.802 | 2.344 | 1.14 | 16.181 | 0 | 0.03 |  | 0.288 | 0.289 |  |  | 0.205 | 0.204 |  | 8.946 |  |  | 10.335 | 10.363 | 8.4 | 8.393 |  |  |  | 182.017 |  |  |  | 4.407 | 0 | 0 | 0 | 0 | 0 | 0 | 0.03 |  |  |  |  | NT | 0.288 | 0.289 | 0.205 | 0.204 | 0.343 | 0.346 | 0.201 | 0.201 |  |  | 20250709 | Y
2025.07.10 | 25071016 | L0E02198A00W12C0900600S | L0E02198 | LE02198C00600 | 0.333 | 0.333 | 0.193 | 0.193 | 50533 |  |  | 8.959 | 8.958 | 1273 | 1279 | 124.797 | 124.917 | 0.297 | 0.21 | 2.373 | 1.313 | 0.11 | 0.11 |  | 200.533 |  |  |  | 0.797 | 1316.274 | 0.086 | 2.789 | 2.331 | 1.159 | 16.201 | 0 | 0.031 |  | 0.291 | 0.29 |  |  | 0.204 | 0.204 |  | 8.959 |  |  | 10.356 | 10.355 | 8.45 | 8.437 |  |  |  | 182.213 |  |  |  | 3.713 | 0 | 0 | 0 | 0 | 0 | 0 | 0.031 |  |  |  |  | NT | 0.291 | 0.29 | 0.204 | 0.204 | 0.343 | 0.34 | 0.202 | 0.202 |  |  | 20250709 | Y
2025.07.10 | 25071016 | L0E02198A00W12C0900700S | L0E02198 | LE02198C00700 | 0.333 | 0.333 | 0.193 | 0.193 | 15101 |  |  | 8.957 | 8.957 | 1279 | 1288 | 124.73 | 124.91 | 0.26 | 0.13 | 2.41 | 0.82 | 0.16 | 0.16 |  | 201.48 |  | 0 | 0 | 1.15 | 1316.901 | 0.085 | 2.8 | 2.348 | 1.097 | 16.271 | 0 | 0.048 |  | 0.286 | 0.287 |  |  | 0.204 | 0.204 |  | 8.957 |  |  | 10.348 | 10.36 | 8.5 | 8.48 | 0 | 0 | 0 | 182.41 | 0 | 0 | 0 | 3.02 | 0 | 0 | 0 | 0 | 0 | 0 | 0.048 |  |  |  |  | NT | 0.286 | 0.287 | 0.204 | 0.204 | 0.342 | 0.342 | 0.198 | 0.202 |  |  | 20250709 | Y
2025.07.10 | 25071016 | L0E02199A00W12B0900100E | L0E02199 | LE02199B00100 | 0.333 | 0.332 | 0.191 | 0.191 | 45121 |  |  | 8.967 | 8.965 | 1282 | 1266 | 124.81 | 125.21 | 0.18 | 0.22 | 3.16 | 1.24 | 0.07 | 0.13 |  | 201.27 |  | 0 | 0 | 0.36 | 1316.027 | 0.085 | 2.725 | 2.274 | 1.171 | 16.33 | 0 | 0.038 |  | 0.288 | 0.291 |  |  | 0.2 | 0.201 |  | 8.967 |  |  | 10.35 | 10.363 | 8.42 | 8.39 | 0 | 0 | 0 | 181.23 | 0 | 0 | 0 | 2.15 | 0 | 0 | 0 | 0 | 0 | 0 | 0.038 |  |  |  |  | NT | 0.288 | 0.291 | 0.2 | 0.201 | 0.341 | 0.348 | 0.199 | 0.199 |  |  | 20250710 | Y
2025.07.10 | 25071005 | L0E02201A00W12C0200100E | L0E02201 | LE02201C00100 | 0.344 | 0.343 | 0.201 | 0.2 | 50527 |  |  | 8.579 | 8.539 | 1312 | 1281 | 124.74 | 124.85 | 0.23 | 0.05 | 1.79 | 1.01 | 0.07 | 0.14 |  | 200.89 |  | 0.98 | 0 | 0.18 | 1314.831 | 0.085 | 2.621 | 2.17 | 1.271 | 16.388 | 0 | 0.034 |  | 0.288 | 0.288 |  |  | 0.211 | 0.211 |  | 8.579 |  |  | 9.843 | 9.804 | 8.5 | 8.41 | 0 | 0 | 0 | 180.62 | 0 | 0 | 0 | 0.57 | 0 | 0 | 0 | 0 | 0 | 0 | 0.034 |  |  |  |  | NT | 0.288 | 0.288 | 0.211 | 0.211 | 0.352 | 0.356 | 0.208 | 0.208 |  |  | 20250708 | Y
2025.07.10 | 25071005 | L0E02201A00W12C0200200S | L0E02201 | LE02201C00200 | 0.343 | 0.343 | 0.2 | 0.2 | 8746 |  |  | 8.54 | 8.527 | 1304 | 1304 | 124.97 | 124.97 | 0.13 | 0.13 | 0.98 | 0.98 | 0.04 | 0.04 |  | 200.78 |  | 1.352 |  | 0.26 | 1315.257 | 0.085 | 2.66 | 2.209 | 1.237 | 16.399 | 0 | 0.049 |  | 0.286 | 0.287 |  |  | 0.21 | 0.211 |  | 8.54 |  |  | 9.81 | 9.801 | 8.53 | 8.53 |  |  |  | 180.683 |  |  |  | 0.735 | 0 | 0 | 0 | 0 | 0 | 0 | 0.049 |  |  |  |  | NT | 0.286 | 0.287 | 0.21 | 0.211 | 0.354 | 0.348 | 0.208 | 0.205 |  |  | 20250708 | Y
2025.07.10 | 25071005 | L0E02201A00W12C0200300S | L0E02201 | LE02201C00300 | 0.342 | 0.344 | 0.199 | 0.201 | 50525 |  |  | 8.532 | 8.616 | 1304 | 1304 | 124.948 | 124.948 | 0.15 | 0.15 | 1.098 | 1.098 | 0.042 | 0.042 |  | 200.67 |  | 1.723 |  | 0.34 | 1313.909 | 0.086 | 2.585 | 2.127 | 1.361 | 16.381 | 0 | 0.034 |  | 0.287 | 0.29 |  |  | 0.209 | 0.21 |  | 8.532 |  |  | 9.789 | 9.897 | 8.564 | 8.564 |  |  |  | 180.747 |  |  |  | 0.9 | 0 | 0 | 0 | 0 | 0 | 0 | 0.034 |  |  |  |  | NT | 0.287 | 0.29 | 0.209 | 0.21 | 0.352 | 0.349 | 0.211 | 0.206 |  |  | 20250708 | Y
2025.07.10 | 25071005 | L0E02201A00W12C0200400S | L0E02201 | LE02201C00400 | 0.339 | 0.341 | 0.197 | 0.199 | 50526 |  |  | 8.624 | 8.707 | 1304 | 1304 | 124.926 | 124.926 | 0.17 | 0.17 | 1.216 | 1.216 | 0.044 | 0.044 |  | 200.56 |  | 2.095 |  | 0.42 | 1313.781 | 0.086 | 2.572 | 2.113 | 1.372 | 16.415 | 0 | 0.027 |  | 0.288 | 0.284 |  |  | 0.208 | 0.208 |  | 8.624 |  |  | 9.895 | 10.013 | 8.598 | 8.598 |  |  |  | 180.81 |  |  |  | 1.065 | 0 | 0 | 0 | 0 | 0 | 0 | 0.027 |  |  |  |  | NT | 0.288 | 0.284 | 0.208 | 0.208 | 0.349 | 0.346 | 0.208 | 0.203 |  |  | 20250708 | Y
2025.07.10 | 25071005 | L0E02201A00W12C0200500S | L0E02201 | LE02201C00500 | 0.337 | 0.339 | 0.196 | 0.198 | 50525 |  |  | 8.714 | 8.785 | 1304 | 1304 | 124.904 | 124.904 | 0.19 | 0.19 | 1.334 | 1.334 | 0.046 | 0.046 |  | 200.45 |  | 2.467 |  | 0.5 | 1313.754 | 0.087 | 2.573 | 2.114 | 1.377 | 16.439 | 0 | 0.039 |  | 0.286 | 0.283 |  |  | 0.208 | 0.207 |  | 8.714 |  |  | 10.009 | 10.107 | 8.632 | 8.632 |  |  |  | 180.873 |  |  |  | 1.23 | 0 | 0 | 0 | 0 | 0 | 0 | 0.039 |  |  |  |  | NT | 0.286 | 0.283 | 0.208 | 0.207 | 0.345 | 0.347 | 0.206 | 0.202 |  |  | 20250708 | Y
2025.07.10 | 25071005 | L0E02201A00W12C0200600S | L0E02201 | LE02201C00600 | 0.343 | 0.344 | 0.201 | 0.201 | 50528 |  | R2 | 8.531 | 8.529 | 1304 | 1304 | 124.882 | 124.882 | 0.21 | 0.21 | 1.452 | 1.452 | 0.048 | 0.048 |  | 200.34 |  | 2.838 |  | 0.58 | 1314.259 | 0.086 | 2.611 | 2.153 | 1.329 | 16.342 | 0 | 0.034 |  | 0.289 | 0.288 |  |  | 0.207 | 0.205 |  | 8.531 |  |  | 9.786 | 9.792 | 8.666 | 8.666 |  |  |  | 180.937 |  |  |  | 1.395 | 0 | 0 | 0 | 0 | 0 | 0 | 0.034 |  |  |  |  | NT | 0.289 | 0.288 | 0.207 | 0.205 | 0.35 | 0.349 | 0.21 | 0.207 |  |  | 20250708 | Y
2025.07.10 | 25071005 | L0E02201A00W12C0200700S | L0E02201 | LE02201C00700 | 0.336 | 0.337 | 0.194 | 0.196 | 50525 |  |  | 8.795 | 8.841 | 1304 | 1304 | 124.86 | 124.86 | 0.23 | 0.23 | 1.57 | 1.57 | 0.05 | 0.05 |  | 200.23 |  | 3.21 | 0 | 0.66 | 1314.428 | 0.085 | 2.594 | 2.142 | 1.309 | 16.487 | 0 | 0.037 |  | 0.283 | 0.281 |  |  | 0.206 | 0.204 |  | 8.795 |  |  | 10.113 | 10.187 | 8.7 | 8.7 | 0 | 0 | 0 | 181 | 0 | 0 | 0 | 1.56 | 0 | 0 | 0 | 0 | 0 | 0 | 0.037 |  |  |  |  | NT | 0.283 | 0.281 | 0.206 | 0.204 | 0.344 | 0.347 | 0.203 | 0.201 |  |  | 20250708 | Y
2025.07.10 | 25071005 | L0E02201A00W12C0200800S | L0E02201 | LE02201C00800 | 0.335 | 0.336 | 0.194 | 0.194 | 50526 |  |  | 8.856 | 8.862 | 1303 | 1303 | 124.85 | 124.85 | 0.225 | 0.225 | 1.593 | 1.593 | 0.058 | 0.058 |  | 200.193 |  | 3.647 |  | 1.076 | 1313.949 | 0.086 | 2.59 | 2.131 | 1.359 | 16.443 | 0 | 0.044 |  | 0.282 | 0.281 |  |  | 0.205 | 0.204 |  | 8.856 |  |  | 10.193 | 10.211 | 8.683 | 8.683 |  |  |  | 180.811 |  |  |  | 1.757 | 0 | 0 | 0 | 0 | 0 | 0 | 0.044 |  |  |  |  | NT | 0.282 | 0.281 | 0.205 | 0.204 | 0.345 | 0.345 | 0.201 | 0.2 |  |  | 20250708 | Y
2025.07.10 | 25071005 | L0E02201A00W12C0200900S | L0E02201 | LE02201C00900 | 0.334 | 0.335 | 0.192 | 0.193 | 50526 |  |  | 8.874 | 8.926 | 1303 | 1303 | 124.84 | 124.84 | 0.22 | 0.22 | 1.617 | 1.617 | 0.067 | 0.067 |  | 200.156 |  | 4.084 |  | 1.491 | 1313.941 | 0.086 | 2.589 | 2.13 | 1.36 | 16.457 | 0 | 0.029 |  | 0.283 | 0.28 |  |  | 0.205 | 0.203 |  | 8.874 |  |  | 10.223 | 10.296 | 8.667 | 8.667 |  |  |  | 180.623 |  |  |  | 1.954 | 0 | 0 | 0 | 0 | 0 | 0 | 0.029 |  |  |  |  | NT | 0.283 | 0.28 | 0.205 | 0.203 | 0.344 | 0.343 | 0.202 | 0.198 |  |  | 20250708 | Y
2025.07.10 | 25071005 | L0E02201A00W12C0201000S | L0E02201 | LE02201C01000 | 0.333 | 0.333 | 0.191 | 0.191 | 50525 |  |  | 8.939 | 8.956 | 1302 | 1302 | 124.83 | 124.83 | 0.215 | 0.215 | 1.64 | 1.64 | 0.075 | 0.075 |  | 200.119 |  | 4.521 |  | 1.907 | 1314.096 | 0.087 | 2.607 | 2.148 | 1.35 | 16.452 | 0 | 0.026 |  | 0.282 | 0.283 |  |  | 0.204 | 0.203 |  | 8.939 |  |  | 10.3 | 10.318 | 8.65 | 8.65 |  |  |  | 180.434 |  |  |  | 2.151 | 0 | 0 | 0 | 0 | 0 | 0 | 0.026 |  |  |  |  | NT | 0.282 | 0.283 | 0.204 | 0.203 | 0.342 | 0.339 | 0.198 | 0.198 |  |  | 20250708 | Y
2025.07.10 | 25071005 | L0E02201A00W12C0201100S | L0E02201 | LE02201C01100 | 0.334 | 0.333 | 0.191 | 0.191 | 50525 |  |  | 8.949 | 8.922 | 1301 | 1301 | 124.82 | 124.82 | 0.21 | 0.21 | 1.663 | 1.663 | 0.083 | 0.083 |  | 200.081 |  | 4.959 |  | 2.323 | 1314.17 | 0.087 | 2.615 | 2.155 | 1.343 | 16.437 | 0 | 0.038 |  | 0.281 | 0.28 |  |  | 0.203 | 0.203 |  | 8.949 |  |  | 10.32 | 10.292 | 8.633 | 8.633 |  |  |  | 180.246 |  |  |  | 2.349 | 0 | 0 | 0 | 0 | 0 | 0 | 0.038 |  |  |  |  | NT | 0.281 | 0.28 | 0.203 | 0.203 | 0.341 | 0.342 | 0.2 | 0.197 |  |  | 20250708 | Y
2025.07.10 | 25071005 | L0E02201A00W12C0201200S | L0E02201 | LE02201C01200 | 0.334 | 0.334 | 0.192 | 0.192 | 50524 |  |  | 8.929 | 8.923 | 1301 | 1301 | 124.81 | 124.81 | 0.205 | 0.205 | 1.687 | 1.687 | 0.092 | 0.092 |  | 200.044 |  | 5.396 |  | 2.739 | 1314.676 | 0.086 | 2.654 | 2.195 | 1.298 | 16.389 | 0 | 0.047 |  | 0.282 | 0.281 |  |  | 0.203 | 0.202 |  | 8.929 |  |  | 10.297 | 10.297 | 8.617 | 8.617 |  |  |  | 180.057 |  |  |  | 2.546 | 0 | 0 | 0 | 0 | 0 | 0 | 0.047 |  |  |  |  | NT | 0.282 | 0.281 | 0.203 | 0.202 | 0.341 | 0.34 | 0.198 | 0.198 |  |  | 20250708 | Y
2025.07.10 | 25071005 | L0E02201A00W12C0201300S | L0E02201 | LE02201C01300 | 0.334 | 0.334 | 0.192 | 0.192 | 50527 |  |  | 8.925 | 8.91 | 1300 | 1300 | 124.8 | 124.8 | 0.2 | 0.2 | 1.71 | 1.71 | 0.1 | 0.1 |  | 200.007 |  | 5.833 |  | 3.154 | 1315.476 | 0.085 | 2.683 | 2.231 | 1.22 | 16.418 | 0 | 0.034 |  | 0.281 | 0.281 |  |  | 0.202 | 0.202 |  | 8.925 |  |  | 10.301 | 10.284 | 8.6 | 8.6 |  |  |  | 179.869 |  |  |  | 2.743 | 0 | 0 | 0 | 0 | 0 | 0 | 0.034 |  |  |  |  | NT | 0.281 | 0.281 | 0.202 | 0.202 | 0.342 | 0.341 | 0.199 | 0.199 |  |  | 20250708 | Y
2025.07.10 | 25071005 | L0E02201A00W12C0201400S | L0E02201 | LE02201C01400 | 0.334 | 0.334 | 0.192 | 0.192 | 35103 |  |  | 8.912 | 8.925 | 1291 | 1271 | 124.85 | 124.81 | 0.15 | 0.19 | 2.61 | 3.26 | 0.11 | 0.08 |  | 199.97 |  | 6.27 | 0 | 3.57 | 1315.462 | 0.085 | 2.681 | 2.229 | 1.222 | 16.428 | 0 | 0.036 |  | 0.281 | 0.28 |  |  | 0.202 | 0.202 |  | 8.912 |  |  | 10.287 | 10.303 | 8.48 | 8.41 | 0 | 0 | 0 | 179.68 | 0 | 0 | 0 | 2.94 | 0 | 0 | 0 | 0 | 0 | 0 | 0.036 |  |  |  |  | NT | 0.281 | 0.28 | 0.202 | 0.202 | 0.341 | 0.342 | 0.202 | 0.2 |  |  | 20250708 | Y
2025.07.10 | 25071016 | S0E02877A00V10G0500501S | S0E02877 | SE02877G00501 | 0.334 | 0.334 | 0.191 | 0.19 | 27994 |  |  | 8.897 | 8.884 | 1268 | 1268 | 124.95 | 124.95 | 0.36 | 0.36 | 2.41 | 2.41 | 0.27 | 0.27 |  | 201.52 |  | 3.57 | 0 | 0.61 | 1317.329 | 0.085 | 2.83 | 2.379 | 1.058 | 16.168 | 0 | 0.049 |  | 0.282 | 0.281 |  |  | 0.2 | 0.2 |  | 8.897 |  |  | 10.286 | 10.282 | 8.38 | 8.38 | 0 | 0 | 0 | 179.92 | 0 | 0 | 0 | 0.12 | 0 | 0 | 0 | 0 | 0 | 0 | 0.049 |  |  |  |  | NT | 0.282 | 0.281 | 0.2 | 0.2 | 0.341 | 0.342 | 0.198 | 0.202 |  |  | 20250605 | Y
2025.07.10 | 25071007 | S0E02938A00W09F1800100E | S0E02938 | SE02938F00100 | 0.333 | 0.333 | 0.195 | 0.195 | 49697 |  |  | 9.024 | 9.027 | 1281 | 1249 | 124.77 | 124.9 | 0.69 | 0.59 | 1.65 | 1.98 | 0.21 | 0.2 |  | 240.01 |  | 2.08 | 0 | 0.55 | 1315.904 | 0.085 | 2.695 | 2.248 | 1.18 | 16.399 | 0 | 0.024 |  | 0.289 | 0.292 |  |  | 0.205 | 0.205 |  | 9.024 |  |  | 10.498 | 10.5 | 8.56 | 8.49 | 0 | 0 | 0 | 191.08 | 0 | 0 | 0 | 0.73 | 0 | 0 | 0 | 0 | 0 | 0 | 0.024 |  |  |  |  | NT | 0.289 | 0.292 | 0.205 | 0.205 | 0.34 | 0.34 | 0.202 | 0.202 |  |  | 20250708 | Y
2025.07.10 | 25071007 | S0E02938A00W09F1800200S | S0E02938 | SE02938F00200 | 0.333 | 0.333 | 0.194 | 0.194 | 49699 |  |  | 9.029 | 9.034 | 1249 | 1249 | 125.42 | 125.42 | 0.3 | 0.3 | 0.39 | 0.39 | 0.35 | 0.35 |  | 240.066 |  | 2.194 |  | 0.858 | 1315.826 | 0.085 | 2.687 | 2.241 | 1.187 | 16.408 | 0 | 0.031 |  | 0.288 | 0.288 |  |  | 0.204 | 0.204 |  | 9.029 |  |  | 10.504 | 10.508 | 8.49 | 8.49 |  |  |  | 191.28 |  |  |  | 1.344 | 0 | 0 | 0 | 0 | 0 | 0 | 0.031 |  |  |  |  | NT | 0.288 | 0.288 | 0.204 | 0.204 | 0.341 | 0.342 | 0.201 | 0.201 |  |  | 20250708 | Y
2025.07.10 | 25071007 | S0E02938A00W09F1800300S | S0E02938 | SE02938F00300 | 0.333 | 0.333 | 0.195 | 0.195 | 49697 |  |  | 9.038 | 9.019 | 1259 | 1259 | 125.208 | 125.208 | 0.372 | 0.372 | 0.74 | 0.74 | 0.285 | 0.285 |  | 240.122 |  | 2.308 |  | 1.166 | 1314.824 | 0.085 | 2.629 | 2.173 | 1.272 | 16.361 | 0 | 0.029 |  | 0.292 | 0.294 |  |  | 0.204 | 0.204 |  | 9.038 |  |  | 10.506 | 10.501 | 8.505 | 8.505 |  |  |  | 191.48 |  |  |  | 1.958 | 0 | 0 | 0 | 0 | 0 | 0 | 0.029 |  |  |  |  | NT | 0.292 | 0.294 | 0.204 | 0.204 | 0.342 | 0.343 | 0.2 | 0.202 |  |  | 20250708 | Y
2025.07.10 | 25071007 | S0E02938A00W09F1800400S | S0E02938 | SE02938F00400 | 0.333 | 0.333 | 0.194 | 0.194 | 49697 |  |  | 9.034 | 9.038 | 1268 | 1268 | 124.995 | 124.995 | 0.445 | 0.445 | 1.09 | 1.09 | 0.22 | 0.22 |  | 240.178 |  | 2.422 |  | 1.474 | 1314.868 | 0.085 | 2.632 | 2.177 | 1.267 | 16.352 | 0 | 0.038 |  | 0.292 | 0.293 |  |  | 0.204 | 0.204 |  | 9.034 |  |  | 10.502 | 10.505 | 8.52 | 8.52 |  |  |  | 191.68 |  |  |  | 2.572 | 0 | 0 | 0 | 0 | 0 | 0 | 0.038 |  |  |  |  | NT | 0.292 | 0.293 | 0.204 | 0.204 | 0.343 | 0.344 | 0.2 | 0.201 |  |  | 20250708 | Y
2025.07.10 | 25071007 | S0E02938A00W09F1800500S | S0E02938 | SE02938F00500 | 0.333 | 0.333 | 0.194 | 0.194 | 49699 |  |  | 9.033 | 9.052 | 1278 | 1278 | 124.782 | 124.782 | 0.518 | 0.518 | 1.44 | 1.44 | 0.155 | 0.155 |  | 240.234 |  | 2.536 |  | 1.782 | 1314.589 | 0.085 | 2.611 | 2.155 | 1.292 | 16.381 | 0 | 0.03 |  | 0.29 | 0.295 |  |  | 0.203 | 0.203 |  | 9.033 |  |  | 10.5 | 10.513 | 8.535 | 8.535 |  |  |  | 191.88 |  |  |  | 3.186 | 0 | 0 | 0 | 0 | 0 | 0 | 0.03 |  |  |  |  | NT | 0.29 | 0.295 | 0.203 | 0.203 | 0.346 | 0.34 | 0.201 | 0.201 |  |  | 20250708 | Y
2025.07.10 | 25071007 | S0E02938A00W09F1800600S | S0E02938 | SE02938F00600 | 0.333 | 0.333 | 0.194 | 0.194 | 49696 |  |  | 9.049 | 9.033 | 1288 | 1288 | 124.57 | 124.57 | 0.59 | 0.59 | 1.79 | 1.79 | 0.09 | 0.09 |  | 240.29 |  | 2.65 | 0 | 2.09 | 1315.573 | 0.085 | 2.666 | 2.22 | 1.209 | 16.436 | 0 | 0.039 |  | 0.291 | 0.288 |  |  | 0.203 | 0.203 |  | 9.049 |  |  | 10.518 | 10.515 | 8.55 | 8.55 | 0 | 0 | 0 | 192.08 | 0 | 0 | 0 | 3.8 | 0 | 0 | 0 | 0 | 0 | 0 | 0.039 |  |  |  |  | NT | 0.291 | 0.288 | 0.203 | 0.203 | 0.343 | 0.343 | 0.201 | 0.2 |  |  | 20250708 | Y
2025.07.10 | 25071007 | S0E02938A00W09F1800700S | S0E02938 | SE02938F00700 | 0.332 | 0.332 | 0.193 | 0.193 | 18539 |  |  | 9.047 | 9.073 | 1272 | 1272 | 124.615 | 124.615 | 0.61 | 0.61 | 1.965 | 1.965 | 0.125 | 0.125 |  | 240.797 |  | 2.235 |  | 2.22 | 1314.712 | 0.085 | 2.617 | 2.161 | 1.281 | 16.393 | 0 | 0.042 |  | 0.286 | 0.286 |  |  | 0.203 | 0.203 |  | 9.047 |  |  | 10.519 | 10.523 | 8.57 | 8.57 |  |  |  | 192.365 |  |  |  | 4.052 | 0 | 0 | 0 | 0 | 0 | 0 | 0.042 |  |  |  |  | NT | 0.286 | 0.286 | 0.203 | 0.203 | 0.344 | 0.341 | 0.206 | 0.2 |  |  | 20250708 | Y
2025.07.10 | 25071007 | S0E02938A00W09F1800800S | S0E02938 | SE02938F00800 | 0.333 | 0.333 | 0.193 | 0.193 | 49700 |  |  | 9.045 | 9.063 | 1256 | 1256 | 124.66 | 124.66 | 0.63 | 0.63 | 2.14 | 2.14 | 0.16 | 0.16 |  | 241.305 |  | 1.82 |  | 2.35 | 1314.393 | 0.085 | 2.594 | 2.138 | 1.31 | 16.405 | 0 | 0.033 |  | 0.288 | 0.287 |  |  | 0.203 | 0.202 |  | 9.045 |  |  | 10.509 | 10.531 | 8.59 | 8.59 |  |  |  | 192.65 |  |  |  | 4.305 | 0 | 0 | 0 | 0 | 0 | 0 | 0.033 |  |  |  |  | NT | 0.288 | 0.287 | 0.203 | 0.202 | 0.345 | 0.344 | 0.202 | 0.2 |  |  | 20250708 | Y
2025.07.10 | 25071007 | S0E02938A00W09F1800900S | S0E02938 | SE02938F00900 | 0.333 | 0.333 | 0.193 | 0.193 | 49697 |  |  | 9.056 | 9.051 | 1240 | 1240 | 124.705 | 124.705 | 0.65 | 0.65 | 2.315 | 2.315 | 0.195 | 0.195 |  | 241.812 |  | 1.405 |  | 2.48 | 1314.331 | 0.085 | 2.589 | 2.133 | 1.313 | 16.407 | 0 | 0.029 |  | 0.29 | 0.291 |  |  | 0.203 | 0.202 |  | 9.056 |  |  | 10.529 | 10.523 | 8.61 | 8.61 |  |  |  | 192.935 |  |  |  | 4.557 | 0 | 0 | 0 | 0 | 0 | 0 | 0.029 |  |  |  |  | NT | 0.29 | 0.291 | 0.203 | 0.202 | 0.344 | 0.344 | 0.201 | 0.202 |  |  | 20250708 | Y
2025.07.10 | 25071007 | S0E02938A00W09F1801000S | S0E02938 | SE02938F01000 | 0.332 | 0.333 | 0.193 | 0.194 | 49695 |  |  | 9.053 | 9.092 | 1224 | 1224 | 124.75 | 124.75 | 0.67 | 0.67 | 2.49 | 2.49 | 0.23 | 0.23 |  | 242.32 |  | 0.99 | 0 | 2.61 | 1314.976 | 0.085 | 2.618 | 2.171 | 1.26 | 16.494 | 0 | 0.028 |  | 0.287 | 0.288 |  |  | 0.203 | 0.202 |  | 9.053 |  |  | 10.515 | 10.57 | 8.63 | 8.63 | 0 | 0 | 0 | 193.22 | 0 | 0 | 0 | 4.81 | 0 | 0 | 0 | 0 | 0 | 0 | 0.028 |  |  |  |  | NT | 0.287 | 0.288 | 0.203 | 0.202 | 0.342 | 0.343 | 0.203 | 0.2 |  |  | 20250708 | Y
2025.07.10 | 25071007 | S0E02938A00W09F1801100S | S0E02938 | SE02938F01100 | 0.33 | 0.331 | 0.191 | 0.194 | 22087 |  | L2 | 9.103 | 9.144 | 1237 | 1266 | 124.75 | 124.86 | 0.83 | 0.71 | 2.88 | 0.92 | 0.05 | 0.14 |  | 244.22 |  | 1.95 | 0 | 1.44 | 1315.446 | 0.085 | 2.653 | 2.208 | 1.22 | 16.483 | 0 | 0.022 |  | 0.286 | 0.285 |  |  | 0.203 | 0.201 |  | 9.103 |  |  | 10.576 | 10.644 | 8.47 | 8.58 | 0 | 0 | 0 | 195.05 | 0 | 0 | 0 | 2.74 | 0 | 0 | 0 | 0 | 0 | 0 | 0.022 |  |  |  |  | NT | 0.286 | 0.285 | 0.203 | 0.201 | 0.34 | 0.336 | 0.2 | 0.199 |  |  | 20250708 | Y
2025.07.10 | 25071006 | S0E02938A00W09G2700100E | S0E02938 | SE02938G00100 | 0.334 | 0.335 | 0.198 | 0.198 | 50558 |  | G1 | 9.009 | 9.018 | [16 empty] | 1316.078 | 0.085 | 2.708 | 2.262 | 1.165 | 16.38 | 0 | 0.037 |  | 0.29 | 0.286 |  |  | 0.211 | 0.211 |  | 9.009 |  |  | 10.497 | 10.489 | [10 empty] | 0 | 0 | 0 | 0 | 0 | 0 | 0.037 |  |  |  |  | NT | 0.29 | 0.286 | 0.211 | 0.211 | 0.341 | 0.342 | 0.2 | 0.2 |  |  | 20250708 | Y
2025.07.10 | 25071006 | S0E02938A00W09G2700200S | S0E02938 | SE02938G00200 | 0.332 | 0.332 | 0.193 | 0.194 | 25012 |  |  | 9.011 | 9.026 | 1260 | 1260 | 124.73 | 124.73 | 0.5 | 0.5 | 0.93 | 0.93 | 0.23 | 0.23 |  | 239.58 |  | 2.07 | 0 | 0.92 | 1316.229 | 0.085 | 2.715 | 2.271 | 1.151 | 16.387 | 0 | 0.03 |  | 0.286 | 0.286 |  |  | 0.203 | 0.203 |  | 9.011 |  |  | 10.485 | 10.5 | 8.5 | 8.5 | 0 | 0 | 0 | 190.43 | 0 | 0 | 0 | 2.07 | 0 | 0 | 0 | 0 | 0 | 0 | 0.03 |  |  |  |  | NT | 0.286 | 0.286 | 0.203 | 0.203 | 0.339 | 0.34 | 0.201 | 0.2 |  |  | 20250708 | Y
2025.07.10 | 25071006 | S0E02938A00W09G2700300S | S0E02938 | SE02938G00300 | 0.333 | 0.333 | 0.194 | 0.194 | 50563 |  |  | 9.02 | 8.995 | 1264 | 1264 | 124.712 | 124.712 | 0.482 | 0.482 | 1.292 | 1.292 | 0.202 | 0.202 |  | 239.652 |  | 1.822 |  | 1.16 | 1315.323 | 0.085 | 2.668 | 2.213 | 1.228 | 16.307 | 0 | 0.022 |  | 0.288 | 0.289 |  |  | 0.203 | 0.203 |  | 9.02 |  |  | 10.496 | 10.481 | 8.498 | 8.498 |  |  |  | 190.37 |  |  |  | 2.402 | 0 | 0 | 0 | 0 | 0 | 0 | 0.022 |  |  |  |  | NT | 0.288 | 0.289 | 0.203 | 0.203 | 0.341 | 0.342 | 0.199 | 0.2 |  |  | 20250708 | Y
2025.07.10 | 25071006 | S0E02938A00W09G2700400S | S0E02938 | SE02938G00400 | 0.333 | 0.333 | 0.194 | 0.194 | 50564 |  |  | 8.999 | 9.001 | 1268 | 1268 | 124.695 | 124.695 | 0.465 | 0.465 | 1.655 | 1.655 | 0.175 | 0.175 |  | 239.725 |  | 1.575 |  | 1.4 | 1315.483 | 0.085 | 2.684 | 2.229 | 1.216 | 16.288 | 0 | 0.023 |  | 0.291 | 0.289 |  |  | 0.203 | 0.203 |  | 8.999 |  |  | 10.474 | 10.469 | 8.495 | 8.495 |  |  |  | 190.31 |  |  |  | 2.735 | 0 | 0 | 0 | 0 | 0 | 0 | 0.023 |  |  |  |  | NT | 0.291 | 0.289 | 0.203 | 0.203 | 0.341 | 0.34 | 0.201 | 0.2 |  |  | 20250708 | Y
2025.07.10 | 25071006 | S0E02938A00W09G2700500S | S0E02938 | SE02938G00500 | 0.333 | 0.333 | 0.194 | 0.194 | 50564 |  |  | 8.99 | 9.004 | 1273 | 1273 | 124.678 | 124.678 | 0.448 | 0.448 | 2.018 | 2.018 | 0.148 | 0.148 |  | 239.798 |  | 1.328 |  | 1.64 | 1315.49 | 0.085 | 2.683 | 2.228 | 1.215 | 16.29 | 0 | 0.021 |  | 0.286 | 0.289 |  |  | 0.203 | 0.203 |  | 8.99 |  |  | 10.47 | 10.469 | 8.492 | 8.492 |  |  |  | 190.25 |  |  |  | 3.068 | 0 | 0 | 0 | 0 | 0 | 0 | 0.021 |  |  |  |  | NT | 0.286 | 0.289 | 0.203 | 0.203 | 0.34 | 0.341 | 0.2 | 0.2 |  |  | 20250708 | Y
2025.07.10 | 25071006 | S0E02938A00W09G2700600S | S0E02938 | SE02938G00600 | 0.333 | 0.333 | 0.194 | 0.194 | 50566 |  |  | 8.996 | 9.006 | 1277 | 1277 | 124.66 | 124.66 | 0.43 | 0.43 | 2.38 | 2.38 | 0.12 | 0.12 |  | 239.87 |  | 1.08 | 0 | 1.88 | 1316.41 | 0.085 | 2.736 | 2.29 | 1.137 | 16.346 | 0 | 0.024 |  | 0.289 | 0.291 |  |  | 0.203 | 0.203 |  | 8.996 |  |  | 10.465 | 10.474 | 8.49 | 8.49 | 0 | 0 | 0 | 190.19 | 0 | 0 | 0 | 3.4 | 0 | 0 | 0 | 0 | 0 | 0 | 0.024 |  |  |  |  | NT | 0.289 | 0.291 | 0.203 | 0.203 | 0.344 | 0.34 | 0.201 | 0.199 |  |  | 20250708 | Y
2025.07.10 | 25071006 | S0E02938A00W09G2700700S | S0E02938 | SE02938G00700 | 0.333 | 0.333 | 0.194 | 0.193 | 50565 |  |  | 8.999 | 8.972 | 1267 | 1267 | 124.7 | 124.7 | 0.482 | 0.482 | 2.19 | 2.19 | 0.105 | 0.105 |  | 239.88 |  | 1.174 |  | 1.973 | 1315.354 | 0.085 | 2.674 | 2.219 | 1.227 | 16.301 | 0 | 0.037 |  | 0.292 | 0.287 |  |  | 0.202 | 0.202 |  | 8.999 |  |  | 10.472 | 10.451 | 8.458 | 8.458 |  |  |  | 190.294 |  |  |  | 3.531 | 0 | 0 | 0 | 0 | 0 | 0 | 0.037 |  |  |  |  | NT | 0.292 | 0.287 | 0.202 | 0.202 | 0.342 | 0.341 | 0.201 | 0.2 |  |  | 20250708 | Y
2025.07.10 | 25071006 | S0E02938A00W09G2700800S | S0E02938 | SE02938G00800 | 0.333 | 0.333 | 0.193 | 0.193 | 50566 |  |  | 8.995 | 9.003 | 1257 | 1257 | 124.74 | 124.74 | 0.535 | 0.535 | 2 | 2 | 0.09 | 0.09 |  | 239.89 |  | 1.269 |  | 2.067 | 1315.36 | 0.085 | 2.672 | 2.217 | 1.225 | 16.301 | 0 | 0.037 |  | 0.291 | 0.289 |  |  | 0.202 | 0.202 |  | 8.995 |  |  | 10.464 | 10.479 | 8.425 | 8.425 |  |  |  | 190.399 |  |  |  | 3.662 | 0 | 0 | 0 | 0 | 0 | 0 | 0.037 |  |  |  |  | NT | 0.291 | 0.289 | 0.202 | 0.202 | 0.342 | 0.342 | 0.2 | 0.2 |  |  | 20250708 | Y
2025.07.10 | 25071006 | S0E02938A00W09G2700900S | S0E02938 | SE02938G00900 | 0.333 | 0.333 | 0.192 | 0.192 | 50566 |  |  | 8.999 | 9.003 | 1247 | 1247 | 124.78 | 124.78 | 0.588 | 0.588 | 1.81 | 1.81 | 0.075 | 0.075 |  | 239.9 |  | 1.363 |  | 2.16 | 1315.294 | 0.085 | 2.669 | 2.213 | 1.231 | 16.309 | 0 | 0.023 |  | 0.287 | 0.288 |  |  | 0.201 | 0.201 |  | 8.999 |  |  | 10.47 | 10.479 | 8.392 | 8.392 |  |  |  | 190.503 |  |  |  | 3.793 | 0 | 0 | 0 | 0 | 0 | 0 | 0.023 |  |  |  |  | NT | 0.287 | 0.288 | 0.201 | 0.201 | 0.342 | 0.342 | 0.202 | 0.199 |  |  | 20250708 | Y
2025.07.10 | 25071006 | S0E02938A00W09G2701000S | S0E02938 | SE02938G01000 | 0.333 | 0.333 | 0.192 | 0.192 | 50566 |  |  | 8.999 | 9.013 | 1237 | 1237 | 124.82 | 124.82 | 0.64 | 0.64 | 1.62 | 1.62 | 0.06 | 0.06 |  | 239.91 |  | 1.458 |  | 2.253 | 1316.342 | 0.085 | 2.73 | 2.284 | 1.143 | 16.356 | 0 | 0.031 |  | 0.285 | 0.29 |  |  | 0.2 | 0.2 |  | 8.999 |  |  | 10.472 | 10.488 | 8.36 | 8.36 |  |  |  | 190.608 |  |  |  | 3.924 | 0 | 0 | 0 | 0 | 0 | 0 | 0.031 |  |  |  |  | NT | 0.285 | 0.29 | 0.2 | 0.2 | 0.345 | 0.341 | 0.2 | 0.201 |  |  | 20250708 | Y
2025.07.10 | 25071006 | S0E02938A00W09G2701100S | S0E02938 | SE02938G01100 | 0.333 | 0.333 | 0.192 | 0.192 | 50566 |  |  | 9.003 | 9.019 | 1248 | 1248 | 124.842 | 124.842 | 0.635 | 0.635 | 1.682 | 1.682 | 0.092 | 0.092 |  | 239.92 |  | 1.552 |  | 2.347 | 1315.085 | 0.085 | 2.653 | 2.197 | 1.25 | 16.33 | 0 | 0.027 |  | 0.286 | 0.286 |  |  | 0.2 | 0.2 |  | 9.003 |  |  | 10.485 | 10.491 | 8.43 | 8.43 |  |  |  | 190.712 |  |  |  | 4.056 | 0 | 0 | 0 | 0 | 0 | 0 | 0.027 |  |  |  |  | NT | 0.286 | 0.286 | 0.2 | 0.2 | 0.34 | 0.343 | 0.201 | 0.199 |  |  | 20250708 | Y
2025.07.10 | 25071006 | S0E02938A00W09G2701200S | S0E02938 | SE02938G01200 | 0.333 | 0.333 | 0.192 | 0.192 | 50567 |  |  | 9.016 | 9.037 | 1258 | 1258 | 124.865 | 124.865 | 0.63 | 0.63 | 1.745 | 1.745 | 0.125 | 0.125 |  | 239.93 |  | 1.647 |  | 2.44 | 1314.817 | 0.085 | 2.63 | 2.174 | 1.273 | 16.359 | 0 | 0.029 |  | 0.287 | 0.287 |  |  | 0.2 | 0.201 |  | 9.016 |  |  | 10.49 | 10.508 | 8.5 | 8.5 |  |  |  | 190.817 |  |  |  | 4.187 | 0 | 0 | 0 | 0 | 0 | 0 | 0.029 |  |  |  |  | NT | 0.287 | 0.287 | 0.2 | 0.201 | 0.342 | 0.341 | 0.204 | 0.199 |  |  | 20250708 | Y
2025.07.10 | 25071006 | S0E02938A00W09G2701300S | S0E02938 | SE02938G01300 | 0.333 | 0.333 | 0.193 | 0.193 | 50566 |  |  | 9.033 | 9.03 | 1269 | 1269 | 124.887 | 124.887 | 0.625 | 0.625 | 1.808 | 1.808 | 0.158 | 0.158 |  | 239.94 |  | 1.741 |  | 2.533 | 1314.777 | 0.085 | 2.628 | 2.172 | 1.277 | 16.362 | 0 | 0.023 |  | 0.29 | 0.286 |  |  | 0.201 | 0.202 |  | 9.033 |  |  | 10.501 | 10.51 | 8.57 | 8.57 |  |  |  | 190.921 |  |  |  | 4.318 | 0 | 0 | 0 | 0 | 0 | 0 | 0.023 |  |  |  |  | NT | 0.29 | 0.286 | 0.201 | 0.202 | 0.34 | 0.341 | 0.201 | 0.199 |  |  | 20250708 | Y
2025.07.10 | 25071007 | S0E02938A00W09G2701400S | S0E02938 | SE02938G01400 | 0.333 | 0.333 | 0.193 | 0.193 | 50567 |  |  | 9.033 | 9.026 | 1280 | 1280 | 124.91 | 124.91 | 0.62 | 0.62 | 1.87 | 1.87 | 0.19 | 0.19 |  | 239.95 |  | 1.836 |  | 2.627 | 1315.906 | 0.085 | 2.694 | 2.248 | 1.18 | 16.4 | 0 | 0.041 |  | 0.287 | 0.29 |  |  | 0.201 | 0.202 |  | 9.033 |  |  | 10.506 | 10.493 | 8.64 | 8.64 |  |  |  | 191.026 |  |  |  | 4.449 | 0 | 0 | 0 | 0 | 0 | 0 | 0.041 |  |  |  |  | NT | 0.287 | 0.29 | 0.201 | 0.202 | 0.34 | 0.344 | 0.199 | 0.202 |  |  | 20250708 | Y
2025.07.10 | 25071007 | S0E02938A00W09G2701500S | S0E02938 | SE02938G01500 | 0.333 | 0.333 | 0.193 | 0.193 | 34406 |  |  | 9.023 | 9.026 | 1288 | 1242 | 124.84 | 124.82 | 0.58 | 0.7 | 1.19 | 2.03 | 0.18 | 0.2 |  | 239.96 |  | 1.93 | 0 | 2.72 | 1315.99 | 0.085 | 2.7 | 2.254 | 1.173 | 16.402 | 0 | 0.036 | 8 | 0.286 | 0.286 |  |  | 0.201 | 0.202 |  | 9.023 |  |  | 10.498 | 10.498 | 8.68 | 8.39 | 0 | 0 | 0 | 191.13 | 0 | 0 | 0 | 4.58 | 0 | 0 | 0 | 0 | 0 | 0 | 0.036 |  |  |  |  | NT | 0.286 | 0.286 | 0.201 | 0.202 | 0.342 | 0.34 | 0.201 | 0.2 |  |  | 20250708 | Y
2025.07.10 | 25071009 | S0E02947A00W06A0400100E | S0E02947 | SE02947A00100 | 0.333 | 0.333 | 0.191 | 0.192 | 50535 |  |  | 8.986 | 8.977 | 1258 | 1265 | 125.21 | 125 | 0.39 | 0.31 | 3.08 | 3.47 | 0.06 | 0.02 |  | 240.47 |  | 3.84 | 0 | 0.63 | 1316.301 | 0.085 | 2.747 | 2.295 | 1.147 | 16.287 | 0 | 0.034 |  | 0.284 | 0.284 |  |  | 0.201 | 0.201 |  | 8.986 |  |  | 10.387 | 10.384 | 8.41 | 8.43 | 0 | 0 | 0 | 190.96 | 0 | 0 | 0 | 0.49 | 0 | 0 | 0 | 0 | 0 | 0 | 0.034 |  |  |  |  | NT | 0.284 | 0.284 | 0.201 | 0.201 | 0.342 | 0.342 | 0.199 | 0.199 |  |  | 20250709 | Y
2025.07.10 | 25071009 | S0E02947A00W06A0400200S | S0E02947 | SE02947A00200 | 0.333 | 0.333 | 0.191 | 0.191 | 50534 |  |  | 8.986 | 8.968 | 1261 | 1266 | 125.19 | 124.907 | 0.437 | 0.413 | 2.643 | 3.11 | 0.07 | 0.1 |  | 241.353 |  | 3.62 |  | 0.57 | 1315.937 | 0.086 | 2.756 | 2.298 | 1.186 | 16.218 | 0 | 0.047 |  | 0.285 | 0.285 |  |  | 0.201 | 0.201 |  | 8.986 |  |  | 10.389 | 10.37 | 8.423 | 8.497 |  |  |  | 190.833 |  |  |  | 0.337 | 0 | 0 | 0 | 0 | 0 | 0 | 0.047 |  |  |  |  | NT | 0.285 | 0.285 | 0.201 | 0.201 | 0.338 | 0.341 | 0.198 | 0.199 |  |  | 20250709 | Y
2025.07.10 | 25071009 | S0E02947A00W06A0400300S | S0E02947 | SE02947A00300 | 0.334 | 0.334 | 0.192 | 0.192 | 50533 |  | G1 | 8.973 | 8.983 | 1263 | 1268 | 125.17 | 124.813 | 0.483 | 0.517 | 2.207 | 2.75 | 0.08 | 0.18 |  | 242.237 |  | 3.4 |  | 0.51 | 1315.24 | 0.086 | 2.701 | 2.242 | 1.247 | 16.284 | 0 | 0.048 |  | 0.284 | 0.285 |  |  | 0.2 | 0.201 |  | 8.973 |  |  | 10.376 | 10.376 | 8.437 | 8.563 |  |  |  | 190.707 |  |  |  | 0.183 | 0 | 0 | 0 | 0 | 0 | 0 | 0.048 |  |  |  |  | NT | 0.284 | 0.285 | 0.2 | 0.201 | 0.341 | 0.343 | 0.198 | 0.197 |  |  | 20250709 | N
2025.07.10 | 25071009 | S0E02947A00W06A0400400S | S0E02947 | SE02947A00400 | 0.335 | 0.333 | 0.192 | 0.191 | 44071 |  |  | 8.988 | 8.93 | 1266 | 1269 | 125.15 | 124.72 | 0.53 | 0.62 | 1.77 | 2.39 | 0.09 | 0.26 |  | 243.12 |  | 3.18 | 0 | 0.45 | 1315.069 | 0.085 | 2.643 | 2.192 | 1.252 | 16.409 | 0 | 0.036 |  | 0.283 | 0.284 |  |  | 0.2 | 0.201 |  | 8.988 |  |  | 10.379 | 10.293 | 8.45 | 8.63 | 0 | 0 | 0 | 190.58 | 0 | 0 | 0 | 0.03 | 0 | 0 | 0 | 0 | 0 | 0 | 0.036 |  |  |  |  | NT | 0.283 | 0.284 | 0.2 | 0.201 | 0.345 | 0.347 | 0.199 | 0.202 |  |  | 20250709 | Y
2025.07.10 | 25071015 | S0E02948A00V11A0700100E | S0E02948 | SE02948A00100 | 0.334 | 0.334 | 0.193 | 0.193 | 50489 |  |  | 9.102 | 9.1 | 1298 | 1295 | 125.28 | 125.03 | 0.4 | 0.36 | 1.81 | 1.03 | 0.06 | 0.18 |  | 240.26 |  | 2.52 | 0 | 0.27 | 1311.996 | 0.086 | 2.387 | 1.934 | 1.519 | 16.703 | 0 | 0.04 |  | 0.285 | 0.286 |  |  | 0.202 | 0.202 |  | 9.102 |  |  | 10.458 | 10.468 | 8.81 | 9.09 | 0 | 0 | 0 | 191.73 | 0 | 0 | 0 | 1.55 | 0 | 0 | 0 | 0 | 0 | 0 | 0.04 |  |  |  |  | NT | 0.285 | 0.286 | 0.202 | 0.202 | 0.346 | 0.345 | 0.201 | 0.2 |  |  | 20250710 | Y
2025.07.10 | 25071015 | S0E02948A00V11A0700200S | S0E02948 | SE02948A00200 | 0.334 | 0.334 | 0.192 | 0.192 | 50490 |  |  | 9.106 | 9.107 | 1276 | 1276 | 124.96 | 124.96 | 0.46 | 0.46 | 0.35 | 0.35 | 0.11 | 0.11 |  | 240.697 |  | 2.083 |  | 0.23 | 1312.302 | 0.086 | 2.413 | 1.961 | 1.493 | 16.68 | 0 | 0.034 |  | 0.284 | 0.283 |  |  | 0.201 | 0.201 |  | 9.106 |  |  | 10.464 | 10.459 | 8.6 | 8.6 |  |  |  | 192.303 |  |  |  | 1.357 | 0 | 0 | 0 | 0 | 0 | 0 | 0.034 |  |  |  |  | NT | 0.284 | 0.283 | 0.201 | 0.201 | 0.344 | 0.344 | 0.199 | 0.201 |  |  | 20250710 | Y
2025.07.10 | 25071015 | S0E02948A00V11A0700300S | S0E02948 | SE02948A00300 | 0.335 | 0.334 | 0.193 | 0.192 | 27084 |  |  | 9.101 | 9.074 | 1287 | 1287 | 125.11 | 125.11 | 0.35 | 0.35 | 3.11 | 3.11 | 0.14 | 0.14 |  | 241.133 |  | 1.647 |  | 0.19 | 1311.99 | 0.086 | 2.386 | 1.934 | 1.52 | 16.718 | 0 | 0.035 |  | 0.282 | 0.282 |  |  | 0.201 | 0.202 |  | 9.101 |  |  | 10.459 | 10.433 | 9.05 | 9.05 |  |  |  | 192.877 |  |  |  | 1.163 | 0 | 0 | 0 | 0 | 0 | 0 | 0.035 |  |  |  |  | NT | 0.282 | 0.282 | 0.201 | 0.202 | 0.343 | 0.344 | 0.199 | 0.206 |  |  | 20250710 | Y
2025.07.10 | 25071015 | S0E02948A00V11A0700400S | S0E02948 | SE02948A00400 | 0.333 | 0.335 | 0.192 | 0.193 | 50488 |  |  | 9.083 | 9.182 | 1297 | 1297 | 125.51 | 125.51 | 0.38 | 0.38 | 0.95 | 0.95 | 0.35 | 0.35 |  | 241.57 |  | 1.21 | 0 | 0.15 | 1310.885 | 0.086 | 2.293 | 1.841 | 1.617 | 16.824 | 0 | 0.034 |  | 0.283 | 0.281 |  |  | 0.202 | 0.201 |  | 9.083 |  |  | 10.428 | 10.535 | 9.25 | 9.25 | 0 | 0 | 0 | 193.45 | 0 | 0 | 0 | 0.97 | 0 | 0 | 0 | 0 | 0 | 0 | 0.034 |  |  |  |  | NT | 0.283 | 0.281 | 0.202 | 0.201 | 0.345 | 0.344 | 0.201 | 0.201 |  |  | 20250710 | Y
2025.07.10 | 25071015 | S0E02948A00V11A0700500S | S0E02948 | SE02948A00500 | 0.332 | 0.333 | 0.19 | 0.191 | 14080 |  |  | 9.188 | 9.201 | 1300 | 1299 | 125.6 | 125.07 | 0.27 | 0.38 | 2.46 | 1.73 | 0.32 | 0.41 |  | 243.12 |  | 1.38 | 0 | 0.52 | 1310.391 | 0.086 | 2.256 | 1.802 | 1.663 | 16.915 | 0 | 0.042 |  | 0.281 | 0.279 |  |  | 0.202 | 0.2 |  | 9.188 |  |  | 10.532 | 10.551 | 9.33 | 9.34 | 0 | 0 | 0 | 193.72 | 0 | 0 | 0 | 0.46 | 0 | 0 | 0 | 0 | 0 | 0 | 0.042 |  |  |  |  | NT | 0.281 | 0.279 | 0.202 | 0.2 | 0.338 | 0.344 | 0.197 | 0.198 |  |  | 20250710 | Y
2025.07.10 | 25071009 | S0E02963A00V11C0100100E | S0E02963 | SE02963C00100 | 0.33 | 0.33 | 0.191 | 0.192 | 50501 |  |  | 9.082 | 9.077 | 1274 | 1281 | 125.01 | 124.92 | 0.26 | 0.36 | 3.3 | 1.9 | 0.14 | 0.18 |  | 239.61 |  | 8.81 | 0 | 0.53 | 1316.123 | 0.085 | 2.712 | 2.266 | 1.161 | 16.364 | 0 | 0.028 |  | 0.283 | 0.284 |  |  | 0.2 | 0.2 |  | 9.082 |  |  | 10.513 | 10.567 | 8.38 | 8.57 | 0 | 0 | 0 | 194.67 | 0 | 0 | 0 | 0.75 | 0 | 0 | 0 | 0 | 0 | 0 | 0.028 |  |  |  |  | NT | 0.283 | 0.284 | 0.2 | 0.2 | 0.339 | 0.338 | 0.2 | 0.197 |  |  | 20250708 | Y
2025.07.10 | 25071009 | S0E02963A00V11C0100200S | S0E02963 | SE02963C00200 | 0.329 | 0.329 | 0.191 | 0.191 | 42117 |  |  | 9.081 | 9.078 | 1270 | 1263 | 124.98 | 125.25 | 0.19 | 0.27 | 0.86 | 0.51 | 0.17 | 0.02 |  | 239.32 |  | 6.84 | 0 | 0.46 | 1316.966 | 0.084 | 2.78 | 2.335 | 1.089 | 16.287 | 0 | 0.026 | 7 | 0.282 | 0.282 |  |  | 0.2 | 0.199 |  | 9.081 |  |  | 10.563 | 10.587 | 8.53 | 8.43 | 0 | 0 | 0 | 196.06 | 0 | 0 | 0 | 0.11 | 0 | 0 | 0 | 0 | 0 | 0 | 0.026 |  |  |  |  | NT | 0.282 | 0.282 | 0.2 | 0.199 | 0.34 | 0.345 | 0.198 | 0.199 |  |  | 20250708 | Y
2025.07.10 | 25071015 | S0E02963A00V11D2500100E | S0E02963 | SE02963D00100 | 0.333 | 0.333 | 0.193 | 0.193 | 50512 |  |  | 9.045 | 9.029 | 1269 | 1279 | 125.06 | 124.89 | 0.34 | 0.29 | 3.01 | 3.13 | 0.13 | 0.15 |  | 239.32 |  | 10.97 | 0 | 0.21 | 1316.534 | 0.085 | 2.771 | 2.319 | 1.129 | 16.28 | 0 | 0.03 |  | 0.286 | 0.285 |  |  | 0.204 | 0.204 |  | 9.045 |  |  | 10.444 | 10.438 | 8.45 | 8.4 | 0 | 0 | 0 | 193.17 | 0 | 0 | 0 | 1.27 | 0 | 0 | 0 | 0 | 0 | 0 | 0.03 |  |  |  |  | NT | 0.286 | 0.285 | 0.204 | 0.204 | 0.342 | 0.341 | 0.201 | 0.199 |  |  | 20250708 | Y
2025.07.10 | 25071015 | S0E02963A00V11D2500200S | S0E02963 | SE02963D00200 | 0.333 | 0.333 | 0.193 | 0.193 | 50515 |  |  | 9.055 | 9.043 | 1279 | 1279 | 125.24 | 125.24 | 0.22 | 0.22 | 1.47 | 1.47 | 0.11 | 0.11 |  | 239.33 |  | 10.658 |  | 0.562 | 1316.512 | 0.085 | 2.77 | 2.318 | 1.131 | 16.284 | 0 | 0.031 |  | 0.286 | 0.289 |  |  | 0.204 | 0.204 |  | 9.055 |  |  | 10.441 | 10.453 | 8.65 | 8.65 |  |  |  | 193.14 |  |  |  | 1.442 | 0 | 0 | 0 | 0 | 0 | 0 | 0.031 |  |  |  |  | NT | 0.286 | 0.289 | 0.204 | 0.204 | 0.343 | 0.342 | 0.199 | 0.2 |  |  | 20250708 | Y
2025.07.10 | 25071015 | S0E02963A00V11D2500300S | S0E02963 | SE02963D00300 | 0.333 | 0.333 | 0.193 | 0.193 | 50513 |  |  | 9.05 | 9.051 | 1280 | 1280 | 125.228 | 125.228 | 0.214 | 0.214 | 1.378 | 1.378 | 0.12 | 0.12 |  | 239.34 |  | 10.347 |  | 0.913 | 1315.608 | 0.086 | 2.733 | 2.274 | 1.217 | 16.277 | 0 | 0.031 |  | 0.289 | 0.286 |  |  | 0.203 | 0.203 |  | 9.05 |  |  | 10.458 | 10.462 | 8.63 | 8.63 |  |  |  | 193.11 |  |  |  | 1.613 | 0 | 0 | 0 | 0 | 0 | 0 | 0.031 |  |  |  |  | NT | 0.289 | 0.286 | 0.203 | 0.203 | 0.341 | 0.342 | 0.199 | 0.2 |  |  | 20250708 | Y
2025.07.10 | 25071015 | S0E02963A00V11D2500400S | S0E02963 | SE02963D00400 | 0.333 | 0.333 | 0.193 | 0.193 | 50515 |  |  | 9.054 | 9.049 | 1282 | 1282 | 125.216 | 125.216 | 0.208 | 0.208 | 1.286 | 1.286 | 0.13 | 0.13 |  | 239.35 |  | 10.035 |  | 1.265 | 1315.585 | 0.086 | 2.733 | 2.274 | 1.22 | 16.28 | 0 | 0.028 |  | 0.288 | 0.286 |  |  | 0.203 | 0.203 |  | 9.054 |  |  | 10.465 | 10.466 | 8.61 | 8.61 |  |  |  | 193.08 |  |  |  | 1.785 | 0 | 0 | 0 | 0 | 0 | 0 | 0.028 |  |  |  |  | NT | 0.288 | 0.286 | 0.203 | 0.203 | 0.343 | 0.341 | 0.198 | 0.2 |  |  | 20250708 | Y
2025.07.10 | 25071015 | S0E02963A00V11D2500500S | S0E02963 | SE02963D00500 | 0.333 | 0.333 | 0.192 | 0.192 | 50515 |  |  | 9.058 | 9.039 | 1283 | 1283 | 125.204 | 125.204 | 0.202 | 0.202 | 1.194 | 1.194 | 0.14 | 0.14 |  | 239.36 |  | 9.723 |  | 1.617 | 1315.473 | 0.086 | 2.723 | 2.264 | 1.228 | 16.291 | 0 | 0.042 |  | 0.29 | 0.287 |  |  | 0.202 | 0.202 |  | 9.058 |  |  | 10.46 | 10.457 | 8.59 | 8.59 |  |  |  | 193.05 |  |  |  | 1.957 | 0 | 0 | 0 | 0 | 0 | 0 | 0.042 |  |  |  |  | NT | 0.29 | 0.287 | 0.202 | 0.202 | 0.343 | 0.341 | 0.198 | 0.2 |  |  | 20250708 | Y
2025.07.10 | 25071015 | S0E02963A00V11D2500600S | S0E02963 | SE02963D00600 | 0.333 | 0.333 | 0.192 | 0.192 | 50515 |  |  | 9.058 | 9.064 | 1285 | 1285 | 125.192 | 125.192 | 0.196 | 0.196 | 1.102 | 1.102 | 0.15 | 0.15 |  | 239.37 |  | 9.412 |  | 1.968 | 1315.397 | 0.086 | 2.716 | 2.257 | 1.234 | 16.293 | 0 | 0.034 |  | 0.287 | 0.287 |  |  | 0.202 | 0.202 |  | 9.058 |  |  | 10.461 | 10.464 | 8.57 | 8.57 |  |  |  | 193.02 |  |  |  | 2.128 | 0 | 0 | 0 | 0 | 0 | 0 | 0.034 |  |  |  |  | NT | 0.287 | 0.287 | 0.202 | 0.202 | 0.343 | 0.339 | 0.198 | 0.197 |  |  | 20250708 | Y
2025.07.10 | 25071015 | S0E02963A00V11D2500700S | S0E02963 | SE02963D00700 | 0.333 | 0.332 | 0.192 | 0.191 | 50501 |  |  | 9.075 | 9.057 | 1286 | 1286 | 125.18 | 125.18 | 0.19 | 0.19 | 1.01 | 1.01 | 0.16 | 0.16 | 1194 | 239.38 |  | 9.1 | 0 | 2.32 | 1315.902 | 0.085 | 2.719 | 2.267 | 1.183 | 16.35 | 0 | 0.03 |  | 0.285 | 0.288 |  |  | 0.201 | 0.201 |  | 9.075 |  |  | 10.478 | 10.477 | 8.55 | 8.55 | 0 | 0 | 0 | 192.99 | 0 | 0 | 0 | 2.3 | 0 | 0 | 0 | 0 | 0 | 0 | 0.03 |  |  |  |  | NT | 0.285 | 0.288 | 0.201 | 0.201 | 0.348 | 0.34 | 0.198 | 0.198 |  |  | 20250708 | Y
2025.07.10 | 25071015 | S0E02963A00V11D2500800S | S0E02963 | SE02963D00800 | 0.333 | 0.332 | 0.192 | 0.191 | 50512 |  |  | 9.072 | 9.053 | 1285 | 1285 | 125.128 | 125.128 | 0.205 | 0.205 | 0.993 | 0.993 | 0.145 | 0.145 |  | 239.403 |  | 9.006 |  | 2.554 | 1315.154 | 0.086 | 2.697 | 2.238 | 1.257 | 16.322 | 0 | 0.029 |  | 0.287 | 0.289 |  |  | 0.201 | 0.201 |  | 9.072 |  |  | 10.479 | 10.454 | 8.527 | 8.527 |  |  |  | 193.241 |  |  |  | 2.981 | 0 | 0 | 0 | 0 | 0 | 0 | 0.029 |  |  |  |  | NT | 0.287 | 0.289 | 0.201 | 0.201 | 0.341 | 0.341 | 0.197 | 0.197 |  |  | 20250708 | Y
2025.07.10 | 25071015 | S0E02963A00V11D2500900S | S0E02963 | SE02963D00900 | 0.332 | 0.333 | 0.191 | 0.191 | 50513 |  |  | 9.065 | 9.066 | 1283 | 1283 | 125.077 | 125.077 | 0.22 | 0.22 | 0.977 | 0.977 | 0.13 | 0.13 |  | 239.426 |  | 8.911 |  | 2.789 | 1315.075 | 0.086 | 2.693 | 2.233 | 1.263 | 16.329 | 0 | 0.032 |  | 0.289 | 0.287 |  |  | 0.201 | 0.201 |  | 9.065 |  |  | 10.457 | 10.466 | 8.503 | 8.503 |  |  |  | 193.493 |  |  |  | 3.663 | 0 | 0 | 0 | 0 | 0 | 0 | 0.032 |  |  |  |  | NT | 0.289 | 0.287 | 0.201 | 0.201 | 0.34 | 0.343 | 0.198 | 0.197 |  |  | 20250708 | Y
2025.07.10 | 25071015 | S0E02963A00V11D2501000S | S0E02963 | SE02963D01000 | 0.332 | 0.332 | 0.191 | 0.191 | 50510 |  |  | 9.073 | 9.057 | 1282 | 1282 | 125.025 | 125.025 | 0.235 | 0.235 | 0.96 | 0.96 | 0.115 | 0.115 |  | 239.449 |  | 8.817 |  | 3.023 | 1315.232 | 0.086 | 2.703 | 2.243 | 1.249 | 16.32 | 0 | 0.033 |  | 0.287 | 0.286 |  |  | 0.2 | 0.201 |  | 9.073 |  |  | 10.469 | 10.463 | 8.48 | 8.48 |  |  |  | 193.744 |  |  |  | 4.344 | 0 | 0 | 0 | 0 | 0 | 0 | 0.033 |  |  |  |  | NT | 0.287 | 0.286 | 0.2 | 0.201 | 0.34 | 0.34 | 0.197 | 0.196 |  |  | 20250708 | Y
2025.07.10 | 25071015 | S0E02963A00V11D2501100S | S0E02963 | SE02963D01100 | 0.332 | 0.332 | 0.191 | 0.191 | 50513 |  |  | 9.068 | 9.075 | 1281 | 1281 | 124.973 | 124.973 | 0.25 | 0.25 | 0.943 | 0.943 | 0.1 | 0.1 |  | 239.471 |  | 8.723 |  | 3.257 | 1315.324 | 0.086 | 2.708 | 2.249 | 1.24 | 16.307 | 0 | 0.032 |  | 0.285 | 0.289 |  |  | 0.2 | 0.201 |  | 9.068 |  |  | 10.462 | 10.488 | 8.457 | 8.457 |  |  |  | 193.996 |  |  |  | 5.026 | 0 | 0 | 0 | 0 | 0 | 0 | 0.032 |  |  |  |  | NT | 0.285 | 0.289 | 0.2 | 0.201 | 0.342 | 0.34 | 0.198 | 0.198 |  |  | 20250708 | Y
2025.07.10 | 25071015 | S0E02963A00V11D2501200S | S0E02963 | SE02963D01200 | 0.332 | 0.332 | 0.191 | 0.191 | 50513 |  |  | 9.075 | 9.092 | 1279 | 1279 | 124.922 | 124.922 | 0.265 | 0.265 | 0.927 | 0.927 | 0.085 | 0.085 |  | 239.494 |  | 8.629 |  | 3.491 | 1315.346 | 0.086 | 2.714 | 2.255 | 1.241 | 16.306 | 0 | 0.035 |  | 0.287 | 0.289 |  |  | 0.2 | 0.201 |  | 9.075 |  |  | 10.483 | 10.505 | 8.433 | 8.433 |  |  |  | 194.247 |  |  |  | 5.707 | 0 | 0 | 0 | 0 | 0 | 0 | 0.035 |  |  |  |  | NT | 0.287 | 0.289 | 0.2 | 0.201 | 0.34 | 0.339 | 0.199 | 0.2 |  |  | 20250708 | Y
2025.07.10 | 25071015 | S0E02963A00V11D2501300S | S0E02963 | SE02963D01300 | 0.332 | 0.332 | 0.191 | 0.191 | 50513 |  |  | 9.089 | 9.06 | 1278 | 1278 | 124.87 | 124.87 | 0.28 | 0.28 | 0.91 | 0.91 | 0.07 | 0.07 |  | 239.517 |  | 8.534 |  | 3.726 | 1316.067 | 0.085 | 2.735 | 2.282 | 1.169 | 16.336 | 0 | 0.034 |  | 0.287 | 0.286 |  |  | 0.2 | 0.201 |  | 9.089 |  |  | 10.499 | 10.462 | 8.41 | 8.41 |  |  |  | 194.499 |  |  |  | 6.389 | 0 | 0 | 0 | 0 | 0 | 0 | 0.034 |  |  |  |  | NT | 0.287 | 0.286 | 0.2 | 0.201 | 0.339 | 0.339 | 0.2 | 0.198 |  |  | 20250708 | Y
2025.07.10 | 25071015 | S0E02963A00V11D2501400S | S0E02963 | SE02963D01400 | 0.332 | 0.332 | 0.191 | 0.191 | 27689 |  |  | 9.063 | 9.066 | 1278 | 1283 | 124.88 | 125.14 | 0.37 | 0.3 | 2.2 | 2.67 | 0.17 | 0.1 |  | 239.54 |  | 8.44 | 0 | 3.96 | 1315.859 | 0.085 | 2.714 | 2.262 | 1.187 | 16.369 | 0 | 0.028 | 8 | 0.284 | 0.284 |  |  | 0.202 | 0.202 |  | 9.063 |  |  | 10.468 | 10.481 | 8.52 | 8.42 | 0 | 0 | 0 | 194.75 | 0 | 0 | 0 | 7.07 | 0 | 0 | 0 | 0 | 0 | 0 | 0.028 |  |  |  |  | NT | 0.284 | 0.284 | 0.202 | 0.202 | 0.341 | 0.341 | 0.201 | 0.201 |  |  | 20250708 | Y
2025.07.10 | 25071013 | S0E02964A00W06B2900100E | S0E02964 | SE02964B00100 | 0.332 | 0.332 | 0.195 | 0.195 | 13696 |  |  | 8.942 | 8.942 | 1279 | 1268 | 125.08 | 124.94 | 0.54 | 0.39 | 2.62 | 2.11 | 0.08 | 0.01 |  | 239.8 |  | 2.49 | 0 | 0.26 | 1318.098 | 0.084 | 2.859 | 2.417 | 0.991 | 16.223 | 0 | 0.05 |  | 0.286 | 0.287 |  |  | 0.205 | 0.206 |  | 8.942 |  |  | 10.409 | 10.404 | 8.35 | 8.43 | 0 | 0 | 0 | 188.97 | 0 | 0 | 0 | 0.8 | 0 | 0 | 0 | 0 | 0 | 0 | 0.05 |  |  | 2.966 | 8.929 | NT | 0.286 | 0.287 | 0.205 | 0.206 | 0.34 | 0.34 | 0.202 | 0.198 | 0.034 | 0.189 | 20250707 | Y
2025.07.10 | 25071013 | S0E02964A00W06B2900200S | S0E02964 | SE02964B00200 | 0.333 | 0.332 | 0.195 | 0.195 | 49697 |  |  | 8.933 | 8.927 | 1282 | 1282 | 125.12 | 125.12 | 0.46 | 0.46 | 3.57 | 3.57 | 0.11 | 0.11 |  | 239.802 |  | 2.449 |  | 0.53 | 1317.835 | 0.084 | 2.852 | 2.406 | 1.014 | 16.194 | 0 | 0.022 |  | 0.288 | 0.289 |  |  | 0.205 | 0.206 |  | 8.933 |  |  | 10.393 | 10.389 | 8.41 | 8.41 |  |  |  | 189.028 |  |  |  | 1.23 | 0 | 0 | 0 | 0 | 0 | 0 | 0.022 |  |  | 2.741 | 8.15 | NT | 0.288 | 0.289 | 0.205 | 0.206 | 0.338 | 0.344 | 0.203 | 0.202 | 0.062 | 0.155 | 20250707 | Y
2025.07.10 | 25071013 | S0E02964A00W06B2900300S | S0E02964 | SE02964B00300 | 0.332 | 0.332 | 0.195 | 0.195 | 47507 |  |  | 8.922 | 8.93 | 1281 | 1281 | 125.09 | 125.09 | 0.404 | 0.404 | 3.3 | 3.3 | 0.104 | 0.104 |  | 239.804 |  | 2.408 |  | 0.8 | 1316.499 | 0.085 | 2.765 | 2.311 | 1.127 | 16.177 | 0 | 0.031 |  | 0.29 | 0.288 |  |  | 0.205 | 0.206 |  | 8.922 |  |  | 10.388 | 10.397 | 8.414 | 8.414 |  |  |  | 189.086 |  |  |  | 1.66 | 0 | 0 | 0 | 0 | 0 | 0 | 0.031 |  |  | 2.745 | 8.146 | NT | 0.29 | 0.288 | 0.205 | 0.206 | 0.345 | 0.34 | 0.205 | 0.202 |  |  | 20250707 | Y
2025.07.10 | 25071013 | S0E02964A00W06B2900400S | S0E02964 | SE02964B00400 | 0.332 | 0.332 | 0.195 | 0.195 | 49699 |  |  | 8.932 | 8.934 | 1280 | 1280 | 125.06 | 125.06 | 0.348 | 0.348 | 3.03 | 3.03 | 0.098 | 0.098 |  | 239.806 |  | 2.367 |  | 1.07 | 1316.075 | 0.085 | 2.729 | 2.275 | 1.163 | 16.216 | 0 | 0.04 |  | 0.29 | 0.288 |  |  | 0.205 | 0.206 |  | 8.932 |  |  | 10.387 | 10.396 | 8.418 | 8.418 |  |  |  | 189.144 |  |  |  | 2.09 | 0 | 0 | 0 | 0 | 0 | 0 | 0.04 |  |  | 2.748 | 8.143 | NT | 0.29 | 0.288 | 0.205 | 0.206 | 0.34 | 0.341 | 0.202 | 0.202 |  |  | 20250707 | Y
2025.07.10 | 25071013 | S0E02964A00W06B2900500S | S0E02964 | SE02964B00500 | 0.332 | 0.332 | 0.195 | 0.195 | 49700 |  |  | 8.934 | 8.965 | 1280 | 1280 | 125.03 | 125.03 | 0.292 | 0.292 | 2.76 | 2.76 | 0.092 | 0.092 |  | 239.808 |  | 2.326 |  | 1.34 | 1315.93 | 0.085 | 2.72 | 2.265 | 1.176 | 16.233 | 0 | 0.041 |  | 0.29 | 0.286 |  |  | 0.204 | 0.205 |  | 8.934 |  |  | 10.387 | 10.415 | 8.422 | 8.422 |  |  |  | 189.202 |  |  |  | 2.52 | 0 | 0 | 0 | 0 | 0 | 0 | 0.041 |  |  | 2.752 | 8.14 | NT | 0.29 | 0.286 | 0.204 | 0.205 | 0.342 | 0.34 | 0.201 | 0.199 |  |  | 20250707 | Y
2025.07.10 | 25071013 | S0E02964A00W06B2900600S | S0E02964 | SE02964B00600 | 0.331 | 0.332 | 0.194 | 0.195 | 28130 |  |  | 8.961 | 8.981 | 1279 | 1279 | 125 | 125 | 0.236 | 0.236 | 2.49 | 2.49 | 0.086 | 0.086 |  | 239.81 |  | 2.285 |  | 1.61 | 1315.93 | 0.085 | 2.721 | 2.266 | 1.179 | 16.249 | 0 | 0.031 |  | 0.286 | 0.286 |  |  | 0.204 | 0.205 |  | 8.961 |  |  | 10.425 | 10.439 | 8.426 | 8.426 |  |  |  | 189.26 |  |  |  | 2.95 | 0 | 0 | 0 | 0 | 0 | 0 | 0.031 |  |  | 2.756 | 8.136 | NT | 0.286 | 0.286 | 0.204 | 0.205 | 0.339 | 0.339 | 0.202 | 0.204 |  |  | 20250707 | Y
2025.07.10 | 25071013 | S0E02964A00W06B2900700S | S0E02964 | SE02964B00700 | 0.332 | 0.332 | 0.195 | 0.194 | 49699 |  |  | 8.98 | 8.962 | 1278 | 1278 | 124.97 | 124.97 | 0.18 | 0.18 | 2.22 | 2.22 | 0.08 | 0.08 | 1201 | 239.812 |  | 2.244 |  | 1.88 | 1316.923 | 0.085 | 2.778 | 2.332 | 1.093 | 16.29 | 0 | 0.038 |  | 0.288 | 0.286 |  |  | 0.204 | 0.205 |  | 8.98 |  |  | 10.445 | 10.42 | 8.43 | 8.43 |  |  |  | 189.318 |  |  |  | 3.38 | 0 | 0 | 0 | 0 | 0 | 0 | 0.038 |  |  | 2.76 | 8.132 | NT | 0.288 | 0.286 | 0.204 | 0.205 | 0.34 | 0.338 | 0.2 | 0.202 |  |  | 20250707 | Y
2025.07.10 | 25071013 | S0E02964A00W06B2900800S | S0E02964 | SE02964B00800 | 0.332 | 0.332 | 0.195 | 0.194 | 49701 |  |  | 8.96 | 8.956 | 1284 | 1284 | 124.962 | 124.962 | 0.2 | 0.2 | 2.35 | 2.35 | 0.103 | 0.103 |  | 239.814 |  | 2.203 |  | 2.15 | 1315.758 | 0.085 | 2.708 | 2.252 | 1.191 | 16.247 | 0 | 0.025 |  | 0.285 | 0.29 |  |  | 0.204 | 0.204 |  | 8.96 |  |  | 10.42 | 10.411 | 8.482 | 8.482 |  |  |  | 189.376 |  |  |  | 3.81 | 0 | 0 | 0 | 0 | 0 | 0 | 0.025 |  |  | 2.764 | 8.129 | NT | 0.285 | 0.29 | 0.204 | 0.204 | 0.344 | 0.34 | 0.201 | 0.207 |  |  | 20250707 | Y
2025.07.10 | 25071013 | S0E02964A00W06B2900900S | S0E02964 | SE02964B00900 | 0.332 | 0.332 | 0.194 | 0.194 | 49701 |  |  | 8.957 | 8.954 | 1290 | 1290 | 124.955 | 124.955 | 0.22 | 0.22 | 2.48 | 2.48 | 0.125 | 0.125 |  | 239.816 |  | 2.162 |  | 2.42 | 1315.558 | 0.085 | 2.689 | 2.234 | 1.208 | 16.272 | 0 | 0.031 |  | 0.292 | 0.289 |  |  | 0.204 | 0.204 |  | 8.957 |  |  | 10.411 | 10.411 | 8.535 | 8.535 |  |  |  | 189.434 |  |  |  | 4.24 | 0 | 0 | 0 | 0 | 0 | 0 | 0.031 |  |  | 2.767 | 8.126 | NT | 0.292 | 0.289 | 0.204 | 0.204 | 0.34 | 0.341 | 0.201 | 0.2 |  |  | 20250707 | Y
2025.07.10 | 25071013 | S0E02964A00W06B2901000S | S0E02964 | SE02964B01000 | 0.332 | 0.332 | 0.194 | 0.194 | 49701 |  |  | 8.958 | 8.951 | 1295 | 1295 | 124.947 | 124.947 | 0.24 | 0.24 | 2.61 | 2.61 | 0.148 | 0.148 |  | 239.818 |  | 2.121 |  | 2.69 | 1315.555 | 0.085 | 2.691 | 2.236 | 1.208 | 16.27 | 0 | 0.027 |  | 0.287 | 0.293 |  |  | 0.203 | 0.204 |  | 8.958 |  |  | 10.413 | 10.415 | 8.588 | 8.588 |  |  |  | 189.492 |  |  |  | 4.67 | 0 | 0 | 0 | 0 | 0 | 0 | 0.027 |  |  | 2.771 | 8.122 | NT | 0.287 | 0.293 | 0.203 | 0.204 | 0.34 | 0.34 | 0.2 | 0.201 | 0.018 | 0.127 | 20250707 | Y
2025.07.10 | 25071013 | S0E02964A00W06B2901200S | S0E02964 | SE02964B01200 | 0.332 | 0.332 | 0.194 | 0.193 | 49703 |  |  | 8.954 | 8.917 | 1301 | 1301 | 124.94 | 124.94 | 0.26 | 0.26 | 2.74 | 2.74 | 0.17 | 0.17 |  | 239.82 |  | 2.08 | 0 | 2.96 | 1316.867 | 0.085 | 2.772 | 2.327 | 1.097 | 16.29 | 0 | 0.025 |  | 0.29 | 0.292 |  |  | 0.203 | 0.203 |  | 8.954 |  |  | 10.413 | 10.369 | 8.64 | 8.64 | 0 | 0 | 0 | 189.55 | 0 | 0 | 0 | 5.1 | 0 | 0 | 0 | 0 | 0 | 0 | 0.025 |  |  | 2.684 | 7.964 | NT | 0.29 | 0.292 | 0.203 | 0.203 | 0.342 | 0.34 | 0.2 | 0.201 |  |  | 20250707 | Y
2025.07.10 | 25071013 | S0E02964A00W06B2901300S | S0E02964 | SE02964B01300 | 0.332 | 0.333 | 0.193 | 0.193 | 49704 |  |  | 8.914 | 8.927 | 1299 | 1299 | 124.912 | 124.912 | 0.275 | 0.275 | 2.428 | 2.428 | 0.155 | 0.155 |  | 239.844 |  | 2.05 |  | 2.729 | 1315.932 | 0.085 | 2.721 | 2.266 | 1.177 | 16.229 | 0 | 0.027 |  | 0.29 | 0.287 |  |  | 0.203 | 0.203 |  | 8.914 |  |  | 10.365 | 10.377 | 8.603 | 8.603 |  |  |  | 189.564 |  |  |  | 4.57 | 0 | 0 | 0 | 0 | 0 | 0 | 0.027 |  |  | 2.597 | 7.806 | NT | 0.29 | 0.287 | 0.203 | 0.203 | 0.342 | 0.341 | 0.204 | 0.2 |  |  | 20250707 | Y
2025.07.10 | 25071013 | S0E02964A00W06B2901400S | S0E02964 | SE02964B01400 | 0.332 | 0.332 | 0.193 | 0.193 | 49703 |  |  | 8.931 | 8.955 | 1296 | 1296 | 124.885 | 124.885 | 0.29 | 0.29 | 2.115 | 2.115 | 0.14 | 0.14 |  | 239.869 |  | 2.02 |  | 2.498 | 1315.715 | 0.085 | 2.701 | 2.246 | 1.193 | 16.251 | 0 | 0.034 |  | 0.285 | 0.289 |  |  | 0.202 | 0.202 |  | 8.931 |  |  | 10.381 | 10.405 | 8.565 | 8.565 |  |  |  | 189.579 |  |  |  | 4.04 | 0 | 0 | 0 | 0 | 0 | 0 | 0.034 |  |  | 2.51 | 7.648 | NT | 0.285 | 0.289 | 0.202 | 0.202 | 0.339 | 0.342 | 0.2 | 0.2 |  |  | 20250707 | Y
2025.07.10 | 25071013 | S0E02964A00W06B2901500S | S0E02964 | SE02964B01500 | 0.332 | 0.332 | 0.192 | 0.193 | 49702 |  |  | 8.95 | 8.962 | 1294 | 1294 | 124.858 | 124.858 | 0.305 | 0.305 | 1.802 | 1.802 | 0.125 | 0.125 |  | 239.893 |  | 1.99 |  | 2.267 | 1315.548 | 0.085 | 2.691 | 2.236 | 1.209 | 16.269 | 0 | 0.038 |  | 0.287 | 0.292 |  |  | 0.202 | 0.202 |  | 8.95 |  |  | 10.399 | 10.416 | 8.528 | 8.528 |  |  |  | 189.593 |  |  |  | 3.51 | 0 | 0 | 0 | 0 | 0 | 0 | 0.038 |  |  | 2.423 | 7.49 | NT | 0.287 | 0.292 | 0.202 | 0.202 | 0.344 | 0.342 | 0.2 | 0.199 |  |  | 20250707 | Y
2025.07.10 | 25071013 | S0E02964A00W06B2901600S | S0E02964 | SE02964B01600 | 0.332 | 0.332 | 0.192 | 0.193 | 49701 |  |  | 8.954 | 8.991 | 1292 | 1292 | 124.83 | 124.83 | 0.32 | 0.32 | 1.49 | 1.49 | 0.11 | 0.11 |  | 239.918 |  | 1.96 |  | 2.036 | 1316.581 | 0.085 | 2.749 | 2.303 | 1.122 | 16.322 | 0 | 0.024 |  | 0.285 | 0.291 |  |  | 0.202 | 0.202 |  | 8.954 |  |  | 10.41 | 10.438 | 8.49 | 8.49 |  |  |  | 189.608 |  |  |  | 2.98 | 0 | 0 | 0 | 0 | 0 | 0 | 0.024 |  |  | 2.336 | 7.332 | NT | 0.285 | 0.291 | 0.202 | 0.202 | 0.342 | 0.34 | 0.198 | 0.198 |  |  | 20250707 | Y
2025.07.10 | 25071013 | S0E02964A00W06B2901700S | S0E02964 | SE02964B01700 | 0.332 | 0.332 | 0.193 | 0.193 | 49697 |  |  | 8.979 | 8.975 | 1295 | 1295 | 124.84 | 124.84 | 0.316 | 0.316 | 1.432 | 1.432 | 0.122 | 0.122 |  | 239.942 |  | 1.93 |  | 1.804 | 1315.361 | 0.085 | 2.671 | 2.216 | 1.225 | 16.296 | 0 | 0.043 |  | 0.286 | 0.288 |  |  | 0.202 | 0.203 |  | 8.979 |  |  | 10.431 | 10.429 | 8.544 | 8.544 |  |  |  | 189.622 |  |  |  | 2.45 | 0 | 0 | 0 | 0 | 0 | 0 | 0.043 |  |  | 2.249 | 7.174 | NT | 0.286 | 0.288 | 0.202 | 0.203 | 0.339 | 0.34 | 0.2 | 0.201 |  |  | 20250707 | Y
2025.07.10 | 25071013 | S0E02964A00W06B2901800S | S0E02964 | SE02964B01800 | 0.333 | 0.333 | 0.194 | 0.193 | 49698 |  |  | 8.969 | 8.955 | 1297 | 1297 | 124.85 | 124.85 | 0.312 | 0.312 | 1.374 | 1.374 | 0.134 | 0.134 |  | 239.967 |  | 1.9 |  | 1.573 | 1314.865 | 0.085 | 2.634 | 2.178 | 1.268 | 16.338 | 0 | 0.026 |  | 0.289 | 0.291 |  |  | 0.203 | 0.203 |  | 8.969 |  |  | 10.418 | 10.397 | 8.598 | 8.598 |  |  |  | 189.637 |  |  |  | 1.92 | 0 | 0 | 0 | 0 | 0 | 0 | 0.026 |  |  | 2.162 | 7.016 | NT | 0.289 | 0.291 | 0.203 | 0.203 | 0.342 | 0.34 | 0.201 | 0.201 |  |  | 20250707 | Y
2025.07.10 | 25071013 | S0E02964A00W06B2901900S | S0E02964 | SE02964B01900 | 0.333 | 0.333 | 0.194 | 0.194 | 49700 |  |  | 8.959 | 8.985 | 1300 | 1300 | 124.86 | 124.86 | 0.308 | 0.308 | 1.316 | 1.316 | 0.146 | 0.146 |  | 239.991 |  | 1.87 |  | 1.342 | 1314.123 | 0.085 | 2.572 | 2.117 | 1.333 | 16.408 | 0 | 0.024 |  | 0.287 | 0.292 |  |  | 0.203 | 0.204 |  | 8.959 |  |  | 10.392 | 10.416 | 8.652 | 8.652 |  |  |  | 189.651 |  |  |  | 1.39 | 0 | 0 | 0 | 0 | 0 | 0 | 0.024 |  |  | 2.075 | 6.858 | NT | 0.287 | 0.292 | 0.203 | 0.204 | 0.348 | 0.341 | 0.202 | 0.203 |  |  | 20250707 | Y
2025.07.10 | 25071013 | S0E02964A00W06B2902000S | S0E02964 | SE02964B02000 | 0.333 | 0.333 | 0.194 | 0.194 | 49700 |  |  | 8.982 | 9.003 | 1302 | 1302 | 124.87 | 124.87 | 0.304 | 0.304 | 1.258 | 1.258 | 0.158 | 0.158 |  | 240.016 |  | 1.84 |  | 1.111 | 1313.474 | 0.085 | 2.516 | 2.06 | 1.388 | 16.476 | 0 | 0.024 |  | 0.29 | 0.286 |  |  | 0.204 | 0.204 |  | 8.982 |  |  | 10.41 | 10.431 | 8.706 | 8.706 |  |  |  | 189.666 |  |  |  | 0.86 | 0 | 0 | 0 | 0 | 0 | 0 | 0.024 |  |  | 1.988 | 6.7 | NT | 0.29 | 0.286 | 0.204 | 0.204 | 0.341 | 0.344 | 0.202 | 0.201 | 0.033 | 0.139 | 20250707 | Y
2025.07.10 | 25071013 | S0E02964A00W06B2902100S | S0E02964 | SE02964B02100 | 0.333 | 0.333 | 0.195 | 0.195 | 46316 |  |  | 8.991 | 8.986 | 1305 | 1305 | 124.88 | 124.88 | 0.3 | 0.3 | 1.2 | 1.2 | 0.17 | 0.17 |  | 240.04 |  | 1.81 | 0 | 0.88 | 1314.431 | 0.085 | 2.573 | 2.126 | 1.307 | 16.534 | 0 | 0.037 |  | 0.287 | 0.288 |  |  | 0.204 | 0.205 |  | 8.991 |  |  | 10.43 | 10.417 | 8.76 | 8.76 | 0 | 0 | 0 | 189.68 | 0 | 0 | 0 | 0.33 | 0 | 0 | 0 | 0 | 0 | 0 | 0.037 |  |  | 2.001 | 6.219 | NT | 0.287 | 0.288 | 0.204 | 0.205 | 0.344 | 0.346 | 0.2 | 0.202 | 0.022 | 0.135 | 20250707 | Y
2025.07.10 | 25071011 | S0E02964A00W06C0300100E | S0E02964 | SE02964C00100 | 0.333 | 0.332 | 0.195 | 0.194 | 49798 |  |  | 8.911 | 8.903 | 1282 | 1272 | 124.88 | 125.06 | 0.57 | 0.45 | 2.28 | 2.46 | 0.16 | 0.03 |  | 240.44 |  | 4.92 | 0 | 0.12 | 1317.381 | 0.084 | 2.814 | 2.368 | 1.053 | 16.234 | 0 | 0.029 |  | 0.286 | 0.288 |  |  | 0.204 | 0.205 |  | 8.911 |  |  | 10.365 | 10.355 | 8.44 | 8.4 | 0 | 0 | 0 | 188.99 | 0 | 0 | 0 | 0.68 | 0 | 0 | 0 | 0 | 0 | 0 | 0.029 |  |  |  |  | NT | 0.286 | 0.288 | 0.204 | 0.205 | 0.34 | 0.34 | 0.2 | 0.2 |  |  | 20250708 | Y
2025.07.10 | 25071011 | S0E02964A00W06C0300200S | S0E02964 | SE02964C00200 | 0.332 | 0.333 | 0.194 | 0.195 | 49806 |  |  | 8.902 | 8.925 | 1276 | 1276 | 124.87 | 124.87 | 0.52 | 0.52 | 1.43 | 1.43 | 0.09 | 0.09 |  | 240.433 |  | 4.603 |  | 0.135 | 1317.128 | 0.084 | 2.793 | 2.347 | 1.075 | 16.259 | 0 | 0.034 |  | 0.286 | 0.281 |  |  | 0.205 | 0.204 |  | 8.902 |  |  | 10.347 | 10.37 | 8.45 | 8.45 |  |  |  | 189.039 |  |  |  | 0.691 | 0 | 0 | 0 | 0 | 0 | 0 | 0.034 |  |  |  |  | NT | 0.286 | 0.281 | 0.205 | 0.204 | 0.339 | 0.341 | 0.203 | 0.2 |  |  | 20250708 | Y
2025.07.10 | 25071011 | S0E02964A00W06C0300300S | S0E02964 | SE02964C00300 | 0.332 | 0.332 | 0.194 | 0.194 | 49808 |  |  | 8.924 | 8.929 | 1277 | 1277 | 124.918 | 124.918 | 0.52 | 0.52 | 1.386 | 1.386 | 0.108 | 0.108 |  | 240.425 |  | 4.285 |  | 0.149 | 1315.96 | 0.085 | 2.723 | 2.268 | 1.173 | 16.225 | 0 | 0.034 |  | 0.281 | 0.281 |  |  | 0.205 | 0.204 |  | 8.924 |  |  | 10.367 | 10.38 | 8.434 | 8.434 |  |  |  | 189.088 |  |  |  | 0.702 | 0 | 0 | 0 | 0 | 0 | 0 | 0.034 |  |  |  |  | NT | 0.281 | 0.281 | 0.205 | 0.204 | 0.343 | 0.342 | 0.203 | 0.203 |  |  | 20250708 | Y
2025.07.10 | 25071011 | S0E02964A00W06C0300400S | S0E02964 | SE02964C00400 | 0.332 | 0.332 | 0.194 | 0.194 | 49801 |  |  | 8.928 | 8.954 | 1279 | 1279 | 124.966 | 124.966 | 0.52 | 0.52 | 1.342 | 1.342 | 0.126 | 0.126 |  | 240.418 |  | 3.968 |  | 0.164 | 1315.938 | 0.085 | 2.722 | 2.267 | 1.176 | 16.231 | 0 | 0.044 |  | 0.285 | 0.289 |  |  | 0.204 | 0.204 |  | 8.928 |  |  | 10.381 | 10.402 | 8.418 | 8.418 |  |  |  | 189.137 |  |  |  | 0.713 | 0 | 0 | 0 | 0 | 0 | 0 | 0.044 |  |  |  |  | NT | 0.285 | 0.289 | 0.204 | 0.204 | 0.345 | 0.341 | 0.2 | 0.2 |  |  | 20250708 | Y
2025.07.10 | 25071011 | S0E02964A00W06C0300500S | S0E02964 | SE02964C00500 | 0.332 | 0.332 | 0.194 | 0.194 | 49782 |  |  | 8.945 | 8.931 | 1280 | 1280 | 125.014 | 125.014 | 0.52 | 0.52 | 1.298 | 1.298 | 0.144 | 0.144 |  | 240.411 |  | 3.651 |  | 0.178 | 1316.172 | 0.085 | 2.739 | 2.284 | 1.154 | 16.208 | 0 | 0.05 |  | 0.285 | 0.285 |  |  | 0.204 | 0.204 |  | 8.945 |  |  | 10.399 | 10.384 | 8.402 | 8.402 |  |  |  | 189.186 |  |  |  | 0.724 | 0 | 0 | 0 | 0 | 0 | 0 | 0.05 |  |  |  |  | NT | 0.285 | 0.285 | 0.204 | 0.204 | 0.343 | 0.342 | 0.201 | 0.202 |  |  | 20250708 | Y
2025.07.10 | 25071011 | S0E02964A00W06C0300600S | S0E02964 | SE02964C00600 | 0.332 | 0.332 | 0.194 | 0.194 | 49808 |  |  | 8.93 | 8.941 | 1282 | 1282 | 125.062 | 125.062 | 0.52 | 0.52 | 1.254 | 1.254 | 0.162 | 0.162 |  | 240.404 |  | 3.334 |  | 0.193 | 1316.262 | 0.085 | 2.745 | 2.29 | 1.148 | 16.201 | 0 | 0.034 |  | 0.285 | 0.285 |  |  | 0.203 | 0.204 |  | 8.93 |  |  | 10.387 | 10.385 | 8.386 | 8.386 |  |  |  | 189.235 |  |  |  | 0.735 | 0 | 0 | 0 | 0 | 0 | 0 | 0.034 |  |  |  |  | NT | 0.285 | 0.285 | 0.203 | 0.204 | 0.341 | 0.341 | 0.203 | 0.2 |  |  | 20250708 | Y
2025.07.10 | 25071011 | S0E02964A00W06C0300700S | S0E02964 | SE02964C00700 | 0.333 | 0.332 | 0.194 | 0.194 | 49789 |  |  | 8.927 | 8.924 | 1283 | 1283 | 125.11 | 125.11 | 0.52 | 0.52 | 1.21 | 1.21 | 0.18 | 0.18 |  | 240.396 |  | 3.016 |  | 0.207 | 1317.248 | 0.084 | 2.803 | 2.358 | 1.064 | 16.249 | 0 | 0.03 |  | 0.285 | 0.285 |  |  | 0.203 | 0.204 |  | 8.927 |  |  | 10.381 | 10.37 | 8.37 | 8.37 |  |  |  | 189.285 |  |  |  | 0.745 | 0 | 0 | 0 | 0 | 0 | 0 | 0.03 |  |  |  |  | NT | 0.285 | 0.285 | 0.203 | 0.204 | 0.342 | 0.341 | 0.202 | 0.202 |  |  | 20250708 | Y
2025.07.10 | 25071011 | S0E02964A00W06C0300800S | S0E02964 | SE02964C00800 | 0.332 | 0.332 | 0.194 | 0.194 | 49796 |  |  | 8.907 | 8.929 | 1280 | 1280 | 125.088 | 125.088 | 0.496 | 0.496 | 1.49 | 1.49 | 0.146 | 0.146 |  | 240.389 |  | 2.699 |  | 0.222 | 1316.273 | 0.085 | 2.749 | 2.294 | 1.147 | 16.194 | 0 | 0.041 |  | 0.283 | 0.285 |  |  | 0.202 | 0.203 |  | 8.907 |  |  | 10.364 | 10.366 | 8.358 | 8.358 |  |  |  | 189.334 |  |  |  | 0.756 | 0 | 0 | 0 | 0 | 0 | 0 | 0.041 |  |  |  |  | NT | 0.283 | 0.285 | 0.202 | 0.203 | 0.342 | 0.341 | 0.201 | 0.202 |  |  | 20250708 | Y
2025.07.10 | 25071011 | S0E02964A00W06C0300900S | S0E02964 | SE02964C00900 | 0.332 | 0.332 | 0.193 | 0.194 | 49790 |  |  | 8.914 | 8.933 | 1277 | 1277 | 125.066 | 125.066 | 0.472 | 0.472 | 1.77 | 1.77 | 0.112 | 0.112 |  | 240.382 |  | 2.382 |  | 0.236 | 1316.46 | 0.085 | 2.764 | 2.309 | 1.131 | 16.177 | 0 | 0.038 |  | 0.284 | 0.289 |  |  | 0.202 | 0.202 |  | 8.914 |  |  | 10.37 | 10.39 | 8.346 | 8.346 |  |  |  | 189.383 |  |  |  | 0.767 | 0 | 0 | 0 | 0 | 0 | 0 | 0.038 |  |  |  |  | NT | 0.284 | 0.289 | 0.202 | 0.202 | 0.339 | 0.34 | 0.204 | 0.2 |  |  | 20250708 | Y
2025.07.10 | 25071011 | S0E02964A00W06C0301100S | S0E02964 | SE02964C01100 | 0.333 | 0.332 | 0.193 | 0.193 | 49784 |  |  | 8.924 | 8.91 | 1274 | 1274 | 125.044 | 125.044 | 0.448 | 0.448 | 2.05 | 2.05 | 0.078 | 0.078 |  | 240.375 |  | 2.065 |  | 0.251 | 1316.946 | 0.084 | 2.802 | 2.348 | 1.088 | 16.128 | 0 | 0.035 |  | 0.288 | 0.285 |  |  | 0.202 | 0.202 |  | 8.924 |  |  | 10.393 | 10.362 | 8.334 | 8.334 |  |  |  | 189.432 |  |  |  | 0.778 | 0 | 0 | 0 | 0 | 0 | 0 | 0.035 |  |  |  |  | NT | 0.288 | 0.285 | 0.202 | 0.202 | 0.341 | 0.34 | 0.202 | 0.2 |  |  | 20250708 | Y
2025.07.10 | 25071011 | S0E02964A00W06C0301200S | S0E02964 | SE02964C01200 | 0.332 | 0.332 | 0.192 | 0.192 | 49782 |  |  | 8.9 | 8.913 | 1271 | 1271 | 125.022 | 125.022 | 0.424 | 0.424 | 2.33 | 2.33 | 0.044 | 0.044 |  | 240.367 |  | 1.747 |  | 0.265 | 1317.925 | 0.084 | 2.859 | 2.413 | 1.007 | 16.179 | 0 | 0.025 |  | 0.283 | 0.284 |  |  | 0.201 | 0.201 |  | 8.9 |  |  | 10.359 | 10.379 | 8.322 | 8.322 |  |  |  | 189.481 |  |  |  | 0.789 | 0 | 0 | 0 | 0 | 0 | 0 | 0.025 |  |  |  |  | NT | 0.283 | 0.284 | 0.201 | 0.201 | 0.341 | 0.339 | 0.2 | 0.201 |  |  | 20250708 | Y
2025.07.10 | 25071011 | S0E02964A00W06C0301300S | S0E02964 | SE02964C01300 | 0.332 | 0.332 | 0.192 | 0.192 | 49796 |  |  | 8.907 | 8.912 | 1268 | 1268 | 125 | 125 | 0.4 | 0.4 | 2.61 | 2.61 | 0.01 | 0.01 |  | 240.36 |  | 1.43 | 0 | 0.28 | 1316.941 | 0.084 | 2.799 | 2.345 | 1.088 | 16.132 | 0 | 0.024 |  | 0.284 | 0.288 |  |  | 0.201 | 0.201 |  | 8.907 |  |  | 10.375 | 10.368 | 8.31 | 8.31 | 0 | 0 | 0 | 189.53 | 0 | 0 | 0 | 0.8 | 0 | 0 | 0 | 0 | 0 | 0 | 0.024 |  |  |  |  | NT | 0.284 | 0.288 | 0.201 | 0.201 | 0.342 | 0.341 | 0.202 | 0.198 |  |  | 20250708 | Y
2025.07.10 | 25071011 | S0E02964A00W06C0301400S | S0E02964 | SE02964C01400 | 0.332 | 0.332 | 0.192 | 0.192 | 49777 |  |  | 8.91 | 8.914 | 1270 | 1270 | 125.027 | 125.027 | 0.407 | 0.407 | 2.447 | 2.447 | 0.027 | 0.027 |  | 240.33 |  | 1.787 |  | 0.433 | 1316.676 | 0.085 | 2.78 | 2.325 | 1.112 | 16.152 | 0 | 0.022 |  | 0.284 | 0.289 |  |  | 0.201 | 0.202 |  | 8.91 |  |  | 10.364 | 10.367 | 8.34 | 8.34 |  |  |  | 189.414 |  |  |  | 0.974 | 0 | 0 | 0 | 0 | 0 | 0 | 0.022 |  |  |  |  | NT | 0.284 | 0.289 | 0.201 | 0.202 | 0.342 | 0.34 | 0.199 | 0.2 |  |  | 20250708 | Y
2025.07.10 | 25071011 | S0E02964A00W06C0301500S | S0E02964 | SE02964C01500 | 0.332 | 0.333 | 0.192 | 0.192 | 49780 |  |  | 8.911 | 8.941 | 1272 | 1272 | 125.053 | 125.053 | 0.413 | 0.413 | 2.283 | 2.283 | 0.043 | 0.043 |  | 240.3 |  | 2.144 |  | 0.586 | 1316.509 | 0.085 | 2.765 | 2.311 | 1.127 | 16.173 | 0 | 0.029 |  | 0.286 | 0.286 |  |  | 0.201 | 0.202 |  | 8.911 |  |  | 10.365 | 10.399 | 8.37 | 8.37 |  |  |  | 189.299 |  |  |  | 1.149 | 0 | 0 | 0 | 0 | 0 | 0 | 0.029 |  |  |  |  | NT | 0.286 | 0.286 | 0.201 | 0.202 | 0.342 | 0.34 | 0.2 | 0.2 |  |  | 20250708 | Y
2025.07.10 | 25071011 | S0E02964A00W06C0301600S | S0E02964 | SE02964C01600 | 0.332 | 0.332 | 0.193 | 0.192 | 49763 |  |  | 8.935 | 8.933 | 1274 | 1274 | 125.08 | 125.08 | 0.42 | 0.42 | 2.12 | 2.12 | 0.06 | 0.06 |  | 240.27 |  | 2.501 |  | 0.739 | 1317.813 | 0.084 | 2.849 | 2.404 | 1.016 | 16.195 | 0 | 0.041 |  | 0.288 | 0.29 |  |  | 0.201 | 0.202 |  | 8.935 |  |  | 10.391 | 10.388 | 8.4 | 8.4 |  |  |  | 189.183 |  |  |  | 1.323 | 0 | 0 | 0 | 0 | 0 | 0 | 0.041 |  |  |  |  | NT | 0.288 | 0.29 | 0.201 | 0.202 | 0.341 | 0.339 | 0.202 | 0.199 |  |  | 20250708 | Y
2025.07.10 | 25071011 | S0E02964A00W06C0301700S | S0E02964 | SE02964C01700 | 0.333 | 0.332 | 0.193 | 0.193 | 49768 |  |  | 8.933 | 8.916 | 1270 | 1270 | 125.028 | 125.028 | 0.415 | 0.415 | 1.68 | 1.68 | 0.075 | 0.075 |  | 240.24 |  | 2.859 |  | 0.891 | 1316.684 | 0.084 | 2.781 | 2.326 | 1.11 | 16.154 | 0 | 0.034 |  | 0.29 | 0.288 |  |  | 0.202 | 0.202 |  | 8.933 |  |  | 10.385 | 10.375 | 8.395 | 8.395 |  |  |  | 189.067 |  |  |  | 1.497 | 0 | 0 | 0 | 0 | 0 | 0 | 0.034 |  |  |  |  | NT | 0.29 | 0.288 | 0.202 | 0.202 | 0.34 | 0.34 | 0.201 | 0.202 |  |  | 20250708 | Y
2025.07.10 | 25071011 | S0E02964A00W06C0301800S | S0E02964 | SE02964C01800 | 0.333 | 0.332 | 0.193 | 0.193 | 49785 |  |  | 8.925 | 8.929 | 1266 | 1266 | 124.975 | 124.975 | 0.41 | 0.41 | 1.24 | 1.24 | 0.09 | 0.09 |  | 240.21 |  | 3.216 |  | 1.044 | 1316.503 | 0.085 | 2.766 | 2.311 | 1.126 | 16.174 | 0 | 0.029 |  | 0.29 | 0.292 |  |  | 0.202 | 0.203 |  | 8.925 |  |  | 10.381 | 10.377 | 8.39 | 8.39 |  |  |  | 188.951 |  |  |  | 1.671 | 0 | 0 | 0 | 0 | 0 | 0 | 0.029 |  |  |  |  | NT | 0.29 | 0.292 | 0.202 | 0.203 | 0.344 | 0.342 | 0.199 | 0.201 |  |  | 20250708 | Y
2025.07.10 | 25071011 | S0E02964A00W06C0301900S | S0E02964 | SE02964C01900 | 0.332 | 0.332 | 0.194 | 0.194 | 49780 |  |  | 8.925 | 8.936 | 1262 | 1262 | 124.922 | 124.922 | 0.405 | 0.405 | 0.8 | 0.8 | 0.105 | 0.105 |  | 240.18 |  | 3.573 |  | 1.197 | 1317.558 | 0.084 | 2.829 | 2.384 | 1.038 | 16.216 | 0 | 0.03 |  | 0.292 | 0.289 |  |  | 0.203 | 0.203 |  | 8.925 |  |  | 10.38 | 10.385 | 8.385 | 8.385 |  |  |  | 188.836 |  |  |  | 1.846 | 0 | 0 | 0 | 0 | 0 | 0 | 0.03 |  |  |  |  | NT | 0.292 | 0.289 | 0.203 | 0.203 | 0.341 | 0.34 | 0.203 | 0.201 |  |  | 20250708 | Y
2025.07.10 | 25071011 | S0E02964A00W06C0302000S | S0E02964 | SE02964C02000 | 0.332 | 0.332 | 0.194 | 0.194 | 49781 |  |  | 8.928 | 8.934 | 1258 | 1258 | 124.87 | 124.87 | 0.4 | 0.4 | 0.36 | 0.36 | 0.12 | 0.12 |  | 240.15 |  | 3.93 | 0 | 1.35 | 1317.592 | 0.084 | 2.832 | 2.387 | 1.035 | 16.213 | 0 | 0.029 | 10 | 0.292 | 0.289 |  |  | 0.204 | 0.204 |  | 8.928 |  |  | 10.382 | 10.393 | 8.38 | 8.38 | 0 | 0 | 0 | 188.72 | 0 | 0 | 0 | 2.02 | 0 | 0 | 0 | 0 | 0 | 0 | 0.029 |  |  |  |  | NT | 0.292 | 0.289 | 0.204 | 0.204 | 0.342 | 0.343 | 0.202 | 0.201 |  |  | 20250708 | Y
2025.07.10 | 25071009 | S0E02964A00W06E2600100E | S0E02964 | SE02964E00100 | 0.331 | 0.331 | 0.194 | 0.193 | 25768 |  |  | 8.983 | 8.971 | 1290 | 1299 | 124.96 | 124.85 | 0.46 | 0.48 | 1.11 | 0.51 | 0.2 | 0.14 |  | 240.3 |  | 1.68 | 0 | 0.24 | 1316.177 | 0.085 | 2.712 | 2.267 | 1.156 | 16.383 | 0 | 0.042 |  | 0.279 | 0.28 |  |  | 0.204 | 0.204 |  | 8.983 |  |  | 10.435 | 10.423 | 8.6 | 8.54 | 0 | 0 | 0 | 190.57 | 0 | 0 | 0 | 1.36 | 0 | 0 | 0 | 0 | 0 | 0 | 0.042 |  |  |  |  | NT | 0.279 | 0.28 | 0.204 | 0.204 | 0.338 | 0.339 | 0.201 | 0.2 |  |  | 20250708 | Y
2025.07.10 | 25071009 | S0E02964A00W06E2600200S | S0E02964 | SE02964E00200 | 0.332 | 0.331 | 0.194 | 0.194 | 49723 |  |  | 8.955 | 8.93 | 1274 | 1274 | 124.85 | 124.85 | 0.6 | 0.6 | 3.15 | 3.15 | 0.05 | 0.05 |  | 240.272 |  | 1.838 |  | 0.357 | 1317.395 | 0.084 | 2.816 | 2.37 | 1.052 | 16.237 | 0 | 0.033 |  | 0.28 | 0.287 |  |  | 0.204 | 0.204 |  | 8.955 |  |  | 10.406 | 10.391 | 8.31 | 8.31 |  |  |  | 190.488 |  |  |  | 1.437 | 0 | 0 | 0 | 0 | 0 | 0 | 0.033 |  |  |  |  | NT | 0.28 | 0.287 | 0.204 | 0.204 | 0.342 | 0.342 | 0.2 | 0.2 |  |  | 20250708 | Y
2025.07.10 | 25071009 | S0E02964A00W06E2600300S | S0E02964 | SE02964E00300 | 0.332 | 0.331 | 0.194 | 0.194 | 49722 |  |  | 8.933 | 8.914 | 1272 | 1272 | 124.862 | 124.862 | 0.602 | 0.602 | 2.642 | 2.642 | 0.052 | 0.052 |  | 240.243 |  | 1.997 |  | 0.473 | 1317.649 | 0.084 | 2.861 | 2.407 | 1.03 | 16.065 | 0 | 0.028 |  | 0.286 | 0.289 |  |  | 0.204 | 0.204 |  | 8.933 |  |  | 10.396 | 10.397 | 8.304 | 8.304 |  |  |  | 190.407 |  |  |  | 1.513 | 0 | 0 | 0 | 0 | 0 | 0 | 0.028 |  |  |  |  | NT | 0.286 | 0.289 | 0.204 | 0.204 | 0.342 | 0.346 | 0.202 | 0.203 |  |  | 20250708 | Y
2025.07.10 | 25071009 | S0E02964A00W06E2600400S | S0E02964 | SE02964E00400 | 0.331 | 0.331 | 0.194 | 0.193 | 49723 |  |  | 8.915 | 8.911 | 1270 | 1270 | 124.874 | 124.874 | 0.604 | 0.604 | 2.134 | 2.134 | 0.054 | 0.054 |  | 240.215 |  | 2.155 |  | 0.59 | 1318.419 | 0.084 | 2.924 | 2.47 | 0.964 | 15.994 | 0 | 0.039 |  | 0.282 | 0.285 |  |  | 0.203 | 0.203 |  | 8.915 |  |  | 10.397 | 10.394 | 8.298 | 8.298 |  |  |  | 190.325 |  |  |  | 1.59 | 0 | 0 | 0 | 0 | 0 | 0 | 0.039 |  |  |  |  | NT | 0.282 | 0.285 | 0.203 | 0.203 | 0.338 | 0.34 | 0.2 | 0.199 |  |  | 20250708 | Y
2025.07.10 | 25071009 | S0E02964A00W06E2600500S | S0E02964 | SE02964E00500 | 0.332 | 0.332 | 0.194 | 0.194 | 49722 |  |  | 8.913 | 8.906 | 1268 | 1268 | 124.886 | 124.886 | 0.606 | 0.606 | 1.626 | 1.626 | 0.056 | 0.056 |  | 240.187 |  | 2.313 |  | 0.707 | 1318.241 | 0.084 | 2.908 | 2.454 | 0.979 | 16.008 | 0 | 0.037 |  | 0.284 | 0.286 |  |  | 0.203 | 0.203 |  | 8.913 |  |  | 10.393 | 10.376 | 8.292 | 8.292 |  |  |  | 190.243 |  |  |  | 1.667 | 0 | 0 | 0 | 0 | 0 | 0 | 0.037 |  |  |  |  | NT | 0.284 | 0.286 | 0.203 | 0.203 | 0.342 | 0.34 | 0.201 | 0.203 |  |  | 20250708 | Y
2025.07.10 | 25071009 | S0E02964A00W06E2600600S | S0E02964 | SE02964E00600 | 0.332 | 0.332 | 0.194 | 0.194 | 49722 |  |  | 8.904 | 8.906 | 1266 | 1266 | 124.898 | 124.898 | 0.608 | 0.608 | 1.118 | 1.118 | 0.058 | 0.058 |  | 240.158 |  | 2.472 |  | 0.823 | 1318.336 | 0.084 | 2.917 | 2.463 | 0.97 | 15.998 | 0 | 0.034 |  | 0.284 | 0.289 |  |  | 0.202 | 0.202 |  | 8.904 |  |  | 10.376 | 10.39 | 8.286 | 8.286 |  |  |  | 190.162 |  |  |  | 1.743 | 0 | 0 | 0 | 0 | 0 | 0 | 0.034 |  |  |  |  | NT | 0.284 | 0.289 | 0.202 | 0.202 | 0.34 | 0.342 | 0.2 | 0.2 |  |  | 20250708 | Y
2025.07.10 | 25071009 | S0E02964A00W06E2600700S | S0E02964 | SE02964E00700 | 0.331 | 0.331 | 0.193 | 0.193 | 49723 |  |  | 8.907 | 8.922 | 1264 | 1264 | 124.91 | 124.91 | 0.61 | 0.61 | 0.61 | 0.61 | 0.06 | 0.06 |  | 240.13 |  | 2.63 | 0 | 0.94 | 1319.63 | 0.084 | 2.998 | 2.553 | 0.862 | 16.023 | 0 | 0.033 |  | 0.283 | 0.284 |  |  | 0.202 | 0.202 |  | 8.907 |  |  | 10.382 | 10.403 | 8.28 | 8.28 | 0 | 0 | 0 | 190.08 | 0 | 0 | 0 | 1.82 | 0 | 0 | 0 | 0 | 0 | 0 | 0.033 |  |  |  |  | NT | 0.283 | 0.284 | 0.202 | 0.202 | 0.338 | 0.339 | 0.201 | 0.199 |  |  | 20250708 | Y
2025.07.10 | 25071009 | S0E02964A00W06E2600800S | S0E02964 | SE02964E00800 | 0.332 | 0.331 | 0.193 | 0.193 | 49721 |  |  | 8.912 | 8.874 | 1262 | 1262 | 124.912 | 124.912 | 0.59 | 0.59 | 0.903 | 0.903 | 0.055 | 0.055 |  | 240.181 |  | 2.483 |  | 1.297 | 1318.537 | 0.084 | 2.933 | 2.479 | 0.953 | 15.983 | 0 | 0.047 |  | 0.282 | 0.286 |  |  | 0.202 | 0.202 |  | 8.912 |  |  | 10.396 | 10.397 | 8.282 | 8.282 |  |  |  | 189.941 |  |  |  | 2.24 | 0 | 0 | 0 | 0 | 0 | 0 | 0.047 |  |  |  |  | NT | 0.282 | 0.286 | 0.202 | 0.202 | 0.346 | 0.341 | 0.2 | 0.199 |  |  | 20250708 | Y
2025.07.10 | 25071009 | S0E02964A00W06E2600900S | S0E02964 | SE02964E00900 | 0.332 | 0.331 | 0.193 | 0.193 | 49722 |  |  | 8.91 | 8.894 | 1261 | 1261 | 124.913 | 124.913 | 0.57 | 0.57 | 1.197 | 1.197 | 0.05 | 0.05 |  | 240.233 |  | 2.336 |  | 1.654 | 1318.445 | 0.084 | 2.925 | 2.471 | 0.962 | 15.989 | 0 | 0.044 |  | 0.285 | 0.284 |  |  | 0.202 | 0.202 |  | 8.91 |  |  | 10.391 | 10.376 | 8.283 | 8.283 |  |  |  | 189.803 |  |  |  | 2.66 | 0 | 0 | 0 | 0 | 0 | 0 | 0.044 |  |  |  |  | NT | 0.285 | 0.284 | 0.202 | 0.202 | 0.341 | 0.347 | 0.201 | 0.199 |  |  | 20250708 | Y
2025.07.10 | 25071009 | S0E02964A00W06E2601000S | S0E02964 | SE02964E01000 | 0.331 | 0.332 | 0.192 | 0.193 | 49721 |  |  | 8.893 | 8.927 | 1260 | 1260 | 124.915 | 124.915 | 0.55 | 0.55 | 1.49 | 1.49 | 0.045 | 0.045 |  | 240.284 |  | 2.189 |  | 2.011 | 1318.397 | 0.084 | 2.923 | 2.469 | 0.965 | 15.995 | 0 | 0.034 |  | 0.282 | 0.285 |  |  | 0.202 | 0.202 |  | 8.893 |  |  | 10.373 | 10.41 | 8.285 | 8.285 |  |  |  | 189.664 |  |  |  | 3.08 | 0 | 0 | 0 | 0 | 0 | 0 | 0.034 |  |  |  |  | NT | 0.282 | 0.285 | 0.202 | 0.202 | 0.345 | 0.341 | 0.199 | 0.199 |  |  | 20250708 | Y
2025.07.10 | 25071009 | S0E02964A00W06E2601100S | S0E02964 | SE02964E01100 | 0.331 | 0.331 | 0.192 | 0.192 | 49722 |  |  | 8.922 | 8.925 | 1258 | 1258 | 124.917 | 124.917 | 0.53 | 0.53 | 1.783 | 1.783 | 0.04 | 0.04 |  | 240.336 |  | 2.041 |  | 2.369 | 1318.307 | 0.084 | 2.916 | 2.462 | 0.974 | 16.007 | 0 | 0.044 |  | 0.283 | 0.285 |  |  | 0.202 | 0.202 |  | 8.922 |  |  | 10.407 | 10.408 | 8.287 | 8.287 |  |  |  | 189.526 |  |  |  | 3.5 | 0 | 0 | 0 | 0 | 0 | 0 | 0.044 |  |  |  |  | NT | 0.283 | 0.285 | 0.202 | 0.202 | 0.341 | 0.341 | 0.198 | 0.2 |  |  | 20250708 | Y
2025.07.10 | 25071009 | S0E02964A00W06E2601200S | S0E02964 | SE02964E01200 | 0.332 | 0.332 | 0.193 | 0.192 | 49722 |  |  | 8.921 | 8.903 | 1256 | 1256 | 124.918 | 124.918 | 0.51 | 0.51 | 2.077 | 2.077 | 0.035 | 0.035 |  | 240.387 |  | 1.894 |  | 2.726 | 1318.174 | 0.084 | 2.904 | 2.45 | 0.984 | 16.018 | 0 | 0.041 |  | 0.28 | 0.287 |  |  | 0.202 | 0.202 |  | 8.921 |  |  | 10.401 | 10.381 | 8.288 | 8.288 |  |  |  | 189.387 |  |  |  | 3.92 | 0 | 0 | 0 | 0 | 0 | 0 | 0.041 |  |  |  |  | NT | 0.28 | 0.287 | 0.202 | 0.202 | 0.342 | 0.34 | 0.2 | 0.199 |  |  | 20250708 | Y
2025.07.10 | 25071009 | S0E02964A00W06E2601300S | S0E02964 | SE02964E01300 | 0.332 | 0.332 | 0.193 | 0.193 | 49721 |  |  | 8.905 | 8.911 | 1255 | 1255 | 124.92 | 124.92 | 0.49 | 0.49 | 2.37 | 2.37 | 0.03 | 0.03 |  | 240.439 |  | 1.747 |  | 3.083 | 1319.213 | 0.084 | 2.965 | 2.52 | 0.897 | 16.059 | 0 | 0.041 |  | 0.284 | 0.289 |  |  | 0.202 | 0.202 |  | 8.905 |  |  | 10.376 | 10.376 | 8.29 | 8.29 |  |  |  | 189.249 |  |  |  | 4.34 | 0 | 0 | 0 | 0 | 0 | 0 | 0.041 |  |  |  |  | NT | 0.284 | 0.289 | 0.202 | 0.202 | 0.347 | 0.339 | 0.2 | 0.2 |  |  | 20250708 | Y
2025.07.10 | 25071009 | S0E02964A00W06E2601400S | S0E02964 | SE02964E01400 | 0.332 | 0.332 | 0.193 | 0.193 | 34922 |  |  | 8.904 | 8.913 | 1264 | 1263 | 124.94 | 124.86 | 0.59 | 0.66 | 4.54 | 1.93 | 0.16 | 0.14 |  | 240.49 |  | 1.6 | 0 | 3.44 | 1319.059 | 0.084 | 2.95 | 2.506 | 0.91 | 16.087 | 0 | 0.032 | 9 | 0.281 | 0.281 |  |  | 0.202 | 0.202 |  | 8.904 |  |  | 10.378 | 10.395 | 8.22 | 8.3 | 0 | 0 | 0 | 189.11 | 0 | 0 | 0 | 4.76 | 0 | 0 | 0 | 0 | 0 | 0 | 0.032 |  |  |  |  | NT | 0.281 | 0.281 | 0.202 | 0.202 | 0.342 | 0.341 | 0.205 | 0.199 |  |  | 20250708 | Y
2025.07.10 | 25071001 | S0E02967A00V10B0500100E | S0E02967 | SE02967B00100 | 0.334 | 0.334 | 0.197 | 0.197 | 50518 |  |  | 8.898 | 8.91 | 1268 | 1280 | 124.85 | 124.85 | 0.47 | 0.37 | 2.99 | 2.13 | 0.13 | 0.16 |  | 201.41 |  | 2.74 | 0 | 0.37 | 1315.529 | 0.085 | 2.695 | 2.241 | 1.219 | 16.451 | 0 | 0.044 |  | 0.288 | 0.289 |  |  | 0.208 | 0.208 |  | 8.898 |  |  | 10.301 | 10.306 | 8.51 | 8.61 | 0 | 0 | 0 | 179.58 | 0 | 0 | 0 | 1.44 | 0 | 0 | 0 | 0 | 0 | 0 | 0.044 |  |  |  |  | NT | 0.288 | 0.289 | 0.208 | 0.208 | 0.344 | 0.343 | 0.203 | 0.202 |  |  | 20250707 | Y
2025.07.10 | 25071001 | S0E02967A00V10B0500200S | S0E02967 | SE02967B00200 | 0.334 | 0.334 | 0.197 | 0.196 | 50514 |  |  | 8.917 | 8.897 | 1259 | 1259 | 124.85 | 124.85 | 0.4 | 0.4 | 3.92 | 3.92 | 0.13 | 0.13 |  | 201.393 |  | 2.807 |  | 0.359 | 1315.266 | 0.086 | 2.674 | 2.22 | 1.242 | 16.477 | 0 | 0.034 |  | 0.285 | 0.287 |  |  | 0.208 | 0.208 |  | 8.917 |  |  | 10.303 | 10.297 | 8.49 | 8.49 |  |  |  | 179.622 |  |  |  | 1.443 | 0 | 0 | 0 | 0 | 0 | 0 | 0.034 |  |  |  |  | NT | 0.285 | 0.287 | 0.208 | 0.208 | 0.344 | 0.344 | 0.203 | 0.202 |  |  | 20250707 | Y
2025.07.10 | 25071001 | S0E02967A00V10B0500300S | S0E02967 | SE02967B00300 | 0.334 | 0.334 | 0.196 | 0.196 | 43542 |  |  | 8.91 | 8.903 | 1263 | 1263 | 124.83 | 124.83 | 0.414 | 0.414 | 3.924 | 3.924 | 0.128 | 0.128 |  | 201.375 |  | 2.875 |  | 0.348 | 1314.542 | 0.087 | 2.649 | 2.188 | 1.311 | 16.445 | 0 | 0.029 |  | 0.285 | 0.285 |  |  | 0.208 | 0.208 |  | 8.91 |  |  | 10.305 | 10.309 | 8.516 | 8.516 |  |  |  | 179.664 |  |  |  | 1.445 | 0 | 0 | 0 | 0 | 0 | 0 | 0.029 |  |  |  |  | NT | 0.285 | 0.285 | 0.208 | 0.208 | 0.342 | 0.344 | 0.201 | 0.204 |  |  | 20250707 | Y
2025.07.10 | 25071001 | S0E02967A00V10B0500400S | S0E02967 | SE02967B00400 | 0.334 | 0.334 | 0.196 | 0.196 | 50518 |  |  | 8.923 | 8.908 | 1267 | 1267 | 124.81 | 124.81 | 0.428 | 0.428 | 3.928 | 3.928 | 0.126 | 0.126 |  | 201.358 |  | 2.942 |  | 0.337 | 1314.41 | 0.087 | 2.639 | 2.178 | 1.323 | 16.458 | 0 | 0.035 |  | 0.287 | 0.288 |  |  | 0.207 | 0.207 |  | 8.923 |  |  | 10.313 | 10.308 | 8.542 | 8.542 |  |  |  | 179.705 |  |  |  | 1.448 | 0 | 0 | 0 | 0 | 0 | 0 | 0.035 |  |  |  |  | NT | 0.287 | 0.288 | 0.207 | 0.207 | 0.345 | 0.342 | 0.206 | 0.203 |  |  | 20250707 | Y
2025.07.10 | 25071001 | S0E02967A00V10B0500500S | S0E02967 | SE02967B00500 | 0.334 | 0.334 | 0.196 | 0.196 | 50514 |  |  | 8.916 | 8.906 | 1271 | 1271 | 124.79 | 124.79 | 0.442 | 0.442 | 3.932 | 3.932 | 0.124 | 0.124 |  | 201.341 |  | 3.009 |  | 0.326 | 1314.405 | 0.087 | 2.64 | 2.179 | 1.324 | 16.455 | 0 | 0.033 |  | 0.287 | 0.287 |  |  | 0.207 | 0.207 |  | 8.916 |  |  | 10.309 | 10.311 | 8.568 | 8.568 |  |  |  | 179.747 |  |  |  | 1.451 | 0 | 0 | 0 | 0 | 0 | 0 | 0.033 |  |  |  |  | NT | 0.287 | 0.287 | 0.207 | 0.207 | 0.34 | 0.343 | 0.201 | 0.203 |  |  | 20250707 | Y
2025.07.10 | 25071001 | S0E02967A00V10B0500600S | S0E02967 | SE02967B00600 | 0.333 | 0.334 | 0.196 | 0.196 | 50516 |  |  | 8.92 | 8.928 | 1275 | 1275 | 124.77 | 124.77 | 0.456 | 0.456 | 3.936 | 3.936 | 0.122 | 0.122 |  | 201.324 |  | 3.076 |  | 0.315 | 1314.358 | 0.087 | 2.638 | 2.177 | 1.33 | 16.463 | 0 | 0.035 |  | 0.285 | 0.285 |  |  | 0.206 | 0.206 |  | 8.92 |  |  | 10.312 | 10.333 | 8.594 | 8.594 |  |  |  | 179.789 |  |  |  | 1.454 | 0 | 0 | 0 | 0 | 0 | 0 | 0.035 |  |  |  |  | NT | 0.285 | 0.285 | 0.206 | 0.206 | 0.345 | 0.341 | 0.201 | 0.202 |  |  | 20250707 | Y
2025.07.10 | 25071001 | S0E02967A00V10B0500700S | S0E02967 | SE02967B00700 | 0.333 | 0.333 | 0.195 | 0.195 | 45278 |  |  | 8.937 | 8.925 | 1279 | 1279 | 124.75 | 124.75 | 0.47 | 0.47 | 3.94 | 3.94 | 0.12 | 0.12 |  | 201.306 |  | 3.144 |  | 0.305 | 1315.068 | 0.086 | 2.657 | 2.203 | 1.259 | 16.503 | 0 | 0.04 |  | 0.284 | 0.285 |  |  | 0.206 | 0.206 |  | 8.937 |  |  | 10.33 | 10.332 | 8.62 | 8.62 |  |  |  | 179.831 |  |  |  | 1.456 | 0 | 0 | 0 | 0 | 0 | 0 | 0.04 |  |  |  |  | NT | 0.284 | 0.285 | 0.206 | 0.206 | 0.342 | 0.341 | 0.201 | 0.201 |  |  | 20250707 | Y
2025.07.10 | 25071001 | S0E02967A00V10B0500800S | S0E02967 | SE02967B00800 | 0.334 | 0.333 | 0.195 | 0.195 | 50519 |  |  | 8.932 | 8.919 | 1283 | 1283 | 124.754 | 124.754 | 0.462 | 0.462 | 3.754 | 3.754 | 0.132 | 0.132 |  | 201.289 |  | 3.211 |  | 0.294 | 1314.415 | 0.087 | 2.641 | 2.181 | 1.325 | 16.46 | 0 | 0.039 |  | 0.285 | 0.287 |  |  | 0.205 | 0.205 |  | 8.932 |  |  | 10.33 | 10.319 | 8.662 | 8.662 |  |  |  | 179.873 |  |  |  | 1.459 | 0 | 0 | 0 | 0 | 0 | 0 | 0.039 |  |  |  |  | NT | 0.285 | 0.287 | 0.205 | 0.205 | 0.342 | 0.343 | 0.201 | 0.201 |  |  | 20250707 | Y
2025.07.10 | 25071001 | S0E02967A00V10B0500900S | S0E02967 | SE02967B00900 | 0.333 | 0.333 | 0.194 | 0.194 | 50514 |  |  | 8.923 | 8.923 | 1287 | 1287 | 124.758 | 124.758 | 0.454 | 0.454 | 3.568 | 3.568 | 0.144 | 0.144 |  | 201.272 |  | 3.278 |  | 0.283 | 1314.502 | 0.087 | 2.652 | 2.191 | 1.317 | 16.445 | 0 | 0.031 |  | 0.285 | 0.284 |  |  | 0.205 | 0.205 |  | 8.923 |  |  | 10.317 | 10.329 | 8.704 | 8.704 |  |  |  | 179.915 |  |  |  | 1.462 | 0 | 0 | 0 | 0 | 0 | 0 | 0.031 |  |  |  |  | NT | 0.285 | 0.284 | 0.205 | 0.205 | 0.343 | 0.342 | 0.2 | 0.2 |  |  | 20250707 | Y
2025.07.10 | 25071001 | S0E02967A00V10B0501000S | S0E02967 | SE02967B01000 | 0.333 | 0.334 | 0.194 | 0.194 | 50514 |  |  | 8.924 | 8.928 | 1291 | 1291 | 124.762 | 124.762 | 0.446 | 0.446 | 3.382 | 3.382 | 0.156 | 0.156 |  | 201.255 |  | 3.345 |  | 0.272 | 1314.488 | 0.087 | 2.646 | 2.186 | 1.317 | 16.448 | 0 | 0.041 |  | 0.284 | 0.287 |  |  | 0.204 | 0.204 |  | 8.924 |  |  | 10.326 | 10.334 | 8.746 | 8.746 |  |  |  | 179.956 |  |  |  | 1.465 | 0 | 0 | 0 | 0 | 0 | 0 | 0.041 |  |  |  |  | NT | 0.284 | 0.287 | 0.204 | 0.204 | 0.342 | 0.344 | 0.2 | 0.199 |  |  | 20250707 | Y
2025.07.10 | 25071001 | S0E02967A00V10B0501100S | S0E02967 | SE02967B01100 | 0.333 | 0.333 | 0.193 | 0.193 | 50517 |  |  | 8.928 | 8.929 | 1295 | 1295 | 124.766 | 124.766 | 0.438 | 0.438 | 3.196 | 3.196 | 0.168 | 0.168 |  | 201.237 |  | 3.413 |  | 0.261 | 1314.407 | 0.087 | 2.644 | 2.183 | 1.326 | 16.457 | 0 | 0.035 |  | 0.285 | 0.288 |  |  | 0.204 | 0.204 |  | 8.928 |  |  | 10.332 | 10.333 | 8.788 | 8.788 |  |  |  | 179.998 |  |  |  | 1.467 | 0 | 0 | 0 | 0 | 0 | 0 | 0.035 |  |  |  |  | NT | 0.285 | 0.288 | 0.204 | 0.204 | 0.341 | 0.344 | 0.2 | 0.201 |  |  | 20250707 | Y
2025.07.10 | 25071001 | S0E02967A00V10B0501200S | S0E02967 | SE02967B01200 | 0.333 | 0.333 | 0.193 | 0.193 | 50516 |  |  | 8.936 | 8.922 | 1299 | 1299 | 124.77 | 124.77 | 0.43 | 0.43 | 3.01 | 3.01 | 0.18 | 0.18 |  | 201.22 |  | 3.48 | 0 | 0.25 | 1315.101 | 0.086 | 2.657 | 2.204 | 1.256 | 16.499 | 0 | 0.038 |  | 0.287 | 0.283 |  |  | 0.203 | 0.203 |  | 8.936 |  |  | 10.332 | 10.322 | 8.83 | 8.83 | 0 | 0 | 0 | 180.04 | 0 | 0 | 0 | 1.47 | 0 | 0 | 0 | 0 | 0 | 0 | 0.038 |  |  |  |  | NT | 0.287 | 0.283 | 0.203 | 0.203 | 0.341 | 0.344 | 0.199 | 0.2 |  |  | 20250707 | Y
2025.07.10 | 25071001 | S0E02967A00V10B0501300S | S0E02967 | SE02967B01300 | 0.333 | 0.333 | 0.193 | 0.193 | 50517 |  |  | 8.923 | 8.931 | 1291 | 1291 | 124.762 | 124.762 | 0.405 | 0.405 | 3.322 | 3.322 | 0.158 | 0.158 |  | 201.228 |  | 3.624 |  | 0.514 | 1314.309 | 0.087 | 2.636 | 2.174 | 1.333 | 16.463 | 0 | 0.032 |  | 0.283 | 0.283 |  |  | 0.203 | 0.203 |  | 8.923 |  |  | 10.311 | 10.335 | 8.758 | 8.758 |  |  |  | 180.257 |  |  |  | 1.394 | 0 | 0 | 0 | 0 | 0 | 0 | 0.032 |  |  |  |  | NT | 0.283 | 0.283 | 0.203 | 0.203 | 0.341 | 0.34 | 0.199 | 0.199 |  |  | 20250707 | Y
2025.07.10 | 25071001 | S0E02967A00V10B0501400S | S0E02967 | SE02967B01400 | 0.333 | 0.333 | 0.192 | 0.191 | 13006 |  |  | 8.933 | 8.924 | 1283 | 1283 | 124.755 | 124.755 | 0.38 | 0.38 | 3.635 | 3.635 | 0.135 | 0.135 |  | 201.236 |  | 3.769 |  | 0.779 | 1314.526 | 0.087 | 2.66 | 2.197 | 1.315 | 16.469 | 0 | 0.049 |  | 0.282 | 0.282 |  |  | 0.203 | 0.203 |  | 8.933 |  |  | 10.33 | 10.332 | 8.685 | 8.685 |  |  |  | 180.473 |  |  |  | 1.319 | 0 | 0 | 0 | 0 | 0 | 0 | 0.049 |  |  |  |  | NT | 0.282 | 0.282 | 0.203 | 0.203 | 0.342 | 0.34 | 0.197 | 0.197 |  |  | 20250707 | Y
2025.07.10 | 25071001 | S0E02967A00V10B0501500S | S0E02967 | SE02967B01500 | 0.333 | 0.333 | 0.193 | 0.192 | 50512 |  |  | 8.93 | 8.922 | 1275 | 1275 | 124.748 | 124.748 | 0.355 | 0.355 | 3.948 | 3.948 | 0.112 | 0.112 |  | 201.243 |  | 3.913 |  | 1.043 | 1314.374 | 0.087 | 2.64 | 2.179 | 1.328 | 16.462 | 0 | 0.036 |  | 0.284 | 0.282 |  |  | 0.203 | 0.203 |  | 8.93 |  |  | 10.327 | 10.322 | 8.612 | 8.612 |  |  |  | 180.69 |  |  |  | 1.243 | 0 | 0 | 0 | 0 | 0 | 0 | 0.036 |  |  |  |  | NT | 0.284 | 0.282 | 0.203 | 0.203 | 0.345 | 0.34 | 0.198 | 0.199 |  |  | 20250707 | Y
2025.07.10 | 25071001 | S0E02967A00V10B0501600S | S0E02967 | SE02967B01600 | 0.333 | 0.333 | 0.193 | 0.193 | 50515 |  |  | 8.929 | 8.925 | 1267 | 1267 | 124.74 | 124.74 | 0.33 | 0.33 | 4.26 | 4.26 | 0.09 | 0.09 |  | 201.251 |  | 4.058 |  | 1.308 | 1314.862 | 0.086 | 2.64 | 2.186 | 1.277 | 16.513 | 0 | 0.031 |  | 0.283 | 0.282 |  |  | 0.203 | 0.203 |  | 8.929 |  |  | 10.325 | 10.322 | 8.54 | 8.54 |  |  |  | 180.907 |  |  |  | 1.168 | 0 | 0 | 0 | 0 | 0 | 0 | 0.031 |  |  |  |  | NT | 0.283 | 0.282 | 0.203 | 0.203 | 0.342 | 0.347 | 0.2 | 0.198 |  |  | 20250707 | Y
2025.07.10 | 25071001 | S0E02967A00V10B0501700S | S0E02967 | SE02967B01700 | 0.334 | 0.333 | 0.194 | 0.193 | 50515 |  |  | 8.934 | 8.9 | 1274 | 1274 | 124.745 | 124.745 | 0.335 | 0.335 | 3.76 | 3.76 | 0.138 | 0.138 |  | 201.259 |  | 4.202 |  | 1.572 | 1314.308 | 0.087 | 2.635 | 2.173 | 1.333 | 16.459 | 0 | 0.032 |  | 0.282 | 0.283 |  |  | 0.204 | 0.204 |  | 8.934 |  |  | 10.333 | 10.303 | 8.61 | 8.61 |  |  |  | 181.123 |  |  |  | 1.092 | 0 | 0 | 0 | 0 | 0 | 0 | 0.032 |  |  |  |  | NT | 0.282 | 0.283 | 0.204 | 0.204 | 0.344 | 0.341 | 0.2 | 0.199 |  |  | 20250707 | Y
2025.07.10 | 25071001 | S0E02967A00V10B0501800S | S0E02967 | SE02967B01800 | 0.334 | 0.334 | 0.194 | 0.194 | 50515 |  |  | 8.907 | 8.915 | 1282 | 1282 | 124.75 | 124.75 | 0.34 | 0.34 | 3.26 | 3.26 | 0.185 | 0.185 |  | 201.267 |  | 4.347 |  | 1.837 | 1314.417 | 0.087 | 2.639 | 2.179 | 1.323 | 16.45 | 0 | 0.034 |  | 0.285 | 0.282 |  |  | 0.205 | 0.205 |  | 8.907 |  |  | 10.304 | 10.316 | 8.68 | 8.68 |  |  |  | 181.34 |  |  |  | 1.017 | 0 | 0 | 0 | 0 | 0 | 0 | 0.034 |  |  |  |  | NT | 0.285 | 0.282 | 0.205 | 0.205 | 0.341 | 0.34 | 0.2 | 0.199 |  |  | 20250707 | Y
2025.07.10 | 25071001 | S0E02967A00V10B0501900S | S0E02967 | SE02967B01900 | 0.334 | 0.334 | 0.194 | 0.194 | 50514 |  |  | 8.923 | 8.919 | 1289 | 1289 | 124.755 | 124.755 | 0.345 | 0.345 | 2.76 | 2.76 | 0.232 | 0.232 |  | 201.274 |  | 4.491 |  | 2.101 | 1314.231 | 0.087 | 2.624 | 2.163 | 1.34 | 16.475 | 0 | 0.026 |  | 0.282 | 0.282 |  |  | 0.205 | 0.205 |  | 8.923 |  |  | 10.306 | 10.321 | 8.75 | 8.75 |  |  |  | 181.557 |  |  |  | 0.941 | 0 | 0 | 0 | 0 | 0 | 0 | 0.026 |  |  |  |  | NT | 0.282 | 0.282 | 0.205 | 0.205 | 0.344 | 0.344 | 0.203 | 0.2 |  |  | 20250707 | Y
2025.07.10 | 25071001 | S0E02967A00V10B0502000S | S0E02967 | SE02967B02000 | 0.334 | 0.334 | 0.195 | 0.195 | 50517 |  |  | 8.927 | 8.903 | 1296 | 1296 | 124.76 | 124.76 | 0.35 | 0.35 | 2.26 | 2.26 | 0.28 | 0.28 |  | 201.282 |  | 4.636 |  | 2.366 | 1315.233 | 0.086 | 2.67 | 2.217 | 1.245 | 16.479 | 0 | 0.035 |  | 0.282 | 0.283 |  |  | 0.206 | 0.206 |  | 8.927 |  |  | 10.318 | 10.299 | 8.82 | 8.82 |  |  |  | 181.773 |  |  |  | 0.866 | 0 | 0 | 0 | 0 | 0 | 0 | 0.035 |  |  |  |  | NT | 0.282 | 0.283 | 0.206 | 0.206 | 0.35 | 0.344 | 0.199 | 0.203 |  |  | 20250707 | Y
2025.07.10 | 25071001 | S0E02967A00V10B0502100S | S0E02967 | SE02967B02100 | 0.334 | 0.334 | 0.195 | 0.195 | 37116 |  |  | 8.912 | 8.916 | 1280 | 1276 | 124.81 | 124.76 | 0.41 | 0.54 | 3.33 | 4.54 | 0.19 | 0.21 |  | 201.29 |  | 4.78 | 0 | 2.63 | 1315.138 | 0.086 | 2.662 | 2.209 | 1.253 | 16.493 | 0 | 0.036 |  | 0.282 | 0.282 |  |  | 0.207 | 0.206 |  | 8.912 |  |  | 10.303 | 10.323 | 8.66 | 8.59 | 0 | 0 | 0 | 181.99 | 0 | 0 | 0 | 0.79 | 0 | 0 | 0 | 0 | 0 | 0 | 0.036 |  |  |  |  | NT | 0.282 | 0.282 | 0.207 | 0.206 | 0.344 | 0.342 | 0.204 | 0.201 |  |  | 20250707 | Y
2025.07.10 | 25071018 |  |  | AW06350A00401 | 0.335 | 0.335 | 0.194 | 0.193 | 13200 |  |  |  | 8.504 | 1265 | 1265 | 125.05 | 125.05 | 0.052 | 0.052 | 0.928 | 0.928 | 0.094 | 0.094 |  | 240.968 |  | 3.594 |  | 2.022 | 1312.986 | 0.087 | 2.506 | 2.044 |  | 16.772 |  | 0.033 |  | 0.291 | 0.291 |  |  | 0.202 | 0.202 |  | 8.502 |  |  | 9.85 | 9.836 | 9.332 | 9.332 |  |  |  | 192.874 |  |  |  | 2.868 | [6 empty] | 0.033 |  |  |  |  | NT | 0.291 | 0.291 | 0.202 | 0.202 | 0.345 | 0.343 | 0.201 | 0.2 |  |  | 20250613 | Y
2025.07.09 | 25070908 | 20M25143A00W03A1400100E | 20M25143 | 2M25143A00100 | 0.325 | 0.324 | 0.185 | 0.185 | 50559 |  |  | 9.016 | 9.005 | 1260 | 1263 | 124.98 | 125.04 | 0.33 | 0.22 | 1.94 | 2.04 | 0.12 | 0.13 |  | 199.66 |  | 2.04 | 0 | 0.98 | 1316.269 | 0.085 | 2.748 | 2.298 | 1.159 | 16.54 | 0 | 0.024 |  | 0.282 | 0.282 |  |  | 0.193 | 0.194 |  | 9.016 |  |  | 10.487 | 10.487 | 8.57 | 8.53 | 0 | 0 | 0 | 183 | 0 | 0 | 0 | 1.25 | 0 | 0 | 0 | 0 | 0 | 0 | 0.024 |  |  |  |  | NT | 0.282 | 0.282 | 0.193 | 0.194 | 0.334 | 0.332 | 0.194 | 0.195 |  |  | 20250707 | Y
2025.07.09 | 25070908 | 20M25143A00W03A1400200S | 20M25143 | 2M25143A00200 | 0.324 | 0.325 | 0.185 | 0.186 | 50558 |  |  | 9.015 | 9.027 | 1264 | 1264 | 124.96 | 124.96 | 0.12 | 0.12 | 1.72 | 1.72 | 0.16 | 0.16 |  | 200.117 |  | 1.9 |  | 0.833 | 1316.153 | 0.085 | 2.738 | 2.288 | 1.169 | 16.552 | 0 | 0.028 |  | 0.286 | 0.285 |  |  | 0.194 | 0.194 |  | 9.015 |  |  | 10.485 | 10.499 | 8.57 | 8.57 |  |  |  | 183.038 |  |  |  | 1.092 | 0 | 0 | 0 | 0 | 0 | 0 | 0.028 |  |  |  |  | NT | 0.286 | 0.285 | 0.194 | 0.194 | 0.334 | 0.337 | 0.191 | 0.194 |  |  | 20250707 | Y
2025.07.09 | 25070908 | 20M25143A00W03A1400300S | 20M25143 | 2M25143A00300 | 0.325 | 0.324 | 0.186 | 0.185 | 50556 |  |  | 9.027 | 9.02 | 1266 | 1266 | 124.944 | 124.944 | 0.136 | 0.136 | 1.806 | 1.806 | 0.144 | 0.144 |  | 200.573 |  | 1.76 |  | 0.687 | 1314.8 | 0.086 | 2.649 | 2.19 | 1.285 | 16.534 | 0 | 0.025 |  | 0.281 | 0.287 |  |  | 0.194 | 0.194 |  | 9.027 |  |  | 10.499 | 10.49 | 8.57 | 8.57 |  |  |  | 183.077 |  |  |  | 0.933 | 0 | 0 | 0 | 0 | 0 | 0 | 0.025 |  |  |  |  | NT | 0.281 | 0.287 | 0.194 | 0.194 | 0.333 | 0.334 | 0.193 | 0.193 |  |  | 20250707 | Y
2025.07.09 | 25070908 | 20M25143A00W03A1400400S | 20M25143 | 2M25143A00400 | 0.324 | 0.324 | 0.185 | 0.185 | 24431 |  |  | 9.018 | 9.028 | 1268 | 1268 | 124.928 | 124.928 | 0.152 | 0.152 | 1.892 | 1.892 | 0.128 | 0.128 |  | 201.03 |  | 1.62 |  | 0.54 | 1314.873 | 0.086 | 2.657 | 2.198 | 1.281 | 16.541 | 0 | 0.038 |  | 0.28 | 0.28 |  |  | 0.194 | 0.194 |  | 9.018 |  |  | 10.489 | 10.494 | 8.57 | 8.57 |  |  |  | 183.115 |  |  |  | 0.775 | 0 | 0 | 0 | 0 | 0 | 0 | 0.038 |  |  |  |  | NT | 0.28 | 0.28 | 0.194 | 0.194 | 0.334 | 0.336 | 0.191 | 0.197 |  |  | 20250707 | Y
2025.07.09 | 25070908 | 20M25143A00W03A1400500S | 20M25143 | 2M25143A00500 | 0.325 | 0.325 | 0.186 | 0.185 | 50556 |  |  | 9.019 | 9.032 | 1269 | 1269 | 124.912 | 124.912 | 0.168 | 0.168 | 1.978 | 1.978 | 0.112 | 0.112 |  | 201.487 |  | 1.48 |  | 0.393 | 1314.67 | 0.086 | 2.641 | 2.181 | 1.298 | 16.549 | 0 | 0.023 |  | 0.285 | 0.288 |  |  | 0.194 | 0.194 |  | 9.019 |  |  | 10.491 | 10.496 | 8.57 | 8.57 |  |  |  | 183.153 |  |  |  | 0.617 | 0 | 0 | 0 | 0 | 0 | 0 | 0.023 |  |  |  |  | NT | 0.285 | 0.288 | 0.194 | 0.194 | 0.334 | 0.334 | 0.195 | 0.193 |  |  | 20250707 | Y
2025.07.09 | 25070908 | 20M25143A00W03A1400600S | 20M25143 | 2M25143A00600 | 0.325 | 0.325 | 0.186 | 0.185 | 36850 |  |  | 9.021 | 9.03 | 1271 | 1271 | 124.896 | 124.896 | 0.184 | 0.184 | 2.064 | 2.064 | 0.096 | 0.096 |  | 201.943 |  | 1.34 |  | 0.247 | 1314.703 | 0.086 | 2.641 | 2.182 | 1.292 | 16.546 | 0 | 0.019 |  | 0.28 | 0.28 |  |  | 0.194 | 0.194 |  | 9.021 |  |  | 10.495 | 10.489 | 8.57 | 8.57 |  |  |  | 183.192 |  |  |  | 0.458 | 0 | 0 | 0 | 0 | 0 | 0 | 0.019 |  |  |  |  | NT | 0.28 | 0.28 | 0.194 | 0.194 | 0.333 | 0.334 | 0.192 | 0.196 |  |  | 20250707 | Y
2025.07.09 | 25070908 | 20M25143A00W03A1400700S | 20M25143 | 2M25143A00700 | 0.325 | 0.325 | 0.186 | 0.185 | 50557 |  |  | 9.023 | 9.014 | 1273 | 1273 | 124.88 | 124.88 | 0.2 | 0.2 | 2.15 | 2.15 | 0.08 | 0.08 |  | 202.4 |  | 1.2 | 0 | 0.1 | 1315.867 | 0.086 | 2.715 | 2.265 | 1.194 | 16.578 | 0 | 0.024 |  | 0.285 | 0.285 |  |  | 0.194 | 0.194 |  | 9.023 |  |  | 10.491 | 10.481 | 8.57 | 8.57 | 0 | 0 | 0 | 183.23 | 0 | 0 | 0 | 0.3 | 0 | 0 | 0 | 0 | 0 | 0 | 0.024 |  |  |  |  | NT | 0.285 | 0.285 | 0.194 | 0.194 | 0.333 | 0.333 | 0.192 | 0.193 |  |  | 20250707 | Y
2025.07.09 | 25070908 | 20M25143A00W03A1400800S | 20M25143 | 2M25143A00800 | 0.325 | 0.325 | 0.186 | 0.186 | 50557 |  |  | 9.012 | 9.017 | 1276 | 1276 | 124.897 | 124.897 | 0.233 | 0.233 | 2.157 | 2.157 | 0.092 | 0.092 |  | 202.216 |  | 1.33 |  | 0.196 | 1314.902 | 0.086 | 2.661 | 2.201 | 1.278 | 16.518 | 0 | 0.021 |  | 0.282 | 0.282 |  |  | 0.194 | 0.194 |  | 9.012 |  |  | 10.48 | 10.482 | 8.598 | 8.598 |  |  |  | 183.291 |  |  |  | 0.536 | 0 | 0 | 0 | 0 | 0 | 0 | 0.021 |  |  |  |  | NT | 0.282 | 0.282 | 0.194 | 0.194 | 0.333 | 0.334 | 0.192 | 0.192 |  |  | 20250707 | Y
2025.07.09 | 25070908 | 20M25143A00W03A1400900S | 20M25143 | 2M25143A00900 | 0.325 | 0.325 | 0.186 | 0.186 | 50558 |  |  | 9.013 | 9.017 | 1279 | 1279 | 124.913 | 124.913 | 0.267 | 0.267 | 2.163 | 2.163 | 0.103 | 0.103 |  | 202.031 |  | 1.46 |  | 0.291 | 1314.731 | 0.086 | 2.644 | 2.184 | 1.291 | 16.534 | 0 | 0.025 |  | 0.283 | 0.284 |  |  | 0.194 | 0.194 |  | 9.013 |  |  | 10.48 | 10.481 | 8.627 | 8.627 |  |  |  | 183.353 |  |  |  | 0.771 | 0 | 0 | 0 | 0 | 0 | 0 | 0.025 |  |  |  |  | NT | 0.283 | 0.284 | 0.194 | 0.194 | 0.337 | 0.336 | 0.194 | 0.193 |  |  | 20250707 | Y
2025.07.09 | 25070908 | 20M25143A00W03A1401000S | 20M25143 | 2M25143A01000 | 0.325 | 0.325 | 0.186 | 0.186 | 50557 |  |  | 9.02 | 9.022 | 1282 | 1282 | 124.93 | 124.93 | 0.3 | 0.3 | 2.17 | 2.17 | 0.115 | 0.115 |  | 201.847 |  | 1.59 |  | 0.387 | 1314.539 | 0.086 | 2.629 | 2.17 | 1.309 | 16.553 | 0 | 0.022 |  | 0.281 | 0.282 |  |  | 0.194 | 0.194 |  | 9.02 |  |  | 10.484 | 10.488 | 8.655 | 8.655 |  |  |  | 183.414 |  |  |  | 1.007 | 0 | 0 | 0 | 0 | 0 | 0 | 0.022 |  |  |  |  | NT | 0.281 | 0.282 | 0.194 | 0.194 | 0.334 | 0.334 | 0.192 | 0.192 |  |  | 20250707 | Y
2025.07.09 | 25070908 | 20M25143A00W03A1401100S | 20M25143 | 2M25143A01100 | 0.325 | 0.325 | 0.186 | 0.185 | 50558 |  |  | 9.023 | 9.013 | 1284 | 1284 | 124.947 | 124.947 | 0.333 | 0.333 | 2.177 | 2.177 | 0.127 | 0.127 |  | 201.663 |  | 1.72 |  | 0.483 | 1314.309 | 0.086 | 2.607 | 2.148 | 1.327 | 16.573 | 0 | 0.026 |  | 0.28 | 0.279 |  |  | 0.194 | 0.194 |  | 9.023 |  |  | 10.492 | 10.465 | 8.683 | 8.683 |  |  |  | 183.476 |  |  |  | 1.243 | 0 | 0 | 0 | 0 | 0 | 0 | 0.026 |  |  |  |  | NT | 0.28 | 0.279 | 0.194 | 0.194 | 0.335 | 0.335 | 0.194 | 0.192 |  |  | 20250707 | Y
2025.07.09 | 25070908 | 20M25143A00W03A1401200S | 20M25143 | 2M25143A01200 | 0.325 | 0.325 | 0.186 | 0.186 | 50558 |  |  | 9.014 | 8.984 | 1287 | 1287 | 124.963 | 124.963 | 0.367 | 0.367 | 2.183 | 2.183 | 0.138 | 0.138 |  | 201.479 |  | 1.85 |  | 0.579 | 1314.495 | 0.086 | 2.626 | 2.167 | 1.312 | 16.55 | 0 | 0.02 |  | 0.281 | 0.286 |  |  | 0.194 | 0.194 |  | 9.014 |  |  | 10.47 | 10.44 | 8.712 | 8.712 |  |  |  | 183.537 |  |  |  | 1.479 | 0 | 0 | 0 | 0 | 0 | 0 | 0.02 |  |  |  |  | NT | 0.281 | 0.286 | 0.194 | 0.194 | 0.332 | 0.335 | 0.193 | 0.194 |  |  | 20250707 | Y
2025.07.09 | 25070908 | 20M25143A00W03A1401300S | 20M25143 | 2M25143A01300 | 0.325 | 0.325 | 0.185 | 0.185 | 12140 |  |  | 8.982 | 8.99 | 1290 | 1290 | 124.98 | 124.98 | 0.4 | 0.4 | 2.19 | 2.19 | 0.15 | 0.15 |  | 201.294 |  | 1.98 |  | 0.674 | 1315.976 | 0.085 | 2.709 | 2.262 | 1.182 | 16.615 | 0 | 0.033 |  | 0.279 | 0.278 |  |  | 0.194 | 0.194 |  | 8.982 |  |  | 10.443 | 10.451 | 8.74 | 8.74 |  |  |  | 183.599 |  |  |  | 1.714 | 0 | 0 | 0 | 0 | 0 | 0 | 0.033 |  |  |  |  | NT | 0.279 | 0.278 | 0.194 | 0.194 | 0.33 | 0.33 | 0.19 | 0.192 |  |  | 20250707 | Y
2025.07.09 | 25070908 | 20M25143A00W03A1401400S | 20M25143 | 2M25143A01400 | 0.325 | 0.325 | 0.186 | 0.186 | 40435 |  |  | 8.992 | 8.992 | 1286 | 1292 | 124.87 | 125.21 | 0.29 | 0.39 | 1.03 | 1.55 | 0.01 | 0.07 |  | 201.11 |  | 2.11 | 0 | 0.77 | 1315.638 | 0.086 | 2.693 | 2.243 | 1.213 | 16.591 | 0 | 0.028 | 14 | 0.279 | 0.279 |  |  | 0.194 | 0.194 |  | 8.992 |  |  | 10.443 | 10.444 | 8.74 | 8.75 | 0 | 0 | 0 | 183.66 | 0 | 0 | 0 | 1.95 | 0 | 0 | 0 | 0 | 0 | 0 | 0.028 |  |  |  |  | NT | 0.279 | 0.279 | 0.194 | 0.194 | 0.335 | 0.338 | 0.195 | 0.193 |  |  | 20250707 | Y
2025.07.09 | 25070911 | 20M25143A00W03B0600100E | 20M25143 | 2M25143B00100 | 0.327 | 0.327 | 0.19 | 0.19 | 50502 |  |  | 8.987 | 8.983 | 1252 | 1256 | 124.91 | 125.06 | 0.13 | 0.08 | 3.6 | 1.84 | 0.02 | 0.07 |  | 197.04 |  | 0 | 0 | 0.26 | 1316.679 | 0.086 | 2.814 | 2.357 | 1.128 | 16.457 | 0 | 0.035 |  | 0.288 | 0.287 |  |  | 0.201 | 0.201 |  | 8.987 |  |  | 10.399 | 10.398 | 8.23 | 8.42 | 0 | 0 | 0 | 181.16 | 0 | 0 | 0 | 1.83 | 0 | 0 | 0 | 0 | 0 | 0 | 0.035 |  |  |  |  | NT | 0.288 | 0.287 | 0.201 | 0.201 | 0.335 | 0.34 | 0.196 | 0.198 |  |  | 20250707 | Y
2025.07.09 | 25070911 | 20M25143A00W03B0600200S | 20M25143 | 2M25143B00200 | 0.327 | 0.327 | 0.19 | 0.19 | 50496 |  |  | 8.992 | 9.003 | 1256 | 1258 | 124.975 | 125.015 | 0.2 | 0.185 | 3.095 | 2.065 | 0.025 | 0.095 |  | 197.04 |  |  |  |  | 1315.703 | 0.087 | 2.771 | 2.307 | 1.221 | 16.457 | 0 | 0.034 |  | 0.289 | 0.29 |  |  | 0.201 | 0.201 |  | 8.992 |  |  | 10.405 | 10.414 | 8.36 | 8.455 |  |  |  | 181.96 |  |  |  | 1.87 | 0 | 0 | 0 | 0 | 0 | 0 | 0.034 |  |  |  |  | NT | 0.289 | 0.29 | 0.201 | 0.201 | 0.336 | 0.335 | 0.198 | 0.199 |  |  | 20250707 | Y
2025.07.09 | 25070911 | 20M25143A00W03B0600300S | 20M25143 | 2M25143B00300 | 0.326 | 0.326 | 0.189 | 0.189 | 18088 |  |  | 9.009 | 9.014 | 1261 | 1260 | 125.04 | 124.97 | 0.27 | 0.29 | 2.59 | 2.29 | 0.03 | 0.12 |  | 197.04 |  | 0 | 0 | 0 | 1316.352 | 0.086 | 2.785 | 2.328 | 1.157 | 16.524 | 0 | 0.037 |  | 0.285 | 0.285 |  |  | 0.201 | 0.201 |  | 9.009 |  |  | 10.418 | 10.424 | 8.49 | 8.49 | 0 | 0 | 0 | 182.76 | 0 | 0 | 0 | 1.91 | 0 | 0 | 0 | 0 | 0 | 0 | 0.037 |  |  |  |  | NT | 0.285 | 0.285 | 0.201 | 0.201 | 0.335 | 0.333 | 0.194 | 0.195 |  |  | 20250707 | Y
2025.07.09 | 25070911 | 20M25143A00W03C0600100E | 20M25143 | 2M25143C00100 | 0.328 | 0.326 | 0.192 | 0.191 | 25797 |  | G8 | 8.998 | 8.966 | 1308 | 1288 | 125 | 124.97 | 0.06 | 0.15 | 0.18 | 0.85 | 0.1 | 0.17 |  | 199.49 |  | 1.71 | 0 | 0.29 | 1314.542 | 0.086 | 2.627 | 2.171 | 1.313 | 16.676 | 0 | 0.047 |  | 0.282 | 0.282 |  |  | 0.203 | 0.204 |  | 8.998 |  |  | 10.371 | 10.351 | 8.95 | 8.68 | 0 | 0 | 0 | 181.74 | 0 | 0 | 0 | 1.21 | 0 | 0 | 0 | 0 | 0 | 0 | 0.047 |  |  |  |  | NT | 0.282 | 0.282 | 0.203 | 0.204 | 0.335 | 0.334 | 0.197 | 0.198 |  |  | 20250707 | Y
2025.07.09 | 25070911 | 20M25143A00W03C0600200S | 20M25143 | 2M25143C00200 | 0.327 | 0.327 | 0.191 | 0.191 | 50501 |  |  | 8.969 | 8.953 | 1296 | 1282 | 125.015 | 124.98 | 0.078 | 0.17 | 0.607 | 1.165 | 0.1 | 0.15 |  | 199.958 |  |  |  | 0.535 | 1315.352 | 0.087 | 2.735 | 2.272 | 1.25 | 16.468 | 0 | 0.028 |  | 0.285 | 0.285 |  |  | 0.203 | 0.203 |  | 8.969 |  |  | 10.345 | 10.362 | 8.805 | 8.67 |  |  |  | 182.11 |  |  |  | 1.432 | 0 | 0 | 0 | 0 | 0 | 0 | 0.028 |  |  |  |  | NT | 0.285 | 0.285 | 0.203 | 0.203 | 0.338 | 0.337 | 0.203 | 0.199 |  |  | 20250707 | Y
2025.07.09 | 25070911 | 20M25143A00W03C0600300S | 20M25143 | 2M25143C00300 | 0.327 | 0.327 | 0.19 | 0.191 | 50504 |  |  | 8.957 | 8.955 | 1284 | 1276 | 125.03 | 124.99 | 0.095 | 0.19 | 1.035 | 1.48 | 0.1 | 0.13 |  | 200.425 |  |  |  | 0.78 | 1317.168 | 0.087 | 2.894 | 2.431 | 1.091 | 16.298 | 0 | 0.034 |  | 0.29 | 0.289 |  |  | 0.203 | 0.203 |  | 8.957 |  |  | 10.364 | 10.38 | 8.66 | 8.66 |  |  |  | 182.48 |  |  |  | 1.655 | 0 | 0 | 0 | 0 | 0 | 0 | 0.034 |  |  |  |  | NT | 0.29 | 0.289 | 0.203 | 0.203 | 0.335 | 0.334 | 0.196 | 0.195 |  |  | 20250707 | Y
2025.07.09 | 25070911 | 20M25143A00W03C0600400S | 20M25143 | 2M25143C00400 | 0.326 | 0.327 | 0.191 | 0.191 | 50501 |  |  | 8.958 | 8.979 | 1272 | 1270 | 125.045 | 125 | 0.112 | 0.21 | 1.462 | 1.795 | 0.1 | 0.11 |  | 200.892 |  |  |  | 1.025 | 1317.438 | 0.086 | 2.872 | 2.416 | 1.061 | 16.386 | 0 | 0.031 |  | 0.293 | 0.292 |  |  | 0.203 | 0.202 |  | 8.958 |  |  | 10.375 | 10.399 | 8.515 | 8.65 |  |  |  | 182.85 |  |  |  | 1.878 | 0 | 0 | 0 | 0 | 0 | 0 | 0.031 |  |  |  |  | NT | 0.293 | 0.292 | 0.203 | 0.202 | 0.342 | 0.335 | 0.198 | 0.196 |  |  | 20250707 | Y
2025.07.09 | 25070911 | 20M25143A00W03C0600500S | 20M25143 | 2M25143C00500 | 0.325 | 0.327 | 0.19 | 0.191 | 26093 |  |  | 8.99 | 9.043 | 1260 | 1264 | 125.06 | 125.01 | 0.13 | 0.23 | 1.89 | 2.11 | 0.1 | 0.09 |  | 201.36 |  | 0 | 0 | 1.27 | 1316.397 | 0.086 | 2.79 | 2.333 | 1.153 | 16.502 | 0 | 0.039 |  | 0.287 | 0.285 |  |  | 0.203 | 0.203 |  | 8.99 |  |  | 10.403 | 10.444 | 8.37 | 8.64 | 0 | 0 | 0 | 183.22 | 0 | 0 | 0 | 2.1 | 0 | 0 | 0 | 0 | 0 | 0 | 0.039 |  |  |  |  | NT | 0.287 | 0.285 | 0.203 | 0.203 | 0.335 | 0.334 | 0.2 | 0.198 |  |  | 20250707 | Y
2025.07.09 | 25070914 | 20M25148A00W03A0300100E | 20M25148 | 2M25148A00100 | 0.327 | 0.326 | 0.191 | 0.19 | 36123 |  |  | 8.81 | 8.773 | 1230 | 1250 | 124.85 | 124.88 | 0.48 | 0.47 | 1.81 | 3.77 | 0.08 | 0.07 |  | 202.03 |  | 1.63 | 0 | 0.18 | 1319.789 | 0.085 | 3 | 2.587 | 0.856 | 16.178 | 0 | 0.049 |  | 0.301 | 0.302 |  |  | 0.2 | 0.201 |  | 8.81 |  |  | 10.278 | 10.247 | 8.17 | 8.12 | 0 | 0 | 0 | 182.29 | 0 | 0 | 0 | 0.1 | 0 | 0 | 0 | 0 | 0 | 0 | 0.049 |  |  |  |  | NT | 0.301 | 0.302 | 0.2 | 0.201 | 0.336 | 0.34 | 0.204 | 0.202 |  |  | 20250704 | Y
2025.07.09 | 25070914 | 20M25148A00W03A0300200S | 20M25148 | 2M25148A00200 | 0.325 | 0.326 | 0.189 | 0.19 | 31384 |  |  | 8.776 | 8.823 | 1240 | 1240 | 124.82 | 124.82 | 0.26 | 0.26 | 2.63 | 2.63 | 0.06 | 0.06 |  | 202.028 |  | 1.601 |  | 0.333 | 1319.306 | 0.085 | 2.993 | 2.546 | 0.897 | 16.227 | 0 | 0.028 |  | 0.299 | 0.298 |  |  | 0.2 | 0.2 |  | 8.776 |  |  | 10.245 | 10.281 | 8.15 | 8.15 |  |  |  | 182.427 |  |  |  | 0.133 | 0 | 0 | 0 | 0 | 0 | 0 | 0.028 |  |  |  |  | NT | 0.299 | 0.298 | 0.2 | 0.2 | 0.334 | 0.333 | 0.198 | 0.196 |  |  | 20250704 | Y
2025.07.09 | 25070914 | 20M25148A00W03A0300300S | 20M25148 | 2M25148A00300 | 0.326 | 0.325 | 0.19 | 0.19 | 34829 |  |  | 8.867 | 8.86 | 1245 | 1245 | 124.84 | 124.84 | 0.292 | 0.292 | 2.42 | 2.42 | 0.066 | 0.066 |  | 202.026 |  | 1.573 |  | 0.485 | 1316.84 | 0.085 | 2.818 | 2.36 | 1.108 | 16.333 | 0 | 0.027 |  | 0.294 | 0.293 |  |  | 0.2 | 0.2 |  | 8.867 |  |  | 10.337 | 10.326 | 8.244 | 8.244 |  |  |  | 182.565 |  |  |  | 0.165 | 0 | 0 | 0 | 0 | 0 | 0 | 0.027 |  |  |  |  | NT | 0.294 | 0.293 | 0.2 | 0.2 | 0.335 | 0.334 | 0.199 | 0.198 |  |  | 20250704 | Y
2025.07.09 | 25070914 | 20M25148A00W03A0300400S | 20M25148 | 2M25148A00400 | 0.326 | 0.326 | 0.191 | 0.191 | 50624 |  |  | 8.888 | 8.917 | 1251 | 1251 | 124.86 | 124.86 | 0.324 | 0.324 | 2.21 | 2.21 | 0.072 | 0.072 |  | 202.025 |  | 1.544 |  | 0.638 | 1315.184 | 0.086 | 2.684 | 2.224 | 1.252 | 16.485 | 0 | 0.024 |  | 0.291 | 0.29 |  |  | 0.201 | 0.201 |  | 8.888 |  |  | 10.34 | 10.368 | 8.338 | 8.338 |  |  |  | 182.702 |  |  |  | 0.198 | 0 | 0 | 0 | 0 | 0 | 0 | 0.024 |  |  |  |  | NT | 0.291 | 0.29 | 0.201 | 0.201 | 0.333 | 0.335 | 0.197 | 0.198 |  |  | 20250704 | Y
2025.07.09 | 25070914 | 20M25148A00W03A0300500S | 20M25148 | 2M25148A00500 | 0.325 | 0.326 | 0.191 | 0.191 | 32987 |  |  | 8.914 | 8.921 | 1256 | 1256 | 124.88 | 124.88 | 0.356 | 0.356 | 2 | 2 | 0.078 | 0.078 |  | 202.023 |  | 1.516 |  | 0.791 | 1314.625 | 0.086 | 2.632 | 2.172 | 1.297 | 16.551 | 0 | 0.029 |  | 0.287 | 0.286 |  |  | 0.201 | 0.201 |  | 8.914 |  |  | 10.366 | 10.372 | 8.432 | 8.432 |  |  |  | 182.839 |  |  |  | 0.231 | 0 | 0 | 0 | 0 | 0 | 0 | 0.029 |  |  |  |  | NT | 0.287 | 0.286 | 0.201 | 0.201 | 0.336 | 0.334 | 0.201 | 0.198 |  |  | 20250704 | Y
2025.07.09 | 25070914 | 20M25148A00W03A0300600S | 20M25148 | 2M25148A00600 | 0.326 | 0.326 | 0.191 | 0.191 | 50602 |  |  | 8.929 | 8.933 | 1262 | 1262 | 124.9 | 124.9 | 0.388 | 0.388 | 1.79 | 1.79 | 0.084 | 0.084 |  | 202.021 |  | 1.487 |  | 0.944 | 1314.366 | 0.086 | 2.612 | 2.153 | 1.323 | 16.568 | 0 | 0.025 |  | 0.29 | 0.287 |  |  | 0.202 | 0.202 |  | 8.929 |  |  | 10.375 | 10.375 | 8.526 | 8.526 |  |  |  | 182.976 |  |  |  | 0.264 | 0 | 0 | 0 | 0 | 0 | 0 | 0.025 |  |  |  |  | NT | 0.29 | 0.287 | 0.202 | 0.202 | 0.34 | 0.336 | 0.199 | 0.198 |  |  | 20250704 | Y
2025.07.09 | 25070914 | 20M25148A00W03A0300700S | 20M25148 | 2M25148A00700 | 0.326 | 0.326 | 0.191 | 0.191 | 50611 |  |  | 8.932 | 8.931 | 1267 | 1267 | 124.92 | 124.92 | 0.42 | 0.42 | 1.58 | 1.58 | 0.09 | 0.09 |  | 202.019 |  | 1.459 |  | 1.096 | 1315.097 | 0.086 | 2.652 | 2.201 | 1.261 | 16.647 | 0 | 0.032 |  | 0.285 | 0.284 |  |  | 0.202 | 0.202 |  | 8.932 |  |  | 10.373 | 10.372 | 8.62 | 8.62 |  |  |  | 183.114 |  |  |  | 0.296 | 0 | 0 | 0 | 0 | 0 | 0 | 0.032 |  |  |  |  | NT | 0.285 | 0.284 | 0.202 | 0.202 | 0.337 | 0.334 | 0.199 | 0.198 |  |  | 20250704 | Y
2025.07.09 | 25070914 | 20M25148A00W03A0300800S | 20M25148 | 2M25148A00800 | 0.326 | 0.326 | 0.191 | 0.191 | 50598 |  |  | 8.932 | 8.884 | 1265 | 1265 | 124.888 | 124.888 | 0.374 | 0.374 | 1.726 | 1.726 | 0.09 | 0.09 |  | 202.017 |  | 1.43 |  | 1.249 | 1314.848 | 0.086 | 2.652 | 2.193 | 1.28 | 16.511 | 0 | 0.021 |  | 0.285 | 0.286 |  |  | 0.202 | 0.202 |  | 8.932 |  |  | 10.372 | 10.337 | 8.564 | 8.564 |  |  |  | 183.251 |  |  |  | 0.329 | 0 | 0 | 0 | 0 | 0 | 0 | 0.021 |  |  |  |  | NT | 0.285 | 0.286 | 0.202 | 0.202 | 0.335 | 0.334 | 0.197 | 0.199 |  |  | 20250704 | Y
2025.07.09 | 25070914 | 20M25148A00W03A0300900S | 20M25148 | 2M25148A00900 | 0.325 | 0.326 | 0.19 | 0.191 | 14880 |  |  | 8.886 | 8.901 | 1263 | 1263 | 124.856 | 124.856 | 0.328 | 0.328 | 1.872 | 1.872 | 0.09 | 0.09 |  | 202.015 |  | 1.401 |  | 1.402 | 1315.388 | 0.086 | 2.701 | 2.242 | 1.236 | 16.481 | 0 | 0.035 |  | 0.286 | 0.285 |  |  | 0.202 | 0.202 |  | 8.886 |  |  | 10.339 | 10.351 | 8.508 | 8.508 |  |  |  | 183.388 |  |  |  | 0.362 | 0 | 0 | 0 | 0 | 0 | 0 | 0.035 |  |  |  |  | NT | 0.286 | 0.285 | 0.202 | 0.202 | 0.334 | 0.334 | 0.198 | 0.196 |  |  | 20250704 | Y
2025.07.09 | 25070914 | 20M25148A00W03A0301000S | 20M25148 | 2M25148A01000 | 0.326 | 0.326 | 0.191 | 0.191 | 50608 |  |  | 8.92 | 8.918 | 1260 | 1260 | 124.824 | 124.824 | 0.282 | 0.282 | 2.018 | 2.018 | 0.09 | 0.09 |  | 202.014 |  | 1.373 |  | 1.555 | 1314.466 | 0.086 | 2.622 | 2.163 | 1.315 | 16.544 | 0 | 0.025 |  | 0.288 | 0.287 |  |  | 0.201 | 0.201 |  | 8.92 |  |  | 10.362 | 10.358 | 8.452 | 8.452 |  |  |  | 183.525 |  |  |  | 0.395 | 0 | 0 | 0 | 0 | 0 | 0 | 0.025 |  |  |  |  | NT | 0.288 | 0.287 | 0.201 | 0.201 | 0.336 | 0.333 | 0.199 | 0.196 |  |  | 20250704 | Y
2025.07.09 | 25070914 | 20M25148A00W03A0301100S | 20M25148 | 2M25148A01100 | 0.327 | 0.326 | 0.191 | 0.19 | 50607 |  |  | 8.917 | 8.858 | 1258 | 1258 | 124.792 | 124.792 | 0.236 | 0.236 | 2.164 | 2.164 | 0.09 | 0.09 |  | 202.012 |  | 1.344 |  | 1.707 | 1315.465 | 0.086 | 2.705 | 2.246 | 1.227 | 16.441 | 0 | 0.024 |  | 0.285 | 0.29 |  |  | 0.201 | 0.201 |  | 8.917 |  |  | 10.355 | 10.314 | 8.396 | 8.396 |  |  |  | 183.663 |  |  |  | 0.427 | 0 | 0 | 0 | 0 | 0 | 0 | 0.024 |  |  |  |  | NT | 0.285 | 0.29 | 0.201 | 0.201 | 0.339 | 0.335 | 0.199 | 0.198 |  |  | 20250704 | Y
2025.07.09 | 25070914 | 20M25148A00W03A0301200S | 20M25148 | 2M25148A01200 | 0.326 | 0.326 | 0.19 | 0.191 | 50592 |  |  | 8.866 | 8.884 | 1256 | 1256 | 124.76 | 124.76 | 0.19 | 0.19 | 2.31 | 2.31 | 0.09 | 0.09 |  | 202.01 |  | 1.316 | 0 | 1.86 | 1316.97 | 0.085 | 2.803 | 2.354 | 1.098 | 16.441 | 0 | 0.027 |  | 0.29 | 0.289 |  |  | 0.201 | 0.201 |  | 8.866 |  |  | 10.313 | 10.333 | 8.34 | 8.34 | 0 | 0 | 0 | 183.8 | 0 | 0 | 0 | 0.46 | 0 | 0 | 0 | 0 | 0 | 0 | 0.027 |  |  |  |  | NT | 0.29 | 0.289 | 0.201 | 0.201 | 0.335 | 0.334 | 0.198 | 0.197 |  |  | 20250704 | Y
2025.07.09 | 25070915 | 20M25148A00W03A0301300S | 20M25148 | 2M25148A01300 | 0.326 | 0.326 | 0.191 | 0.191 | 50597 |  |  | 8.885 | 8.866 | 1257 | 1257 | 124.818 | 124.818 | 0.196 | 0.196 | 2.09 | 2.09 | 0.078 | 0.078 |  | 202.102 |  | 1.287 |  | 1.724 | 1315.827 | 0.085 | 2.73 | 2.272 | 1.194 | 16.396 | 0 | 0.034 |  | 0.287 | 0.286 |  |  | 0.201 | 0.201 |  | 8.885 |  |  | 10.329 | 10.321 | 8.368 | 8.368 |  |  |  | 183.878 |  |  |  | 0.906 | 0 | 0 | 0 | 0 | 0 | 0 | 0.034 |  |  |  |  | NT | 0.287 | 0.286 | 0.201 | 0.201 | 0.333 | 0.335 | 0.197 | 0.197 |  |  | 20250704 | Y
2025.07.09 | 25070915 | 20M25148A00W03A0301400S | 20M25148 | 2M25148A01400 | 0.326 | 0.326 | 0.191 | 0.191 | 36005 |  |  | 8.862 | 8.85 | 1258 | 1258 | 124.876 | 124.876 | 0.202 | 0.202 | 1.87 | 1.87 | 0.066 | 0.066 |  | 202.194 |  | 1.259 |  | 1.588 | 1316.456 | 0.085 | 2.782 | 2.324 | 1.141 | 16.337 | 0 | 0.024 |  | 0.287 | 0.286 |  |  | 0.201 | 0.201 |  | 8.862 |  |  | 10.317 | 10.306 | 8.396 | 8.396 |  |  |  | 183.956 |  |  |  | 1.352 | 0 | 0 | 0 | 0 | 0 | 0 | 0.024 |  |  |  |  | NT | 0.287 | 0.286 | 0.201 | 0.201 | 0.337 | 0.334 | 0.2 | 0.199 |  |  | 20250704 | Y
2025.07.09 | 25070915 | 20M25148A00W03A0301500S | 20M25148 | 2M25148A01500 | 0.326 | 0.326 | 0.191 | 0.191 | 50599 |  |  | 8.854 | 8.87 | 1259 | 1259 | 124.934 | 124.934 | 0.208 | 0.208 | 1.65 | 1.65 | 0.054 | 0.054 |  | 202.286 |  | 1.23 |  | 1.452 | 1316.187 | 0.085 | 2.761 | 2.303 | 1.163 | 16.356 | 0 | 0.02 |  | 0.291 | 0.287 |  |  | 0.202 | 0.202 |  | 8.854 |  |  | 10.299 | 10.318 | 8.424 | 8.424 |  |  |  | 184.034 |  |  |  | 1.798 | 0 | 0 | 0 | 0 | 0 | 0 | 0.02 |  |  |  |  | NT | 0.291 | 0.287 | 0.202 | 0.202 | 0.334 | 0.335 | 0.199 | 0.198 |  |  | 20250704 | Y
2025.07.09 | 25070915 | 20M25148A00W03A0301600S | 20M25148 | 2M25148A01600 | 0.326 | 0.326 | 0.191 | 0.191 | 50584 |  |  | 8.866 | 8.866 | 1260 | 1260 | 124.992 | 124.992 | 0.214 | 0.214 | 1.43 | 1.43 | 0.042 | 0.042 |  | 202.378 |  | 1.201 |  | 1.316 | 1315.803 | 0.085 | 2.73 | 2.271 | 1.197 | 16.396 | 0 | 0.017 |  | 0.286 | 0.285 |  |  | 0.202 | 0.202 |  | 8.866 |  |  | 10.318 | 10.317 | 8.452 | 8.452 |  |  |  | 184.112 |  |  |  | 2.244 | 0 | 0 | 0 | 0 | 0 | 0 | 0.017 |  |  |  |  | NT | 0.286 | 0.285 | 0.202 | 0.202 | 0.339 | 0.336 | 0.199 | 0.199 |  |  | 20250704 | Y
2025.07.09 | 25070915 | 20M25148A00W03A0301700S | 20M25148 | 2M25148A01700 | 0.326 | 0.326 | 0.191 | 0.191 | 11269 |  |  | 8.866 | 8.868 | 1261 | 1261 | 125.05 | 125.05 | 0.22 | 0.22 | 1.21 | 1.21 | 0.03 | 0.03 |  | 202.47 |  | 1.173 | 0 | 1.18 | 1317.361 | 0.085 | 2.821 | 2.375 | 1.062 | 16.457 | 0 | 0.037 |  | 0.285 | 0.284 |  |  | 0.202 | 0.202 |  | 8.866 |  |  | 10.318 | 10.318 | 8.48 | 8.48 | 0 | 0 | 0 | 184.19 | 0 | 0 | 0 | 2.69 | 0 | 0 | 0 | 0 | 0 | 0 | 0.037 |  |  |  |  | NT | 0.285 | 0.284 | 0.202 | 0.202 | 0.332 | 0.334 | 0.197 | 0.196 |  |  | 20250704 | Y
2025.07.09 | 25070915 | 20M25148A00W03A0301800S | 20M25148 | 2M25148A01800 | 0.326 | 0.326 | 0.19 | 0.191 | 13225 |  |  | 8.886 | 8.89 | 1260 | 1260 | 125.046 | 125.046 | 0.222 | 0.222 | 1.712 | 1.712 | 0.032 | 0.032 |  | 202.472 |  | 1.144 |  | 1.102 | 1315.597 | 0.085 | 2.701 | 2.243 | 1.209 | 16.447 | 0 | 0.027 |  | 0.284 | 0.284 |  |  | 0.202 | 0.202 |  | 8.886 |  |  | 10.333 | 10.336 | 8.458 | 8.458 |  |  |  | 184.062 |  |  |  | 2.39 | 0 | 0 | 0 | 0 | 0 | 0 | 0.027 |  |  |  |  | NT | 0.284 | 0.284 | 0.202 | 0.202 | 0.332 | 0.331 | 0.197 | 0.195 |  |  | 20250704 | Y
2025.07.09 | 25070915 | 20M25148A00W03A0301900S | 20M25148 | 2M25148A01900 | 0.326 | 0.326 | 0.191 | 0.191 | 41461 |  |  | 8.888 | 8.913 | 1258 | 1258 | 125.042 | 125.042 | 0.224 | 0.224 | 2.214 | 2.214 | 0.034 | 0.034 |  | 202.474 |  | 1.116 |  | 1.024 | 1314.836 | 0.086 | 2.648 | 2.189 | 1.279 | 16.492 | 0 | 0.019 |  | 0.284 | 0.283 |  |  | 0.201 | 0.201 |  | 8.888 |  |  | 10.336 | 10.353 | 8.436 | 8.436 |  |  |  | 183.934 |  |  |  | 2.09 | 0 | 0 | 0 | 0 | 0 | 0 | 0.019 |  |  |  |  | NT | 0.284 | 0.283 | 0.201 | 0.201 | 0.34 | 0.336 | 0.2 | 0.196 |  |  | 20250704 | Y
2025.07.09 | 25070915 | 20M25148A00W03A0302000S | 20M25148 | 2M25148A02000 | 0.326 | 0.326 | 0.19 | 0.19 | 50578 |  |  | 8.912 | 8.906 | 1257 | 1257 | 125.038 | 125.038 | 0.226 | 0.226 | 2.716 | 2.716 | 0.036 | 0.036 |  | 202.476 |  | 1.087 |  | 0.946 | 1314.747 | 0.086 | 2.644 | 2.185 | 1.289 | 16.5 | 0 | 0.027 |  | 0.284 | 0.285 |  |  | 0.201 | 0.201 |  | 8.912 |  |  | 10.352 | 10.347 | 8.414 | 8.414 |  |  |  | 183.806 |  |  |  | 1.79 | 0 | 0 | 0 | 0 | 0 | 0 | 0.027 |  |  |  |  | NT | 0.284 | 0.285 | 0.201 | 0.201 | 0.335 | 0.338 | 0.197 | 0.201 |  |  | 20250704 | Y
2025.07.09 | 25070915 | 20M25148A00W03A0302100S | 20M25148 | 2M25148A02100 | 0.326 | 0.325 | 0.19 | 0.189 | 20666 |  |  | 8.9 | 8.902 | 1255 | 1255 | 125.034 | 125.034 | 0.228 | 0.228 | 3.218 | 3.218 | 0.038 | 0.038 |  | 202.478 |  | 1.059 |  | 0.868 | 1315.108 | 0.086 | 2.674 | 2.215 | 1.26 | 16.487 | 0 | 0.039 |  | 0.284 | 0.284 |  |  | 0.2 | 0.2 |  | 8.9 |  |  | 10.344 | 10.349 | 8.392 | 8.392 |  |  |  | 183.678 |  |  |  | 1.49 | 0 | 0 | 0 | 0 | 0 | 0 | 0.039 |  |  |  |  | NT | 0.284 | 0.284 | 0.2 | 0.2 | 0.336 | 0.331 | 0.196 | 0.196 |  |  | 20250704 | Y
2025.07.09 | 25070915 | 20M25148A00W03A0302200S | 20M25148 | 2M25148A02200 | 0.326 | 0.326 | 0.189 | 0.189 | 31138 |  |  | 8.899 | 8.882 | 1254 | 1254 | 125.03 | 125.03 | 0.23 | 0.23 | 3.72 | 3.72 | 0.04 | 0.04 |  | 202.48 |  | 1.03 | 0 | 0.79 | 1316.396 | 0.085 | 2.751 | 2.303 | 1.146 | 16.504 | 0 | 0.028 |  | 0.285 | 0.285 |  |  | 0.2 | 0.2 |  | 8.899 |  |  | 10.342 | 10.336 | 8.37 | 8.37 | 0 | 0 | 0 | 183.55 | 0 | 0 | 0 | 1.19 | 0 | 0 | 0 | 0 | 0 | 0 | 0.028 |  |  |  |  | NT | 0.285 | 0.285 | 0.2 | 0.2 | 0.333 | 0.333 | 0.196 | 0.197 |  |  | 20250704 | Y
2025.07.09 | 25070915 | 20M25148A00W03A0302300S | 20M25148 | 2M25148A02300 | 0.32 | 0.33 | 0.185 | 0.193 | 39947 |  | G5 | 8.888 | 9.324 | [16 empty] | 1315.077 | 0.086 | 2.646 | 2.196 | 1.261 | 16.641 | 0 | 0.034 |  | 0.288 | 0.278 |  |  | 0.203 | 0.195 |  | 8.888 |  |  | 10.343 | 10.767 | [10 empty] | 0 | 0 | 0 | 0 | 0 | 0 | 0.034 |  |  |  |  | NT | 0.288 | 0.278 | 0.203 | 0.195 | 0.353 | 0.341 | 0.213 | 0.196 |  |  | 20250704 | Y
2025.07.09 | 25070910 | 20M25149A00W03A0200100E | 20M25149 | 2M25149A00100 | 0.328 | 0.327 | 0.196 | 0.196 | 50533 |  |  | 8.913 | 8.867 | 1302 | 1265 | 125.02 | 124.93 | 0.08 | 0.12 | 0.73 | 2.95 | 0.09 | 0.04 |  | 198.64 |  | 0 | 0 | 0.82 | 1315.897 | 0.085 | 2.712 | 2.263 | 1.189 | 16.515 | 0 | 0.024 |  | 0.289 | 0.29 |  |  | 0.209 | 0.21 |  | 8.913 |  |  | 10.341 | 10.31 | 8.82 | 8.34 | 0 | 0 | 0 | 182.66 | 0 | 0 | 0 | 0.86 | 0 | 0 | 0 | 0 | 0 | 0 | 0.024 |  |  |  |  | NT | 0.289 | 0.29 | 0.209 | 0.21 | 0.337 | 0.337 | 0.205 | 0.204 |  |  | 20250703 | Y
2025.07.09 | 25070910 | 20M25149A00W03A0200200S | 20M25149 | 2M25149A00200 | 0.326 | 0.326 | 0.195 | 0.196 | 50535 |  |  | 8.856 | 8.884 | 1267 | 1267 | 125.05 | 125.05 | 0.08 | 0.08 | 2.01 | 2.01 | 0.06 | 0.06 |  | 198.618 |  |  |  | 0.799 | 1317.746 | 0.085 | 2.866 | 2.417 | 1.03 | 16.345 | 0 | 0.03 |  | 0.289 | 0.294 |  |  | 0.209 | 0.208 |  | 8.856 |  |  | 10.297 | 10.338 | 8.41 | 8.41 |  |  |  | 182.52 |  |  |  | 0.852 | 0 | 0 | 0 | 0 | 0 | 0 | 0.03 |  |  |  |  | NT | 0.289 | 0.294 | 0.209 | 0.208 | 0.336 | 0.335 | 0.21 | 0.204 |  |  | 20250703 | Y
2025.07.09 | 25070910 | 20M25149A00W03A0200300S | 20M25149 | 2M25149A00300 | 0.326 | 0.326 | 0.195 | 0.195 | 50533 |  |  | 8.888 | 8.887 | 1265 | 1265 | 125.042 | 125.042 | 0.112 | 0.112 | 2.046 | 2.046 | 0.056 | 0.056 |  | 198.596 |  |  |  | 0.778 | 1316.318 | 0.085 | 2.775 | 2.317 | 1.152 | 16.339 | 0 | 0.016 |  | 0.291 | 0.292 |  |  | 0.208 | 0.208 |  | 8.888 |  |  | 10.34 | 10.342 | 8.394 | 8.394 |  |  |  | 182.38 |  |  |  | 0.844 | 0 | 0 | 0 | 0 | 0 | 0 | 0.016 |  |  |  |  | NT | 0.291 | 0.292 | 0.208 | 0.208 | 0.334 | 0.335 | 0.205 | 0.2 |  |  | 20250703 | Y
2025.07.09 | 25070910 | 20M25149A00W03A0200400S | 20M25149 | 2M25149A00400 | 0.326 | 0.326 | 0.195 | 0.195 | 50534 |  |  | 8.89 | 8.874 | 1264 | 1264 | 125.034 | 125.034 | 0.144 | 0.144 | 2.082 | 2.082 | 0.052 | 0.052 |  | 198.575 |  |  |  | 0.757 | 1316.445 | 0.085 | 2.783 | 2.325 | 1.141 | 16.328 | 0 | 0.023 |  | 0.295 | 0.296 |  |  | 0.207 | 0.207 |  | 8.89 |  |  | 10.338 | 10.332 | 8.378 | 8.378 |  |  |  | 182.24 |  |  |  | 0.835 | 0 | 0 | 0 | 0 | 0 | 0 | 0.023 |  |  |  |  | NT | 0.295 | 0.296 | 0.207 | 0.207 | 0.336 | 0.335 | 0.203 | 0.2 |  |  | 20250703 | Y
2025.07.09 | 25070910 | 20M25149A00W03A0200500S | 20M25149 | 2M25149A00500 | 0.326 | 0.326 | 0.194 | 0.194 | 50532 |  |  | 8.872 | 8.883 | 1262 | 1262 | 125.026 | 125.026 | 0.176 | 0.176 | 2.118 | 2.118 | 0.048 | 0.048 |  | 198.553 |  |  |  | 0.736 | 1316.548 | 0.085 | 2.791 | 2.333 | 1.132 | 16.315 | 0 | 0.022 |  | 0.293 | 0.292 |  |  | 0.207 | 0.207 |  | 8.872 |  |  | 10.331 | 10.338 | 8.362 | 8.362 |  |  |  | 182.1 |  |  |  | 0.827 | 0 | 0 | 0 | 0 | 0 | 0 | 0.022 |  |  |  |  | NT | 0.293 | 0.292 | 0.207 | 0.207 | 0.336 | 0.336 | 0.201 | 0.204 |  |  | 20250703 | Y
2025.07.09 | 25070910 | 20M25149A00W03A0200600S | 20M25149 | 2M25149A00600 | 0.326 | 0.326 | 0.194 | 0.194 | 50534 |  |  | 8.884 | 8.886 | 1261 | 1261 | 125.018 | 125.018 | 0.208 | 0.208 | 2.154 | 2.154 | 0.044 | 0.044 |  | 198.531 |  |  |  | 0.715 | 1316.074 | 0.085 | 2.751 | 2.293 | 1.172 | 16.358 | 0 | 0.028 |  | 0.29 | 0.291 |  |  | 0.206 | 0.206 |  | 8.884 |  |  | 10.337 | 10.339 | 8.346 | 8.346 |  |  |  | 181.96 |  |  |  | 0.819 | 0 | 0 | 0 | 0 | 0 | 0 | 0.028 |  |  |  |  | NT | 0.29 | 0.291 | 0.206 | 0.206 | 0.338 | 0.334 | 0.202 | 0.202 |  |  | 20250703 | Y
2025.07.09 | 25070910 | 20M25149A00W03A0200700S | 20M25149 | 2M25149A00700 | 0.326 | 0.326 | 0.193 | 0.193 | 50534 |  |  | 8.889 | 8.862 | 1259 | 1259 | 125.01 | 125.01 | 0.24 | 0.24 | 2.19 | 2.19 | 0.04 | 0.04 |  | 198.509 |  |  |  | 0.695 | 1317.67 | 0.085 | 2.86 | 2.411 | 1.036 | 16.35 | 0 | 0.023 |  | 0.293 | 0.295 |  |  | 0.205 | 0.206 |  | 8.889 |  |  | 10.344 | 10.316 | 8.33 | 8.33 |  |  |  | 181.82 |  |  |  | 0.811 | 0 | 0 | 0 | 0 | 0 | 0 | 0.023 |  |  |  |  | NT | 0.293 | 0.295 | 0.205 | 0.206 | 0.335 | 0.337 | 0.198 | 0.2 |  |  | 20250703 | Y
2025.07.09 | 25070910 | 20M25149A00W03A0200800S | 20M25149 | 2M25149A00800 | 0.326 | 0.326 | 0.192 | 0.192 | 50533 |  |  | 8.856 | 8.862 | 1262 | 1262 | 125.016 | 125.016 | 0.214 | 0.214 | 1.98 | 1.98 | 0.04 | 0.04 |  | 198.487 |  |  |  | 0.674 | 1316.775 | 0.085 | 2.81 | 2.352 | 1.112 | 16.286 | 0 | 0.02 |  | 0.292 | 0.289 |  |  | 0.204 | 0.205 |  | 8.856 |  |  | 10.316 | 10.315 | 8.384 | 8.384 |  |  |  | 181.68 |  |  |  | 0.803 | 0 | 0 | 0 | 0 | 0 | 0 | 0.02 |  |  |  |  | NT | 0.292 | 0.289 | 0.204 | 0.205 | 0.334 | 0.333 | 0.202 | 0.2 |  |  | 20250703 | Y
2025.07.09 | 25070910 | 20M25149A00W03A0200900S | 20M25149 | 2M25149A00900 | 0.326 | 0.326 | 0.192 | 0.192 | 50534 |  |  | 8.865 | 8.874 | 1265 | 1265 | 125.022 | 125.022 | 0.188 | 0.188 | 1.77 | 1.77 | 0.04 | 0.04 |  | 198.465 |  |  |  | 0.653 | 1316.204 | 0.085 | 2.763 | 2.305 | 1.162 | 16.343 | 0 | 0.03 |  | 0.291 | 0.295 |  |  | 0.204 | 0.204 |  | 8.865 |  |  | 10.313 | 10.329 | 8.438 | 8.438 |  |  |  | 181.54 |  |  |  | 0.795 | 0 | 0 | 0 | 0 | 0 | 0 | 0.03 |  |  |  |  | NT | 0.291 | 0.295 | 0.204 | 0.204 | 0.337 | 0.337 | 0.198 | 0.198 |  |  | 20250703 | Y
2025.07.09 | 25070910 | 20M25149A00W03A0201000S | 20M25149 | 2M25149A01000 | 0.326 | 0.326 | 0.191 | 0.191 | 50535 |  |  | 8.879 | 8.896 | 1269 | 1269 | 125.028 | 125.028 | 0.162 | 0.162 | 1.56 | 1.56 | 0.04 | 0.04 |  | 198.444 |  |  |  | 0.632 | 1315.934 | 0.085 | 2.738 | 2.28 | 1.185 | 16.365 | 0 | 0.021 |  | 0.291 | 0.291 |  |  | 0.203 | 0.204 |  | 8.879 |  |  | 10.326 | 10.338 | 8.492 | 8.492 |  |  |  | 181.4 |  |  |  | 0.786 | 0 | 0 | 0 | 0 | 0 | 0 | 0.021 |  |  |  |  | NT | 0.291 | 0.291 | 0.203 | 0.204 | 0.337 | 0.337 | 0.197 | 0.2 |  |  | 20250703 | Y
2025.07.09 | 25070910 | 20M25149A00W03A0201100S | 20M25149 | 2M25149A01100 | 0.326 | 0.326 | 0.191 | 0.191 | 48847 |  |  | 8.892 | 8.906 | 1272 | 1272 | 125.034 | 125.034 | 0.136 | 0.136 | 1.35 | 1.35 | 0.04 | 0.04 |  | 198.422 |  |  |  | 0.611 | 1314.779 | 0.086 | 2.645 | 2.186 | 1.284 | 16.486 | 0 | 0.024 |  | 0.292 | 0.286 |  |  | 0.203 | 0.203 |  | 8.892 |  |  | 10.338 | 10.343 | 8.546 | 8.546 |  |  |  | 181.26 |  |  |  | 0.778 | 0 | 0 | 0 | 0 | 0 | 0 | 0.024 |  |  |  |  | NT | 0.292 | 0.286 | 0.203 | 0.203 | 0.341 | 0.334 | 0.199 | 0.198 |  |  | 20250703 | Y
2025.07.09 | 25070910 | 20M25149A00W03A0201200S | 20M25149 | 2M25149A01200 | 0.327 | 0.326 | 0.191 | 0.191 | 50535 |  |  | 8.909 | 8.879 | 1275 | 1275 | 125.04 | 125.04 | 0.11 | 0.11 | 1.14 | 1.14 | 0.04 | 0.04 |  | 198.4 |  | 0 | 0 | 0.59 | 1316.036 | 0.085 | 2.725 | 2.275 | 1.177 | 16.513 | 0 | 0.037 |  | 0.291 | 0.291 |  |  | 0.202 | 0.202 |  | 8.909 |  |  | 10.34 | 10.318 | 8.6 | 8.6 | 0 | 0 | 0 | 181.12 | 0 | 0 | 0 | 0.77 | 0 | 0 | 0 | 0 | 0 | 0 | 0.037 |  |  |  |  | NT | 0.291 | 0.291 | 0.202 | 0.202 | 0.333 | 0.333 | 0.197 | 0.196 |  |  | 20250703 | Y
2025.07.09 | 25070910 | 20M25149A00W03A0201300S | 20M25149 | 2M25149A01300 | 0.326 | 0.327 | 0.191 | 0.191 | 50542 |  |  | 8.885 | 8.919 | 1272 | 1272 | 125.024 | 125.024 | 0.108 | 0.108 | 1.236 | 1.236 | 0.048 | 0.048 |  | 198.514 |  |  |  | 0.719 | 1314.809 | 0.086 | 2.645 | 2.187 | 1.281 | 16.48 | 0 | 0.023 |  | 0.292 | 0.289 |  |  | 0.203 | 0.203 |  | 8.885 |  |  | 10.324 | 10.35 | 8.548 | 8.548 |  |  |  | 181.15 |  |  |  | 0.736 | 0 | 0 | 0 | 0 | 0 | 0 | 0.023 |  |  |  |  | NT | 0.292 | 0.289 | 0.203 | 0.203 | 0.337 | 0.337 | 0.199 | 0.199 |  |  | 20250703 | Y
2025.07.09 | 25070910 | 20M25149A00W03A0201400S | 20M25149 | 2M25149A01400 | 0.326 | 0.326 | 0.192 | 0.192 | 45893 |  |  | 8.897 | 8.883 | 1268 | 1268 | 125.008 | 125.008 | 0.106 | 0.106 | 1.332 | 1.332 | 0.056 | 0.056 |  | 198.628 |  |  |  | 0.848 | 1315.131 | 0.085 | 2.671 | 2.212 | 1.253 | 16.452 | 0 | 0.022 |  | 0.29 | 0.289 |  |  | 0.204 | 0.204 |  | 8.897 |  |  | 10.34 | 10.333 | 8.496 | 8.496 |  |  |  | 181.18 |  |  |  | 0.702 | 0 | 0 | 0 | 0 | 0 | 0 | 0.022 |  |  |  |  | NT | 0.29 | 0.289 | 0.204 | 0.204 | 0.344 | 0.337 | 0.198 | 0.198 |  |  | 20250703 | Y
2025.07.09 | 25070910 | 20M25149A00W03A0201500S | 20M25149 | 2M25149A01500 | 0.327 | 0.326 | 0.193 | 0.192 | 50534 |  |  | 8.886 | 8.85 | 1265 | 1265 | 124.992 | 124.992 | 0.104 | 0.104 | 1.428 | 1.428 | 0.064 | 0.064 |  | 198.742 |  |  |  | 0.977 | 1315.889 | 0.085 | 2.737 | 2.279 | 1.189 | 16.373 | 0 | 0.025 |  | 0.292 | 0.29 |  |  | 0.204 | 0.204 |  | 8.886 |  |  | 10.326 | 10.303 | 8.444 | 8.444 |  |  |  | 181.21 |  |  |  | 0.668 | 0 | 0 | 0 | 0 | 0 | 0 | 0.025 |  |  |  |  | NT | 0.292 | 0.29 | 0.204 | 0.204 | 0.336 | 0.334 | 0.204 | 0.2 |  |  | 20250703 | Y
2025.07.09 | 25070910 | 20M25149A00W03A0201600S | 20M25149 | 2M25149A01600 | 0.326 | 0.326 | 0.193 | 0.193 | 40964 |  |  | 8.845 | 8.834 | 1261 | 1261 | 124.976 | 124.976 | 0.102 | 0.102 | 1.524 | 1.524 | 0.072 | 0.072 |  | 198.856 |  |  |  | 1.106 | 1316.982 | 0.085 | 2.823 | 2.366 | 1.094 | 16.269 | 0 | 0.02 |  | 0.29 | 0.29 |  |  | 0.205 | 0.205 |  | 8.845 |  |  | 10.293 | 10.286 | 8.392 | 8.392 |  |  |  | 181.24 |  |  |  | 0.634 | 0 | 0 | 0 | 0 | 0 | 0 | 0.02 |  |  |  |  | NT | 0.29 | 0.29 | 0.205 | 0.205 | 0.337 | 0.338 | 0.199 | 0.2 |  |  | 20250703 | Y
2025.07.09 | 25070910 | 20M25149A00W03A0201700S | 20M25149 | 2M25149A01700 | 0.326 | 0.326 | 0.194 | 0.193 | 26684 |  |  | 8.834 | 8.825 | 1258 | 1258 | 124.96 | 124.96 | 0.1 | 0.1 | 1.62 | 1.62 | 0.08 | 0.08 |  | 198.97 |  |  |  | 1.235 | 1318.162 | 0.085 | 2.897 | 2.449 | 0.994 | 16.318 | 0 | 0.035 |  | 0.29 | 0.29 |  |  | 0.206 | 0.206 |  | 8.834 |  |  | 10.287 | 10.284 | 8.34 | 8.34 |  |  |  | 181.27 |  |  |  | 0.6 | 0 | 0 | 0 | 0 | 0 | 0 | 0.035 |  |  |  |  | NT | 0.29 | 0.29 | 0.206 | 0.206 | 0.339 | 0.335 | 0.201 | 0.199 |  |  | 20250703 | Y
2025.07.09 | 25070910 | 20M25149A00W03A0201800S | 20M25149 | 2M25149A01800 | 0.326 | 0.326 | 0.194 | 0.194 | 50535 |  |  | 8.831 | 8.826 | 1259 | 1259 | 124.985 | 124.985 | 0.13 | 0.13 | 1.872 | 1.872 | 0.082 | 0.082 |  | 199.084 |  |  |  | 1.364 | 1317.267 | 0.085 | 2.847 | 2.39 | 1.07 | 16.235 | 0 | 0.021 |  | 0.292 | 0.292 |  |  | 0.207 | 0.207 |  | 8.831 |  |  | 10.278 | 10.28 | 8.35 | 8.35 |  |  |  | 181.3 |  |  |  | 0.566 | 0 | 0 | 0 | 0 | 0 | 0 | 0.021 |  |  |  |  | NT | 0.292 | 0.292 | 0.207 | 0.207 | 0.337 | 0.335 | 0.2 | 0.202 |  |  | 20250703 | Y
2025.07.09 | 25070910 | 20M25149A00W03A0201900S | 20M25149 | 2M25149A01900 | 0.326 | 0.326 | 0.195 | 0.194 | 18219 |  |  | 8.835 | 8.838 | 1260 | 1260 | 125.01 | 125.01 | 0.16 | 0.16 | 2.125 | 2.125 | 0.085 | 0.085 |  | 199.198 |  |  |  | 1.493 | 1317.628 | 0.085 | 2.872 | 2.414 | 1.034 | 16.219 | 0 | 0.039 |  | 0.291 | 0.291 |  |  | 0.208 | 0.208 |  | 8.835 |  |  | 10.287 | 10.279 | 8.36 | 8.36 |  |  |  | 181.33 |  |  |  | 0.532 | 0 | 0 | 0 | 0 | 0 | 0 | 0.039 |  |  |  |  | NT | 0.291 | 0.291 | 0.208 | 0.208 | 0.335 | 0.334 | 0.2 | 0.201 |  |  | 20250703 | Y
2025.07.09 | 25070910 | 20M25149A00W03A0202000S | 20M25149 | 2M25149A02000 | 0.326 | 0.326 | 0.195 | 0.195 | 50536 |  |  | 8.828 | 8.833 | 1262 | 1262 | 125.035 | 125.035 | 0.19 | 0.19 | 2.378 | 2.378 | 0.088 | 0.088 |  | 199.312 |  |  |  | 1.622 | 1317.153 | 0.085 | 2.838 | 2.381 | 1.08 | 16.247 | 0 | 0.019 |  | 0.291 | 0.294 |  |  | 0.208 | 0.208 |  | 8.828 |  |  | 10.289 | 10.297 | 8.37 | 8.37 |  |  |  | 181.36 |  |  |  | 0.498 | 0 | 0 | 0 | 0 | 0 | 0 | 0.019 |  |  |  |  | NT | 0.291 | 0.294 | 0.208 | 0.208 | 0.338 | 0.335 | 0.205 | 0.203 |  |  | 20250703 | Y
2025.07.09 | 25070910 | 20M25149A00W03A0202100S | 20M25149 | 2M25149A02100 | 0.326 | 0.327 | 0.196 | 0.196 | 50534 |  |  | 8.831 | 8.831 | 1263 | 1263 | 125.06 | 125.06 | 0.22 | 0.22 | 2.63 | 2.63 | 0.09 | 0.09 |  | 199.426 |  |  |  | 1.751 | 1318.032 | 0.085 | 2.89 | 2.441 | 1.005 | 16.308 | 0 | 0.031 |  | 0.292 | 0.291 |  |  | 0.209 | 0.209 |  | 8.831 |  |  | 10.283 | 10.282 | 8.38 | 8.38 |  |  |  | 181.39 |  |  |  | 0.464 | 0 | 0 | 0 | 0 | 0 | 0 | 0.031 |  |  |  |  | NT | 0.292 | 0.291 | 0.209 | 0.209 | 0.339 | 0.333 | 0.203 | 0.202 |  |  | 20250703 | Y
2025.07.09 | 25070910 | 20M25149A00W03A0202200S | 20M25149 | 2M25149A02200 | 0.325 | 0.325 | 0.195 | 0.196 | 6538 |  |  | 8.837 | 8.834 | 1264 | 1261 | 124.97 | 124.92 | 0.22 | 0.3 | 0.48 | 1.03 | 0.12 | 0.04 |  | 199.54 |  | 0.64 | 0 | 1.88 | 1318.572 | 0.084 | 2.906 | 2.464 | 0.957 | 16.38 | 0 | 0.05 |  | 0.288 | 0.288 |  |  | 0.209 | 0.208 |  | 8.837 |  |  | 10.283 | 10.289 | 8.42 | 8.3 | 0 | 0 | 0 | 181.42 | 0 | 0 | 0 | 0.43 | 0 | 0 | 0 | 0 | 0 | 0 | 0.05 |  |  |  |  | NT | 0.288 | 0.288 | 0.209 | 0.208 | 0.33 | 0.331 | 0.201 | 0.199 |  |  | 20250703 | Y
2025.07.09 | 25070905 | 20M25151A00W03A1400100E | 20M25151 | 2M25151A00100 | 0.328 | 0.327 | 0.187 | 0.187 | 50548 |  |  | 8.908 | 8.884 | 1261 | 1259 | 125.08 | 124.98 | 0.13 | 0.19 | 1.08 | 3.29 | 0.08 | 0.02 |  | 199.36 |  | 1.14 | 0 | 0.82 | 1317.531 | 0.086 | 2.883 | 2.427 | 1.055 | 16.42 | 0 | 0.031 |  | 0.293 | 0.295 |  |  | 0.197 | 0.197 |  | 8.908 |  |  | 10.327 | 10.312 | 8.36 | 8.39 | 0 | 0 | 0 | 182.36 | 0 | 0 | 0 | 1.7 | 0 | 0 | 0 | 0 | 0 | 0 | 0.031 |  |  |  |  | NT | 0.293 | 0.295 | 0.197 | 0.197 | 0.339 | 0.335 | 0.194 | 0.194 |  |  | 20250708 | Y
2025.07.09 | 25070905 | 20M25151A00W03A1400200S | 20M25151 | 2M25151A00200 | 0.328 | 0.328 | 0.187 | 0.187 | 50547 |  |  | 8.907 | 8.899 | 1260 | 1249 | 125.05 | 124.95 | 0.19 | 0.2 | 2.145 | 2.305 | 0.07 | 0.075 |  | 199.525 |  | 1.58 |  | 0.765 | 1316.48 | 0.087 | 2.836 | 2.372 | 1.153 | 16.414 | 0 | 0.027 |  | 0.291 | 0.293 |  |  | 0.198 | 0.197 |  | 8.907 |  |  | 10.315 | 10.317 | 8.38 | 8.35 |  |  |  | 182.265 |  |  |  | 1.605 | 0 | 0 | 0 | 0 | 0 | 0 | 0.027 |  |  |  |  | NT | 0.291 | 0.293 | 0.198 | 0.197 | 0.335 | 0.335 | 0.194 | 0.193 |  |  | 20250708 | Y
2025.07.09 | 25070905 | 20M25151A00W03A1400300S | 20M25151 | 2M25151A00300 | 0.327 | 0.327 | 0.187 | 0.187 | 31818 |  |  | 8.903 | 8.899 | 1258 | 1239 | 125.02 | 124.92 | 0.25 | 0.21 | 3.21 | 1.32 | 0.06 | 0.13 |  | 199.69 |  | 2.02 | 0 | 0.71 | 1317.716 | 0.086 | 2.9 | 2.444 | 1.04 | 16.4 | 0 | 0.038 |  | 0.29 | 0.29 |  |  | 0.198 | 0.197 |  | 8.903 |  |  | 10.317 | 10.332 | 8.4 | 8.31 | 0 | 0 | 0 | 182.17 | 0 | 0 | 0 | 1.51 | 0 | 0 | 0 | 0 | 0 | 0 | 0.038 |  |  |  |  | NT | 0.29 | 0.29 | 0.198 | 0.197 | 0.337 | 0.336 | 0.2 | 0.197 |  |  | 20250708 | Y
2025.07.09 | 25070905 | 20M25151A00W03B0400100E | 20M25151 | 2M25151B00100 | 0.329 | 0.327 | 0.187 | 0.186 | 50519 |  |  | 9.017 | 8.946 | 1272 | 1287 | 125.07 | 125.14 | 0.32 | 0.32 | 1.02 | 1.18 | 0.09 | 0.04 |  | 199.71 |  | 1.76 | 0 | 1.1 | 1315.278 | 0.087 | 2.707 | 2.247 | 1.254 | 16.647 | 0 | 0.031 |  | 0.292 | 0.292 |  |  | 0.195 | 0.196 |  | 9.017 |  |  | 10.432 | 10.35 | 8.75 | 8.59 | 0 | 0 | 0 | 182.65 | 0 | 0 | 0 | 0.97 | 0 | 0 | 0 | 0 | 0 | 0 | 0.031 |  |  |  |  | NT | 0.292 | 0.292 | 0.195 | 0.196 | 0.343 | 0.338 | 0.192 | 0.201 |  |  | 20250708 | Y
2025.07.09 | 25070905 | 20M25151A00W03B0400200S | 20M25151 | 2M25151B00200 | 0.327 | 0.328 | 0.186 | 0.187 | 41660 |  |  | 8.949 | 9 | 1264 | 1264 | 125.06 | 125.06 | 0.27 | 0.27 | 1.18 | 1.18 | 0.03 | 0.03 |  | 199.595 |  | 1.812 |  | 1.072 | 1315.699 | 0.086 | 2.741 | 2.282 | 1.218 | 16.624 | 0 | 0.042 |  | 0.292 | 0.29 |  |  | 0.196 | 0.194 |  | 8.949 |  |  | 10.398 | 10.428 | 8.6 | 8.6 |  |  |  | 182.682 |  |  |  | 1.078 | 0 | 0 | 0 | 0 | 0 | 0 | 0.042 |  |  |  |  | NT | 0.292 | 0.29 | 0.196 | 0.194 | 0.34 | 0.337 | 0.204 | 0.197 |  |  | 20250708 | Y
2025.07.09 | 25070905 | 20M25151A00W03B0400300S | 20M25151 | 2M25151B00300 | 0.327 | 0.327 | 0.186 | 0.186 | 50521 |  |  | 9.006 | 9.002 | 1263 | 1263 | 125.048 | 125.048 | 0.254 | 0.254 | 1.418 | 1.418 | 0.028 | 0.028 |  | 199.48 |  | 1.863 |  | 1.043 | 1315.297 | 0.087 | 2.737 | 2.273 | 1.26 | 16.58 | 0 | 0.025 |  | 0.292 | 0.296 |  |  | 0.196 | 0.194 |  | 9.006 |  |  | 10.482 | 10.43 | 8.558 | 8.558 |  |  |  | 182.713 |  |  |  | 1.187 | 0 | 0 | 0 | 0 | 0 | 0 | 0.025 |  |  |  |  | NT | 0.292 | 0.296 | 0.196 | 0.194 | 0.336 | 0.336 | 0.191 | 0.191 |  |  | 20250708 | Y
2025.07.09 | 25070905 | 20M25151A00W03B0400400S | 20M25151 | 2M25151B00400 | 0.327 | 0.327 | 0.186 | 0.186 | 50517 |  |  | 9.011 | 8.992 | 1262 | 1262 | 125.036 | 125.036 | 0.238 | 0.238 | 1.656 | 1.656 | 0.026 | 0.026 |  | 199.365 |  | 1.915 |  | 1.015 | 1315.155 | 0.087 | 2.724 | 2.26 | 1.272 | 16.599 | 0 | 0.031 |  | 0.291 | 0.294 |  |  | 0.196 | 0.194 |  | 9.011 |  |  | 10.439 | 10.425 | 8.516 | 8.516 |  |  |  | 182.745 |  |  |  | 1.295 | 0 | 0 | 0 | 0 | 0 | 0 | 0.031 |  |  |  |  | NT | 0.291 | 0.294 | 0.196 | 0.194 | 0.338 | 0.335 | 0.192 | 0.201 |  |  | 20250708 | Y
2025.07.09 | 25070905 | 20M25151A00W03B0400500S | 20M25151 | 2M25151B00500 | 0.327 | 0.327 | 0.186 | 0.186 | 50518 |  |  | 9.002 | 8.978 | 1260 | 1260 | 125.024 | 125.024 | 0.222 | 0.222 | 1.894 | 1.894 | 0.024 | 0.024 |  | 199.25 |  | 1.967 |  | 0.987 | 1315.787 | 0.087 | 2.781 | 2.317 | 1.217 | 16.53 | 0 | 0.028 |  | 0.296 | 0.292 |  |  | 0.195 | 0.195 |  | 9.002 |  |  | 10.443 | 10.407 | 8.474 | 8.474 |  |  |  | 182.777 |  |  |  | 1.403 | 0 | 0 | 0 | 0 | 0 | 0 | 0.028 |  |  |  |  | NT | 0.296 | 0.292 | 0.195 | 0.195 | 0.338 | 0.335 | 0.192 | 0.196 |  |  | 20250708 | Y
2025.07.09 | 25070905 | 20M25151A00W03B0400600S | 20M25151 | 2M25151B00600 | 0.327 | 0.327 | 0.186 | 0.186 | 50520 |  |  | 8.981 | 8.963 | 1259 | 1259 | 125.012 | 125.012 | 0.206 | 0.206 | 2.132 | 2.132 | 0.022 | 0.022 |  | 199.135 |  | 2.018 |  | 0.958 | 1315.802 | 0.087 | 2.781 | 2.317 | 1.214 | 16.519 | 0 | 0.032 |  | 0.295 | 0.294 |  |  | 0.195 | 0.195 |  | 8.981 |  |  | 10.416 | 10.397 | 8.432 | 8.432 |  |  |  | 182.808 |  |  |  | 1.512 | 0 | 0 | 0 | 0 | 0 | 0 | 0.032 |  |  |  |  | NT | 0.295 | 0.294 | 0.195 | 0.195 | 0.337 | 0.335 | 0.192 | 0.196 |  |  | 20250708 | Y
2025.07.09 | 25070905 | 20M25151A00W03B0400700S | 20M25151 | 2M25151B00700 | 0.327 | 0.327 | 0.186 | 0.186 | 50518 |  |  | 8.977 | 8.954 | 1258 | 1258 | 125 | 125 | 0.19 | 0.19 | 2.37 | 2.37 | 0.02 | 0.02 |  | 199.02 |  | 2.07 | 0 | 0.93 | 1316.779 | 0.086 | 2.83 | 2.372 | 1.123 | 16.506 | 0 | 0.031 |  | 0.291 | 0.291 |  |  | 0.195 | 0.195 |  | 8.977 |  |  | 10.39 | 10.377 | 8.39 | 8.39 | 0 | 0 | 0 | 182.84 | 0 | 0 | 0 | 1.62 | 0 | 0 | 0 | 0 | 0 | 0 | 0.031 |  |  |  |  | NT | 0.291 | 0.291 | 0.195 | 0.195 | 0.335 | 0.337 | 0.195 | 0.195 |  |  | 20250708 | Y
2025.07.09 | 25070905 | 20M25151A00W03B0400800S | 20M25151 | 2M25151B00800 | 0.328 | 0.327 | 0.186 | 0.186 | 50519 |  |  | 8.958 | 8.941 | 1258 | 1258 | 125.012 | 125.012 | 0.2 | 0.2 | 2.13 | 2.13 | 0.018 | 0.018 |  | 199.563 |  | 2.03 |  | 0.964 | 1316.122 | 0.087 | 2.804 | 2.341 | 1.186 | 16.477 | 0 | 0.028 |  | 0.29 | 0.292 |  |  | 0.196 | 0.196 |  | 8.958 |  |  | 10.385 | 10.37 | 8.428 | 8.428 |  |  |  | 182.766 |  |  |  | 1.51 | 0 | 0 | 0 | 0 | 0 | 0 | 0.028 |  |  |  |  | NT | 0.29 | 0.292 | 0.196 | 0.196 | 0.334 | 0.334 | 0.193 | 0.193 |  |  | 20250708 | Y
2025.07.09 | 25070905 | 20M25151A00W03B0400900S | 20M25151 | 2M25151B00900 | 0.327 | 0.327 | 0.187 | 0.186 | 50517 |  |  | 8.951 | 8.935 | 1258 | 1258 | 125.025 | 125.025 | 0.21 | 0.21 | 1.89 | 1.89 | 0.015 | 0.015 |  | 200.107 |  | 1.99 |  | 0.999 | 1316.321 | 0.087 | 2.825 | 2.361 | 1.169 | 16.447 | 0 | 0.036 |  | 0.295 | 0.29 |  |  | 0.196 | 0.196 |  | 8.951 |  |  | 10.414 | 10.364 | 8.465 | 8.465 |  |  |  | 182.691 |  |  |  | 1.4 | 0 | 0 | 0 | 0 | 0 | 0 | 0.036 |  |  |  |  | NT | 0.295 | 0.29 | 0.196 | 0.196 | 0.343 | 0.338 | 0.196 | 0.193 |  |  | 20250708 | Y
2025.07.09 | 25070905 | 20M25151A00W03B0401000S | 20M25151 | 2M25151B01000 | 0.327 | 0.328 | 0.186 | 0.186 | 50520 |  |  | 8.946 | 8.965 | 1259 | 1259 | 125.038 | 125.038 | 0.22 | 0.22 | 1.65 | 1.65 | 0.012 | 0.012 |  | 200.65 |  | 1.95 |  | 1.033 | 1315.595 | 0.087 | 2.764 | 2.3 | 1.234 | 16.525 | 0 | 0.031 |  | 0.29 | 0.292 |  |  | 0.196 | 0.196 |  | 8.946 |  |  | 10.367 | 10.378 | 8.502 | 8.502 |  |  |  | 182.617 |  |  |  | 1.29 | 0 | 0 | 0 | 0 | 0 | 0 | 0.031 |  |  |  |  | NT | 0.29 | 0.292 | 0.196 | 0.196 | 0.337 | 0.34 | 0.194 | 0.195 |  |  | 20250708 | Y
2025.07.09 | 25070905 | 20M25151A00W03B0401100S | 20M25151 | 2M25151B01100 | 0.328 | 0.327 | 0.187 | 0.186 | 50518 |  |  | 8.974 | 8.947 | 1259 | 1259 | 125.05 | 125.05 | 0.23 | 0.23 | 1.41 | 1.41 | 0.01 | 0.01 |  | 201.193 |  | 1.91 |  | 1.068 | 1316.127 | 0.086 | 2.771 | 2.313 | 1.179 | 16.568 | 0 | 0.03 |  | 0.293 | 0.288 |  |  | 0.197 | 0.197 |  | 8.974 |  |  | 10.389 | 10.362 | 8.54 | 8.54 |  |  |  | 182.542 |  |  |  | 1.18 | 0 | 0 | 0 | 0 | 0 | 0 | 0.03 |  |  |  |  | NT | 0.293 | 0.288 | 0.197 | 0.197 | 0.336 | 0.337 | 0.192 | 0.197 |  |  | 20250708 | Y
2025.07.09 | 25070905 | 20M25151A00W03B0401200S | 20M25151 | 2M25151B01200 | 0.327 | 0.327 | 0.187 | 0.187 | 34401 |  |  | 8.963 | 8.967 | 1263 | 1263 | 125.028 | 125.028 | 0.218 | 0.218 | 1.452 | 1.452 | 0.01 | 0.01 |  | 201.737 |  | 1.87 |  | 1.102 | 1314.796 | 0.087 | 2.695 | 2.23 | 1.301 | 16.602 | 0 | 0.033 |  | 0.285 | 0.285 |  |  | 0.196 | 0.196 |  | 8.963 |  |  | 10.373 | 10.381 | 8.572 | 8.572 |  |  |  | 182.468 |  |  |  | 1.07 | 0 | 0 | 0 | 0 | 0 | 0 | 0.033 |  |  |  |  | NT | 0.285 | 0.285 | 0.196 | 0.196 | 0.337 | 0.336 | 0.199 | 0.199 |  |  | 20250708 | Y
2025.07.09 | 25070905 | 20M25151A00W03B0401300S | 20M25151 | 2M25151B01300 | 0.328 | 0.327 | 0.186 | 0.186 | 50521 |  |  | 8.977 | 8.951 | 1266 | 1266 | 125.005 | 125.005 | 0.205 | 0.205 | 1.495 | 1.495 | 0.01 | 0.01 |  | 202.28 |  | 1.83 |  | 1.137 | 1314.539 | 0.087 | 2.673 | 2.209 | 1.325 | 16.622 | 0 | 0.03 |  | 0.286 | 0.288 |  |  | 0.196 | 0.196 |  | 8.977 |  |  | 10.385 | 10.362 | 8.605 | 8.605 |  |  |  | 182.393 |  |  |  | 0.96 | 0 | 0 | 0 | 0 | 0 | 0 | 0.03 |  |  |  |  | NT | 0.286 | 0.288 | 0.196 | 0.196 | 0.335 | 0.339 | 0.195 | 0.193 |  |  | 20250708 | Y
2025.07.09 | 25070905 | 20M25151A00W03B0401400S | 20M25151 | 2M25151B01400 | 0.328 | 0.328 | 0.186 | 0.186 | 50520 |  |  | 8.958 | 8.963 | 1270 | 1270 | 124.982 | 124.982 | 0.192 | 0.192 | 1.538 | 1.538 | 0.01 | 0.01 |  | 202.823 |  | 1.79 |  | 1.171 | 1315.177 | 0.087 | 2.728 | 2.264 | 1.27 | 16.551 | 0 | 0.029 |  | 0.291 | 0.29 |  |  | 0.196 | 0.196 |  | 8.958 |  |  | 10.367 | 10.365 | 8.638 | 8.638 |  |  |  | 182.319 |  |  |  | 0.85 | 0 | 0 | 0 | 0 | 0 | 0 | 0.029 |  |  |  |  | NT | 0.291 | 0.29 | 0.196 | 0.196 | 0.337 | 0.335 | 0.198 | 0.195 |  |  | 20250708 | Y
2025.07.09 | 25070905 | 20M25151A00W03B0401500S | 20M25151 | 2M25151B01500 | 0.328 | 0.328 | 0.186 | 0.186 | 50521 |  |  | 8.96 | 8.962 | 1274 | 1274 | 124.96 | 124.96 | 0.18 | 0.18 | 1.58 | 1.58 | 0.01 | 0.01 |  | 203.367 |  | 1.75 |  | 1.206 | 1315.015 | 0.086 | 2.678 | 2.22 | 1.276 | 16.668 | 0 | 0.026 |  | 0.289 | 0.285 |  |  | 0.195 | 0.195 |  | 8.96 |  |  | 10.367 | 10.368 | 8.67 | 8.67 |  |  |  | 182.244 |  |  |  | 0.74 | 0 | 0 | 0 | 0 | 0 | 0 | 0.026 |  |  |  |  | NT | 0.289 | 0.285 | 0.195 | 0.195 | 0.338 | 0.335 | 0.197 | 0.194 |  |  | 20250708 | Y
2025.07.09 | 25070905 | 20M25151A00W03B0401600S | 20M25151 | 2M25151B01600 | 0.327 | 0.328 | 0.186 | 0.186 | 43117 |  |  | 8.969 | 8.979 | 1268 | 1254 | 125 | 125.03 | 0.26 | 0.29 | 2.34 | 3.09 | 0.03 | 0.04 |  | 203.91 |  | 1.71 | 0 | 1.24 | 1316.06 | 0.086 | 2.759 | 2.303 | 1.183 | 16.57 | 0 | 0.033 |  | 0.286 | 0.286 |  |  | 0.195 | 0.195 |  | 8.969 |  |  | 10.371 | 10.405 | 8.57 | 8.51 | 0 | 0 | 0 | 182.17 | 0 | 0 | 0 | 0.63 | 0 | 0 | 0 | 0 | 0 | 0 | 0.033 |  |  |  |  | NT | 0.286 | 0.286 | 0.195 | 0.195 | 0.345 | 0.339 | 0.197 | 0.193 |  |  | 20250708 | Y
2025.07.09 | 25070909 | A0LE0180A00W08A2900100E | A0LE0180 | ALE0180A00100 | 0.339 | 0.339 | 0.193 | 0.193 | 50214 |  |  | 8.545 | 8.538 | 1259 | 1264 | 124.97 | 125.15 | 0.03 | 0.15 | 0.45 | 0.93 | 0.07 | 0.11 |  | 239.91 |  | 3.36 | 0 | 0.78 | 1313.159 | 0.088 | 2.541 | 2.079 | 1.452 | 17.081 | 0 | 0.044 |  | 0.29 | 0.295 |  |  | 0.201 | 0.201 |  | 8.545 |  |  | 9.812 | 9.812 | 9.32 | 9.3 | 0 | 0 | 0 | 192.22 | 0 | 0 | 0 | 1.36 | 0 | 0 | 0 | 0 | 0 | 0 | 0.044 |  |  |  |  | NT | 0.29 | 0.295 | 0.201 | 0.201 | 0.355 | 0.348 | 0.202 | 0.2 |  |  | 20250709 | Y
2025.07.09 | 25070909 | A0LE0180A00W08A2900200S | A0LE0180 | ALE0180A00200 | 0.338 | 0.338 | 0.192 | 0.192 | 8419 |  |  | 8.544 | 8.535 | 1262 | 1270 | 124.995 | 125.145 | 0.048 | 0.145 | 0.638 | 0.872 | 0.075 | 0.145 |  | 240.105 |  | 3.418 |  | 1.17 | 1312.702 | 0.089 | 2.547 | 2.076 | 1.502 | 17.063 | 0 | 0.049 |  | 0.289 | 0.291 |  |  | 0.201 | 0.2 |  | 8.544 |  |  | 9.817 | 9.815 | 9.34 | 9.36 |  |  |  | 192.558 |  |  |  | 1.718 | 0 | 0 | 0 | 0 | 0 | 0 | 0.049 |  |  |  |  | NT | 0.289 | 0.291 | 0.201 | 0.2 | 0.342 | 0.342 | 0.197 | 0.197 |  |  | 20250709 | Y
2025.07.09 | 25070909 | A0LE0180A00W08A2900300S | A0LE0180 | ALE0180A00300 | 0.339 | 0.339 | 0.193 | 0.193 | 50214 |  |  | 8.548 | 8.539 | 1265 | 1276 | 125.02 | 125.14 | 0.065 | 0.14 | 0.825 | 0.815 | 0.08 | 0.18 |  | 240.3 |  | 3.475 |  | 1.56 | 1312.523 | 0.089 | 2.522 | 2.052 | 1.517 | 17.036 | 0 | 0.034 |  | 0.292 | 0.291 |  |  | 0.2 | 0.2 |  | 8.548 |  |  | 9.813 | 9.809 | 9.36 | 9.42 |  |  |  | 192.895 |  |  |  | 2.075 | 0 | 0 | 0 | 0 | 0 | 0 | 0.034 |  |  |  |  | NT | 0.292 | 0.291 | 0.2 | 0.2 | 0.346 | 0.347 | 0.199 | 0.199 |  |  | 20250709 | N
2025.07.09 | 25070909 | A0LE0180A00W08A2900400S | A0LE0180 | ALE0180A00400 | 0.338 | 0.339 | 0.193 | 0.193 | 50215 |  |  | 8.548 | 8.581 | 1268 | 1282 | 125.045 | 125.135 | 0.082 | 0.135 | 1.012 | 0.758 | 0.085 | 0.215 |  | 240.495 |  | 3.532 |  | 1.95 | 1312.024 | 0.089 | 2.477 | 2.008 | 1.562 | 17.09 | 0 | 0.029 |  | 0.295 | 0.291 |  |  | 0.2 | 0.2 |  | 8.548 |  |  | 9.815 | 9.853 | 9.38 | 9.48 |  |  |  | 193.232 |  |  |  | 2.432 | 0 | 0 | 0 | 0 | 0 | 0 | 0.029 |  |  |  |  | NT | 0.295 | 0.291 | 0.2 | 0.2 | 0.348 | 0.347 | 0.201 | 0.199 |  |  | 20250709 | Y
2025.07.09 | 25070909 | A0LE0180A00W08A2900500S | A0LE0180 | ALE0180A00500 | 0.337 | 0.338 | 0.192 | 0.193 | 39004 |  |  | 8.576 | 8.632 | 1271 | 1288 | 125.07 | 125.13 | 0.1 | 0.13 | 1.2 | 0.7 | 0.09 | 0.25 |  | 240.69 |  | 3.59 | 0 | 2.34 | 1311.39 | 0.088 | 2.388 | 1.925 | 1.609 | 17.271 | 0 | 0.037 |  | 0.289 | 0.287 |  |  | 0.2 | 0.199 |  | 8.576 |  |  | 9.849 | 9.896 | 9.4 | 9.54 | 0 | 0 | 0 | 193.57 | 0 | 0 | 0 | 2.79 | 0 | 0 | 0 | 0 | 0 | 0 | 0.037 |  |  |  |  | NT | 0.289 | 0.287 | 0.2 | 0.199 | 0.346 | 0.347 | 0.202 | 0.198 |  |  | 20250709 | Y
2025.07.09 | 25070909 | A0LE0183A00W08B2900100E | A0LE0183 | ALE0183B00100 | 0.34 | 0.34 | 0.199 | 0.199 | 12422 |  |  | 8.462 | 8.453 | 1259 | 1257 | 124.82 | 124.64 | 0.14 | 0.13 | 1.4 | 1.34 | 0.06 | 0.07 |  | 240.14 |  | 3.37 | 0 | 1.13 | 1314.651 | 0.088 | 2.69 | 2.224 | 1.328 | 17.021 | 0 | 0.049 |  | 0.286 | 0.286 |  |  | 0.211 | 0.211 |  | 8.462 |  |  | 9.742 | 9.742 | 9.4 | 9.36 | 0 | 0 | 0 | 192.07 | 0 | 0 | 0 | 1.54 | 0 | 0 | 0 | 0 | 0 | 0 | 0.049 |  |  |  |  | NT | 0.286 | 0.286 | 0.211 | 0.211 | 0.349 | 0.347 | 0.208 | 0.206 |  |  | 20250707 | Y
2025.07.09 | 25070909 | A0LE0183A00W08B2900200S | A0LE0183 | ALE0183B00200 | 0.34 | 0.34 | 0.2 | 0.2 | 50214 |  |  | 8.464 | 8.466 | 1259 | 1258 | 124.842 | 124.708 | 0.168 | 0.16 | 1.402 | 1.358 | 0.092 | 0.1 |  | 240.118 |  | 3.175 |  | 1.342 | 1313.914 | 0.089 | 2.652 | 2.181 | 1.399 | 16.975 | 0 | 0.036 |  | 0.29 | 0.287 |  |  | 0.21 | 0.21 |  | 8.464 |  |  | 9.735 | 9.741 | 9.4 | 9.37 |  |  |  | 192.075 |  |  |  | 1.822 | 0 | 0 | 0 | 0 | 0 | 0 | 0.036 |  |  |  |  | NT | 0.29 | 0.287 | 0.21 | 0.21 | 0.349 | 0.35 | 0.205 | 0.206 |  |  | 20250707 | Y
2025.07.09 | 25070909 | A0LE0183A00W08B2900300S | A0LE0183 | ALE0183B00300 | 0.34 | 0.34 | 0.199 | 0.199 | 50213 |  |  | 8.472 | 8.456 | 1259 | 1258 | 124.865 | 124.775 | 0.195 | 0.19 | 1.405 | 1.375 | 0.125 | 0.13 |  | 240.095 |  | 2.98 |  | 1.555 | 1314.121 | 0.089 | 2.67 | 2.2 | 1.381 | 16.957 | 0 | 0.042 |  | 0.289 | 0.29 |  |  | 0.21 | 0.21 |  | 8.472 |  |  | 9.74 | 9.739 | 9.4 | 9.38 |  |  |  | 192.08 |  |  |  | 2.105 | 0 | 0 | 0 | 0 | 0 | 0 | 0.042 |  |  |  |  | NT | 0.289 | 0.29 | 0.21 | 0.21 | 0.351 | 0.348 | 0.207 | 0.207 |  |  | 20250707 | Y
2025.07.09 | 25070909 | A0LE0183A00W08B2900400S | A0LE0183 | ALE0183B00400 | 0.34 | 0.34 | 0.199 | 0.199 | 50215 |  |  | 8.46 | 8.46 | 1259 | 1258 | 124.887 | 124.842 | 0.222 | 0.22 | 1.408 | 1.392 | 0.158 | 0.16 |  | 240.072 |  | 2.785 |  | 1.768 | 1313.909 | 0.089 | 2.652 | 2.182 | 1.4 | 16.977 | 0 | 0.046 |  | 0.29 | 0.286 |  |  | 0.209 | 0.209 |  | 8.46 |  |  | 9.737 | 9.747 | 9.4 | 9.39 |  |  |  | 192.085 |  |  |  | 2.388 | 0 | 0 | 0 | 0 | 0 | 0 | 0.046 |  |  |  |  | NT | 0.29 | 0.286 | 0.209 | 0.209 | 0.35 | 0.348 | 0.205 | 0.207 |  |  | 20250707 | Y
2025.07.09 | 25070909 | A0LE0183A00W08B2900500S | A0LE0183 | ALE0183B00500 | 0.34 | 0.34 | 0.198 | 0.198 | 47762 |  |  | 8.475 | 8.467 | 1259 | 1259 | 124.91 | 124.91 | 0.25 | 0.25 | 1.41 | 1.41 | 0.19 | 0.19 |  | 240.05 |  | 2.59 | 0 | 1.98 | 1314.401 | 0.088 | 2.659 | 2.195 | 1.348 | 17.033 | 0 | 0.038 |  | 0.289 | 0.287 |  |  | 0.208 | 0.208 |  | 8.475 |  |  | 9.747 | 9.745 | 9.4 | 9.4 | 0 | 0 | 0 | 192.09 | 0 | 0 | 0 | 2.67 | 0 | 0 | 0 | 0 | 0 | 0 | 0.038 |  |  |  |  | NT | 0.289 | 0.287 | 0.208 | 0.208 | 0.349 | 0.349 | 0.207 | 0.207 |  |  | 20250707 | Y
2025.07.09 | 25070909 | A0LE0183A00W08B2900600S | A0LE0183 | ALE0183B00600 | 0.34 | 0.34 | 0.198 | 0.198 | 41863 |  |  | 8.474 | 8.463 | 1260 | 1260 | 124.902 | 124.89 | 0.208 | 0.19 | 1.452 | 1.435 | 0.17 | 0.162 |  | 240.068 |  | 2.71 |  | 2.462 | 1313.783 | 0.089 | 2.651 | 2.18 | 1.415 | 16.995 | 0 | 0.025 |  | 0.287 | 0.286 |  |  | 0.208 | 0.208 |  | 8.474 |  |  | 9.744 | 9.744 | 9.405 | 9.412 |  |  |  | 192.378 |  |  |  | 3.037 | 0 | 0 | 0 | 0 | 0 | 0 | 0.025 |  |  |  |  | NT | 0.287 | 0.286 | 0.208 | 0.208 | 0.35 | 0.349 | 0.206 | 0.206 |  |  | 20250707 | Y
2025.07.09 | 25070909 | A0LE0183A00W08B2900700S | A0LE0183 | ALE0183B00700 | 0.34 | 0.341 | 0.196 | 0.196 | 15747 |  |  | 8.468 | 8.466 | 1260 | 1261 | 124.895 | 124.87 | 0.165 | 0.13 | 1.495 | 1.46 | 0.15 | 0.135 |  | 240.085 |  | 2.83 |  | 2.945 | 1313.912 | 0.089 | 2.654 | 2.183 | 1.396 | 16.994 | 0 | 0.049 |  | 0.287 | 0.286 |  |  | 0.208 | 0.208 |  | 8.468 |  |  | 9.748 | 9.754 | 9.41 | 9.425 |  |  |  | 192.665 |  |  |  | 3.405 | 0 | 0 | 0 | 0 | 0 | 0 | 0.049 |  |  |  |  | NT | 0.287 | 0.286 | 0.208 | 0.208 | 0.349 | 0.348 | 0.203 | 0.2 |  |  | 20250707 | Y
2025.07.09 | 25070909 | A0LE0183A00W08B2900800S | A0LE0183 | ALE0183B00800 | 0.34 | 0.34 | 0.197 | 0.197 | 21786 |  |  | 8.474 | 8.471 | 1261 | 1262 | 124.887 | 124.85 | 0.122 | 0.07 | 1.538 | 1.485 | 0.13 | 0.108 |  | 240.103 |  | 2.95 |  | 3.428 | 1313.811 | 0.089 | 2.647 | 2.175 | 1.409 | 16.994 | 0 | 0.04 |  | 0.287 | 0.286 |  |  | 0.207 | 0.207 |  | 8.474 |  |  | 9.747 | 9.745 | 9.415 | 9.438 |  |  |  | 192.953 |  |  |  | 3.772 | 0 | 0 | 0 | 0 | 0 | 0 | 0.04 |  |  |  |  | NT | 0.287 | 0.286 | 0.207 | 0.207 | 0.348 | 0.347 | 0.202 | 0.202 |  |  | 20250707 | Y
2025.07.09 | 25070909 | A0LE0183A00W08B2900900S | A0LE0183 | ALE0183B00900 | 0.34 | 0.34 | 0.196 | 0.196 | 13360 |  |  | 8.476 | 8.47 | 1262 | 1263 | 124.88 | 124.83 | 0.08 | 0.01 | 1.58 | 1.51 | 0.11 | 0.08 |  | 240.12 |  | 3.07 | 0 | 3.91 | 1314.322 | 0.088 | 2.656 | 2.192 | 1.357 | 17.069 | 0 | 0.049 |  | 0.286 | 0.286 |  |  | 0.207 | 0.207 |  | 8.476 |  |  | 9.753 | 9.758 | 9.42 | 9.45 | 0 | 0 | 0 | 193.24 | 0 | 0 | 0 | 4.14 | 0 | 0 | 0 | 0 | 0 | 0 | 0.049 |  |  |  |  | NT | 0.286 | 0.286 | 0.207 | 0.207 | 0.346 | 0.348 | 0.2 | 0.205 |  |  | 20250707 | Y
2025.07.09 | 25070909 | A0LE0183A00W08D2900100E | A0LE0183 | ALE0183D00100 | 0.341 | 0.341 | 0.197 | 0.197 | 50218 |  |  | 8.462 | 8.459 | 1257 | 1256 | 124.78 | 124.94 | 0.18 | 0.16 | 1.03 | 1.96 | 0.08 | 0.09 |  | 240.01 |  | 2.73 | 0 | 0.07 | 1314.807 | 0.088 | 2.693 | 2.229 | 1.311 | 16.988 | 0 | 0.037 |  | 0.292 | 0.287 |  |  | 0.206 | 0.206 |  | 8.462 |  |  | 9.745 | 9.743 | 9.41 | 9.4 | 0 | 0 | 0 | 191.99 | 0 | 0 | 0 | 1.12 | 0 | 0 | 0 | 0 | 0 | 0 | 0.037 |  |  |  |  | NT | 0.292 | 0.287 | 0.206 | 0.206 | 0.351 | 0.351 | 0.204 | 0.204 |  |  | 20250707 | Y
2025.07.09 | 25070909 | A0LE0183A00W08D2900200S | A0LE0183 | ALE0183D00200 | 0.341 | 0.341 | 0.197 | 0.197 | 45334 |  |  | 8.452 | 8.449 | 1257 | 1257 | 124.91 | 124.84 | 0.2 | 0.21 | 1.44 | 2.06 | 0.07 | 0.07 |  | 241.03 |  | 2.83 | 0 | 7.17 | 1314.914 | 0.088 | 2.702 | 2.239 | 1.302 | 16.985 | 0 | 0.032 |  | 0.292 | 0.29 |  |  | 0.217 | 0.206 |  | 8.452 |  |  | 9.743 | 9.748 | 9.39 | 9.37 | 0 | 0 | 0 | 195.84 | 0 | 0 | 0 | 6.63 | 0 | 0 | 0 | 0 | 0 | 0 | 0.032 |  |  |  |  | NT | 0.292 | 0.29 | 0.217 | 0.206 | 0.355 | 0.35 | 0.205 | 0.205 |  |  | 20250707 | Y
2025.07.09 | 25070906 | AJF00285A00W02A0600100E | AJF00285 | AF00285A00100 | 0.331 | 0.33 | 0.193 | 0.192 | 50239 |  |  | 8.58 | 8.52 | 1272 | 1254 | 125.13 | 124.9 | 0.65 | 0.47 | 3.75 | 2.25 | 0.33 | 0.17 |  | 239.48 |  | 2.03 | 0 | 0.44 | 1316.808 | 0.087 | 2.838 | 2.382 | 1.133 | 16.846 | 0 | 0.042 |  | 0.276 | 0.274 |  |  | 0.201 | 0.202 |  | 8.58 |  |  | 9.949 | 9.906 | 9.52 | 9.14 | 0 | 0 | 0 | 191.92 | 0 | 0 | 0 | 0.94 | 0 | 0 | 0 | 0 | 0 | 0 | 0.042 |  |  |  |  | NT | 0.276 | 0.274 | 0.201 | 0.202 | 0.341 | 0.353 | 0.2 | 0.204 |  |  | 20250704 | Y
2025.07.09 | 25070906 | AJF00285A00W02A0600200S | AJF00285 | AF00285A00200 | 0.33 | 0.331 | 0.192 | 0.192 | 50242 |  |  | 8.513 | 8.537 | 1258 | 1258 | 124.96 | 124.96 | 0.66 | 0.66 | 4.05 | 4.05 | 0.17 | 0.17 |  | 239.645 |  | 2.02 |  | 0.702 | 1316.937 | 0.087 | 2.851 | 2.394 | 1.121 | 16.833 | 0 | 0.028 |  | 0.275 | 0.28 |  |  | 0.201 | 0.201 |  | 8.513 |  |  | 9.902 | 9.917 | 9.28 | 9.28 |  |  |  | 191.81 |  |  |  | 1.32 | 0 | 0 | 0 | 0 | 0 | 0 | 0.028 |  |  |  |  | NT | 0.275 | 0.28 | 0.201 | 0.201 | 0.343 | 0.339 | 0.2 | 0.202 |  |  | 20250704 | Y
2025.07.09 | 25070906 | AJF00285A00W02A0600300S | AJF00285 | AF00285A00300 | 0.331 | 0.331 | 0.193 | 0.192 | 50244 |  |  | 8.538 | 8.535 | 1256 | 1256 | 124.974 | 124.974 | 0.606 | 0.606 | 3.516 | 3.516 | 0.176 | 0.176 |  | 239.81 |  | 2.01 |  | 0.963 | 1315.879 | 0.087 | 2.788 | 2.322 | 1.215 | 16.793 | 0 | 0.024 |  | 0.279 | 0.28 |  |  | 0.201 | 0.201 |  | 8.538 |  |  | 9.915 | 9.916 | 9.254 | 9.254 |  |  |  | 191.7 |  |  |  | 1.7 | 0 | 0 | 0 | 0 | 0 | 0 | 0.024 |  |  |  |  | NT | 0.279 | 0.28 | 0.201 | 0.201 | 0.339 | 0.339 | 0.198 | 0.2 |  |  | 20250704 | Y
2025.07.09 | 25070906 | AJF00285A00W02A0600400S | AJF00285 | AF00285A00400 | 0.331 | 0.331 | 0.193 | 0.193 | 50237 |  |  | 8.533 | 8.526 | 1254 | 1254 | 124.988 | 124.988 | 0.552 | 0.552 | 2.982 | 2.982 | 0.182 | 0.182 |  | 239.975 |  | 2 |  | 1.225 | 1316.345 | 0.087 | 2.83 | 2.363 | 1.174 | 16.749 | 0 | 0.023 |  | 0.277 | 0.278 |  |  | 0.201 | 0.201 |  | 8.533 |  |  | 9.915 | 9.915 | 9.228 | 9.228 |  |  |  | 191.59 |  |  |  | 2.08 | 0 | 0 | 0 | 0 | 0 | 0 | 0.023 |  |  |  |  | NT | 0.277 | 0.278 | 0.201 | 0.201 | 0.339 | 0.34 | 0.199 | 0.198 |  |  | 20250704 | Y
2025.07.09 | 25070906 | AJF00285A00W02A0600500S | AJF00285 | AF00285A00500 | 0.331 | 0.331 | 0.193 | 0.193 | 50241 |  |  | 8.523 | 8.524 | 1253 | 1253 | 125.002 | 125.002 | 0.498 | 0.498 | 2.448 | 2.448 | 0.188 | 0.188 |  | 240.14 |  | 1.99 |  | 1.487 | 1316.489 | 0.087 | 2.843 | 2.376 | 1.161 | 16.737 | 0 | 0.026 |  | 0.278 | 0.277 |  |  | 0.202 | 0.202 |  | 8.523 |  |  | 9.911 | 9.912 | 9.202 | 9.202 |  |  |  | 191.48 |  |  |  | 2.46 | 0 | 0 | 0 | 0 | 0 | 0 | 0.026 |  |  |  |  | NT | 0.278 | 0.277 | 0.202 | 0.202 | 0.34 | 0.338 | 0.199 | 0.199 |  |  | 20250704 | Y
2025.07.09 | 25070906 | AJF00285A00W02A0600600S | AJF00285 | AF00285A00600 | 0.331 | 0.331 | 0.193 | 0.193 | 50239 |  |  | 8.526 | 8.531 | 1251 | 1251 | 125.016 | 125.016 | 0.444 | 0.444 | 1.914 | 1.914 | 0.194 | 0.194 |  | 240.305 |  | 1.98 |  | 1.748 | 1316.561 | 0.087 | 2.847 | 2.381 | 1.154 | 16.735 | 0 | 0.022 |  | 0.276 | 0.279 |  |  | 0.202 | 0.202 |  | 8.526 |  |  | 9.911 | 9.923 | 9.176 | 9.176 |  |  |  | 191.37 |  |  |  | 2.84 | 0 | 0 | 0 | 0 | 0 | 0 | 0.022 |  |  |  |  | NT | 0.276 | 0.279 | 0.202 | 0.202 | 0.338 | 0.339 | 0.199 | 0.199 |  |  | 20250704 | Y
2025.07.09 | 25070906 | AJF00285A00W02A0600700S | AJF00285 | AF00285A00700 | 0.33 | 0.331 | 0.193 | 0.193 | 50240 |  |  | 8.53 | 8.539 | 1249 | 1249 | 125.03 | 125.03 | 0.39 | 0.39 | 1.38 | 1.38 | 0.2 | 0.2 |  | 240.47 |  | 1.97 | 0 | 2.01 | 1317.636 | 0.087 | 2.913 | 2.456 | 1.061 | 16.789 | 0 | 0.025 |  | 0.28 | 0.281 |  |  | 0.202 | 0.202 |  | 8.53 |  |  | 9.921 | 9.933 | 9.15 | 9.15 | 0 | 0 | 0 | 191.26 | 0 | 0 | 0 | 3.22 | 0 | 0 | 0 | 0 | 0 | 0 | 0.025 |  |  |  |  | NT | 0.28 | 0.281 | 0.202 | 0.202 | 0.34 | 0.339 | 0.199 | 0.198 |  |  | 20250704 | Y
2025.07.09 | 25070906 | AJF00285A00W02A0600800S | AJF00285 | AF00285A00800 | 0.33 | 0.33 | 0.192 | 0.193 | 50240 |  |  | 8.535 | 8.555 | 1250 | 1250 | 124.99 | 124.99 | 0.372 | 0.372 | 1.692 | 1.692 | 0.168 | 0.168 |  | 240.455 |  | 1.86 |  | 1.818 | 1316.419 | 0.087 | 2.836 | 2.369 | 1.167 | 16.764 | 0 | 0.034 |  | 0.278 | 0.278 |  |  | 0.202 | 0.202 |  | 8.535 |  |  | 9.933 | 9.952 | 9.132 | 9.132 |  |  |  | 191.403 |  |  |  | 2.775 | 0 | 0 | 0 | 0 | 0 | 0 | 0.034 |  |  |  |  | NT | 0.278 | 0.278 | 0.202 | 0.202 | 0.339 | 0.341 | 0.2 | 0.2 |  |  | 20250704 | Y
2025.07.09 | 25070906 | AJF00285A00W02A0600900S | AJF00285 | AF00285A00900 | 0.33 | 0.33 | 0.192 | 0.193 | 50244 |  |  | 8.556 | 8.555 | 1252 | 1252 | 124.95 | 124.95 | 0.354 | 0.354 | 2.004 | 2.004 | 0.136 | 0.136 |  | 240.44 |  | 1.75 |  | 1.627 | 1316.522 | 0.087 | 2.849 | 2.382 | 1.16 | 16.768 | 0 | 0.021 |  | 0.279 | 0.276 |  |  | 0.202 | 0.202 |  | 8.556 |  |  | 9.949 | 9.96 | 9.114 | 9.114 |  |  |  | 191.547 |  |  |  | 2.33 | 0 | 0 | 0 | 0 | 0 | 0 | 0.021 |  |  |  |  | NT | 0.279 | 0.276 | 0.202 | 0.202 | 0.339 | 0.339 | 0.199 | 0.2 |  |  | 20250704 | Y
2025.07.09 | 25070906 | AJF00285A00W02A0601000S | AJF00285 | AF00285A01000 | 0.33 | 0.33 | 0.192 | 0.192 | 50238 |  |  | 8.561 | 8.574 | 1253 | 1253 | 124.91 | 124.91 | 0.336 | 0.336 | 2.316 | 2.316 | 0.104 | 0.104 |  | 240.425 |  | 1.64 |  | 1.435 | 1316.868 | 0.087 | 2.878 | 2.411 | 1.128 | 16.741 | 0 | 0.022 |  | 0.277 | 0.274 |  |  | 0.201 | 0.201 |  | 8.561 |  |  | 9.961 | 9.979 | 9.096 | 9.096 |  |  |  | 191.69 |  |  |  | 1.885 | 0 | 0 | 0 | 0 | 0 | 0 | 0.022 |  |  |  |  | NT | 0.277 | 0.274 | 0.201 | 0.201 | 0.338 | 0.339 | 0.202 | 0.198 |  |  | 20250704 | Y
2025.07.09 | 25070906 | AJF00285A00W02A0601100S | AJF00285 | AF00285A01100 | 0.329 | 0.33 | 0.192 | 0.192 | 50237 |  |  | 8.573 | 8.579 | 1255 | 1255 | 124.87 | 124.87 | 0.318 | 0.318 | 2.628 | 2.628 | 0.072 | 0.072 |  | 240.41 |  | 1.53 |  | 1.243 | 1316.838 | 0.087 | 2.877 | 2.41 | 1.132 | 16.756 | 0 | 0.022 |  | 0.274 | 0.275 |  |  | 0.201 | 0.201 |  | 8.573 |  |  | 9.978 | 9.995 | 9.078 | 9.078 |  |  |  | 191.833 |  |  |  | 1.44 | 0 | 0 | 0 | 0 | 0 | 0 | 0.022 |  |  |  |  | NT | 0.274 | 0.275 | 0.201 | 0.201 | 0.338 | 0.336 | 0.198 | 0.197 |  |  | 20250704 | Y
2025.07.09 | 25070906 | AJF00285A00W02A0601200S | AJF00285 | AF00285A01200 | 0.329 | 0.329 | 0.191 | 0.191 | 50239 |  |  | 8.58 | 8.58 | 1256 | 1256 | 124.83 | 124.83 | 0.3 | 0.3 | 2.94 | 2.94 | 0.04 | 0.04 |  | 240.395 |  | 1.42 |  | 1.052 | 1318.451 | 0.087 | 2.99 | 2.532 | 0.993 | 16.762 | 0 | 0.026 |  | 0.273 | 0.274 |  |  | 0.201 | 0.201 |  | 8.58 |  |  | 9.991 | 9.99 | 9.06 | 9.06 |  |  |  | 191.977 |  |  |  | 0.995 | 0 | 0 | 0 | 0 | 0 | 0 | 0.026 |  |  |  |  | NT | 0.273 | 0.274 | 0.201 | 0.201 | 0.337 | 0.337 | 0.198 | 0.198 |  |  | 20250704 | Y
2025.07.09 | 25070906 | AJF00285A00W02A0601300S | AJF00285 | AF00285A01300 | 0.329 | 0.329 | 0.191 | 0.191 | 41110 |  | G8 | 8.572 | 8.549 | 1256 | 1246 | 124.98 | 124.94 | 0.15 | 0.06 | 1.41 | 2.76 | 0.09 | 0.26 |  | 240.38 |  | 1.31 | 0 | 0.86 | 1318.857 | 0.087 | 3.025 | 2.567 | 0.958 | 16.743 | 0 | 0.026 |  | 0.276 | 0.276 |  |  | 0.2 | 0.2 |  | 8.572 |  |  | 9.988 | 9.97 | 9.09 | 8.94 | 0 | 0 | 0 | 192.12 | 0 | 0 | 0 | 0.55 | 0 | 0 | 0 | 0 | 0 | 0 | 0.026 |  |  |  |  | NT | 0.276 | 0.276 | 0.2 | 0.2 | 0.339 | 0.342 | 0.197 | 0.2 |  |  | 20250704 | Y
2025.07.09 | 25070911 | L0E02197A00W12A1600100E | L0E02197 | LE02197A00100 | 0.333 | 0.333 | 0.192 | 0.192 | 50500 |  | G2 | 8.934 | 8.913 | 1281 | 1289 | 124.97 | 124.89 | 0.12 | 0.11 | 4.06 | 1.99 | 0.09 | 0.03 |  | 198.37 |  | 2.16 | 0 | 0.53 | 1315.503 | 0.085 | 2.694 | 2.24 | 1.221 | 16.436 | 0 | 0.048 |  | 0.281 | 0.28 |  |  | 0.201 | 0.201 |  | 8.934 |  |  | 10.314 | 10.304 | 8.6 | 8.56 | 0 | 0 | 0 | 179.78 | 0 | 0 | 0 | 2.44 | 0 | 0 | 0 | 0 | 0 | 0 | 0.048 |  |  |  |  | NT | 0.281 | 0.28 | 0.201 | 0.201 | 0.342 | 0.35 | 0.2 | 0.204 |  |  | 20250709 | Y
2025.07.09 | 25070911 | L0E02197A00W12A1600200S | L0E02197 | LE02197A00200 | 0.333 | 0.334 | 0.192 | 0.192 | 50503 |  |  | 8.92 | 8.925 | 1286 | 1290 | 124.98 | 124.94 | 0.13 | 0.125 | 2.81 | 1.775 | 0.075 | 0.045 |  | 198.105 |  |  |  | 0.58 | 1314.8 | 0.087 | 2.672 | 2.211 | 1.29 | 16.405 | 0 | 0.042 |  | 0.284 | 0.28 |  |  | 0.201 | 0.2 |  | 8.92 |  |  | 10.304 | 10.32 | 8.67 | 8.65 |  |  |  | 180.215 |  |  |  | 3.755 | 0 | 0 | 0 | 0 | 0 | 0 | 0.042 |  |  |  |  | NT | 0.284 | 0.28 | 0.201 | 0.2 | 0.341 | 0.343 | 0.198 | 0.201 |  |  | 20250709 | Y
2025.07.09 | 25070911 | L0E02197A00W12A1600300S | L0E02197 | LE02197A00300 | 0.332 | 0.333 | 0.191 | 0.192 | 50501 |  |  | 8.927 | 8.967 | 1291 | 1291 | 124.99 | 124.99 | 0.14 | 0.14 | 1.56 | 1.56 | 0.06 | 0.06 |  | 197.84 |  | 0 | 0 | 0.63 | 1315.216 | 0.086 | 2.667 | 2.214 | 1.246 | 16.475 | 0 | 0.039 |  | 0.282 | 0.28 |  |  | 0.201 | 0.2 |  | 8.927 |  |  | 10.321 | 10.361 | 8.74 | 8.74 | 0 | 0 | 0 | 180.65 | 0 | 0 | 0 | 5.07 | 0 | 0 | 0 | 0 | 0 | 0 | 0.039 |  |  |  |  | NT | 0.282 | 0.28 | 0.201 | 0.2 | 0.34 | 0.341 | 0.2 | 0.198 |  |  | 20250709 | Y
2025.07.09 | 25070911 | L0E02197A00W12A1600400S | L0E02197 | LE02197A00400 | 0.33 | 0.332 | 0.189 | 0.192 | 47109 |  | G5 | 8.976 | 9.064 | [16 empty] | 1314.208 | 0.086 | 2.585 | 2.131 | 1.334 | 16.591 | 0 | 0.057 |  | 0.281 | 0.279 |  |  | 0.201 | 0.198 |  | 8.976 |  |  | 10.361 | 10.497 | [10 empty] | 0 | 0 | 0 | 0 | 0 | 0 | 0.057 |  |  |  |  | NT | 0.281 | 0.279 | 0.201 | 0.198 | 0.344 | 0.345 | 0.198 | 0.202 |  |  | 20250709 | N
2025.07.09 | 25070902 | L0E02198A00W12A2500100E | L0E02198 | LE02198A00100 | 0.331 | 0.33 | 0.192 | 0.191 | 50511 |  |  | 8.958 | 8.942 | 1259 | 1282 | 124.76 | 125.14 | 0.24 | 0.28 | 2.66 | 1.73 | 0.15 | 0.14 |  | 201.2 |  | 0 | 0 | 0.72 | 1317.174 | 0.084 | 2.794 | 2.349 | 1.07 | 16.245 | 0 | 0.027 |  | 0.291 | 0.288 |  |  | 0.2 | 0.2 |  | 8.958 |  |  | 10.42 | 10.4 | 8.39 | 8.5 | 0 | 0 | 0 | 181.23 | 0 | 0 | 0 | 0.38 | 0 | 0 | 0 | 0 | 0 | 0 | 0.027 |  |  |  |  | NT | 0.291 | 0.288 | 0.2 | 0.2 | 0.339 | 0.34 | 0.201 | 0.199 |  |  | 20250708 | Y
2025.07.09 | 25070902 | L0E02198A00W12A2500200S | L0E02198 | LE02198A00200 | 0.33 | 0.331 | 0.191 | 0.192 | 50514 |  |  | 8.948 | 8.958 | 1273 | 1290 | 124.747 | 125.077 | 0.23 | 0.243 | 2.547 | 1.543 | 0.16 | 0.17 |  | 201.977 |  |  |  | 0.677 | 1317.086 | 0.084 | 2.788 | 2.343 | 1.077 | 16.252 | 0 | 0.021 |  | 0.292 | 0.292 |  |  | 0.2 | 0.2 |  | 8.948 |  |  | 10.397 | 10.423 | 8.49 | 8.587 |  |  |  | 181.11 |  |  |  | 0.973 | 0 | 0 | 0 | 0 | 0 | 0 | 0.021 |  |  |  |  | NT | 0.292 | 0.292 | 0.2 | 0.2 | 0.34 | 0.342 | 0.198 | 0.2 |  |  | 20250708 | Y
2025.07.09 | 25070902 | L0E02198A00W12A2500300S | L0E02198 | LE02198A00300 | 0.33 | 0.331 | 0.191 | 0.191 | 50512 |  |  | 8.963 | 8.988 | 1286 | 1297 | 124.733 | 125.013 | 0.22 | 0.207 | 2.433 | 1.357 | 0.17 | 0.2 |  | 202.753 |  |  |  | 0.633 | 1316.696 | 0.084 | 2.756 | 2.31 | 1.111 | 16.295 | 0 | 0.022 |  | 0.287 | 0.288 |  |  | 0.2 | 0.2 |  | 8.963 |  |  | 10.427 | 10.448 | 8.59 | 8.673 |  |  |  | 180.99 |  |  |  | 1.567 | 0 | 0 | 0 | 0 | 0 | 0 | 0.022 |  |  |  |  | NT | 0.287 | 0.288 | 0.2 | 0.2 | 0.34 | 0.339 | 0.199 | 0.201 |  |  | 20250708 | Y
2025.07.09 | 25070902 | L0E02198A00W12A2500400S | L0E02198 | LE02198A00400 | 0.33 | 0.331 | 0.191 | 0.191 | 38619 |  |  | 8.983 | 9.023 | 1300 | 1305 | 124.72 | 124.95 | 0.21 | 0.17 | 2.32 | 1.17 | 0.18 | 0.23 |  | 203.53 |  | 0.85 | 0 | 0.59 | 1314.882 | 0.085 | 2.606 | 2.16 | 1.266 | 16.48 | 0 | 0.022 |  | 0.285 | 0.283 |  |  | 0.2 | 0.199 |  | 8.983 |  |  | 10.438 | 10.472 | 8.69 | 8.76 | 0 | 0 | 0 | 180.87 | 0 | 0 | 0 | 2.16 | 0 | 0 | 0 | 0 | 0 | 0 | 0.022 |  |  |  |  | NT | 0.285 | 0.283 | 0.2 | 0.199 | 0.341 | 0.344 | 0.201 | 0.198 |  |  | 20250708 | Y
2025.07.09 | 25070912 | L0E02201A00W12B2600100E | L0E02201 | LE02201B00100 | 0.332 | 0.332 | 0.194 | 0.195 | 50508 |  |  | 8.929 | 8.942 | 1296 | 1289 | 125.05 | 125 | 0.11 | 0.19 | 0.56 | 2.69 | 0.15 | 0.07 |  | 201.13 |  | 0 | 0 | 0.99 | 1315.788 | 0.085 | 2.686 | 2.24 | 1.191 | 16.42 | 0 | 0.022 |  | 0.282 | 0.283 |  |  | 0.205 | 0.205 |  | 8.929 |  |  | 10.378 | 10.384 | 8.73 | 8.52 | 0 | 0 | 0 | 179.01 | 0 | 0 | 0 | 3.33 | 0 | 0 | 0 | 0 | 0 | 0 | 0.022 |  |  |  |  | NT | 0.282 | 0.283 | 0.205 | 0.205 | 0.34 | 0.343 | 0.202 | 0.203 |  |  | 20250708 | Y
2025.07.09 | 25070912 | L0E02201A00W12B2600200S | L0E02201 | LE02201B00200 | 0.332 | 0.332 | 0.194 | 0.194 | 50511 |  |  | 8.939 | 8.938 | 1293 | 1293 | 124.82 | 124.82 | 0.08 | 0.08 | 2.54 | 2.54 | 0.07 | 0.07 |  | 201.072 |  |  |  | 0.972 | 1316.026 | 0.085 | 2.706 | 2.259 | 1.171 | 16.398 | 0 | 0.025 |  | 0.285 | 0.283 |  |  | 0.204 | 0.205 |  | 8.939 |  |  | 10.39 | 10.384 | 8.52 | 8.52 |  |  |  | 179.232 |  |  |  | 3.133 | 0 | 0 | 0 | 0 | 0 | 0 | 0.025 |  |  |  |  | NT | 0.285 | 0.283 | 0.204 | 0.205 | 0.342 | 0.339 | 0.2 | 0.2 |  |  | 20250708 | Y
2025.07.09 | 25070912 | L0E02201A00W12B2600300S | L0E02201 | LE02201B00300 | 0.332 | 0.332 | 0.195 | 0.195 | 50509 |  |  | 8.937 | 8.923 | 1291 | 1291 | 124.842 | 124.842 | 0.074 | 0.074 | 2.444 | 2.444 | 0.092 | 0.092 |  | 201.015 |  |  |  | 0.955 | 1315.063 | 0.085 | 2.654 | 2.198 | 1.253 | 16.338 | 0 | 0.021 |  | 0.286 | 0.286 |  |  | 0.204 | 0.205 |  | 8.937 |  |  | 10.382 | 10.373 | 8.526 | 8.526 |  |  |  | 179.453 |  |  |  | 2.935 | 0 | 0 | 0 | 0 | 0 | 0 | 0.021 |  |  |  |  | NT | 0.286 | 0.286 | 0.204 | 0.205 | 0.341 | 0.343 | 0.201 | 0.2 |  |  | 20250708 | Y
2025.07.09 | 25070912 | L0E02201A00W12B2600400S | L0E02201 | LE02201B00400 | 0.332 | 0.332 | 0.195 | 0.195 | 50513 |  |  | 8.929 | 8.928 | 1289 | 1289 | 124.864 | 124.864 | 0.068 | 0.068 | 2.348 | 2.348 | 0.114 | 0.114 |  | 200.957 |  |  |  | 0.938 | 1314.976 | 0.085 | 2.646 | 2.19 | 1.26 | 16.348 | 0 | 0.032 |  | 0.284 | 0.286 |  |  | 0.204 | 0.205 |  | 8.929 |  |  | 10.374 | 10.378 | 8.532 | 8.532 |  |  |  | 179.675 |  |  |  | 2.738 | 0 | 0 | 0 | 0 | 0 | 0 | 0.032 |  |  |  |  | NT | 0.284 | 0.286 | 0.204 | 0.205 | 0.341 | 0.34 | 0.202 | 0.202 |  |  | 20250708 | Y
2025.07.09 | 25070912 | L0E02201A00W12B2600500S | L0E02201 | LE02201B00500 | 0.332 | 0.332 | 0.194 | 0.195 | 50512 |  |  | 8.93 | 8.946 | 1287 | 1287 | 124.886 | 124.886 | 0.062 | 0.062 | 2.252 | 2.252 | 0.136 | 0.136 |  | 200.9 |  |  |  | 0.92 | 1315.273 | 0.085 | 2.671 | 2.215 | 1.234 | 16.321 | 0 | 0.022 |  | 0.285 | 0.281 |  |  | 0.203 | 0.204 |  | 8.93 |  |  | 10.372 | 10.398 | 8.538 | 8.538 |  |  |  | 179.897 |  |  |  | 2.54 | 0 | 0 | 0 | 0 | 0 | 0 | 0.022 |  |  |  |  | NT | 0.285 | 0.281 | 0.203 | 0.204 | 0.34 | 0.341 | 0.201 | 0.201 |  |  | 20250708 | Y
2025.07.09 | 25070912 | L0E02201A00W12B2600600S | L0E02201 | LE02201B00600 | 0.332 | 0.331 | 0.194 | 0.194 | 50509 |  |  | 8.948 | 8.925 | 1285 | 1285 | 124.908 | 124.908 | 0.056 | 0.056 | 2.156 | 2.156 | 0.158 | 0.158 |  | 200.842 |  |  |  | 0.902 | 1315.517 | 0.085 | 2.691 | 2.235 | 1.214 | 16.296 | 0 | 0.024 |  | 0.283 | 0.282 |  |  | 0.203 | 0.204 |  | 8.948 |  |  | 10.396 | 10.379 | 8.544 | 8.544 |  |  |  | 180.118 |  |  |  | 2.342 | 0 | 0 | 0 | 0 | 0 | 0 | 0.024 |  |  |  |  | NT | 0.283 | 0.282 | 0.203 | 0.204 | 0.339 | 0.34 | 0.201 | 0.202 |  |  | 20250708 | Y
2025.07.09 | 25070912 | L0E02201A00W12B2600700S | L0E02201 | LE02201B00700 | 0.332 | 0.332 | 0.194 | 0.194 | 50511 |  |  | 8.926 | 8.929 | 1283 | 1283 | 124.93 | 124.93 | 0.05 | 0.05 | 2.06 | 2.06 | 0.18 | 0.18 |  | 200.785 |  |  |  | 0.885 | 1316.836 | 0.085 | 2.773 | 2.327 | 1.101 | 16.318 | 0 | 0.026 |  | 0.285 | 0.288 |  |  | 0.203 | 0.204 |  | 8.926 |  |  | 10.379 | 10.372 | 8.55 | 8.55 |  |  |  | 180.34 |  |  |  | 2.145 | 0 | 0 | 0 | 0 | 0 | 0 | 0.026 |  |  |  |  | NT | 0.285 | 0.288 | 0.203 | 0.204 | 0.34 | 0.338 | 0.201 | 0.201 |  |  | 20250708 | Y
2025.07.09 | 25070912 | L0E02201A00W12B2600800S | L0E02201 | LE02201B00800 | 0.332 | 0.332 | 0.193 | 0.193 | 50513 |  |  | 8.915 | 8.916 | 1282 | 1282 | 124.943 | 124.943 | 0.067 | 0.067 | 2.108 | 2.108 | 0.16 | 0.16 |  | 200.728 |  |  |  | 0.868 | 1315.698 | 0.085 | 2.705 | 2.249 | 1.198 | 16.278 | 0 | 0.024 |  | 0.284 | 0.282 |  |  | 0.202 | 0.203 |  | 8.915 |  |  | 10.369 | 10.364 | 8.533 | 8.533 |  |  |  | 180.562 |  |  |  | 1.948 | 0 | 0 | 0 | 0 | 0 | 0 | 0.024 |  |  |  |  | NT | 0.284 | 0.282 | 0.202 | 0.203 | 0.342 | 0.341 | 0.201 | 0.2 |  |  | 20250708 | Y
2025.07.09 | 25070912 | L0E02201A00W12B2600900S | L0E02201 | LE02201B00900 | 0.332 | 0.332 | 0.193 | 0.193 | 50514 |  |  | 8.912 | 8.899 | 1281 | 1281 | 124.957 | 124.957 | 0.083 | 0.083 | 2.157 | 2.157 | 0.14 | 0.14 |  | 200.67 |  |  |  | 0.85 | 1315.889 | 0.085 | 2.72 | 2.265 | 1.182 | 16.262 | 0 | 0.026 |  | 0.287 | 0.286 |  |  | 0.202 | 0.203 |  | 8.912 |  |  | 10.364 | 10.366 | 8.517 | 8.517 |  |  |  | 180.783 |  |  |  | 1.75 | 0 | 0 | 0 | 0 | 0 | 0 | 0.026 |  |  |  |  | NT | 0.287 | 0.286 | 0.202 | 0.203 | 0.343 | 0.34 | 0.198 | 0.2 |  |  | 20250708 | Y
2025.07.09 | 25070912 | L0E02201A00W12B2601000S | L0E02201 | LE02201B01000 | 0.332 | 0.332 | 0.192 | 0.192 | 50514 |  |  | 8.907 | 8.911 | 1280 | 1280 | 124.97 | 124.97 | 0.1 | 0.1 | 2.205 | 2.205 | 0.12 | 0.12 |  | 200.612 |  |  |  | 0.832 | 1315.847 | 0.085 | 2.716 | 2.261 | 1.186 | 16.265 | 0 | 0.018 |  | 0.283 | 0.287 |  |  | 0.202 | 0.202 |  | 8.907 |  |  | 10.364 | 10.374 | 8.5 | 8.5 |  |  |  | 181.005 |  |  |  | 1.552 | 0 | 0 | 0 | 0 | 0 | 0 | 0.018 |  |  |  |  | NT | 0.283 | 0.287 | 0.202 | 0.202 | 0.34 | 0.339 | 0.198 | 0.198 |  |  | 20250708 | Y
2025.07.09 | 25070912 | L0E02201A00W12B2601100S | L0E02201 | LE02201B01100 | 0.332 | 0.332 | 0.191 | 0.191 | 50514 |  |  | 8.922 | 8.915 | 1279 | 1279 | 124.983 | 124.983 | 0.117 | 0.117 | 2.253 | 2.253 | 0.1 | 0.1 |  | 200.555 |  |  |  | 0.815 | 1316.013 | 0.085 | 2.729 | 2.274 | 1.169 | 16.247 | 0 | 0.019 |  | 0.283 | 0.285 |  |  | 0.201 | 0.201 |  | 8.922 |  |  | 10.383 | 10.371 | 8.483 | 8.483 |  |  |  | 181.227 |  |  |  | 1.355 | 0 | 0 | 0 | 0 | 0 | 0 | 0.019 |  |  |  |  | NT | 0.283 | 0.285 | 0.201 | 0.201 | 0.34 | 0.34 | 0.197 | 0.198 |  |  | 20250708 | Y
2025.07.09 | 25070912 | L0E02201A00W12B2601200S | L0E02201 | LE02201B01200 | 0.332 | 0.332 | 0.191 | 0.191 | 50514 |  |  | 8.905 | 8.902 | 1278 | 1278 | 124.997 | 124.997 | 0.133 | 0.133 | 2.302 | 2.302 | 0.08 | 0.08 |  | 200.498 |  |  |  | 0.798 | 1316.223 | 0.085 | 2.748 | 2.293 | 1.152 | 16.227 | 0 | 0.016 |  | 0.286 | 0.282 |  |  | 0.2 | 0.201 |  | 8.905 |  |  | 10.369 | 10.364 | 8.467 | 8.467 |  |  |  | 181.448 |  |  |  | 1.158 | 0 | 0 | 0 | 0 | 0 | 0 | 0.016 |  |  |  |  | NT | 0.286 | 0.282 | 0.2 | 0.201 | 0.341 | 0.341 | 0.198 | 0.198 |  |  | 20250708 | Y
2025.07.09 | 25070912 | L0E02201A00W12B2601300S | L0E02201 | LE02201B01300 | 0.332 | 0.332 | 0.192 | 0.192 | 50512 |  |  | 8.906 | 8.91 | 1277 | 1277 | 125.01 | 125.01 | 0.15 | 0.15 | 2.35 | 2.35 | 0.06 | 0.06 |  | 200.44 |  | 0.79 | 0 | 0.78 | 1317.212 | 0.085 | 2.804 | 2.358 | 1.069 | 16.28 | 0 | 0.019 |  | 0.288 | 0.287 |  |  | 0.2 | 0.2 |  | 8.906 |  |  | 10.364 | 10.368 | 8.45 | 8.45 | 0 | 0 | 0 | 181.67 | 0 | 0 | 0 | 0.96 | 0 | 0 | 0 | 0 | 0 | 0 | 0.019 |  |  |  |  | NT | 0.288 | 0.287 | 0.2 | 0.2 | 0.338 | 0.341 | 0.198 | 0.198 |  |  | 20250708 | Y
2025.07.09 | 25070912 | L0E02201A00W12B2601400S | L0E02201 | LE02201B01400 | 0.332 | 0.332 | 0.192 | 0.192 | 50514 |  |  | 8.907 | 8.912 | 1276 | 1276 | 124.975 | 124.975 | 0.148 | 0.148 | 2.4 | 2.4 | 0.057 | 0.057 |  | 200.164 |  | 1.374 |  | 1.136 | 1316.06 | 0.085 | 2.735 | 2.279 | 1.166 | 16.245 | 0 | 0.02 |  | 0.283 | 0.283 |  |  | 0.201 | 0.201 |  | 8.907 |  |  | 10.361 | 10.364 | 8.458 | 8.458 |  |  |  | 181.714 |  |  |  | 0.974 | 0 | 0 | 0 | 0 | 0 | 0 | 0.02 |  |  |  |  | NT | 0.283 | 0.283 | 0.201 | 0.201 | 0.341 | 0.341 | 0.2 | 0.199 |  |  | 20250708 | Y
2025.07.09 | 25070912 | L0E02201A00W12B2601500S | L0E02201 | LE02201B01500 | 0.332 | 0.332 | 0.192 | 0.192 | 50514 |  |  | 8.907 | 8.889 | 1274 | 1274 | 124.94 | 124.94 | 0.147 | 0.147 | 2.45 | 2.45 | 0.053 | 0.053 |  | 199.889 |  | 1.959 |  | 1.491 | 1316.388 | 0.085 | 2.762 | 2.306 | 1.138 | 16.211 | 0 | 0.018 |  | 0.283 | 0.283 |  |  | 0.201 | 0.201 |  | 8.907 |  |  | 10.357 | 10.347 | 8.467 | 8.467 |  |  |  | 181.759 |  |  |  | 0.989 | 0 | 0 | 0 | 0 | 0 | 0 | 0.018 |  |  |  |  | NT | 0.283 | 0.283 | 0.201 | 0.201 | 0.339 | 0.34 | 0.199 | 0.198 |  |  | 20250708 | Y
2025.07.09 | 25070912 | L0E02201A00W12B2601600S | L0E02201 | LE02201B01600 | 0.332 | 0.332 | 0.193 | 0.193 | 50513 |  |  | 8.891 | 8.893 | 1273 | 1273 | 124.905 | 124.905 | 0.145 | 0.145 | 2.5 | 2.5 | 0.05 | 0.05 |  | 199.613 |  | 2.543 |  | 1.847 | 1316.732 | 0.085 | 2.789 | 2.334 | 1.108 | 16.18 | 0 | 0.025 |  | 0.284 | 0.287 |  |  | 0.202 | 0.202 |  | 8.891 |  |  | 10.357 | 10.353 | 8.475 | 8.475 |  |  |  | 181.803 |  |  |  | 1.003 | 0 | 0 | 0 | 0 | 0 | 0 | 0.025 |  |  |  |  | NT | 0.284 | 0.287 | 0.202 | 0.202 | 0.345 | 0.343 | 0.199 | 0.201 |  |  | 20250708 | Y
2025.07.09 | 25070912 | L0E02201A00W12B2601700S | L0E02201 | LE02201B01700 | 0.332 | 0.332 | 0.193 | 0.193 | 50515 |  |  | 8.887 | 8.907 | 1272 | 1272 | 124.87 | 124.87 | 0.143 | 0.143 | 2.55 | 2.55 | 0.047 | 0.047 |  | 199.337 |  | 3.127 |  | 2.203 | 1316.678 | 0.085 | 2.784 | 2.329 | 1.114 | 16.188 | 0 | 0.023 |  | 0.282 | 0.283 |  |  | 0.203 | 0.203 |  | 8.887 |  |  | 10.35 | 10.35 | 8.483 | 8.483 |  |  |  | 181.847 |  |  |  | 1.017 | 0 | 0 | 0 | 0 | 0 | 0 | 0.023 |  |  |  |  | NT | 0.282 | 0.283 | 0.203 | 0.203 | 0.338 | 0.343 | 0.2 | 0.201 |  |  | 20250708 | Y
2025.07.09 | 25070912 | L0E02201A00W12B2601800S | L0E02201 | LE02201B01800 | 0.332 | 0.332 | 0.193 | 0.193 | 50515 |  |  | 8.885 | 8.894 | 1270 | 1270 | 124.835 | 124.835 | 0.142 | 0.142 | 2.6 | 2.6 | 0.043 | 0.043 |  | 199.061 |  | 3.711 |  | 2.559 | 1316.661 | 0.085 | 2.785 | 2.33 | 1.115 | 16.188 | 0 | 0.022 |  | 0.284 | 0.282 |  |  | 0.203 | 0.203 |  | 8.885 |  |  | 10.348 | 10.357 | 8.492 | 8.492 |  |  |  | 181.891 |  |  |  | 1.031 | 0 | 0 | 0 | 0 | 0 | 0 | 0.022 |  |  |  |  | NT | 0.284 | 0.282 | 0.203 | 0.203 | 0.343 | 0.34 | 0.199 | 0.2 |  |  | 20250708 | Y
2025.07.09 | 25070912 | L0E02201A00W12B2601900S | L0E02201 | LE02201B01900 | 0.333 | 0.332 | 0.194 | 0.194 | 50516 |  |  | 8.893 | 8.879 | 1269 | 1269 | 124.8 | 124.8 | 0.14 | 0.14 | 2.65 | 2.65 | 0.04 | 0.04 |  | 198.786 |  | 4.296 |  | 2.914 | 1317.798 | 0.084 | 2.852 | 2.406 | 1.019 | 16.226 | 0 | 0.027 |  | 0.283 | 0.284 |  |  | 0.204 | 0.204 |  | 8.893 |  |  | 10.355 | 10.338 | 8.5 | 8.5 |  |  |  | 181.936 |  |  |  | 1.046 | 0 | 0 | 0 | 0 | 0 | 0 | 0.027 |  |  |  |  | NT | 0.283 | 0.284 | 0.204 | 0.204 | 0.34 | 0.343 | 0.199 | 0.2 |  |  | 20250708 | Y
2025.07.09 | 25070912 | L0E02201A00W12B2602000S | L0E02201 | LE02201B02000 | 0.333 | 0.333 | 0.194 | 0.194 | 41695 |  |  | 8.878 | 8.891 | 1262 | 1269 | 124.75 | 124.92 | 0.22 | 0.09 | 1.85 | 2.63 | 0.09 | 0.06 |  | 198.51 |  | 4.88 | 0 | 3.27 | 1317.866 | 0.084 | 2.857 | 2.411 | 1.013 | 16.223 | 0 | 0.021 | 7 | 0.282 | 0.281 |  |  | 0.205 | 0.204 |  | 8.878 |  |  | 10.335 | 10.346 | 8.37 | 8.44 | 0 | 0 | 0 | 181.98 | 0 | 0 | 0 | 1.06 | 0 | 0 | 0 | 0 | 0 | 0 | 0.021 |  |  |  |  | NT | 0.282 | 0.281 | 0.205 | 0.204 | 0.345 | 0.345 | 0.201 | 0.201 |  |  | 20250708 | Y
2025.07.09 | 25070901 | L0E02202A00W12C1200100E | L0E02202 | LE02202C00100 | 0.33 | 0.33 | 0.197 | 0.197 | 50590 |  |  | 8.95 | 8.925 | 1291 | 1295 | 124.86 | 124.98 | 0.07 | 0.13 | 1.98 | 1.17 | 0.14 | 0.16 |  | 200.92 |  | 0.58 | 0 | 0.23 | 1316.763 | 0.085 | 2.768 | 2.321 | 1.108 | 16.333 | 0 | 0.028 |  | 0.284 | 0.281 |  |  | 0.209 | 0.21 |  | 8.95 |  |  | 10.417 | 10.4 | 8.6 | 8.61 | 0 | 0 | 0 | 179.89 | 0 | 0 | 0 | 0.31 | 0 | 0 | 0 | 0 | 0 | 0 | 0.028 |  |  |  |  | NT | 0.284 | 0.281 | 0.209 | 0.21 | 0.339 | 0.342 | 0.205 | 0.205 |  |  | 20250704 | Y
2025.07.09 | 25070901 | L0E02202A00W12C1200200S | L0E02202 | LE02202C00200 | 0.33 | 0.33 | 0.197 | 0.197 | 50590 |  |  | 8.929 | 8.931 | 1262 | 1262 | 124.96 | 124.96 | 0.15 | 0.15 | 2.74 | 2.74 | 0.24 | 0.24 |  | 201.037 |  | 0.586 |  | 0.293 | 1316.959 | 0.085 | 2.785 | 2.338 | 1.091 | 16.313 | 0 | 0.026 |  | 0.284 | 0.282 |  |  | 0.209 | 0.209 |  | 8.929 |  |  | 10.395 | 10.394 | 8.4 | 8.4 |  |  |  | 180.065 |  |  |  | 0.317 | 0 | 0 | 0 | 0 | 0 | 0 | 0.026 |  |  |  |  | NT | 0.284 | 0.282 | 0.209 | 0.209 | 0.338 | 0.337 | 0.204 | 0.206 |  |  | 20250704 | Y
2025.07.09 | 25070901 | L0E02202A00W12C1200300S | L0E02202 | LE02202C00300 | 0.33 | 0.33 | 0.197 | 0.197 | 50590 |  |  | 8.93 | 8.957 | 1266 | 1266 | 124.96 | 124.96 | 0.148 | 0.148 | 2.588 | 2.588 | 0.23 | 0.23 |  | 201.153 |  | 0.592 |  | 0.357 | 1315.71 | 0.085 | 2.704 | 2.249 | 1.197 | 16.286 | 0 | 0.033 |  | 0.284 | 0.282 |  |  | 0.209 | 0.209 |  | 8.93 |  |  | 10.397 | 10.419 | 8.428 | 8.428 |  |  |  | 180.24 |  |  |  | 0.323 | 0 | 0 | 0 | 0 | 0 | 0 | 0.033 |  |  |  |  | NT | 0.284 | 0.282 | 0.209 | 0.209 | 0.342 | 0.341 | 0.204 | 0.203 |  |  | 20250704 | Y
2025.07.09 | 25070901 | L0E02202A00W12C1200400S | L0E02202 | LE02202C00400 | 0.33 | 0.33 | 0.196 | 0.196 | 50589 |  |  | 8.946 | 8.944 | 1271 | 1271 | 124.96 | 124.96 | 0.146 | 0.146 | 2.436 | 2.436 | 0.22 | 0.22 |  | 201.27 |  | 0.597 |  | 0.42 | 1315.567 | 0.085 | 2.692 | 2.236 | 1.208 | 16.302 | 0 | 0.026 |  | 0.283 | 0.282 |  |  | 0.208 | 0.208 |  | 8.946 |  |  | 10.416 | 10.415 | 8.456 | 8.456 |  |  |  | 180.415 |  |  |  | 0.33 | 0 | 0 | 0 | 0 | 0 | 0 | 0.026 |  |  |  |  | NT | 0.283 | 0.282 | 0.208 | 0.208 | 0.339 | 0.34 | 0.203 | 0.201 |  |  | 20250704 | Y
2025.07.09 | 25070901 | L0E02202A00W12C1200500S | L0E02202 | LE02202C00500 | 0.33 | 0.33 | 0.196 | 0.196 | 50592 |  |  | 8.94 | 8.946 | 1275 | 1275 | 124.96 | 124.96 | 0.144 | 0.144 | 2.284 | 2.284 | 0.21 | 0.21 |  | 201.387 |  | 0.603 |  | 0.483 | 1315.656 | 0.085 | 2.699 | 2.243 | 1.201 | 16.294 | 0 | 0.03 |  | 0.282 | 0.285 |  |  | 0.208 | 0.208 |  | 8.94 |  |  | 10.412 | 10.417 | 8.484 | 8.484 |  |  |  | 180.59 |  |  |  | 0.337 | 0 | 0 | 0 | 0 | 0 | 0 | 0.03 |  |  |  |  | NT | 0.282 | 0.285 | 0.208 | 0.208 | 0.337 | 0.338 | 0.203 | 0.205 |  |  | 20250704 | Y
2025.07.09 | 25070901 | L0E02202A00W12C1200600S | L0E02202 | LE02202C00600 | 0.33 | 0.33 | 0.195 | 0.195 | 50592 |  |  | 8.953 | 8.917 | 1280 | 1280 | 124.96 | 124.96 | 0.142 | 0.142 | 2.132 | 2.132 | 0.2 | 0.2 |  | 201.503 |  | 0.609 |  | 0.547 | 1315.634 | 0.085 | 2.697 | 2.241 | 1.203 | 16.297 | 0 | 0.034 |  | 0.287 | 0.283 |  |  | 0.207 | 0.207 |  | 8.953 |  |  | 10.417 | 10.396 | 8.512 | 8.512 |  |  |  | 180.765 |  |  |  | 0.343 | 0 | 0 | 0 | 0 | 0 | 0 | 0.034 |  |  |  |  | NT | 0.287 | 0.283 | 0.207 | 0.207 | 0.339 | 0.338 | 0.203 | 0.202 |  |  | 20250704 | Y
2025.07.09 | 25070901 | L0E02202A00W12C1200700S | L0E02202 | LE02202C00700 | 0.33 | 0.33 | 0.195 | 0.195 | 50591 |  | G2 | 8.94 | 8.945 | 1284 | 1284 | 124.96 | 124.96 | 0.14 | 0.14 | 1.98 | 1.98 | 0.19 | 0.19 |  | 201.62 |  | 0.615 | 0 | 0.61 | 1316.709 | 0.085 | 2.764 | 2.318 | 1.113 | 16.342 | 0 | 0.038 |  | 0.282 | 0.282 |  |  | 0.207 | 0.207 |  | 8.94 |  |  | 10.404 | 10.419 | 8.54 | 8.54 | 0 | 0 | 0 | 180.94 | 0 | 0 | 0 | 0.35 | 0 | 0 | 0 | 0 | 0 | 0 | 0.038 |  |  |  |  | NT | 0.282 | 0.282 | 0.207 | 0.207 | 0.344 | 0.336 | 0.215 | 0.212 |  |  | 20250704 | Y
2025.07.09 | 25070901 | L0E02202A00W12C1200800S | L0E02202 | LE02202C00800 | 0.33 | 0.33 | 0.194 | 0.194 | 50590 |  |  | 8.947 | 8.953 | 1279 | 1279 | 124.935 | 124.935 | 0.132 | 0.132 | 1.785 | 1.785 | 0.192 | 0.192 |  | 202.367 |  | 0.621 |  | 0.52 | 1315.937 | 0.085 | 2.726 | 2.27 | 1.177 | 16.27 | 0 | 0.04 |  | 0.286 | 0.281 |  |  | 0.206 | 0.206 |  | 8.947 |  |  | 10.415 | 10.43 | 8.513 | 8.513 |  |  |  | 180.762 |  |  |  | 0.542 | 0 | 0 | 0 | 0 | 0 | 0 | 0.04 |  |  |  |  | NT | 0.286 | 0.281 | 0.206 | 0.206 | 0.346 | 0.339 | 0.202 | 0.2 |  |  | 20250704 | Y
2025.07.09 | 25070901 | L0E02202A00W12C1200900S | L0E02202 | LE02202C00900 | 0.33 | 0.33 | 0.194 | 0.193 | 50590 |  |  | 8.954 | 8.946 | 1274 | 1274 | 124.91 | 124.91 | 0.123 | 0.123 | 1.59 | 1.59 | 0.193 | 0.193 |  | 203.113 |  | 0.627 |  | 0.43 | 1315.963 | 0.085 | 2.728 | 2.272 | 1.176 | 16.267 | 0 | 0.028 |  | 0.284 | 0.287 |  |  | 0.206 | 0.206 |  | 8.954 |  |  | 10.43 | 10.412 | 8.487 | 8.487 |  |  |  | 180.583 |  |  |  | 0.733 | 0 | 0 | 0 | 0 | 0 | 0 | 0.028 |  |  |  |  | NT | 0.284 | 0.287 | 0.206 | 0.206 | 0.342 | 0.338 | 0.2 | 0.202 |  |  | 20250704 | Y
2025.07.09 | 25070901 | L0E02202A00W12C1201000S | L0E02202 | LE02202C01000 | 0.33 | 0.33 | 0.193 | 0.193 | 50590 |  |  | 8.949 | 8.932 | 1270 | 1270 | 124.885 | 124.885 | 0.115 | 0.115 | 1.395 | 1.395 | 0.195 | 0.195 |  | 203.86 |  | 0.633 |  | 0.34 | 1316.046 | 0.085 | 2.733 | 2.277 | 1.167 | 16.261 | 0 | 0.027 |  | 0.288 | 0.286 |  |  | 0.206 | 0.206 |  | 8.949 |  |  | 10.417 | 10.41 | 8.46 | 8.46 |  |  |  | 180.405 |  |  |  | 0.925 | 0 | 0 | 0 | 0 | 0 | 0 | 0.027 |  |  |  |  | NT | 0.288 | 0.286 | 0.206 | 0.206 | 0.338 | 0.338 | 0.2 | 0.199 |  |  | 20250704 | Y
2025.07.09 | 25070901 | L0E02202A00W12C1201100S | L0E02202 | LE02202C01100 | 0.33 | 0.33 | 0.192 | 0.192 | 50588 |  |  | 8.936 | 8.931 | 1265 | 1265 | 124.86 | 124.86 | 0.107 | 0.107 | 1.2 | 1.2 | 0.197 | 0.197 |  | 204.607 |  | 0.638 |  | 0.25 | 1316.092 | 0.085 | 2.736 | 2.28 | 1.164 | 16.252 | 0 | 0.026 |  | 0.282 | 0.283 |  |  | 0.205 | 0.205 |  | 8.936 |  |  | 10.406 | 10.408 | 8.433 | 8.433 |  |  |  | 180.227 |  |  |  | 1.117 | 0 | 0 | 0 | 0 | 0 | 0 | 0.026 |  |  |  |  | NT | 0.282 | 0.283 | 0.205 | 0.205 | 0.343 | 0.339 | 0.199 | 0.2 |  |  | 20250704 | Y
2025.07.09 | 25070901 | L0E02202A00W12C1201200S | L0E02202 | LE02202C01200 | 0.33 | 0.33 | 0.191 | 0.192 | 50589 |  |  | 8.931 | 8.939 | 1260 | 1260 | 124.835 | 124.835 | 0.098 | 0.098 | 1.005 | 1.005 | 0.198 | 0.198 |  | 205.353 |  | 0.644 |  | 0.16 | 1316.04 | 0.085 | 2.734 | 2.278 | 1.169 | 16.261 | 0 | 0.02 |  | 0.283 | 0.283 |  |  | 0.204 | 0.204 |  | 8.931 |  |  | 10.403 | 10.419 | 8.407 | 8.407 |  |  |  | 180.048 |  |  |  | 1.308 | 0 | 0 | 0 | 0 | 0 | 0 | 0.02 |  |  |  |  | NT | 0.283 | 0.283 | 0.204 | 0.204 | 0.34 | 0.34 | 0.199 | 0.198 |  |  | 20250704 | Y
2025.07.09 | 25070902 | L0E02202A00W12C1201300S | L0E02202 | LE02202C01300 | 0.33 | 0.33 | 0.193 | 0.193 | 50588 |  | G2 | 8.939 | 8.948 | 1255 | 1255 | 124.81 | 124.81 | 0.09 | 0.09 | 0.81 | 0.81 | 0.2 | 0.2 |  | 206.1 |  | 0.65 | 0 | 0.07 | 1317.085 | 0.085 | 2.795 | 2.349 | 1.081 | 16.309 | 0 | 0.025 |  | 0.285 | 0.283 |  |  | 0.204 | 0.204 |  | 8.939 |  |  | 10.415 | 10.419 | 8.38 | 8.38 | 0 | 0 | 0 | 179.87 | 0 | 0 | 0 | 1.5 | 0 | 0 | 0 | 0 | 0 | 0 | 0.025 |  |  |  |  | NT | 0.285 | 0.283 | 0.204 | 0.204 | 0.341 | 0.341 | 0.198 | 0.197 |  |  | 20250704 | Y
2025.07.09 | 25070902 | L0E02202A00W12C1201400S | L0E02202 | LE02202C01400 | 0.33 | 0.33 | 0.191 | 0.191 | 50585 |  |  | 8.945 | 8.92 | 1256 | 1256 | 124.802 | 124.802 | 0.077 | 0.077 | 1.07 | 1.07 | 0.173 | 0.173 |  | 205.629 |  | 0.736 |  | 0.291 | 1316.113 | 0.085 | 2.74 | 2.284 | 1.162 | 16.253 | 0 | 0.028 |  | 0.281 | 0.285 |  |  | 0.204 | 0.204 |  | 8.945 |  |  | 10.417 | 10.405 | 8.397 | 8.397 |  |  |  | 179.743 |  |  |  | 2.204 | 0 | 0 | 0 | 0 | 0 | 0 | 0.028 |  |  |  |  | NT | 0.281 | 0.285 | 0.204 | 0.204 | 0.338 | 0.337 | 0.2 | 0.198 |  |  | 20250704 | Y
2025.07.09 | 25070902 | L0E02202A00W12C1201500S | L0E02202 | LE02202C01500 | 0.33 | 0.33 | 0.192 | 0.192 | 50589 |  |  | 8.936 | 8.936 | 1257 | 1257 | 124.793 | 124.793 | 0.063 | 0.063 | 1.33 | 1.33 | 0.147 | 0.147 |  | 205.157 |  | 0.821 |  | 0.513 | 1315.976 | 0.085 | 2.727 | 2.271 | 1.173 | 16.266 | 0 | 0.034 |  | 0.283 | 0.287 |  |  | 0.204 | 0.204 |  | 8.936 |  |  | 10.406 | 10.407 | 8.413 | 8.413 |  |  |  | 179.616 |  |  |  | 2.909 | 0 | 0 | 0 | 0 | 0 | 0 | 0.034 |  |  |  |  | NT | 0.283 | 0.287 | 0.204 | 0.204 | 0.337 | 0.34 | 0.199 | 0.2 |  |  | 20250704 | Y
2025.07.09 | 25070902 | L0E02202A00W12C1201600S | L0E02202 | LE02202C01600 | 0.33 | 0.33 | 0.192 | 0.192 | 50589 |  |  | 8.922 | 8.931 | 1258 | 1258 | 124.785 | 124.785 | 0.05 | 0.05 | 1.59 | 1.59 | 0.12 | 0.12 |  | 204.686 |  | 0.907 |  | 0.734 | 1315.878 | 0.085 | 2.722 | 2.266 | 1.183 | 16.273 | 0 | 0.036 |  | 0.281 | 0.28 |  |  | 0.204 | 0.204 |  | 8.922 |  |  | 10.397 | 10.407 | 8.43 | 8.43 |  |  |  | 179.489 |  |  |  | 3.613 | 0 | 0 | 0 | 0 | 0 | 0 | 0.036 |  |  |  |  | NT | 0.281 | 0.28 | 0.204 | 0.204 | 0.338 | 0.339 | 0.198 | 0.199 |  |  | 20250704 | Y
2025.07.09 | 25070902 | L0E02202A00W12C1201700S | L0E02202 | LE02202C01700 | 0.33 | 0.33 | 0.193 | 0.193 | 50588 |  |  | 8.938 | 8.939 | 1260 | 1260 | 124.777 | 124.777 | 0.037 | 0.037 | 1.85 | 1.85 | 0.093 | 0.093 |  | 204.214 |  | 0.993 |  | 0.956 | 1315.888 | 0.085 | 2.722 | 2.266 | 1.183 | 16.276 | 0 | 0.048 |  | 0.285 | 0.282 |  |  | 0.204 | 0.205 |  | 8.938 |  |  | 10.407 | 10.408 | 8.447 | 8.447 |  |  |  | 179.361 |  |  |  | 4.317 | 0 | 0 | 0 | 0 | 0 | 0 | 0.048 |  |  |  |  | NT | 0.285 | 0.282 | 0.204 | 0.205 | 0.339 | 0.34 | 0.2 | 0.198 |  |  | 20250704 | Y
2025.07.09 | 25070902 | L0E02202A00W12C1201800S | L0E02202 | LE02202C01800 | 0.33 | 0.33 | 0.193 | 0.193 | 50590 |  |  | 8.941 | 8.948 | 1261 | 1261 | 124.768 | 124.768 | 0.023 | 0.023 | 2.11 | 2.11 | 0.067 | 0.067 |  | 203.743 |  | 1.079 |  | 1.177 | 1315.903 | 0.085 | 2.724 | 2.268 | 1.182 | 16.277 | 0 | 0.027 |  | 0.281 | 0.28 |  |  | 0.204 | 0.205 |  | 8.941 |  |  | 10.41 | 10.417 | 8.463 | 8.463 |  |  |  | 179.234 |  |  |  | 5.021 | 0 | 0 | 0 | 0 | 0 | 0 | 0.027 |  |  |  |  | NT | 0.281 | 0.28 | 0.204 | 0.205 | 0.338 | 0.34 | 0.2 | 0.199 |  |  | 20250704 | Y
2025.07.09 | 25070902 | L0E02202A00W12C1201900S | L0E02202 | LE02202C01900 | 0.33 | 0.33 | 0.194 | 0.194 | 50588 |  |  | 8.937 | 8.928 | 1262 | 1262 | 124.76 | 124.76 | 0.01 | 0.01 | 2.37 | 2.37 | 0.04 | 0.04 |  | 203.271 |  | 1.164 |  | 1.399 | 1317.027 | 0.085 | 2.789 | 2.343 | 1.085 | 16.314 | 0 | 0.037 |  | 0.282 | 0.284 |  |  | 0.204 | 0.205 |  | 8.937 |  |  | 10.417 | 10.402 | 8.48 | 8.48 |  |  |  | 179.107 |  |  |  | 5.726 | 0 | 0 | 0 | 0 | 0 | 0 | 0.037 |  |  |  |  | NT | 0.282 | 0.284 | 0.204 | 0.205 | 0.339 | 0.339 | 0.202 | 0.201 |  |  | 20250704 | Y
2025.07.09 | 25070902 | L0E02202A00W12C1202000S | L0E02202 | LE02202C02000 | 0.33 | 0.33 | 0.194 | 0.194 | 45524 |  |  | 8.927 | 8.938 | 1281 | 1278 | 124.81 | 124.93 | 0.12 | 0.13 | 0.57 | 0.86 | 0.13 | 0.09 |  | 202.8 |  | 1.25 | 0 | 1.62 | 1317.105 | 0.085 | 2.796 | 2.35 | 1.079 | 16.308 | 0 | 0.046 |  | 0.285 | 0.284 |  |  | 0.205 | 0.205 |  | 8.927 |  |  | 10.399 | 10.411 | 8.66 | 8.63 | 0 | 0 | 0 | 178.98 | 0 | 0 | 0 | 6.43 | 0 | 0 | 0 | 0 | 0 | 0 | 0.046 |  |  |  |  | NT | 0.285 | 0.284 | 0.205 | 0.205 | 0.337 | 0.342 | 0.201 | 0.201 |  |  | 20250704 | Y
2025.07.09 | 25070907 | S0E02938A00W09A2800100E | S0E02938 | SE02938A00100 | 0.333 | 0.333 | 0.193 | 0.193 | 49691 |  |  | 9.048 | 9.061 | 1271 | 1274 | 124.96 | 124.86 | 0.58 | 0.67 | 3.18 | 0.92 | 0.1 | 0.19 |  | 239.71 |  | 1.82 | 0 | 0.59 | 1315.157 | 0.085 | 2.634 | 2.187 | 1.245 | 16.472 | 0 | 0.03 |  | 0.286 | 0.287 |  |  | 0.201 | 0.201 |  | 9.048 |  |  | 10.506 | 10.512 | 8.63 | 8.68 | 0 | 0 | 0 | 191.59 | 0 | 0 | 0 | 0.68 | 0 | 0 | 0 | 0 | 0 | 0 | 0.03 |  |  |  |  | NT | 0.286 | 0.287 | 0.201 | 0.201 | 0.342 | 0.34 | 0.201 | 0.199 |  |  | 20250707 | Y
2025.07.09 | 25070907 | S0E02938A00W09A2800200S | S0E02938 | SE02938A00200 | 0.333 | 0.333 | 0.193 | 0.193 | 49692 |  |  | 9.047 | 9.051 | 1272 | 1273 | 124.983 | 124.87 | 0.61 | 0.647 | 3.223 | 1.68 | 0.1 | 0.253 |  | 239.677 |  | 1.41 |  | 0.637 | 1314.221 | 0.085 | 2.577 | 2.121 | 1.322 | 16.413 | 0 | 0.035 |  | 0.287 | 0.282 |  |  | 0.201 | 0.202 |  | 9.047 |  |  | 10.508 | 10.508 | 8.64 | 8.667 |  |  |  | 191.957 |  |  |  | 0.89 | 0 | 0 | 0 | 0 | 0 | 0 | 0.035 |  |  |  |  | NT | 0.287 | 0.282 | 0.201 | 0.202 | 0.341 | 0.342 | 0.2 | 0.2 |  |  | 20250707 | Y
2025.07.09 | 25070907 | S0E02938A00W09A2800300S | S0E02938 | SE02938A00300 | 0.333 | 0.333 | 0.193 | 0.193 | 49696 |  |  | 9.05 | 9.04 | 1273 | 1272 | 125.007 | 124.88 | 0.64 | 0.623 | 3.267 | 2.44 | 0.1 | 0.317 |  | 239.643 |  | 1 |  | 0.683 | 1315.068 | 0.085 | 2.625 | 2.179 | 1.252 | 16.478 | 0 | 0.021 |  | 0.284 | 0.285 |  |  | 0.201 | 0.202 |  | 9.05 |  |  | 10.503 | 10.49 | 8.65 | 8.653 |  |  |  | 192.323 |  |  |  | 1.1 | 0 | 0 | 0 | 0 | 0 | 0 | 0.021 |  |  |  |  | NT | 0.284 | 0.285 | 0.201 | 0.202 | 0.344 | 0.341 | 0.2 | 0.201 |  |  | 20250707 | Y
2025.07.09 | 25070907 | S0E02938A00W09A2800400S | S0E02938 | SE02938A00400 | 0.333 | 0.333 | 0.193 | 0.193 | 47929 |  |  | 9.045 | 9.051 | 1274 | 1271 | 125.03 | 124.89 | 0.67 | 0.6 | 3.31 | 3.2 | 0.1 | 0.38 |  | 239.61 |  | 0.59 | 0 | 0.73 | 1314.819 | 0.085 | 2.605 | 2.158 | 1.274 | 16.504 | 0 | 0.02 |  | 0.287 | 0.282 |  |  | 0.201 | 0.201 |  | 9.045 |  |  | 10.492 | 10.51 | 8.66 | 8.64 | 0 | 0 | 0 | 192.69 | 0 | 0 | 0 | 1.31 | 0 | 0 | 0 | 0 | 0 | 0 | 0.02 |  |  |  |  | NT | 0.287 | 0.282 | 0.201 | 0.201 | 0.341 | 0.342 | 0.2 | 0.2 |  |  | 20250707 | Y
2025.07.09 | 25070903 | S0E02938A00W09B2500100E | S0E02938 | SE02938B00100 | 0.335 | 0.335 | 0.192 | 0.192 | 50508 |  |  | 9.03 | 9.025 | 1257 | 1272 | 124.92 | 124.73 | 0.61 | 0.69 | 3.69 | 3.36 | 0.28 | 0.13 |  | 239.98 |  | 1.81 | 0 | 1.51 | 1314.957 | 0.085 | 2.64 | 2.187 | 1.265 | 16.458 | 0 | 0.031 |  | 0.288 | 0.286 |  |  | 0.202 | 0.202 |  | 9.03 |  |  | 10.417 | 10.418 | 8.59 | 8.57 | 0 | 0 | 0 | 190.69 | 0 | 0 | 0 | 2.22 | 0 | 0 | 0 | 0 | 0 | 0 | 0.031 |  |  |  |  | NT | 0.288 | 0.286 | 0.202 | 0.202 | 0.344 | 0.344 | 0.2 | 0.199 |  |  | 20250707 | Y
2025.07.09 | 25070903 | S0E02938A00W09B2500200S | S0E02938 | SE02938B00200 | 0.335 | 0.335 | 0.192 | 0.192 | 50512 |  |  | 9.029 | 9.048 | 1261 | 1273 | 124.75 | 124.94 | 0.55 | 0.77 | 0.91 | 1.61 | 0.16 | 0.23 |  | 240.5 |  | 2.83 | 0 | 6.85 | 1314.961 | 0.085 | 2.639 | 2.187 | 1.265 | 16.461 | 0 | 0.049 |  | 0.285 | 0.284 |  |  | 0.202 | 0.201 |  | 9.029 |  |  | 10.425 | 10.441 | 8.54 | 8.58 | 0 | 0 | 0 | 192.34 | 0 | 0 | 0 | 9.09 | 0 | 0 | 0 | 0 | 0 | 0 | 0.049 |  |  |  |  | NT | 0.285 | 0.284 | 0.202 | 0.201 | 0.348 | 0.344 | 0.201 | 0.199 |  |  | 20250707 | Y
2025.07.09 | 25070907 | S0E02938A00W09C2800100E | S0E02938 | SE02938C00100 | 0.333 | 0.332 | 0.193 | 0.192 | 49697 |  |  | 9.081 | 9.041 | 1294 | 1273 | 124.88 | 125.07 | 0.59 | 0.54 | 0.98 | 2.14 | 0.13 | 0.14 |  | 239.7 |  | 3.47 | 0 | 0.44 | 1315.073 | 0.085 | 2.627 | 2.18 | 1.252 | 16.483 | 0 | 0.023 |  | 0.283 | 0.286 |  |  | 0.201 | 0.202 |  | 9.081 |  |  | 10.543 | 10.489 | 8.69 | 8.64 | 0 | 0 | 0 | 190.61 | 0 | 0 | 0 | 1.16 | 0 | 0 | 0 | 0 | 0 | 0 | 0.023 |  |  |  |  | NT | 0.283 | 0.286 | 0.201 | 0.202 | 0.34 | 0.344 | 0.201 | 0.201 |  |  | 20250707 | Y
2025.07.09 | 25070907 | S0E02938A00W09C2800200S | S0E02938 | SE02938C00200 | 0.333 | 0.332 | 0.191 | 0.193 | 14398 |  |  | 9.028 | 9.044 | 1268 | 1277 | 125.01 | 125.11 | 0.53 | 0.71 | 3.11 | 2.21 | 0.09 | 0.07 |  | 239.46 |  | 4.71 | 0 | 0.84 | 1316.017 | 0.085 | 2.69 | 2.247 | 1.168 | 16.436 | 0 | 0.029 |  | 0.283 | 0.282 |  |  | 0.201 | 0.201 |  | 9.028 |  |  | 10.497 | 10.523 | 8.57 | 8.53 | 0 | 0 | 0 | 191.82 | 0 | 0 | 0 | 1.89 | 0 | 0 | 0 | 0 | 0 | 0 | 0.029 |  |  |  |  | NT | 0.283 | 0.282 | 0.201 | 0.201 | 0.341 | 0.341 | 0.199 | 0.199 |  |  | 20250707 | Y
2025.07.09 | 25070904 | S0E02938A00W09D0900100E | S0E02938 | SE02938D00100 | 0.335 | 0.334 | 0.193 | 0.192 | 9855 |  |  | 9.087 | 9.081 | 1261 | 1261 | 124.95 | 124.99 | 0.63 | 0.51 | 1.86 | 1.71 | 0.25 | 0.16 |  | 240.34 |  | 1.93 | 0 | 0.41 | 1313.792 | 0.086 | 2.545 | 2.092 | 1.368 | 16.632 | 0 | 0.06 |  | 0.284 | 0.286 |  |  | 0.204 | 0.205 |  | 9.087 |  |  | 10.475 | 10.47 | 8.59 | 8.62 | 0 | 0 | 0 | 191.54 | 0 | 0 | 0 | 1.97 | 0 | 0 | 0 | 0 | 0 | 0 | 0.06 |  |  |  |  | NT | 0.284 | 0.286 | 0.204 | 0.205 | 0.341 | 0.34 | 0.198 | 0.201 |  |  | 20250707 | Y
2025.07.09 | 25070904 | S0E02938A00W09D0900200S | S0E02938 | SE02938D00200 | 0.334 | 0.335 | 0.192 | 0.193 | 49718 |  | R2 | 9.09 | 9.128 | 1274 | 1260 | 124.995 | 125.01 | 0.565 | 0.58 | 1.45 | 2.835 | 0.205 | 0.15 |  | 239.925 |  | 3 |  | 0.42 | 1312.947 | 0.086 | 2.472 | 2.019 | 1.44 | 16.671 | 0 | 0.036 |  | 0.287 | 0.287 |  |  | 0.202 | 0.201 |  | 9.09 |  |  | 10.474 | 10.527 | 8.64 | 8.63 |  |  |  | 192.64 |  |  |  | 1.765 | 0 | 0 | 0 | 0 | 0 | 0 | 0.036 |  |  |  |  | NT | 0.287 | 0.287 | 0.202 | 0.201 | 0.344 | 0.344 | 0.201 | 0.2 |  |  | 20250707 | Y
2025.07.09 | 25070904 | S0E02938A00W09D0900300S | S0E02938 | SE02938D00300 | 0.331 | 0.334 | 0.189 | 0.192 | 10714 |  |  | 9.136 | 9.169 | 1286 | 1259 | 125.04 | 125.03 | 0.5 | 0.65 | 1.04 | 3.96 | 0.16 | 0.14 |  | 239.51 |  | 4.07 | 0 | 0.43 | 1313.306 | 0.086 | 2.507 | 2.054 | 1.412 | 16.689 | 0 | 0.056 |  | 0.284 | 0.281 |  |  | 0.203 | 0.199 |  | 9.136 |  |  | 10.526 | 10.574 | 8.69 | 8.64 | 0 | 0 | 0 | 193.74 | 0 | 0 | 0 | 1.56 | 0 | 0 | 0 | 0 | 0 | 0 | 0.056 |  |  |  |  | NT | 0.284 | 0.281 | 0.203 | 0.199 | 0.342 | 0.336 | 0.201 | 0.194 |  |  | 20250707 | Y
2025.07.09 | 25070907 | S0E02938A00W09E0900100E | S0E02938 | SE02938E00100 | 0.332 | 0.331 | 0.193 | 0.193 | 41174 |  |  | 9.128 | 9.114 | 1291 | 1286 | 125.1 | 125.1 | 0.67 | 0.67 | 0.33 | 0.51 | 0.14 | 0.21 |  | 242.69 |  | 1.91 | 0 | 0.54 | 1314.446 | 0.085 | 2.575 | 2.128 | 1.307 | 16.564 | 0 | 0.029 |  | 0.284 | 0.284 |  |  | 0.203 | 0.203 |  | 9.128 |  |  | 10.611 | 10.596 | 8.8 | 8.8 | 0 | 0 | 0 | 192 | 0 | 0 | 0 | 0.69 | 0 | 0 | 0 | 0 | 0 | 0 | 0.029 |  |  |  |  | NT | 0.284 | 0.284 | 0.203 | 0.203 | 0.343 | 0.341 | 0.201 | 0.201 |  |  | 20250708 | Y
2025.07.09 | 25070903 | S0E02939A00W06E1800100E | S0E02939 | SE02939E00100 | 0.335 | 0.334 | 0.202 | 0.202 | 49685 |  |  | 9.059 | 9.04 | 1248 | 1229 | 124.8 | 124.92 | 0.5 | 0.7 | 0.66 | 3.2 | 0.06 | 0.18 |  | 240.09 |  | 3.9 | 0 | 1.03 | 1317.461 | 0.085 | 2.847 | 2.396 | 1.049 | 16.225 | 0 | 0.037 |  | 0.29 | 0.287 |  |  | 0.216 | 0.216 |  | 9.059 |  |  | 10.477 | 10.476 | 8.36 | 8.43 | 0 | 0 | 0 | 190 | 0 | 0 | 0 | 2.34 | 0 | 0 | 0 | 0 | 0 | 0 | 0.037 |  |  |  |  | NT | 0.29 | 0.287 | 0.216 | 0.216 | 0.343 | 0.347 | 0.208 | 0.208 |  |  | 20250704 | Y
2025.07.09 | 25070903 | S0E02939A00W06E1800200S | S0E02939 | SE02939E00200 | 0.334 | 0.334 | 0.201 | 0.202 | 49683 |  |  | 9.045 | 9.059 | 1254 | 1244 | 124.815 | 124.875 | 0.465 | 0.565 | 1 | 2.27 | 0.14 | 0.2 |  | 240.226 |  | 3.668 |  | 1.218 | 1316.686 | 0.086 | 2.827 | 2.369 | 1.125 | 16.198 | 0 | 0.032 |  | 0.289 | 0.291 |  |  | 0.216 | 0.216 |  | 9.045 |  |  | 10.483 | 10.508 | 8.42 | 8.455 |  |  |  | 189.976 |  |  |  | 2.516 | 0 | 0 | 0 | 0 | 0 | 0 | 0.032 |  |  |  |  | NT | 0.289 | 0.291 | 0.216 | 0.216 | 0.346 | 0.343 | 0.208 | 0.207 |  |  | 20250704 | Y
2025.07.09 | 25070903 | S0E02939A00W06E1800300S | S0E02939 | SE02939E00300 | 0.335 | 0.334 | 0.202 | 0.201 | 49686 |  |  | 9.064 | 9.042 | 1259 | 1259 | 124.83 | 124.83 | 0.43 | 0.43 | 1.34 | 1.34 | 0.22 | 0.22 |  | 240.362 |  | 3.436 |  | 1.406 | 1317.144 | 0.085 | 2.822 | 2.37 | 1.077 | 16.259 | 0 | 0.036 |  | 0.291 | 0.29 |  |  | 0.215 | 0.216 |  | 9.064 |  |  | 10.506 | 10.492 | 8.48 | 8.48 |  |  |  | 189.952 |  |  |  | 2.692 | 0 | 0 | 0 | 0 | 0 | 0 | 0.036 |  |  |  |  | NT | 0.291 | 0.29 | 0.215 | 0.216 | 0.345 | 0.344 | 0.21 | 0.207 |  |  | 20250704 | Y
2025.07.09 | 25070903 | S0E02939A00W06E1800400S | S0E02939 | SE02939E00400 | 0.335 | 0.335 | 0.202 | 0.202 | 49685 |  |  | 9.056 | 9.048 | 1258 | 1258 | 124.88 | 124.95 | 0.39 | 0.497 | 2.543 | 1.883 | 0.16 | 0.153 |  | 240.498 |  | 3.204 |  | 1.594 | 1316.11 | 0.086 | 2.779 | 2.32 | 1.174 | 16.248 | 0 | 0.029 |  | 0.29 | 0.291 |  |  | 0.215 | 0.216 |  | 9.056 |  |  | 10.485 | 10.482 | 8.44 | 8.467 |  |  |  | 189.928 |  |  |  | 2.868 | 0 | 0 | 0 | 0 | 0 | 0 | 0.029 |  |  |  |  | NT | 0.29 | 0.291 | 0.215 | 0.216 | 0.344 | 0.342 | 0.208 | 0.208 |  |  | 20250704 | Y
2025.07.09 | 25070903 | S0E02939A00W06E1800500S | S0E02939 | SE02939E00500 | 0.335 | 0.335 | 0.201 | 0.201 | 49684 |  |  | 9.056 | 9.049 | 1258 | 1257 | 124.93 | 125.07 | 0.35 | 0.563 | 3.747 | 2.427 | 0.1 | 0.087 |  | 240.634 |  | 2.972 |  | 1.782 | 1316.187 | 0.086 | 2.785 | 2.326 | 1.167 | 16.243 | 0 | 0.033 |  | 0.289 | 0.29 |  |  | 0.215 | 0.215 |  | 9.056 |  |  | 10.484 | 10.484 | 8.4 | 8.453 |  |  |  | 189.904 |  |  |  | 3.044 | 0 | 0 | 0 | 0 | 0 | 0 | 0.033 |  |  |  |  | NT | 0.289 | 0.29 | 0.215 | 0.215 | 0.342 | 0.343 | 0.208 | 0.208 |  |  | 20250704 | Y
2025.07.09 | 25070903 | S0E02939A00W06E1800600S | S0E02939 | SE02939E00600 | 0.334 | 0.334 | 0.201 | 0.201 | 34085 |  |  | 9.051 | 9.042 | 1257 | 1256 | 124.98 | 125.19 | 0.31 | 0.63 | 4.95 | 2.97 | 0.04 | 0.02 |  | 240.77 |  | 2.74 | 0 | 1.97 | 1317.241 | 0.085 | 2.83 | 2.378 | 1.069 | 16.257 | 0 | 0.041 |  | 0.287 | 0.288 |  |  | 0.215 | 0.215 |  | 9.051 |  |  | 10.489 | 10.494 | 8.36 | 8.44 | 0 | 0 | 0 | 189.88 | 0 | 0 | 0 | 3.22 | 0 | 0 | 0 | 0 | 0 | 0 | 0.041 |  |  |  |  | NT | 0.287 | 0.288 | 0.215 | 0.215 | 0.341 | 0.341 | 0.212 | 0.207 |  |  | 20250704 | Y
2025.07.09 | 25070903 | S0E02939A00W06F0900100E | S0E02939 | SE02939F00100 | 0.336 | 0.334 | 0.199 | 0.198 | 49718 |  |  | 9.109 | 9.007 | 1269 | 1265 | 125.37 | 124.81 | 0.36 | 0.28 | 2.46 | 2.04 | 0.22 | 0.2 |  | 240.38 |  | 2.81 | 0 | 0.95 | 1315.488 | 0.085 | 2.685 | 2.232 | 1.22 | 16.421 | 0 | 0.054 |  | 0.285 | 0.288 |  |  | 0.21 | 0.212 |  | 9.109 |  |  | 10.518 | 10.423 | 8.58 | 8.44 | 0 | 0 | 0 | 191.06 | 0 | 0 | 0 | 1.84 | 0 | 0 | 0 | 0 | 0 | 0 | 0.054 |  |  |  |  | NT | 0.285 | 0.288 | 0.21 | 0.212 | 0.343 | 0.346 | 0.205 | 0.206 |  |  | 20250704 | Y
2025.07.09 | 25070903 | S0E02939A00W06F0900200S | S0E02939 | SE02939F00200 | 0.334 | 0.337 | 0.196 | 0.199 | 17101 |  | R2 | 9.015 | 9.044 | 1271 | 1246 | 124.71 | 124.97 | 0.32 | 0.34 | 2.96 | 2.68 | 0.3 | 0.19 |  | 241.08 |  | 2.38 | 0 | 3.25 | 1316.944 | 0.085 | 2.809 | 2.357 | 1.095 | 16.288 | 0 | 0.051 |  | 0.287 | 0.285 |  |  | 0.212 | 0.209 |  | 9.015 |  |  | 10.421 | 10.477 | 8.49 | 8.46 | 0 | 0 | 0 | 192.8 | 0 | 0 | 0 | 1.78 | 0 | 0 | 0 | 0 | 0 | 0 | 0.051 |  |  |  |  | NT | 0.287 | 0.285 | 0.212 | 0.209 | 0.347 | 0.342 | 0.203 | 0.203 |  |  | 20250704 | Y
2025.07.09 | 25070911 | S0E02961A00V10A1800100E | S0E02961 | SE02961A00100 | 0.333 | 0.333 | 0.192 | 0.192 | 50486 |  |  | 8.945 | 8.924 | 1300 | 1284 | 124.74 | 124.81 | 0.37 | 0.39 | 1.32 | 2.56 | 0.06 | 0.05 |  | 199.18 |  | 3.93 | 0 | 0.2 | 1314.566 | 0.086 | 2.61 | 2.157 | 1.3 | 16.515 | 0 | 0.038 |  | 0.281 | 0.282 |  |  | 0.201 | 0.201 |  | 8.945 |  |  | 10.302 | 10.301 | 8.79 | 8.67 | 0 | 0 | 0 | 179.44 | 0 | 0 | 0 | 3.2 | 0 | 0 | 0 | 0 | 0 | 0 | 0.038 |  |  |  |  | NT | 0.281 | 0.282 | 0.201 | 0.201 | 0.343 | 0.341 | 0.199 | 0.205 |  |  | 20250709 | Y
2025.07.09 | 25070911 | S0E02961A00V10A1800200S | S0E02961 | SE02961A00200 | 0.334 | 0.333 | 0.192 | 0.192 | 50486 |  |  | 8.932 | 8.917 | 1302 | 1302 | 124.83 | 124.83 | 0.09 | 0.09 | 2.26 | 2.26 | 0.21 | 0.21 |  | 199.11 |  | 3.63 |  | 0.245 | 1314.046 | 0.087 | 2.6 | 2.14 | 1.353 | 16.459 | 0 | 0.027 |  | 0.283 | 0.281 |  |  | 0.202 | 0.202 |  | 8.932 |  |  | 10.295 | 10.281 | 8.99 | 8.99 |  |  |  | 179.825 |  |  |  | 4.035 | 0 | 0 | 0 | 0 | 0 | 0 | 0.027 |  |  |  |  | NT | 0.283 | 0.281 | 0.202 | 0.202 | 0.342 | 0.344 | 0.198 | 0.198 |  |  | 20250709 | Y
2025.07.09 | 25070911 | S0E02961A00V10A1800300S | S0E02961 | SE02961A00300 | 0.334 | 0.335 | 0.193 | 0.193 | 50486 |  | O4 | 8.931 | 8.934 | 1314 | 1314 | 124.94 | 124.94 | 0.3 | 0.3 | 2 | 2 | 0.54 | 0.54 |  | 199.04 |  | 3.33 | 0 | 0.29 | 1313.855 | 0.086 | 2.551 | 2.097 | 1.362 | 16.583 | 0 | 0.034 |  | 0.283 | 0.28 |  |  | 0.202 | 0.202 |  | 8.931 |  |  | 10.279 | 10.293 | 9.17 | 9.17 | 0 | 0 | 0 | 180.21 | 0 | 0 | 0 | 4.87 | 0 | 0 | 0 | 0 | 0 | 0 | 0.034 |  |  |  |  | NT | 0.283 | 0.28 | 0.202 | 0.202 | 0.345 | 0.343 | 0.2 | 0.205 |  |  | 20250709 | N
2025.07.09 | 25070911 | S0E02961A00V10A1800400S | S0E02961 | SE02961A00400 | 0.331 | 0.334 | 0.19 | 0.193 | 47101 |  | G5 | 8.937 | 9.057 | [16 empty] | 1314.381 | 0.086 | 2.595 | 2.142 | 1.317 | 16.553 | 0 | 0.041 |  | 0.281 | 0.282 |  |  | 0.203 | 0.199 |  | 8.937 |  |  | 10.285 | 10.495 | [10 empty] | 0 | 0 | 0 | 0 | 0 | 0 | 0.041 |  |  |  |  | NT | 0.281 | 0.282 | 0.203 | 0.199 | 0.347 | 0.347 | 0.205 | 0.202 |  |  | 20250709 | N
2025.07.09 | 25070904 | S0E02963A00V11B0900100E | S0E02963 | SE02963B00100 | 0.332 | 0.331 | 0.191 | 0.191 | 45131 |  |  | 9.077 | 9.026 | 1231 | 1264 | 125.05 | 124.95 | 0.36 | 0.27 | 3.67 | 3.19 | 0.13 | 0.07 |  | 238.65 |  | 3.38 | 0 | 2.23 | 1316.585 | 0.085 | 2.772 | 2.321 | 1.124 | 16.29 | 0 | 0.03 |  | 0.284 | 0.288 |  |  | 0.2 | 0.201 |  | 9.077 |  |  | 10.494 | 10.443 | 8.41 | 8.42 | 0 | 0 | 0 | 197.21 | 0 | 0 | 0 | 2.25 | 0 | 0 | 0 | 0 | 0 | 0 | 0.03 |  |  |  |  | NT | 0.284 | 0.288 | 0.2 | 0.201 | 0.342 | 0.345 | 0.199 | 0.198 |  |  | 20250708 | Y
2025.07.09 | 25070904 | S0E02964A00W06A1400100E | S0E02964 | SE02964A00100 | 0.335 | 0.334 | 0.192 | 0.192 | 49758 |  |  | 8.981 | 8.938 | 1280 | 1260 | 124.9 | 124.92 | 0.35 | 0.28 | 0.92 | 2.16 | 0.12 | 0.04 |  | 239.91 |  | 0.91 | 0 | 0.16 | 1314.943 | 0.085 | 2.639 | 2.186 | 1.266 | 16.445 | 0 | 0.037 |  | 0.284 | 0.285 |  |  | 0.2 | 0.201 |  | 8.981 |  |  | 10.35 | 10.31 | 8.57 | 8.46 | 0 | 0 | 0 | 189.44 | 0 | 0 | 0 | 0.5 | 0 | 0 | 0 | 0 | 0 | 0 | 0.037 |  |  |  |  | NT | 0.284 | 0.285 | 0.2 | 0.201 | 0.343 | 0.343 | 0.199 | 0.2 |  |  | 20250707 | Y
2025.07.09 | 25070904 | S0E02964A00W06A1400200S | S0E02964 | SE02964A00200 | 0.334 | 0.334 | 0.192 | 0.192 | 49760 |  |  | 8.951 | 8.931 | 1285 | 1271 | 124.85 | 124.863 | 0.3 | 0.253 | 1.423 | 2.25 | 0.223 | 0.17 |  | 239.89 |  | 1.787 |  | 0.21 | 1314.562 | 0.086 | 2.643 | 2.184 | 1.307 | 16.373 | 0 | 0.039 |  | 0.285 | 0.285 |  |  | 0.2 | 0.201 |  | 8.951 |  |  | 10.313 | 10.294 | 8.603 | 8.53 |  |  |  | 189.457 |  |  |  | 0.573 | 0 | 0 | 0 | 0 | 0 | 0 | 0.039 |  |  |  |  | NT | 0.285 | 0.285 | 0.2 | 0.201 | 0.346 | 0.342 | 0.2 | 0.198 |  |  | 20250707 | Y
2025.07.09 | 25070904 | S0E02964A00W06A1400300S | S0E02964 | SE02964A00300 | 0.335 | 0.335 | 0.192 | 0.192 | 49761 |  |  | 8.935 | 8.929 | 1289 | 1283 | 124.8 | 124.807 | 0.25 | 0.227 | 1.927 | 2.34 | 0.327 | 0.3 |  | 239.87 |  | 2.663 |  | 0.26 | 1313.685 | 0.087 | 2.569 | 2.109 | 1.383 | 16.461 | 0 | 0.033 |  | 0.287 | 0.288 |  |  | 0.201 | 0.201 |  | 8.935 |  |  | 10.297 | 10.273 | 8.637 | 8.6 |  |  |  | 189.473 |  |  |  | 0.647 | 0 | 0 | 0 | 0 | 0 | 0 | 0.033 |  |  |  |  | NT | 0.287 | 0.288 | 0.201 | 0.201 | 0.342 | 0.345 | 0.2 | 0.199 |  |  | 20250707 | Y
2025.07.09 | 25070904 | S0E02964A00W06A1400400S | S0E02964 | SE02964A00400 | 0.335 | 0.335 | 0.191 | 0.192 | 12577 |  |  | 8.935 | 8.932 | 1294 | 1294 | 124.75 | 124.75 | 0.2 | 0.2 | 2.43 | 2.43 | 0.43 | 0.43 |  | 239.85 |  | 3.54 | 0 | 0.31 | 1313.552 | 0.086 | 2.525 | 2.072 | 1.389 | 16.613 | 0 | 0.059 |  | 0.284 | 0.285 |  |  | 0.201 | 0.201 |  | 8.935 |  |  | 10.272 | 10.271 | 8.67 | 8.67 | 0 | 0 | 0 | 189.49 | 0 | 0 | 0 | 0.72 | 0 | 0 | 0 | 0 | 0 | 0 | 0.059 |  |  |  |  | NT | 0.284 | 0.285 | 0.201 | 0.201 | 0.341 | 0.339 | 0.198 | 0.196 |  |  | 20250707 | Y
2025.07.09 | 25070904 | S0E02964A00W06A1400500S | S0E02964 | SE02964A00500 | 0.338 | 0.338 | 0.195 | 0.195 | 34147 |  | G1 | 8.937 | 8.955 | [16 empty] | 1313.077 | 0.086 | 2.481 | 2.028 | 1.428 | 16.633 | 0 | 0.046 |  | 0.287 | 0.287 |  |  | 0.203 | 0.203 |  | 8.937 |  |  | 10.268 | 10.287 | [10 empty] | 0 | 0 | 0 | 0 | 0 | 0 | 0.046 |  |  |  |  | NT | 0.287 | 0.287 | 0.203 | 0.203 | 0.349 | 0.352 | 0.206 | 0.209 |  |  | 20250707 | N
2025.07.09 | 25070913 | S0E02967A00V10C2500100E | S0E02967 | SE02967C00100 | 0.334 | 0.334 | 0.194 | 0.194 | 50501 |  |  | 8.865 | 8.858 | 1264 | 1283 | 124.69 | 124.72 | 0.26 | 0.46 | 1.6 | 2.27 | 0.07 | 0.12 |  | 201.17 |  | 3.28 | 0 | 0.11 | 1315.825 | 0.085 | 2.721 | 2.268 | 1.193 | 16.406 | 0 | 0.035 |  | 0.286 | 0.285 |  |  | 0.204 | 0.205 |  | 8.865 |  |  | 10.256 | 10.254 | 8.45 | 8.67 | 0 | 0 | 0 | 179.61 | 0 | 0 | 0 | 1.33 | 0 | 0 | 0 | 0 | 0 | 0 | 0.035 |  |  |  |  | NT | 0.286 | 0.285 | 0.204 | 0.205 | 0.342 | 0.343 | 0.201 | 0.201 |  |  | 20250708 | Y
2025.07.09 | 25070913 | S0E02967A00V10C2500200S | S0E02967 | SE02967C00200 | 0.334 | 0.334 | 0.194 | 0.194 | 50502 |  |  | 8.866 | 8.874 | 1260 | 1260 | 124.96 | 124.96 | 0.43 | 0.43 | 2.68 | 2.68 | 0.15 | 0.15 |  | 201.221 |  | 3.236 |  | 0.146 | 1315.672 | 0.085 | 2.705 | 2.252 | 1.206 | 16.431 | 0 | 0.029 |  | 0.285 | 0.287 |  |  | 0.205 | 0.204 |  | 8.866 |  |  | 10.261 | 10.268 | 8.53 | 8.53 |  |  |  | 179.612 |  |  |  | 1.386 | 0 | 0 | 0 | 0 | 0 | 0 | 0.029 |  |  |  |  | NT | 0.285 | 0.287 | 0.205 | 0.204 | 0.342 | 0.343 | 0.201 | 0.2 |  |  | 20250708 | Y
2025.07.09 | 25070913 | S0E02967A00V10C2500300S | S0E02967 | SE02967C00300 | 0.334 | 0.334 | 0.195 | 0.195 | 50502 |  |  | 8.884 | 8.868 | 1261 | 1261 | 124.912 | 124.912 | 0.426 | 0.426 | 2.72 | 2.72 | 0.152 | 0.152 |  | 201.272 |  | 3.193 |  | 0.183 | 1314.869 | 0.087 | 2.678 | 2.218 | 1.284 | 16.405 | 0 | 0.032 |  | 0.284 | 0.283 |  |  | 0.205 | 0.204 |  | 8.884 |  |  | 10.274 | 10.269 | 8.522 | 8.522 |  |  |  | 179.614 |  |  |  | 1.443 | 0 | 0 | 0 | 0 | 0 | 0 | 0.032 |  |  |  |  | NT | 0.284 | 0.283 | 0.205 | 0.204 | 0.343 | 0.343 | 0.204 | 0.202 |  |  | 20250708 | Y
2025.07.09 | 25070913 | S0E02967A00V10C2500400S | S0E02967 | SE02967C00400 | 0.334 | 0.334 | 0.194 | 0.194 | 50500 |  |  | 8.874 | 8.865 | 1262 | 1262 | 124.864 | 124.864 | 0.422 | 0.422 | 2.76 | 2.76 | 0.154 | 0.154 |  | 201.323 |  | 3.149 |  | 0.219 | 1315.223 | 0.087 | 2.708 | 2.248 | 1.254 | 16.372 | 0 | 0.027 |  | 0.284 | 0.285 |  |  | 0.204 | 0.204 |  | 8.874 |  |  | 10.273 | 10.267 | 8.514 | 8.514 |  |  |  | 179.615 |  |  |  | 1.499 | 0 | 0 | 0 | 0 | 0 | 0 | 0.027 |  |  |  |  | NT | 0.284 | 0.285 | 0.204 | 0.204 | 0.342 | 0.345 | 0.2 | 0.201 |  |  | 20250708 | Y
2025.07.09 | 25070913 | S0E02967A00V10C2500500S | S0E02967 | SE02967C00500 | 0.334 | 0.334 | 0.194 | 0.194 | 50503 |  |  | 8.87 | 8.881 | 1262 | 1262 | 124.816 | 124.816 | 0.418 | 0.418 | 2.8 | 2.8 | 0.156 | 0.156 |  | 201.374 |  | 3.105 |  | 0.255 | 1314.926 | 0.087 | 2.685 | 2.224 | 1.279 | 16.393 | 0 | 0.03 |  | 0.285 | 0.284 |  |  | 0.204 | 0.204 |  | 8.87 |  |  | 10.264 | 10.284 | 8.506 | 8.506 |  |  |  | 179.617 |  |  |  | 1.555 | 0 | 0 | 0 | 0 | 0 | 0 | 0.03 |  |  |  |  | NT | 0.285 | 0.284 | 0.204 | 0.204 | 0.344 | 0.342 | 0.202 | 0.2 |  |  | 20250708 | Y
2025.07.09 | 25070913 | S0E02967A00V10C2500600S | S0E02967 | SE02967C00600 | 0.334 | 0.334 | 0.194 | 0.194 | 50504 |  |  | 8.894 | 8.895 | 1263 | 1263 | 124.768 | 124.768 | 0.414 | 0.414 | 2.84 | 2.84 | 0.158 | 0.158 |  | 201.425 |  | 3.062 |  | 0.292 | 1314.896 | 0.087 | 2.683 | 2.223 | 1.284 | 16.408 | 0 | 0.027 |  | 0.284 | 0.287 |  |  | 0.203 | 0.204 |  | 8.894 |  |  | 10.286 | 10.288 | 8.498 | 8.498 |  |  |  | 179.619 |  |  |  | 1.612 | 0 | 0 | 0 | 0 | 0 | 0 | 0.027 |  |  |  |  | NT | 0.284 | 0.287 | 0.203 | 0.204 | 0.342 | 0.345 | 0.199 | 0.199 |  |  | 20250708 | Y
2025.07.09 | 25070913 | S0E02967A00V10C2500700S | S0E02967 | SE02967C00700 | 0.334 | 0.334 | 0.194 | 0.193 | 50505 |  |  | 8.895 | 8.877 | 1264 | 1264 | 124.72 | 124.72 | 0.41 | 0.41 | 2.88 | 2.88 | 0.16 | 0.16 |  | 201.475 |  | 3.018 |  | 0.328 | 1315.558 | 0.085 | 2.696 | 2.243 | 1.216 | 16.437 | 0 | 0.025 |  | 0.287 | 0.285 |  |  | 0.203 | 0.204 |  | 8.895 |  |  | 10.291 | 10.267 | 8.49 | 8.49 |  |  |  | 179.621 |  |  |  | 1.668 | 0 | 0 | 0 | 0 | 0 | 0 | 0.025 |  |  |  |  | NT | 0.287 | 0.285 | 0.203 | 0.204 | 0.341 | 0.346 | 0.201 | 0.2 |  |  | 20250708 | Y
2025.07.09 | 25070913 | S0E02967A00V10C2500800S | S0E02967 | SE02967C00800 | 0.334 | 0.334 | 0.193 | 0.193 | 50505 |  |  | 8.879 | 8.861 | 1262 | 1262 | 124.712 | 124.712 | 0.42 | 0.42 | 3.074 | 3.074 | 0.142 | 0.142 |  | 201.526 |  | 2.975 |  | 0.365 | 1315.051 | 0.087 | 2.696 | 2.235 | 1.269 | 16.379 | 0 | 0.023 |  | 0.285 | 0.287 |  |  | 0.203 | 0.204 |  | 8.879 |  |  | 10.267 | 10.26 | 8.5 | 8.5 |  |  |  | 179.623 |  |  |  | 1.725 | 0 | 0 | 0 | 0 | 0 | 0 | 0.023 |  |  |  |  | NT | 0.285 | 0.287 | 0.203 | 0.204 | 0.346 | 0.342 | 0.2 | 0.205 |  |  | 20250708 | Y
2025.07.09 | 25070913 | S0E02967A00V10C2500900S | S0E02967 | SE02967C00900 | 0.334 | 0.334 | 0.193 | 0.193 | 50505 |  |  | 8.869 | 8.871 | 1261 | 1261 | 124.704 | 124.704 | 0.43 | 0.43 | 3.268 | 3.268 | 0.124 | 0.124 |  | 201.577 |  | 2.931 |  | 0.401 | 1315.218 | 0.086 | 2.707 | 2.247 | 1.254 | 16.364 | 0 | 0.027 |  | 0.286 | 0.285 |  |  | 0.203 | 0.203 |  | 8.869 |  |  | 10.265 | 10.269 | 8.51 | 8.51 |  |  |  | 179.625 |  |  |  | 1.781 | 0 | 0 | 0 | 0 | 0 | 0 | 0.027 |  |  |  |  | NT | 0.286 | 0.285 | 0.203 | 0.203 | 0.345 | 0.342 | 0.199 | 0.2 |  |  | 20250708 | Y
2025.07.09 | 25070913 | S0E02967A00V10C2501000S | S0E02967 | SE02967C01000 | 0.333 | 0.334 | 0.192 | 0.192 | 12820 |  |  | 8.871 | 8.875 | 1259 | 1259 | 124.696 | 124.696 | 0.44 | 0.44 | 3.462 | 3.462 | 0.106 | 0.106 |  | 201.628 |  | 2.887 |  | 0.437 | 1315.339 | 0.086 | 2.714 | 2.254 | 1.241 | 16.392 | 0 | 0.05 |  | 0.284 | 0.283 |  |  | 0.202 | 0.203 |  | 8.871 |  |  | 10.271 | 10.282 | 8.52 | 8.52 |  |  |  | 179.626 |  |  |  | 1.837 | 0 | 0 | 0 | 0 | 0 | 0 | 0.05 |  |  |  |  | NT | 0.284 | 0.283 | 0.202 | 0.203 | 0.34 | 0.34 | 0.198 | 0.198 |  |  | 20250708 | Y
2025.07.09 | 25070913 | S0E02967A00V10C2501100S | S0E02967 | SE02967C01100 | 0.334 | 0.334 | 0.193 | 0.193 | 50501 |  |  | 8.886 | 8.867 | 1258 | 1258 | 124.688 | 124.688 | 0.45 | 0.45 | 3.656 | 3.656 | 0.088 | 0.088 |  | 201.679 |  | 2.844 |  | 0.474 | 1314.977 | 0.087 | 2.685 | 2.225 | 1.275 | 16.398 | 0 | 0.034 |  | 0.284 | 0.285 |  |  | 0.202 | 0.202 |  | 8.886 |  |  | 10.284 | 10.266 | 8.53 | 8.53 |  |  |  | 179.628 |  |  |  | 1.894 | 0 | 0 | 0 | 0 | 0 | 0 | 0.034 |  |  |  |  | NT | 0.284 | 0.285 | 0.202 | 0.202 | 0.345 | 0.343 | 0.2 | 0.199 |  |  | 20250708 | Y
2025.07.09 | 25070913 | S0E02967A00V10C2501200S | S0E02967 | SE02967C01200 | 0.334 | 0.334 | 0.192 | 0.192 | 50506 |  |  | 8.879 | 8.875 | 1256 | 1256 | 124.68 | 124.68 | 0.46 | 0.46 | 3.85 | 3.85 | 0.07 | 0.07 |  | 201.73 |  | 2.8 | 0 | 0.51 | 1315.559 | 0.085 | 2.697 | 2.244 | 1.216 | 16.441 | 0 | 0.031 |  | 0.285 | 0.285 |  |  | 0.202 | 0.202 |  | 8.879 |  |  | 10.266 | 10.27 | 8.54 | 8.54 | 0 | 0 | 0 | 179.63 | 0 | 0 | 0 | 1.95 | 0 | 0 | 0 | 0 | 0 | 0 | 0.031 |  |  |  |  | NT | 0.285 | 0.285 | 0.202 | 0.202 | 0.342 | 0.345 | 0.199 | 0.199 |  |  | 20250708 | Y
2025.07.09 | 25070913 | S0E02967A00V10C2501300S | S0E02967 | SE02967C01300 | 0.334 | 0.334 | 0.192 | 0.192 | 50504 |  |  | 8.886 | 8.877 | 1257 | 1257 | 124.72 | 124.72 | 0.48 | 0.48 | 3.292 | 3.292 | 0.095 | 0.095 |  | 201.693 |  | 2.772 |  | 0.697 | 1314.854 | 0.087 | 2.679 | 2.218 | 1.286 | 16.405 | 0 | 0.026 |  | 0.286 | 0.286 |  |  | 0.202 | 0.202 |  | 8.886 |  |  | 10.279 | 10.274 | 8.548 | 8.548 |  |  |  | 179.671 |  |  |  | 1.983 | 0 | 0 | 0 | 0 | 0 | 0 | 0.026 |  |  |  |  | NT | 0.286 | 0.286 | 0.202 | 0.202 | 0.346 | 0.344 | 0.199 | 0.2 |  |  | 20250708 | Y
2025.07.09 | 25070913 | S0E02967A00V10C2501400S | S0E02967 | SE02967C01400 | 0.334 | 0.334 | 0.191 | 0.192 | 50505 |  |  | 8.887 | 8.877 | 1258 | 1258 | 124.76 | 124.76 | 0.5 | 0.5 | 2.735 | 2.735 | 0.12 | 0.12 |  | 201.657 |  | 2.744 |  | 0.883 | 1314.769 | 0.087 | 2.671 | 2.21 | 1.293 | 16.417 | 0 | 0.034 |  | 0.287 | 0.286 |  |  | 0.202 | 0.202 |  | 8.887 |  |  | 10.27 | 10.279 | 8.555 | 8.555 |  |  |  | 179.712 |  |  |  | 2.017 | 0 | 0 | 0 | 0 | 0 | 0 | 0.034 |  |  |  |  | NT | 0.287 | 0.286 | 0.202 | 0.202 | 0.346 | 0.341 | 0.197 | 0.197 |  |  | 20250708 | Y
2025.07.09 | 25070913 | S0E02967A00V10C2501500S | S0E02967 | SE02967C01500 | 0.334 | 0.334 | 0.192 | 0.192 | 50505 |  |  | 8.884 | 8.906 | 1259 | 1259 | 124.8 | 124.8 | 0.52 | 0.52 | 2.178 | 2.178 | 0.145 | 0.145 |  | 201.62 |  | 2.717 |  | 1.07 | 1314.468 | 0.087 | 2.645 | 2.185 | 1.32 | 16.444 | 0 | 0.027 |  | 0.288 | 0.283 |  |  | 0.202 | 0.202 |  | 8.884 |  |  | 10.278 | 10.307 | 8.562 | 8.562 |  |  |  | 179.753 |  |  |  | 2.05 | 0 | 0 | 0 | 0 | 0 | 0 | 0.027 |  |  |  |  | NT | 0.288 | 0.283 | 0.202 | 0.202 | 0.347 | 0.341 | 0.197 | 0.197 |  |  | 20250708 | Y
2025.07.09 | 25070913 | S0E02967A00V10C2501600S | S0E02967 | SE02967C01600 | 0.334 | 0.334 | 0.192 | 0.192 | 50507 |  |  | 8.913 | 8.903 | 1260 | 1260 | 124.84 | 124.84 | 0.54 | 0.54 | 1.62 | 1.62 | 0.17 | 0.17 |  | 201.583 |  | 2.689 |  | 1.257 | 1315.239 | 0.086 | 2.671 | 2.217 | 1.244 | 16.477 | 0 | 0.027 |  | 0.288 | 0.286 |  |  | 0.202 | 0.202 |  | 8.913 |  |  | 10.307 | 10.298 | 8.57 | 8.57 |  |  |  | 179.794 |  |  |  | 2.083 | 0 | 0 | 0 | 0 | 0 | 0 | 0.027 |  |  |  |  | NT | 0.288 | 0.286 | 0.202 | 0.202 | 0.343 | 0.343 | 0.198 | 0.201 |  |  | 20250708 | Y
2025.07.09 | 25070913 | S0E02967A00V10C2501700S | S0E02967 | SE02967C01700 | 0.334 | 0.333 | 0.192 | 0.192 | 50506 |  |  | 8.907 | 8.891 | 1260 | 1260 | 124.842 | 124.842 | 0.49 | 0.49 | 1.862 | 1.862 | 0.15 | 0.15 |  | 201.547 |  | 2.661 |  | 1.443 | 1314.69 | 0.087 | 2.662 | 2.202 | 1.3 | 16.426 | 0 | 0.028 |  | 0.286 | 0.284 |  |  | 0.202 | 0.202 |  | 8.907 |  |  | 10.3 | 10.292 | 8.568 | 8.568 |  |  |  | 179.836 |  |  |  | 2.117 | 0 | 0 | 0 | 0 | 0 | 0 | 0.028 |  |  |  |  | NT | 0.286 | 0.284 | 0.202 | 0.202 | 0.342 | 0.344 | 0.198 | 0.202 |  |  | 20250708 | Y
2025.07.09 | 25070913 | S0E02967A00V10C2501800S | S0E02967 | SE02967C01800 | 0.334 | 0.334 | 0.192 | 0.193 | 50502 |  |  | 8.894 | 8.893 | 1260 | 1260 | 124.845 | 124.845 | 0.44 | 0.44 | 2.105 | 2.105 | 0.13 | 0.13 |  | 201.51 |  | 2.633 |  | 1.63 | 1314.816 | 0.087 | 2.674 | 2.214 | 1.289 | 16.405 | 0 | 0.024 |  | 0.287 | 0.285 |  |  | 0.202 | 0.202 |  | 8.894 |  |  | 10.294 | 10.291 | 8.565 | 8.565 |  |  |  | 179.877 |  |  |  | 2.15 | 0 | 0 | 0 | 0 | 0 | 0 | 0.024 |  |  |  |  | NT | 0.287 | 0.285 | 0.202 | 0.202 | 0.346 | 0.342 | 0.199 | 0.198 |  |  | 20250708 | Y
2025.07.09 | 25070913 | S0E02967A00V10C2501900S | S0E02967 | SE02967C01900 | 0.334 | 0.334 | 0.193 | 0.193 | 50507 |  |  | 8.903 | 8.901 | 1260 | 1260 | 124.848 | 124.848 | 0.39 | 0.39 | 2.348 | 2.348 | 0.11 | 0.11 |  | 201.473 |  | 2.606 |  | 1.817 | 1314.593 | 0.087 | 2.657 | 2.196 | 1.309 | 16.431 | 0 | 0.029 |  | 0.286 | 0.288 |  |  | 0.203 | 0.203 |  | 8.903 |  |  | 10.296 | 10.3 | 8.562 | 8.562 |  |  |  | 179.918 |  |  |  | 2.183 | 0 | 0 | 0 | 0 | 0 | 0 | 0.029 |  |  |  |  | NT | 0.286 | 0.288 | 0.203 | 0.203 | 0.345 | 0.343 | 0.2 | 0.2 |  |  | 20250708 | Y
2025.07.09 | 25070913 | S0E02967A00V10C2502000S | S0E02967 | SE02967C02000 | 0.334 | 0.334 | 0.193 | 0.193 | 50505 |  |  | 8.901 | 8.899 | 1260 | 1260 | 124.85 | 124.85 | 0.34 | 0.34 | 2.59 | 2.59 | 0.09 | 0.09 |  | 201.437 |  | 2.578 |  | 2.003 | 1315.473 | 0.085 | 2.69 | 2.236 | 1.224 | 16.458 | 0 | 0.03 |  | 0.286 | 0.289 |  |  | 0.203 | 0.203 |  | 8.901 |  |  | 10.302 | 10.299 | 8.56 | 8.56 |  |  |  | 179.959 |  |  |  | 2.217 | 0 | 0 | 0 | 0 | 0 | 0 | 0.03 |  |  |  |  | NT | 0.286 | 0.289 | 0.203 | 0.203 | 0.344 | 0.341 | 0.202 | 0.199 |  |  | 20250708 | Y
2025.07.09 | 25070913 | S0E02967A00V10C2502100S | S0E02967 | SE02967C02100 | 0.333 | 0.333 | 0.193 | 0.192 | 20811 |  |  | 8.904 | 8.889 | 1281 | 1269 | 124.79 | 124.84 | 0.42 | 0.39 | 1.75 | 2.56 | 0.1 | 0.08 |  | 201.4 |  | 2.55 | 0 | 2.19 | 1315.877 | 0.085 | 2.725 | 2.271 | 1.19 | 16.44 | 0 | 0.048 | 12 | 0.285 | 0.286 |  |  | 0.204 | 0.203 |  | 8.904 |  |  | 10.3 | 10.295 | 8.61 | 8.53 | 0 | 0 | 0 | 180 | 0 | 0 | 0 | 2.25 | 0 | 0 | 0 | 0 | 0 | 0 | 0.048 |  |  |  |  | NT | 0.285 | 0.286 | 0.204 | 0.203 | 0.342 | 0.343 | 0.197 | 0.201 |  |  | 20250708 | Y
2025.07.09 | 25070911 | S0E02967A00V10D0700100E | S0E02967 | SE02967D00100 | 0.334 | 0.333 | 0.194 | 0.194 | 50481 |  |  | 8.896 | 8.871 | 1279 | 1253 | 124.83 | 124.69 | 0.48 | 0.28 | 2.19 | 2.47 | 0.05 | 0.26 |  | 199.21 |  | 3.75 | 0 | 0.36 | 1315.993 | 0.085 | 2.735 | 2.281 | 1.179 | 16.403 | 0 | 0.033 |  | 0.285 | 0.284 |  |  | 0.204 | 0.205 |  | 8.896 |  |  | 10.294 | 10.276 | 8.66 | 8.46 | 0 | 0 | 0 | 180.72 | 0 | 0 | 0 | 4.97 | 0 | 0 | 0 | 0 | 0 | 0 | 0.033 |  |  |  |  | NT | 0.285 | 0.284 | 0.204 | 0.205 | 0.342 | 0.341 | 0.2 | 0.199 |  |  | 20250708 | Y
2025.07.09 | 25070911 | S0E02967A00V10D0700200S | S0E02967 | SE02967D00200 | 0.334 | 0.334 | 0.194 | 0.194 | 50483 |  |  | 8.886 | 8.88 | 1280 | 1260 | 124.825 | 124.722 | 0.442 | 0.325 | 2.01 | 2.528 | 0.07 | 0.218 |  | 199.293 |  | 3.867 |  | 0.765 | 1315.1 | 0.087 | 2.699 | 2.238 | 1.264 | 16.379 | 0 | 0.03 |  | 0.283 | 0.284 |  |  | 0.204 | 0.205 |  | 8.886 |  |  | 10.281 | 10.275 | 8.678 | 8.505 |  |  |  | 180.012 |  |  |  | 4.18 | 0 | 0 | 0 | 0 | 0 | 0 | 0.03 |  |  |  |  | NT | 0.283 | 0.284 | 0.204 | 0.205 | 0.341 | 0.34 | 0.199 | 0.199 |  |  | 20250708 | Y
2025.07.09 | 25070911 | S0E02967A00V10D0700300S | S0E02967 | SE02967D00300 | 0.334 | 0.334 | 0.194 | 0.194 | 50483 |  |  | 8.883 | 8.883 | 1281 | 1266 | 124.82 | 124.755 | 0.405 | 0.37 | 1.83 | 2.585 | 0.09 | 0.175 |  | 199.375 |  | 3.985 |  | 1.17 | 1314.845 | 0.087 | 2.678 | 2.217 | 1.286 | 16.406 | 0 | 0.032 |  | 0.284 | 0.286 |  |  | 0.204 | 0.204 |  | 8.883 |  |  | 10.281 | 10.287 | 8.695 | 8.55 |  |  |  | 179.305 |  |  |  | 3.39 | 0 | 0 | 0 | 0 | 0 | 0 | 0.032 |  |  |  |  | NT | 0.284 | 0.286 | 0.204 | 0.204 | 0.341 | 0.341 | 0.2 | 0.202 |  |  | 20250708 | Y
2025.07.09 | 25070911 | S0E02967A00V10D0700400S | S0E02967 | SE02967D00400 | 0.334 | 0.334 | 0.194 | 0.194 | 50484 |  |  | 8.892 | 8.876 | 1282 | 1272 | 124.815 | 124.788 | 0.368 | 0.415 | 1.65 | 2.642 | 0.11 | 0.132 |  | 199.457 |  | 4.102 |  | 1.575 | 1315.067 | 0.087 | 2.7 | 2.239 | 1.267 | 16.376 | 0 | 0.029 |  | 0.286 | 0.283 |  |  | 0.204 | 0.204 |  | 8.892 |  |  | 10.292 | 10.279 | 8.712 | 8.595 |  |  |  | 178.598 |  |  |  | 2.6 | 0 | 0 | 0 | 0 | 0 | 0 | 0.029 |  |  |  |  | NT | 0.286 | 0.283 | 0.204 | 0.204 | 0.341 | 0.344 | 0.2 | 0.2 |  |  | 20250708 | Y
2025.07.09 | 25070911 | S0E02967A00V10D0700500S | S0E02967 | SE02967D00500 | 0.334 | 0.334 | 0.194 | 0.194 | 40707 |  | G8 | 8.877 | 8.862 | 1283 | 1279 | 124.81 | 124.82 | 0.33 | 0.46 | 1.47 | 2.7 | 0.13 | 0.09 |  | 199.54 |  | 4.22 | 0 | 1.98 | 1315.915 | 0.085 | 2.727 | 2.273 | 1.185 | 16.409 | 0 | 0.04 |  | 0.282 | 0.282 |  |  | 0.204 | 0.204 |  | 8.877 |  |  | 10.277 | 10.256 | 8.73 | 8.64 | 0 | 0 | 0 | 177.89 | 0 | 0 | 0 | 1.81 | 0 | 0 | 0 | 0 | 0 | 0 | 0.04 |  |  |  |  | NT | 0.282 | 0.282 | 0.204 | 0.204 | 0.345 | 0.348 | 0.202 | 0.2 |  |  | 20250708 | Y
2025.07.08 | 25070811 | 20M25150A00W03A0400100E | 20M25150 | 2M25150A00100 | 0.326 | 0.328 | 0.194 | 0.196 | 50527 |  |  | 8.834 | 8.884 | 1276 | 1264 | 125.08 | 125.04 | 0.21 | 0.1 | 2.88 | 1.41 | 0.1 | 0.06 |  | 199.37 |  | 0 | 0 | 2.47 | 1319.483 | 0.085 | 2.997 | 2.595 | 0.887 | 16.221 | 0 | 0.026 |  | 0.288 | 0.284 |  |  | 0.209 | 0.208 |  | 8.834 |  |  | 10.261 | 10.333 | 8.38 | 8.33 | 0 | 0 | 0 | 182.7 | 0 | 0 | 0 | 1.91 | 0 | 0 | 0 | 0 | 0 | 0 | 0.026 |  |  |  |  | NT | 0.288 | 0.284 | 0.209 | 0.208 | 0.336 | 0.338 | 0.203 | 0.202 |  |  | 20250704 | Y
2025.07.08 | 25070811 | 20M25150A00W03A0400200S | 20M25150 | 2M25150A00200 | 0.326 | 0.327 | 0.194 | 0.194 | 37589 |  |  | 8.887 | 8.893 | 1265 | 1265 | 124.98 | 124.98 | 0.13 | 0.13 | 3.02 | 3.02 | 0.01 | 0.01 |  | 199.307 |  |  |  | 2.325 | 1319.18 | 0.085 | 2.992 | 2.57 | 0.914 | 16.27 | 0 | 0.04 |  | 0.284 | 0.284 |  |  | 0.208 | 0.208 |  | 8.887 |  |  | 10.334 | 10.338 | 8.33 | 8.33 |  |  |  | 182.667 |  |  |  | 1.954 | 0 | 0 | 0 | 0 | 0 | 0 | 0.04 |  |  |  |  | NT | 0.284 | 0.284 | 0.208 | 0.208 | 0.335 | 0.337 | 0.201 | 0.202 |  |  | 20250704 | Y
2025.07.08 | 25070811 | 20M25150A00W03A0400300S | 20M25150 | 2M25150A00300 | 0.327 | 0.327 | 0.194 | 0.194 | 50092 |  |  | 8.903 | 8.917 | 1267 | 1267 | 125.02 | 125.02 | 0.118 | 0.118 | 2.71 | 2.71 | 0.022 | 0.022 |  | 199.245 |  |  |  | 2.181 | 1317.783 | 0.087 | 2.947 | 2.484 | 1.04 | 16.307 | 0 | 0.028 |  | 0.289 | 0.284 |  |  | 0.207 | 0.207 |  | 8.903 |  |  | 10.339 | 10.36 | 8.378 | 8.378 |  |  |  | 182.635 |  |  |  | 1.997 | 0 | 0 | 0 | 0 | 0 | 0 | 0.028 |  |  |  |  | NT | 0.289 | 0.284 | 0.207 | 0.207 | 0.339 | 0.338 | 0.2 | 0.199 |  |  | 20250704 | Y
2025.07.08 | 25070811 | 20M25150A00W03A0400400S | 20M25150 | 2M25150A00400 | 0.327 | 0.327 | 0.193 | 0.193 | 50525 |  |  | 8.933 | 8.919 | 1269 | 1269 | 125.06 | 125.06 | 0.106 | 0.106 | 2.4 | 2.4 | 0.034 | 0.034 |  | 199.182 |  |  |  | 2.036 | 1317.329 | 0.087 | 2.912 | 2.449 | 1.082 | 16.356 | 0 | 0.03 |  | 0.283 | 0.285 |  |  | 0.206 | 0.206 |  | 8.933 |  |  | 10.37 | 10.355 | 8.426 | 8.426 |  |  |  | 182.602 |  |  |  | 2.041 | 0 | 0 | 0 | 0 | 0 | 0 | 0.03 |  |  |  |  | NT | 0.283 | 0.285 | 0.206 | 0.206 | 0.334 | 0.337 | 0.201 | 0.198 |  |  | 20250704 | Y
2025.07.08 | 25070811 | 20M25150A00W03A0400500S | 20M25150 | 2M25150A00500 | 0.327 | 0.327 | 0.192 | 0.192 | 35683 |  |  | 8.926 | 8.922 | 1271 | 1271 | 125.1 | 125.1 | 0.094 | 0.094 | 2.09 | 2.09 | 0.046 | 0.046 |  | 199.119 |  |  |  | 1.892 | 1317.462 | 0.087 | 2.922 | 2.46 | 1.07 | 16.351 | 0 | 0.03 |  | 0.282 | 0.282 |  |  | 0.205 | 0.205 |  | 8.926 |  |  | 10.352 | 10.358 | 8.474 | 8.474 |  |  |  | 182.569 |  |  |  | 2.085 | 0 | 0 | 0 | 0 | 0 | 0 | 0.03 |  |  |  |  | NT | 0.282 | 0.282 | 0.205 | 0.205 | 0.335 | 0.339 | 0.197 | 0.197 |  |  | 20250704 | Y
2025.07.08 | 25070811 | 20M25150A00W03A0400600S | 20M25150 | 2M25150A00600 | 0.327 | 0.327 | 0.192 | 0.192 | 50526 |  |  | 8.926 | 8.934 | 1273 | 1273 | 125.14 | 125.14 | 0.082 | 0.082 | 1.78 | 1.78 | 0.058 | 0.058 |  | 199.056 |  |  |  | 1.747 | 1317.142 | 0.087 | 2.894 | 2.431 | 1.098 | 16.377 | 0 | 0.032 |  | 0.283 | 0.285 |  |  | 0.204 | 0.204 |  | 8.926 |  |  | 10.373 | 10.362 | 8.522 | 8.522 |  |  |  | 182.536 |  |  |  | 2.128 | 0 | 0 | 0 | 0 | 0 | 0 | 0.032 |  |  |  |  | NT | 0.283 | 0.285 | 0.204 | 0.204 | 0.335 | 0.335 | 0.198 | 0.199 |  |  | 20250704 | Y
2025.07.08 | 25070811 | 20M25150A00W03A0400700S | 20M25150 | 2M25150A00700 | 0.327 | 0.327 | 0.191 | 0.191 | 50523 |  |  | 8.94 | 8.94 | 1275 | 1275 | 125.18 | 125.18 | 0.07 | 0.07 | 1.47 | 1.47 | 0.07 | 0.07 |  | 198.994 |  |  |  | 1.603 | 1317.668 | 0.086 | 2.899 | 2.442 | 1.045 | 16.424 | 0 | 0.025 |  | 0.283 | 0.284 |  |  | 0.203 | 0.203 |  | 8.94 |  |  | 10.379 | 10.377 | 8.57 | 8.57 |  |  |  | 182.504 |  |  |  | 2.172 | 0 | 0 | 0 | 0 | 0 | 0 | 0.025 |  |  |  |  | NT | 0.283 | 0.284 | 0.203 | 0.203 | 0.334 | 0.336 | 0.197 | 0.2 |  |  | 20250704 | Y
2025.07.08 | 25070811 | 20M25150A00W03A0400800S | 20M25150 | 2M25150A00800 | 0.327 | 0.327 | 0.19 | 0.19 | 50524 |  |  | 8.951 | 8.95 | 1277 | 1277 | 125.15 | 125.15 | 0.06 | 0.06 | 1.488 | 1.488 | 0.058 | 0.058 |  | 198.931 |  |  |  | 1.458 | 1316.626 | 0.087 | 2.848 | 2.385 | 1.141 | 16.427 | 0 | 0.034 |  | 0.283 | 0.286 |  |  | 0.203 | 0.203 |  | 8.951 |  |  | 10.381 | 10.381 | 8.596 | 8.596 |  |  |  | 182.471 |  |  |  | 2.215 | 0 | 0 | 0 | 0 | 0 | 0 | 0.034 |  |  |  |  | NT | 0.283 | 0.286 | 0.203 | 0.203 | 0.337 | 0.335 | 0.196 | 0.196 |  |  | 20250704 | Y
2025.07.08 | 25070811 | 20M25150A00W03A0400900S | 20M25150 | 2M25150A00900 | 0.326 | 0.326 | 0.189 | 0.189 | 20409 |  |  | 8.954 | 8.954 | 1279 | 1279 | 125.12 | 125.12 | 0.05 | 0.05 | 1.506 | 1.506 | 0.046 | 0.046 |  | 198.868 |  |  |  | 1.314 | 1316.588 | 0.087 | 2.85 | 2.385 | 1.142 | 16.437 | 0 | 0.046 |  | 0.282 | 0.282 |  |  | 0.203 | 0.203 |  | 8.954 |  |  | 10.38 | 10.387 | 8.622 | 8.622 |  |  |  | 182.438 |  |  |  | 2.259 | 0 | 0 | 0 | 0 | 0 | 0 | 0.046 |  |  |  |  | NT | 0.282 | 0.282 | 0.203 | 0.203 | 0.334 | 0.334 | 0.195 | 0.196 |  |  | 20250704 | Y
2025.07.08 | 25070811 | 20M25150A00W03A0401000S | 20M25150 | 2M25150A01000 | 0.327 | 0.327 | 0.19 | 0.19 | 46685 |  |  | 8.975 | 8.963 | 1282 | 1282 | 125.09 | 125.09 | 0.04 | 0.04 | 1.524 | 1.524 | 0.034 | 0.034 |  | 198.805 |  |  |  | 1.169 | 1315.936 | 0.087 | 2.792 | 2.328 | 1.203 | 16.498 | 0 | 0.029 |  | 0.285 | 0.286 |  |  | 0.202 | 0.202 |  | 8.975 |  |  | 10.387 | 10.393 | 8.648 | 8.648 |  |  |  | 182.405 |  |  |  | 2.303 | 0 | 0 | 0 | 0 | 0 | 0 | 0.029 |  |  |  |  | NT | 0.285 | 0.286 | 0.202 | 0.202 | 0.337 | 0.335 | 0.197 | 0.196 |  |  | 20250704 | Y
2025.07.08 | 25070811 | 20M25150A00W03A0401100S | 20M25150 | 2M25150A01100 | 0.327 | 0.327 | 0.19 | 0.19 | 40825 |  |  | 8.969 | 8.979 | 1284 | 1284 | 125.06 | 125.06 | 0.03 | 0.03 | 1.542 | 1.542 | 0.022 | 0.022 |  | 198.743 |  |  |  | 1.025 | 1315.66 | 0.087 | 2.767 | 2.303 | 1.225 | 16.527 | 0 | 0.034 |  | 0.281 | 0.281 |  |  | 0.202 | 0.202 |  | 8.969 |  |  | 10.395 | 10.407 | 8.674 | 8.674 |  |  |  | 182.373 |  |  |  | 2.346 | 0 | 0 | 0 | 0 | 0 | 0 | 0.034 |  |  |  |  | NT | 0.281 | 0.281 | 0.202 | 0.202 | 0.337 | 0.335 | 0.196 | 0.196 |  |  | 20250704 | Y
2025.07.08 | 25070811 | 20M25150A00W03A0401200S | 20M25150 | 2M25150A01200 | 0.327 | 0.327 | 0.19 | 0.19 | 50525 |  |  | 8.979 | 8.979 | 1286 | 1286 | 125.03 | 125.03 | 0.02 | 0.02 | 1.56 | 1.56 | 0.01 | 0.01 |  | 198.68 |  | 0 | 0 | 0.88 | 1316.181 | 0.086 | 2.774 | 2.317 | 1.174 | 16.573 | 0 | 0.031 |  | 0.286 | 0.283 |  |  | 0.202 | 0.202 |  | 8.979 |  |  | 10.398 | 10.398 | 8.7 | 8.7 | 0 | 0 | 0 | 182.34 | 0 | 0 | 0 | 2.39 | 0 | 0 | 0 | 0 | 0 | 0 | 0.031 |  |  |  |  | NT | 0.286 | 0.283 | 0.202 | 0.202 | 0.335 | 0.335 | 0.197 | 0.199 |  |  | 20250704 | Y
2025.07.08 | 25070811 | 20M25150A00W03A0401300S | 20M25150 | 2M25150A01300 | 0.327 | 0.327 | 0.191 | 0.191 | 50524 |  |  | 8.994 | 8.98 | 1288 | 1288 | 125.045 | 125.045 | 0.055 | 0.055 | 1.432 | 1.432 | 0.033 | 0.033 |  | 198.687 |  |  |  | 0.849 | 1315.315 | 0.087 | 2.737 | 2.274 | 1.257 | 16.561 | 0 | 0.044 |  | 0.281 | 0.281 |  |  | 0.203 | 0.203 |  | 8.994 |  |  | 10.387 | 10.399 | 8.682 | 8.682 |  |  |  | 182.326 |  |  |  | 2.206 | 0 | 0 | 0 | 0 | 0 | 0 | 0.044 |  |  |  |  | NT | 0.281 | 0.281 | 0.203 | 0.203 | 0.339 | 0.336 | 0.196 | 0.195 |  |  | 20250704 | Y
2025.07.08 | 25070811 | 20M25150A00W03A0401400S | 20M25150 | 2M25150A01400 | 0.327 | 0.327 | 0.192 | 0.192 | 50524 |  |  | 8.986 | 8.982 | 1290 | 1290 | 125.06 | 125.06 | 0.09 | 0.09 | 1.303 | 1.303 | 0.057 | 0.057 |  | 198.694 |  |  |  | 0.817 | 1315.043 | 0.087 | 2.717 | 2.253 | 1.283 | 16.589 | 0 | 0.03 |  | 0.285 | 0.284 |  |  | 0.204 | 0.204 |  | 8.986 |  |  | 10.396 | 10.408 | 8.663 | 8.663 |  |  |  | 182.311 |  |  |  | 2.021 | 0 | 0 | 0 | 0 | 0 | 0 | 0.03 |  |  |  |  | NT | 0.285 | 0.284 | 0.204 | 0.204 | 0.337 | 0.336 | 0.199 | 0.199 |  |  | 20250704 | Y
2025.07.08 | 25070811 | 20M25150A00W03A0401500S | 20M25150 | 2M25150A01500 | 0.327 | 0.327 | 0.192 | 0.192 | 50526 |  |  | 9.003 | 8.995 | 1292 | 1292 | 125.075 | 125.075 | 0.125 | 0.125 | 1.175 | 1.175 | 0.08 | 0.08 |  | 198.701 |  |  |  | 0.786 | 1314.646 | 0.088 | 2.682 | 2.218 | 1.318 | 16.627 | 0 | 0.042 |  | 0.285 | 0.28 |  |  | 0.205 | 0.205 |  | 9.003 |  |  | 10.401 | 10.415 | 8.645 | 8.645 |  |  |  | 182.297 |  |  |  | 1.837 | 0 | 0 | 0 | 0 | 0 | 0 | 0.042 |  |  |  |  | NT | 0.285 | 0.28 | 0.205 | 0.205 | 0.338 | 0.333 | 0.198 | 0.197 |  |  | 20250704 | Y
2025.07.08 | 25070811 | 20M25150A00W03A0401600S | 20M25150 | 2M25150A01600 | 0.327 | 0.327 | 0.193 | 0.193 | 50526 |  |  | 8.997 | 9.003 | 1293 | 1293 | 125.09 | 125.09 | 0.16 | 0.16 | 1.047 | 1.047 | 0.103 | 0.103 |  | 198.709 |  |  |  | 0.754 | 1314.665 | 0.087 | 2.683 | 2.219 | 1.315 | 16.627 | 0 | 0.03 |  | 0.279 | 0.282 |  |  | 0.206 | 0.206 |  | 8.997 |  |  | 10.416 | 10.417 | 8.627 | 8.627 |  |  |  | 182.283 |  |  |  | 1.653 | 0 | 0 | 0 | 0 | 0 | 0 | 0.03 |  |  |  |  | NT | 0.279 | 0.282 | 0.206 | 0.206 | 0.338 | 0.338 | 0.2 | 0.2 |  |  | 20250704 | Y
2025.07.08 | 25070811 | 20M25150A00W03A0401700S | 20M25150 | 2M25150A01700 | 0.327 | 0.327 | 0.194 | 0.193 | 32414 |  |  | 9.005 | 8.994 | 1295 | 1295 | 125.105 | 125.105 | 0.195 | 0.195 | 0.918 | 0.918 | 0.127 | 0.127 |  | 198.716 |  |  |  | 0.723 | 1314.566 | 0.087 | 2.676 | 2.211 | 1.322 | 16.64 | 0 | 0.036 |  | 0.279 | 0.279 |  |  | 0.207 | 0.207 |  | 9.005 |  |  | 10.413 | 10.407 | 8.608 | 8.608 |  |  |  | 182.269 |  |  |  | 1.469 | 0 | 0 | 0 | 0 | 0 | 0 | 0.036 |  |  |  |  | NT | 0.279 | 0.279 | 0.207 | 0.207 | 0.335 | 0.338 | 0.203 | 0.204 |  |  | 20250704 | Y
2025.07.08 | 25070811 | 20M25150A00W03A0401800S | 20M25150 | 2M25150A01800 | 0.327 | 0.327 | 0.194 | 0.194 | 50527 |  |  | 9.003 | 9.009 | 1297 | 1297 | 125.12 | 125.12 | 0.23 | 0.23 | 0.79 | 0.79 | 0.15 | 0.15 |  | 198.723 |  |  |  | 0.691 | 1315.071 | 0.086 | 2.679 | 2.222 | 1.27 | 16.689 | 0 | 0.039 |  | 0.285 | 0.28 |  |  | 0.208 | 0.208 |  | 9.003 |  |  | 10.406 | 10.424 | 8.59 | 8.59 |  |  |  | 182.254 |  |  |  | 1.284 | 0 | 0 | 0 | 0 | 0 | 0 | 0.039 |  |  |  |  | NT | 0.285 | 0.28 | 0.208 | 0.208 | 0.335 | 0.337 | 0.201 | 0.2 |  |  | 20250704 | Y
2025.07.08 | 25070811 | 20M25150A00W03A0401900S | 20M25150 | 2M25150A01900 | 0.327 | 0.327 | 0.195 | 0.195 | 50533 |  |  | 9.015 | 9.01 | 1304 | 1305 | 125.01 | 125.03 | 0.14 | 0.17 | 0.42 | 1.19 | 0.13 | 0.13 |  | 198.73 |  | 2.84 | 0 | 0.66 | 1315.122 | 0.086 | 2.686 | 2.228 | 1.266 | 16.682 | 0 | 0.044 | 17 | 0.28 | 0.279 |  |  | 0.209 | 0.209 |  | 9.015 |  |  | 10.417 | 10.418 | 9.02 | 8.92 | 0 | 0 | 0 | 182.24 | 0 | 0 | 0 | 1.1 | 0 | 0 | 0 | 0 | 0 | 0 | 0.044 |  |  |  |  | NT | 0.28 | 0.279 | 0.209 | 0.209 | 0.338 | 0.335 | 0.2 | 0.205 |  |  | 20250704 | Y
2025.07.08 | 25070807 | A0LE0183A00W08A2500100E | A0LE0183 | ALE0183A00100 | 0.338 | 0.338 | 0.194 | 0.194 | 50240 |  |  | 8.484 | 8.472 | 1260 | 1263 | 124.94 | 124.77 | 0.03 | 0.08 | 1.17 | 0.81 | 0.05 | 0.09 |  | 240.36 |  | 0.89 | 0 | 1.21 | 1314.44 | 0.087 | 2.637 | 2.18 | 1.34 | 17.057 | 0 | 0.021 |  | 0.288 | 0.291 |  |  | 0.2 | 0.201 |  | 8.484 |  |  | 9.821 | 9.812 | 9.51 | 9.48 | 0 | 0 | 0 | 191.78 | 0 | 0 | 0 | 2.06 | 0 | 0 | 0 | 0 | 0 | 0 | 0.021 |  |  |  |  | NT | 0.288 | 0.291 | 0.2 | 0.201 | 0.345 | 0.346 | 0.202 | 0.199 |  |  | 20250707 | Y
2025.07.08 | 25070807 | A0LE0183A00W08A2500200S | A0LE0183 | ALE0183A00200 | 0.338 | 0.338 | 0.193 | 0.194 | 50243 |  |  | 8.471 | 8.491 | 1268 | 1270 | 124.955 | 124.802 | 0.098 | 0.085 | 1.005 | 0.728 | 0.09 | 0.122 |  | 240.302 |  | 1.145 |  | 1.088 | 1313.452 | 0.087 | 2.577 | 2.11 | 1.425 | 17.004 | 0 | 0.043 |  | 0.29 | 0.287 |  |  | 0.2 | 0.201 |  | 8.471 |  |  | 9.814 | 9.822 | 9.567 | 9.54 |  |  |  | 191.78 |  |  |  | 1.75 | 0 | 0 | 0 | 0 | 0 | 0 | 0.043 |  |  |  |  | NT | 0.29 | 0.287 | 0.2 | 0.201 | 0.346 | 0.344 | 0.2 | 0.2 |  |  | 20250707 | Y
2025.07.08 | 25070807 | A0LE0183A00W08A2500300S | A0LE0183 | ALE0183A00300 | 0.337 | 0.338 | 0.193 | 0.193 | 21262 |  |  | 8.48 | 8.499 | 1276 | 1276 | 124.97 | 124.835 | 0.165 | 0.09 | 0.84 | 0.645 | 0.13 | 0.155 |  | 240.245 |  | 1.4 |  | 0.965 | 1313.283 | 0.088 | 2.562 | 2.095 | 1.443 | 17.04 | 0 | 0.039 |  | 0.285 | 0.284 |  |  | 0.2 | 0.201 |  | 8.48 |  |  | 9.818 | 9.837 | 9.625 | 9.6 |  |  |  | 191.78 |  |  |  | 1.44 | 0 | 0 | 0 | 0 | 0 | 0 | 0.039 |  |  |  |  | NT | 0.285 | 0.284 | 0.2 | 0.201 | 0.346 | 0.343 | 0.201 | 0.202 |  |  | 20250707 | Y
2025.07.08 | 25070807 | A0LE0183A00W08A2500400S | A0LE0183 | ALE0183A00400 | 0.337 | 0.339 | 0.193 | 0.194 | 50242 |  |  | 8.497 | 8.589 | 1285 | 1282 | 124.985 | 124.868 | 0.232 | 0.095 | 0.675 | 0.562 | 0.17 | 0.188 |  | 240.188 |  | 1.655 |  | 0.842 | 1311.518 | 0.088 | 2.412 | 1.944 | 1.598 | 17.197 | 0 | 0.027 |  | 0.289 | 0.286 |  |  | 0.2 | 0.201 |  | 8.497 |  |  | 9.839 | 9.914 | 9.683 | 9.66 |  |  |  | 191.78 |  |  |  | 1.13 | 0 | 0 | 0 | 0 | 0 | 0 | 0.027 |  |  |  |  | NT | 0.289 | 0.286 | 0.2 | 0.201 | 0.348 | 0.345 | 0.203 | 0.201 |  |  | 20250707 | Y
2025.07.08 | 25070807 | A0LE0183A00W08A2500500S | A0LE0183 | ALE0183A00500 | 0.339 | 0.338 | 0.194 | 0.193 | 21170 |  |  | 8.585 | 8.544 | 1293 | 1289 | 125 | 124.9 | 0.3 | 0.1 | 0.51 | 0.48 | 0.21 | 0.22 |  | 240.13 |  | 1.91 | 0 | 0.72 | 1311.695 | 0.088 | 2.401 | 1.943 | 1.585 | 17.367 | 0 | 0.043 |  | 0.285 | 0.285 |  |  | 0.2 | 0.201 |  | 8.585 |  |  | 9.912 | 9.892 | 9.74 | 9.72 | 0 | 0 | 0 | 191.78 | 0 | 0 | 0 | 0.82 | 0 | 0 | 0 | 0 | 0 | 0 | 0.043 |  |  |  |  | NT | 0.285 | 0.285 | 0.2 | 0.201 | 0.346 | 0.347 | 0.2 | 0.209 |  |  | 20250707 | Y
2025.07.08 | 25070807 | A0LE0183A00W08C2500100E | A0LE0183 | ALE0183C00100 | 0.339 | 0.339 | 0.195 | 0.194 | 50243 |  |  | 8.458 | 8.46 | 1254 | 1257 | 124.58 | 125.04 | 0.15 | 0.07 | 1.77 | 0.98 | 0.06 | 0.12 |  | 240.11 |  | 1.61 | 0 | 1.19 | 1315.41 | 0.087 | 2.72 | 2.263 | 1.255 | 16.963 | 0 | 0.038 |  | 0.288 | 0.287 |  |  | 0.201 | 0.201 |  | 8.458 |  |  | 9.804 | 9.801 | 9.39 | 9.46 | 0 | 0 | 0 | 191.88 | 0 | 0 | 0 | 1.85 | 0 | 0 | 0 | 0 | 0 | 0 | 0.038 |  |  |  |  | NT | 0.288 | 0.287 | 0.201 | 0.201 | 0.349 | 0.347 | 0.203 | 0.202 |  |  | 20250707 | Y
2025.07.08 | 25070807 | A0LE0183A00W08C2500200S | A0LE0183 | ALE0183C00200 | 0.338 | 0.338 | 0.194 | 0.194 | 50246 |  |  | 8.457 | 8.483 | 1256 | 1258 | 124.67 | 125.005 | 0.19 | 0.11 | 1.555 | 1.305 | 0.045 | 0.095 |  | 242.31 |  | 1.975 |  | 1.79 | 1315.144 | 0.087 | 2.698 | 2.241 | 1.279 | 16.993 | 0 | 0.049 |  | 0.287 | 0.29 |  |  | 0.201 | 0.201 |  | 8.457 |  |  | 9.798 | 9.826 | 9.415 | 9.46 |  |  |  | 193.115 |  |  |  | 2.865 | 0 | 0 | 0 | 0 | 0 | 0 | 0.049 |  |  |  |  | NT | 0.287 | 0.29 | 0.201 | 0.201 | 0.346 | 0.346 | 0.204 | 0.201 |  |  | 20250707 | Y
2025.07.08 | 25070807 | A0LE0183A00W08C2500300S | A0LE0183 | ALE0183C00300 | 0.337 | 0.337 | 0.193 | 0.193 | 26119 |  |  | 8.484 | 8.5 | 1257 | 1259 | 124.76 | 124.97 | 0.23 | 0.15 | 1.34 | 1.63 | 0.03 | 0.07 |  | 244.51 |  | 2.34 | 0 | 2.39 | 1314.761 | 0.087 | 2.663 | 2.206 | 1.312 | 17.052 | 0 | 0.052 |  | 0.285 | 0.284 |  |  | 0.2 | 0.2 |  | 8.484 |  |  | 9.834 | 9.851 | 9.44 | 9.46 | 0 | 0 | 0 | 194.35 | 0 | 0 | 0 | 3.88 | 0 | 0 | 0 | 0 | 0 | 0 | 0.052 |  |  |  |  | NT | 0.285 | 0.284 | 0.2 | 0.2 | 0.346 | 0.347 | 0.2 | 0.201 |  |  | 20250707 | Y
2025.07.08 | 25070804 | A0LE0185A00W08B0300100E | A0LE0185 | ALE0185B00100 | 0.338 | 0.338 | 0.195 | 0.195 | 50270 |  |  | 8.554 | 8.546 | 1263 | 1262 | 124.71 | 124.74 | 0.1 | 0.11 | 0.58 | 1.63 | 0.06 | 0.1 |  | 239.24 |  | 0.46 | 0 | 0.7 | 1314.253 | 0.088 | 2.65 | 2.186 | 1.364 | 17.105 | 0 | 0.052 |  | 0.286 | 0.286 |  |  | 0.204 | 0.204 |  | 8.554 |  |  | 9.842 | 9.84 | 9.53 | 9.48 | 0 | 0 | 0 | 190.63 | 0 | 0 | 0 | 0.54 | 0 | 0 | 0 | 0 | 0 | 0 | 0.052 |  |  |  |  | NT | 0.286 | 0.286 | 0.204 | 0.204 | 0.349 | 0.35 | 0.202 | 0.204 |  |  | 20250703 | Y
2025.07.08 | 25070804 | A0LE0185A00W08B0300200S | A0LE0185 | ALE0185B00200 | 0.338 | 0.338 | 0.196 | 0.195 | 50296 |  |  | 8.553 | 8.534 | 1263 | 1263 | 124.7 | 124.7 | 0.13 | 0.13 | 1.7 | 1.7 | 0.02 | 0.02 |  | 239.36 |  | 0.599 |  | 0.695 | 1314.542 | 0.088 | 2.673 | 2.21 | 1.338 | 17.081 | 0 | 0.031 |  | 0.285 | 0.285 |  |  | 0.205 | 0.205 |  | 8.553 |  |  | 9.841 | 9.828 | 9.49 | 9.49 |  |  |  | 190.741 |  |  |  | 0.642 | 0 | 0 | 0 | 0 | 0 | 0 | 0.031 |  |  |  |  | NT | 0.285 | 0.285 | 0.205 | 0.205 | 0.349 | 0.351 | 0.203 | 0.202 |  |  | 20250703 | Y
2025.07.08 | 25070804 | A0LE0185A00W08B0300300S | A0LE0185 | ALE0185B00300 | 0.338 | 0.339 | 0.196 | 0.196 | 50285 |  |  | 8.543 | 8.549 | 1263 | 1263 | 124.734 | 124.734 | 0.126 | 0.126 | 1.856 | 1.856 | 0.06 | 0.06 |  | 239.48 |  | 0.738 |  | 0.69 | 1313.417 | 0.089 | 2.62 | 2.148 | 1.449 | 17.077 | 0 | 0.043 |  | 0.285 | 0.287 |  |  | 0.205 | 0.205 |  | 8.543 |  |  | 9.828 | 9.843 | 9.524 | 9.524 |  |  |  | 190.852 |  |  |  | 0.744 | 0 | 0 | 0 | 0 | 0 | 0 | 0.043 |  |  |  |  | NT | 0.285 | 0.287 | 0.205 | 0.205 | 0.348 | 0.35 | 0.203 | 0.201 |  |  | 20250703 | Y
2025.07.08 | 25070804 | A0LE0185A00W08B0300400S | A0LE0185 | ALE0185B00400 | 0.338 | 0.338 | 0.196 | 0.196 | 50308 |  | R2 | 8.554 | 8.539 | 1262 | 1262 | 124.768 | 124.768 | 0.122 | 0.122 | 2.012 | 2.012 | 0.1 | 0.1 |  | 239.6 |  | 0.877 |  | 0.685 | 1313.329 | 0.089 | 2.612 | 2.139 | 1.455 | 17.092 | 0 | 0.039 |  | 0.288 | 0.286 |  |  | 0.205 | 0.205 |  | 8.554 |  |  | 9.839 | 9.83 | 9.558 | 9.558 |  |  |  | 190.963 |  |  |  | 0.846 | 0 | 0 | 0 | 0 | 0 | 0 | 0.039 |  |  |  |  | NT | 0.288 | 0.286 | 0.205 | 0.205 | 0.347 | 0.346 | 0.203 | 0.202 |  |  | 20250703 | Y
2025.07.08 | 25070804 | A0LE0185A00W08B0300500S | A0LE0185 | ALE0185B00500 | 0.338 | 0.338 | 0.196 | 0.196 | 50299 |  |  | 8.546 | 8.531 | 1262 | 1262 | 124.802 | 124.802 | 0.118 | 0.118 | 2.168 | 2.168 | 0.14 | 0.14 |  | 239.72 |  | 1.016 |  | 0.68 | 1313.694 | 0.089 | 2.638 | 2.167 | 1.423 | 17.075 | 0 | 0.037 |  | 0.289 | 0.285 |  |  | 0.205 | 0.204 |  | 8.546 |  |  | 9.834 | 9.826 | 9.592 | 9.592 |  |  |  | 191.074 |  |  |  | 0.948 | 0 | 0 | 0 | 0 | 0 | 0 | 0.037 |  |  |  |  | NT | 0.289 | 0.285 | 0.205 | 0.204 | 0.347 | 0.348 | 0.202 | 0.203 |  |  | 20250703 | Y
2025.07.08 | 25070804 | A0LE0185A00W08B0300600S | A0LE0185 | ALE0185B00600 | 0.338 | 0.338 | 0.196 | 0.196 | 50286 |  |  | 8.537 | 8.53 | 1261 | 1261 | 124.836 | 124.836 | 0.114 | 0.114 | 2.324 | 2.324 | 0.18 | 0.18 |  | 239.84 |  | 1.155 |  | 0.675 | 1313.689 | 0.089 | 2.643 | 2.171 | 1.424 | 17.069 | 0 | 0.041 |  | 0.289 | 0.288 |  |  | 0.205 | 0.204 |  | 8.537 |  |  | 9.824 | 9.823 | 9.626 | 9.626 |  |  |  | 191.185 |  |  |  | 1.05 | 0 | 0 | 0 | 0 | 0 | 0 | 0.041 |  |  |  |  | NT | 0.289 | 0.288 | 0.205 | 0.204 | 0.348 | 0.346 | 0.203 | 0.201 |  |  | 20250703 | Y
2025.07.08 | 25070804 | A0LE0185A00W08B0300700S | A0LE0185 | ALE0185B00700 | 0.338 | 0.338 | 0.195 | 0.195 | 50291 |  |  | 8.538 | 8.541 | 1261 | 1261 | 124.87 | 124.87 | 0.11 | 0.11 | 2.48 | 2.48 | 0.22 | 0.22 |  | 239.96 |  | 1.294 |  | 0.67 | 1314.332 | 0.088 | 2.657 | 2.192 | 1.357 | 17.108 | 0 | 0.041 |  | 0.288 | 0.288 |  |  | 0.205 | 0.204 |  | 8.538 |  |  | 9.824 | 9.836 | 9.66 | 9.66 |  |  |  | 191.296 |  |  |  | 1.152 | 0 | 0 | 0 | 0 | 0 | 0 | 0.041 |  |  |  |  | NT | 0.288 | 0.288 | 0.205 | 0.204 | 0.347 | 0.347 | 0.201 | 0.201 |  |  | 20250703 | Y
2025.07.08 | 25070804 | A0LE0185A00W08B0300800S | A0LE0185 | ALE0185B00800 | 0.338 | 0.338 | 0.195 | 0.195 | 50311 |  |  | 8.546 | 8.528 | 1261 | 1261 | 124.83 | 124.83 | 0.115 | 0.115 | 2.352 | 2.352 | 0.175 | 0.175 |  | 240.08 |  | 1.433 |  | 0.665 | 1313.623 | 0.089 | 2.632 | 2.161 | 1.43 | 17.08 | 0 | 0.035 |  | 0.289 | 0.286 |  |  | 0.204 | 0.203 |  | 8.546 |  |  | 9.838 | 9.824 | 9.612 | 9.612 |  |  |  | 191.407 |  |  |  | 1.254 | 0 | 0 | 0 | 0 | 0 | 0 | 0.035 |  |  |  |  | NT | 0.289 | 0.286 | 0.204 | 0.203 | 0.345 | 0.345 | 0.201 | 0.202 |  |  | 20250703 | Y
2025.07.08 | 25070804 | A0LE0185A00W08B0300900S | A0LE0185 | ALE0185B00900 | 0.338 | 0.338 | 0.194 | 0.194 | 22399 |  |  | 8.532 | 8.529 | 1261 | 1261 | 124.79 | 124.79 | 0.12 | 0.12 | 2.225 | 2.225 | 0.13 | 0.13 |  | 240.2 |  | 1.572 |  | 0.66 | 1313.865 | 0.089 | 2.662 | 2.189 | 1.41 | 17.069 | 0 | 0.044 |  | 0.284 | 0.285 |  |  | 0.203 | 0.202 |  | 8.532 |  |  | 9.825 | 9.821 | 9.565 | 9.565 |  |  |  | 191.518 |  |  |  | 1.356 | 0 | 0 | 0 | 0 | 0 | 0 | 0.044 |  |  |  |  | NT | 0.284 | 0.285 | 0.203 | 0.202 | 0.347 | 0.349 | 0.199 | 0.2 |  |  | 20250703 | Y
2025.07.08 | 25070804 | A0LE0185A00W08B0301100S | A0LE0185 | ALE0185B01100 | 0.338 | 0.339 | 0.194 | 0.194 | 50315 |  | R2 | 8.526 | 8.524 | 1261 | 1261 | 124.75 | 124.75 | 0.125 | 0.125 | 2.098 | 2.098 | 0.085 | 0.085 |  | 240.32 |  | 1.711 |  | 0.655 | 1313.592 | 0.089 | 2.632 | 2.16 | 1.433 | 17.077 | 0 | 0.039 |  | 0.285 | 0.287 |  |  | 0.202 | 0.202 |  | 8.526 |  |  | 9.815 | 9.817 | 9.518 | 9.518 |  |  |  | 191.629 |  |  |  | 1.458 | 0 | 0 | 0 | 0 | 0 | 0 | 0.039 |  |  |  |  | NT | 0.285 | 0.287 | 0.202 | 0.202 | 0.347 | 0.345 | 0.203 | 0.2 |  |  | 20250703 | Y
2025.07.08 | 25070804 | A0LE0185A00W08B0301200S | A0LE0185 | ALE0185B01200 | 0.338 | 0.338 | 0.193 | 0.193 | 50321 |  |  | 8.529 | 8.524 | 1261 | 1261 | 124.71 | 124.71 | 0.13 | 0.13 | 1.97 | 1.97 | 0.04 | 0.04 |  | 240.44 |  | 1.85 | 0 | 0.65 | 1314.347 | 0.088 | 2.66 | 2.195 | 1.356 | 17.105 | 0 | 0.038 |  | 0.29 | 0.287 |  |  | 0.201 | 0.201 |  | 8.529 |  |  | 9.815 | 9.813 | 9.47 | 9.47 | 0 | 0 | 0 | 191.74 | 0 | 0 | 0 | 1.56 | 0 | 0 | 0 | 0 | 0 | 0 | 0.038 |  |  |  |  | NT | 0.29 | 0.287 | 0.201 | 0.201 | 0.345 | 0.349 | 0.2 | 0.199 |  |  | 20250703 | Y
2025.07.08 | 25070804 | A0LE0185A00W08B0301300S | A0LE0185 | ALE0185B01300 | 0.338 | 0.339 | 0.193 | 0.193 | 50311 |  |  | 8.522 | 8.531 | 1261 | 1261 | 124.726 | 124.726 | 0.156 | 0.156 | 1.912 | 1.912 | 0.062 | 0.062 |  | 240.371 |  | 1.893 |  | 0.697 | 1313.317 | 0.089 | 2.608 | 2.136 | 1.457 | 17.108 | 0 | 0.033 |  | 0.287 | 0.287 |  |  | 0.201 | 0.201 |  | 8.522 |  |  | 9.809 | 9.823 | 9.5 | 9.5 |  |  |  | 191.732 |  |  |  | 1.558 | 0 | 0 | 0 | 0 | 0 | 0 | 0.033 |  |  |  |  | NT | 0.287 | 0.287 | 0.201 | 0.201 | 0.346 | 0.345 | 0.2 | 0.197 |  |  | 20250703 | Y
2025.07.08 | 25070804 | A0LE0185A00W08B0301400S | A0LE0185 | ALE0185B01400 | 0.338 | 0.339 | 0.193 | 0.193 | 50305 |  |  | 8.533 | 8.535 | 1261 | 1261 | 124.742 | 124.742 | 0.182 | 0.182 | 1.854 | 1.854 | 0.084 | 0.084 |  | 240.302 |  | 1.937 |  | 0.743 | 1312.974 | 0.089 | 2.58 | 2.108 | 1.489 | 17.139 | 0 | 0.036 |  | 0.285 | 0.286 |  |  | 0.202 | 0.202 |  | 8.533 |  |  | 9.82 | 9.83 | 9.53 | 9.53 |  |  |  | 191.724 |  |  |  | 1.556 | 0 | 0 | 0 | 0 | 0 | 0 | 0.036 |  |  |  |  | NT | 0.285 | 0.286 | 0.202 | 0.202 | 0.347 | 0.346 | 0.198 | 0.198 |  |  | 20250703 | Y
2025.07.08 | 25070804 | A0LE0185A00W08B0301500S | A0LE0185 | ALE0185B01500 | 0.338 | 0.338 | 0.193 | 0.193 | 50311 |  |  | 8.544 | 8.534 | 1260 | 1260 | 124.758 | 124.758 | 0.208 | 0.208 | 1.796 | 1.796 | 0.106 | 0.106 |  | 240.233 |  | 1.98 |  | 0.79 | 1313.024 | 0.089 | 2.586 | 2.113 | 1.484 | 17.133 | 0 | 0.045 |  | 0.289 | 0.286 |  |  | 0.202 | 0.202 |  | 8.544 |  |  | 9.826 | 9.823 | 9.56 | 9.56 |  |  |  | 191.717 |  |  |  | 1.553 | 0 | 0 | 0 | 0 | 0 | 0 | 0.045 |  |  |  |  | NT | 0.289 | 0.286 | 0.202 | 0.202 | 0.347 | 0.345 | 0.199 | 0.198 |  |  | 20250703 | Y
2025.07.08 | 25070804 | A0LE0185A00W08B0301600S | A0LE0185 | ALE0185B01600 | 0.338 | 0.338 | 0.194 | 0.194 | 48147 |  |  | 8.54 | 8.542 | 1260 | 1260 | 124.774 | 124.774 | 0.234 | 0.234 | 1.738 | 1.738 | 0.128 | 0.128 |  | 240.164 |  | 2.023 |  | 0.837 | 1312.848 | 0.089 | 2.569 | 2.097 | 1.5 | 17.152 | 0 | 0.046 |  | 0.287 | 0.285 |  |  | 0.203 | 0.203 |  | 8.54 |  |  | 9.825 | 9.829 | 9.59 | 9.59 |  |  |  | 191.709 |  |  |  | 1.551 | 0 | 0 | 0 | 0 | 0 | 0 | 0.046 |  |  |  |  | NT | 0.287 | 0.285 | 0.203 | 0.203 | 0.345 | 0.346 | 0.201 | 0.2 |  |  | 20250703 | Y
2025.07.08 | 25070804 | A0LE0185A00W08B0301700S | A0LE0185 | ALE0185B01700 | 0.338 | 0.338 | 0.194 | 0.194 | 50323 |  |  | 8.563 | 8.536 | 1260 | 1260 | 124.79 | 124.79 | 0.26 | 0.26 | 1.68 | 1.68 | 0.15 | 0.15 |  | 240.096 |  | 2.067 |  | 0.883 | 1313.729 | 0.088 | 2.605 | 2.14 | 1.411 | 17.169 | 0 | 0.058 |  | 0.29 | 0.287 |  |  | 0.203 | 0.203 |  | 8.563 |  |  | 9.836 | 9.82 | 9.62 | 9.62 |  |  |  | 191.701 |  |  |  | 1.549 | 0 | 0 | 0 | 0 | 0 | 0 | 0.058 |  |  |  |  | NT | 0.29 | 0.287 | 0.203 | 0.203 | 0.348 | 0.353 | 0.201 | 0.2 |  |  | 20250703 | Y
2025.07.08 | 25070804 | A0LE0185A00W08B0301800S | A0LE0185 | ALE0185B01800 | 0.339 | 0.339 | 0.195 | 0.195 | 50302 |  |  | 8.536 | 8.53 | 1261 | 1261 | 124.81 | 124.81 | 0.213 | 0.213 | 1.66 | 1.66 | 0.145 | 0.145 |  | 240.027 |  | 2.11 |  | 0.93 | 1312.909 | 0.089 | 2.575 | 2.103 | 1.495 | 17.134 | 0 | 0.048 |  | 0.288 | 0.286 |  |  | 0.203 | 0.203 |  | 8.536 |  |  | 9.819 | 9.816 | 9.605 | 9.605 |  |  |  | 191.693 |  |  |  | 1.547 | 0 | 0 | 0 | 0 | 0 | 0 | 0.048 |  |  |  |  | NT | 0.288 | 0.286 | 0.203 | 0.203 | 0.349 | 0.351 | 0.202 | 0.203 |  |  | 20250703 | Y
2025.07.08 | 25070804 | A0LE0185A00W08B0301900S | A0LE0185 | ALE0185B01900 | 0.338 | 0.338 | 0.194 | 0.195 | 18314 |  | R2 | 8.545 | 8.548 | 1262 | 1262 | 124.83 | 124.83 | 0.165 | 0.165 | 1.64 | 1.64 | 0.14 | 0.14 |  | 239.958 |  | 2.153 |  | 0.977 | 1312.818 | 0.089 | 2.571 | 2.098 | 1.501 | 17.161 | 0 | 0.06 |  | 0.285 | 0.285 |  |  | 0.204 | 0.204 |  | 8.545 |  |  | 9.817 | 9.829 | 9.59 | 9.59 |  |  |  | 191.686 |  |  |  | 1.544 | 0 | 0 | 0 | 0 | 0 | 0 | 0.06 |  |  |  |  | NT | 0.285 | 0.285 | 0.204 | 0.204 | 0.343 | 0.349 | 0.201 | 0.202 |  |  | 20250703 | Y
2025.07.08 | 25070804 | A0LE0185A00W08B0302000S | A0LE0185 | ALE0185B02000 | 0.338 | 0.339 | 0.195 | 0.195 | 50299 |  |  | 8.543 | 8.528 | 1263 | 1263 | 124.85 | 124.85 | 0.118 | 0.118 | 1.62 | 1.62 | 0.135 | 0.135 |  | 239.889 |  | 2.197 |  | 1.023 | 1312.898 | 0.089 | 2.576 | 2.103 | 1.496 | 17.132 | 0 | 0.031 |  | 0.287 | 0.286 |  |  | 0.204 | 0.204 |  | 8.543 |  |  | 9.823 | 9.812 | 9.575 | 9.575 |  |  |  | 191.678 |  |  |  | 1.542 | 0 | 0 | 0 | 0 | 0 | 0 | 0.031 |  |  |  |  | NT | 0.287 | 0.286 | 0.204 | 0.204 | 0.347 | 0.347 | 0.203 | 0.201 |  |  | 20250703 | Y
2025.07.08 | 25070804 | A0LE0185A00W08B0302100S | A0LE0185 | ALE0185B02100 | 0.338 | 0.339 | 0.195 | 0.195 | 41562 |  |  | 8.532 | 8.526 | 1264 | 1264 | 124.87 | 124.87 | 0.07 | 0.07 | 1.6 | 1.6 | 0.13 | 0.13 |  | 239.82 |  | 2.24 | 0 | 1.07 | 1313.805 | 0.088 | 2.611 | 2.147 | 1.404 | 17.157 | 0 | 0.039 | 18 | 0.285 | 0.285 |  |  | 0.204 | 0.204 |  | 8.532 |  |  | 9.812 | 9.813 | 9.56 | 9.56 | 0 | 0 | 0 | 191.67 | 0 | 0 | 0 | 1.54 | 0 | 0 | 0 | 0 | 0 | 0 | 0.039 |  |  |  |  | NT | 0.285 | 0.285 | 0.204 | 0.204 | 0.352 | 0.351 | 0.202 | 0.201 |  |  | 20250703 | Y
2025.07.08 | 25070805 | A0LE0186A00W08B0100100E | A0LE0186 | ALE0186B00100 | 0.338 | 0.338 | 0.196 | 0.196 | 50227 |  |  | 8.572 | 8.573 | 1261 | 1272 | 124.96 | 124.92 | 0.3 | 0.46 | 2.25 | 2.78 | 0.03 | 0.25 |  | 240.71 |  | 3.46 | 0 | 1.68 | 1312.324 | 0.088 | 2.45 | 1.993 | 1.524 | 17.233 | 0 | 0.03 |  | 0.284 | 0.288 |  |  | 0.205 | 0.205 |  | 8.572 |  |  | 9.909 | 9.908 | 9.65 | 9.74 | 0 | 0 | 0 | 191.45 | 0 | 0 | 0 | 2.39 | 0 | 0 | 0 | 0 | 0 | 0 | 0.03 |  |  |  |  | NT | 0.284 | 0.288 | 0.205 | 0.205 | 0.347 | 0.352 | 0.204 | 0.201 |  |  | 20250704 | Y
2025.07.08 | 25070805 | A0LE0186A00W08B0100200S | A0LE0186 | ALE0186B00200 | 0.338 | 0.338 | 0.197 | 0.197 | 50227 |  |  | 8.577 | 8.581 | 1259 | 1259 | 124.4 | 124.4 | 0.34 | 0.34 | 1.34 | 1.34 | 0.14 | 0.14 |  | 240.66 |  | 3.325 |  | 1.671 | 1312.442 | 0.088 | 2.461 | 2.004 | 1.514 | 17.22 | 0 | 0.036 |  | 0.287 | 0.286 |  |  | 0.205 | 0.205 |  | 8.577 |  |  | 9.904 | 9.911 | 9.56 | 9.56 |  |  |  | 191.478 |  |  |  | 2.449 | 0 | 0 | 0 | 0 | 0 | 0 | 0.036 |  |  |  |  | NT | 0.287 | 0.286 | 0.205 | 0.205 | 0.349 | 0.345 | 0.204 | 0.202 |  |  | 20250704 | Y
2025.07.08 | 25070805 | A0LE0186A00W08B0100300S | A0LE0186 | ALE0186B00300 | 0.338 | 0.338 | 0.198 | 0.198 | 50229 |  | G2 | 8.575 | 8.565 | 1260 | 1260 | 124.478 | 124.478 | 0.328 | 0.328 | 1.268 | 1.268 | 0.114 | 0.114 |  | 240.61 |  | 3.191 |  | 1.662 | 1311.548 | 0.088 | 2.412 | 1.945 | 1.593 | 17.158 | 0 | 0.032 |  | 0.286 | 0.285 |  |  | 0.205 | 0.205 |  | 8.575 |  |  | 9.909 | 9.899 | 9.564 | 9.564 |  |  |  | 191.506 |  |  |  | 2.508 | 0 | 0 | 0 | 0 | 0 | 0 | 0.032 |  |  |  |  | NT | 0.286 | 0.285 | 0.205 | 0.205 | 0.347 | 0.348 | 0.204 | 0.205 |  |  | 20250704 | Y
2025.07.08 | 25070805 | A0LE0186A00W08B0100400S | A0LE0186 | ALE0186B00400 | 0.338 | 0.338 | 0.197 | 0.197 | 50228 |  |  | 8.569 | 8.56 | 1262 | 1262 | 124.556 | 124.556 | 0.316 | 0.316 | 1.196 | 1.196 | 0.088 | 0.088 |  | 240.56 |  | 3.056 |  | 1.653 | 1311.706 | 0.088 | 2.427 | 1.96 | 1.58 | 17.144 | 0 | 0.024 |  | 0.287 | 0.284 |  |  | 0.205 | 0.205 |  | 8.569 |  |  | 9.901 | 9.893 | 9.568 | 9.568 |  |  |  | 191.535 |  |  |  | 2.567 | 0 | 0 | 0 | 0 | 0 | 0 | 0.024 |  |  |  |  | NT | 0.287 | 0.284 | 0.205 | 0.205 | 0.346 | 0.346 | 0.204 | 0.207 |  |  | 20250704 | Y
2025.07.08 | 25070805 | A0LE0186A00W08B0100500S | A0LE0186 | ALE0186B00500 | 0.338 | 0.338 | 0.197 | 0.197 | 50230 |  | R2 | 8.551 | 8.552 | 1263 | 1263 | 124.634 | 124.634 | 0.304 | 0.304 | 1.124 | 1.124 | 0.062 | 0.062 |  | 240.51 |  | 2.922 |  | 1.644 | 1311.793 | 0.088 | 2.435 | 1.967 | 1.571 | 17.135 | 0 | 0.019 |  | 0.287 | 0.286 |  |  | 0.206 | 0.205 |  | 8.551 |  |  | 9.888 | 9.892 | 9.572 | 9.572 |  |  |  | 191.563 |  |  |  | 2.626 | 0 | 0 | 0 | 0 | 0 | 0 | 0.019 |  |  |  |  | NT | 0.287 | 0.286 | 0.206 | 0.205 | 0.349 | 0.347 | 0.204 | 0.204 |  |  | 20250704 | Y
2025.07.08 | 25070805 | A0LE0186A00W08B0100600S | A0LE0186 | ALE0186B00600 | 0.338 | 0.338 | 0.197 | 0.197 | 50230 |  |  | 8.552 | 8.553 | 1265 | 1265 | 124.712 | 124.712 | 0.292 | 0.292 | 1.052 | 1.052 | 0.036 | 0.036 |  | 240.46 |  | 2.787 |  | 1.635 | 1311.87 | 0.088 | 2.437 | 1.97 | 1.564 | 17.133 | 0 | 0.036 |  | 0.284 | 0.288 |  |  | 0.206 | 0.205 |  | 8.552 |  |  | 9.887 | 9.887 | 9.576 | 9.576 |  |  |  | 191.591 |  |  |  | 2.685 | 0 | 0 | 0 | 0 | 0 | 0 | 0.036 |  |  |  |  | NT | 0.284 | 0.288 | 0.206 | 0.205 | 0.35 | 0.348 | 0.204 | 0.204 |  |  | 20250704 | Y
2025.07.08 | 25070805 | A0LE0186A00W08B0100700S | A0LE0186 | ALE0186B00700 | 0.338 | 0.338 | 0.197 | 0.197 | 50229 |  |  | 8.55 | 8.558 | 1266 | 1266 | 124.79 | 124.79 | 0.28 | 0.28 | 0.98 | 0.98 | 0.01 | 0.01 |  | 240.41 |  | 2.653 |  | 1.625 | 1312.946 | 0.088 | 2.506 | 2.049 | 1.471 | 17.183 | 0 | 0.038 |  | 0.288 | 0.288 |  |  | 0.206 | 0.205 |  | 8.55 |  |  | 9.887 | 9.893 | 9.58 | 9.58 |  |  |  | 191.619 |  |  |  | 2.745 | 0 | 0 | 0 | 0 | 0 | 0 | 0.038 |  |  |  |  | NT | 0.288 | 0.288 | 0.206 | 0.205 | 0.346 | 0.347 | 0.205 | 0.203 |  |  | 20250704 | Y
2025.07.08 | 25070805 | A0LE0186A00W08B0100800S | A0LE0186 | ALE0186B00800 | 0.338 | 0.338 | 0.196 | 0.196 | 50232 |  |  | 8.556 | 8.54 | 1266 | 1266 | 124.828 | 124.828 | 0.26 | 0.26 | 1.218 | 1.218 | 0.048 | 0.048 |  | 240.36 |  | 2.518 |  | 1.616 | 1311.951 | 0.088 | 2.444 | 1.977 | 1.556 | 17.128 | 0 | 0.026 |  | 0.284 | 0.284 |  |  | 0.205 | 0.204 |  | 8.556 |  |  | 9.896 | 9.876 | 9.59 | 9.59 |  |  |  | 191.647 |  |  |  | 2.804 | 0 | 0 | 0 | 0 | 0 | 0 | 0.026 |  |  |  |  | NT | 0.284 | 0.284 | 0.205 | 0.204 | 0.351 | 0.346 | 0.204 | 0.203 |  |  | 20250704 | Y
2025.07.08 | 25070805 | A0LE0186A00W08B0100900S | A0LE0186 | ALE0186B00900 | 0.338 | 0.338 | 0.195 | 0.195 | 50227 |  |  | 8.54 | 8.548 | 1266 | 1266 | 124.866 | 124.866 | 0.24 | 0.24 | 1.456 | 1.456 | 0.086 | 0.086 |  | 240.31 |  | 2.384 |  | 1.607 | 1312.147 | 0.088 | 2.465 | 1.997 | 1.541 | 17.111 | 0 | 0.029 |  | 0.285 | 0.287 |  |  | 0.204 | 0.203 |  | 8.54 |  |  | 9.874 | 9.882 | 9.6 | 9.6 |  |  |  | 191.675 |  |  |  | 2.863 | 0 | 0 | 0 | 0 | 0 | 0 | 0.029 |  |  |  |  | NT | 0.285 | 0.287 | 0.204 | 0.203 | 0.345 | 0.354 | 0.204 | 0.205 |  |  | 20250704 | Y
2025.07.08 | 25070805 | A0LE0186A00W08B0101000S | A0LE0186 | ALE0186B01000 | 0.338 | 0.338 | 0.195 | 0.195 | 50228 |  |  | 8.534 | 8.542 | 1266 | 1266 | 124.904 | 124.904 | 0.22 | 0.22 | 1.694 | 1.694 | 0.124 | 0.124 |  | 240.26 |  | 2.249 |  | 1.598 | 1311.904 | 0.088 | 2.44 | 1.973 | 1.561 | 17.134 | 0 | 0.03 |  | 0.284 | 0.287 |  |  | 0.202 | 0.203 |  | 8.534 |  |  | 9.87 | 9.88 | 9.61 | 9.61 |  |  |  | 191.704 |  |  |  | 2.922 | 0 | 0 | 0 | 0 | 0 | 0 | 0.03 |  |  |  |  | NT | 0.284 | 0.287 | 0.202 | 0.203 | 0.345 | 0.346 | 0.205 | 0.206 |  |  | 20250704 | Y
2025.07.08 | 25070805 | A0LE0186A00W08B0101100S | A0LE0186 | ALE0186B01100 | 0.338 | 0.338 | 0.194 | 0.194 | 50227 |  |  | 8.549 | 8.541 | 1266 | 1266 | 124.942 | 124.942 | 0.2 | 0.2 | 1.932 | 1.932 | 0.162 | 0.162 |  | 240.21 |  | 2.115 |  | 1.589 | 1311.989 | 0.088 | 2.449 | 1.982 | 1.555 | 17.129 | 0 | 0.036 |  | 0.285 | 0.285 |  |  | 0.201 | 0.202 |  | 8.549 |  |  | 9.879 | 9.885 | 9.62 | 9.62 |  |  |  | 191.732 |  |  |  | 2.981 | 0 | 0 | 0 | 0 | 0 | 0 | 0.036 |  |  |  |  | NT | 0.285 | 0.285 | 0.201 | 0.202 | 0.348 | 0.346 | 0.205 | 0.2 |  |  | 20250704 | Y
2025.07.08 | 25070805 | A0LE0186A00W08B0101200S | A0LE0186 | ALE0186B01200 | 0.338 | 0.337 | 0.193 | 0.192 | 13269 |  |  | 8.545 | 8.524 | 1266 | 1266 | 124.98 | 124.98 | 0.18 | 0.18 | 2.17 | 2.17 | 0.2 | 0.2 |  | 240.16 |  | 1.98 | 0 | 1.58 | 1313.567 | 0.087 | 2.548 | 2.093 | 1.414 | 17.184 | 0 | 0.03 |  | 0.283 | 0.284 |  |  | 0.2 | 0.201 |  | 8.545 |  |  | 9.883 | 9.862 | 9.63 | 9.63 | 0 | 0 | 0 | 191.76 | 0 | 0 | 0 | 3.04 | 0 | 0 | 0 | 0 | 0 | 0 | 0.03 |  |  |  |  | NT | 0.283 | 0.284 | 0.2 | 0.201 | 0.346 | 0.346 | 0.199 | 0.2 |  |  | 20250704 | Y
2025.07.08 | 25070805 | A0LE0186A00W08B0101300S | A0LE0186 | ALE0186B01300 | 0.338 | 0.338 | 0.193 | 0.193 | 50228 |  |  | 8.534 | 8.54 | 1267 | 1267 | 124.948 | 124.948 | 0.216 | 0.216 | 2.188 | 2.188 | 0.172 | 0.172 |  | 240.212 |  | 1.83 |  | 1.659 | 1312.157 | 0.088 | 2.465 | 1.998 | 1.541 | 17.115 | 0 | 0.036 |  | 0.286 | 0.285 |  |  | 0.2 | 0.201 |  | 8.534 |  |  | 9.866 | 9.865 | 9.644 | 9.644 |  |  |  | 191.808 |  |  |  | 3.269 | 0 | 0 | 0 | 0 | 0 | 0 | 0.036 |  |  |  |  | NT | 0.286 | 0.285 | 0.2 | 0.201 | 0.351 | 0.348 | 0.201 | 0.2 |  |  | 20250704 | Y
2025.07.08 | 25070805 | A0LE0186A00W08B0101400S | A0LE0186 | ALE0186B01400 | 0.338 | 0.338 | 0.194 | 0.194 | 50232 |  |  | 8.542 | 8.55 | 1268 | 1268 | 124.916 | 124.916 | 0.252 | 0.252 | 2.206 | 2.206 | 0.144 | 0.144 |  | 240.264 |  | 1.68 |  | 1.738 | 1312.04 | 0.088 | 2.457 | 1.989 | 1.552 | 17.132 | 0 | 0.04 |  | 0.286 | 0.286 |  |  | 0.2 | 0.201 |  | 8.542 |  |  | 9.876 | 9.884 | 9.658 | 9.658 |  |  |  | 191.856 |  |  |  | 3.498 | 0 | 0 | 0 | 0 | 0 | 0 | 0.04 |  |  |  |  | NT | 0.286 | 0.286 | 0.2 | 0.201 | 0.347 | 0.346 | 0.201 | 0.201 |  |  | 20250704 | Y
2025.07.08 | 25070805 | A0LE0186A00W08B0101500S | A0LE0186 | ALE0186B01500 | 0.338 | 0.338 | 0.194 | 0.193 | 50232 |  |  | 8.552 | 8.534 | 1269 | 1269 | 124.884 | 124.884 | 0.288 | 0.288 | 2.224 | 2.224 | 0.116 | 0.116 |  | 240.316 |  | 1.53 |  | 1.817 | 1312.128 | 0.088 | 2.465 | 1.997 | 1.543 | 17.119 | 0 | 0.035 |  | 0.288 | 0.285 |  |  | 0.201 | 0.201 |  | 8.552 |  |  | 9.883 | 9.874 | 9.672 | 9.672 |  |  |  | 191.904 |  |  |  | 3.727 | 0 | 0 | 0 | 0 | 0 | 0 | 0.035 |  |  |  |  | NT | 0.288 | 0.285 | 0.201 | 0.201 | 0.349 | 0.346 | 0.203 | 0.2 |  |  | 20250704 | Y
2025.07.08 | 25070805 | A0LE0186A00W08B0101600S | A0LE0186 | ALE0186B01600 | 0.338 | 0.338 | 0.194 | 0.194 | 50232 |  |  | 8.533 | 8.538 | 1270 | 1270 | 124.852 | 124.852 | 0.324 | 0.324 | 2.242 | 2.242 | 0.088 | 0.088 |  | 240.368 |  | 1.38 |  | 1.896 | 1312.053 | 0.088 | 2.454 | 1.987 | 1.549 | 17.131 | 0 | 0.049 |  | 0.288 | 0.29 |  |  | 0.201 | 0.201 |  | 8.533 |  |  | 9.868 | 9.872 | 9.686 | 9.686 |  |  |  | 191.952 |  |  |  | 3.956 | 0 | 0 | 0 | 0 | 0 | 0 | 0.049 |  |  |  |  | NT | 0.288 | 0.29 | 0.201 | 0.201 | 0.35 | 0.346 | 0.2 | 0.201 |  |  | 20250704 | Y
2025.07.08 | 25070805 | A0LE0186A00W08B0101700S | A0LE0186 | ALE0186B01700 | 0.338 | 0.338 | 0.194 | 0.194 | 50231 |  |  | 8.537 | 8.547 | 1271 | 1271 | 124.82 | 124.82 | 0.36 | 0.36 | 2.26 | 2.26 | 0.06 | 0.06 |  | 240.42 |  | 1.23 |  | 1.975 | 1312.961 | 0.088 | 2.509 | 2.051 | 1.471 | 17.197 | 0 | 0.034 |  | 0.287 | 0.285 |  |  | 0.201 | 0.201 |  | 8.537 |  |  | 9.872 | 9.878 | 9.7 | 9.7 |  |  |  | 192 |  |  |  | 4.185 | 0 | 0 | 0 | 0 | 0 | 0 | 0.034 |  |  |  |  | NT | 0.287 | 0.285 | 0.201 | 0.201 | 0.349 | 0.346 | 0.205 | 0.201 |  |  | 20250704 | Y
2025.07.08 | 25070805 | A0LE0186A00W08B0101800S | A0LE0186 | ALE0186B01800 | 0.338 | 0.338 | 0.194 | 0.194 | 50229 |  |  | 8.54 | 8.525 | 1271 | 1271 | 124.802 | 124.802 | 0.328 | 0.328 | 2.152 | 2.152 | 0.055 | 0.055 |  | 240.472 |  | 1.08 |  | 2.054 | 1312.041 | 0.088 | 2.455 | 1.988 | 1.55 | 17.136 | 0 | 0.029 |  | 0.286 | 0.286 |  |  | 0.202 | 0.202 |  | 8.54 |  |  | 9.875 | 9.859 | 9.677 | 9.677 |  |  |  | 192.048 |  |  |  | 4.414 | 0 | 0 | 0 | 0 | 0 | 0 | 0.029 |  |  |  |  | NT | 0.286 | 0.286 | 0.202 | 0.202 | 0.347 | 0.355 | 0.203 | 0.201 |  |  | 20250704 | Y
2025.07.08 | 25070805 | A0LE0186A00W08B0101900S | A0LE0186 | ALE0186B01900 | 0.338 | 0.338 | 0.195 | 0.195 | 32939 |  |  | 8.535 | 8.528 | 1272 | 1272 | 124.785 | 124.785 | 0.295 | 0.295 | 2.045 | 2.045 | 0.05 | 0.05 |  | 240.524 |  | 0.93 |  | 2.133 | 1312.097 | 0.088 | 2.464 | 1.995 | 1.546 | 17.139 | 0 | 0.042 |  | 0.285 | 0.285 |  |  | 0.202 | 0.202 |  | 8.535 |  |  | 9.883 | 9.851 | 9.655 | 9.655 |  |  |  | 192.096 |  |  |  | 4.643 | 0 | 0 | 0 | 0 | 0 | 0 | 0.042 |  |  |  |  | NT | 0.285 | 0.285 | 0.202 | 0.202 | 0.348 | 0.346 | 0.206 | 0.208 |  |  | 20250704 | Y
2025.07.08 | 25070805 | A0LE0186A00W08B0102000S | A0LE0186 | ALE0186B02000 | 0.338 | 0.338 | 0.195 | 0.195 | 37140 |  |  | 8.534 | 8.535 | 1272 | 1272 | 124.768 | 124.768 | 0.262 | 0.262 | 1.938 | 1.938 | 0.045 | 0.045 |  | 240.576 |  | 0.78 |  | 2.212 | 1312.066 | 0.088 | 2.46 | 1.992 | 1.551 | 17.147 | 0 | 0.036 |  | 0.285 | 0.284 |  |  | 0.202 | 0.202 |  | 8.534 |  |  | 9.864 | 9.877 | 9.632 | 9.632 |  |  |  | 192.144 |  |  |  | 4.872 | 0 | 0 | 0 | 0 | 0 | 0 | 0.036 |  |  |  |  | NT | 0.285 | 0.284 | 0.202 | 0.202 | 0.347 | 0.346 | 0.204 | 0.201 |  |  | 20250704 | Y
2025.07.08 | 25070805 | A0LE0186A00W08B0102100S | A0LE0186 | ALE0186B02100 | 0.338 | 0.338 | 0.195 | 0.195 | 37724 |  |  | 8.532 | 8.548 | 1272 | 1272 | 124.75 | 124.75 | 0.23 | 0.23 | 1.83 | 1.83 | 0.04 | 0.04 |  | 240.628 |  | 0.63 |  | 2.291 | 1312.993 | 0.088 | 2.513 | 2.055 | 1.468 | 17.211 | 0 | 0.031 |  | 0.285 | 0.284 |  |  | 0.203 | 0.203 |  | 8.532 |  |  | 9.872 | 9.878 | 9.61 | 9.61 |  |  |  | 192.192 |  |  |  | 5.101 | 0 | 0 | 0 | 0 | 0 | 0 | 0.031 |  |  |  |  | NT | 0.285 | 0.284 | 0.203 | 0.203 | 0.348 | 0.348 | 0.203 | 0.2 |  |  | 20250704 | Y
2025.07.08 | 25070805 | A0LE0186A00W08B0102200S | A0LE0186 | ALE0186B02200 | 0.338 | 0.337 | 0.195 | 0.194 | 22104 |  |  | 8.544 | 8.539 | 1268 | 1275 | 124.8 | 124.88 | 0.11 | 0.18 | 0.68 | 1.3 | 0.1 | 0.04 |  | 240.68 |  | 0.48 | 0 | 2.37 | 1313.067 | 0.087 | 2.512 | 2.056 | 1.46 | 17.221 | 0 | 0.044 |  | 0.284 | 0.284 |  |  | 0.203 | 0.203 |  | 8.544 |  |  | 9.88 | 9.868 | 9.64 | 9.64 | 0 | 0 | 0 | 192.24 | 0 | 0 | 0 | 5.33 | 0 | 0 | 0 | 0 | 0 | 0 | 0.044 |  |  |  |  | NT | 0.284 | 0.284 | 0.203 | 0.203 | 0.345 | 0.345 | 0.201 | 0.209 |  |  | 20250704 | Y
2025.07.08 | 25070820 | A0LE0186A00W08C1500100E | A0LE0186 | ALE0186C00100 | 0.338 | 0.339 | 0.2 | 0.2 | 50250 |  |  | 8.543 | 8.545 | 1242 | 1247 | 124.77 | 124.84 | 0.28 | 0.29 | 2.89 | 0.7 | 0.19 | 0.07 |  | 240.2 |  | 1.63 | 0 | 0.64 | 1313.714 | 0.088 | 2.591 | 2.128 | 1.404 | 17.038 | 0 | 0.037 |  | 0.284 | 0.284 |  |  | 0.212 | 0.212 |  | 8.543 |  |  | 9.821 | 9.831 | 9.33 | 9.37 | 0 | 0 | 0 | 191.85 | 0 | 0 | 0 | 1.22 | 0 | 0 | 0 | 0 | 0 | 0 | 0.037 |  |  |  |  | NT | 0.284 | 0.284 | 0.212 | 0.212 | 0.347 | 0.35 | 0.208 | 0.206 |  |  | 20250704 | Y
2025.07.08 | 25070820 | A0LE0186A00W08C1500200S | A0LE0186 | ALE0186C00200 | 0.339 | 0.338 | 0.2 | 0.2 | 50248 |  |  | 8.551 | 8.529 | 1246 | 1246 | 124.76 | 124.76 | 0.15 | 0.15 | 0.75 | 0.75 | 0.14 | 0.14 |  | 240.224 |  | 1.681 |  | 0.971 | 1313.731 | 0.088 | 2.591 | 2.129 | 1.402 | 17.037 | 0 | 0.034 |  | 0.283 | 0.284 |  |  | 0.211 | 0.211 |  | 8.551 |  |  | 9.831 | 9.816 | 9.38 | 9.38 |  |  |  | 191.879 |  |  |  | 1.5 | 0 | 0 | 0 | 0 | 0 | 0 | 0.034 |  |  |  |  | NT | 0.283 | 0.284 | 0.211 | 0.211 | 0.347 | 0.35 | 0.208 | 0.206 |  |  | 20250704 | Y
2025.07.08 | 25070820 | A0LE0186A00W08C1500300S | A0LE0186 | ALE0186C00300 | 0.338 | 0.338 | 0.199 | 0.199 | 50250 |  |  | 8.533 | 8.515 | 1245 | 1245 | 124.776 | 124.776 | 0.166 | 0.166 | 0.86 | 0.86 | 0.132 | 0.132 |  | 240.247 |  | 1.732 |  | 1.302 | 1313.42 | 0.089 | 2.603 | 2.134 | 1.44 | 16.96 | 0 | 0.034 |  | 0.283 | 0.285 |  |  | 0.21 | 0.21 |  | 8.533 |  |  | 9.815 | 9.808 | 9.382 | 9.382 |  |  |  | 191.908 |  |  |  | 1.78 | 0 | 0 | 0 | 0 | 0 | 0 | 0.034 |  |  |  |  | NT | 0.283 | 0.285 | 0.21 | 0.21 | 0.346 | 0.345 | 0.206 | 0.205 |  |  | 20250704 | Y
2025.07.08 | 25070820 | A0LE0186A00W08C1500400S | A0LE0186 | ALE0186C00400 | 0.338 | 0.338 | 0.199 | 0.199 | 50249 |  |  | 8.519 | 8.536 | 1244 | 1244 | 124.792 | 124.792 | 0.182 | 0.182 | 0.97 | 0.97 | 0.124 | 0.124 |  | 240.271 |  | 1.783 |  | 1.633 | 1313.341 | 0.089 | 2.598 | 2.128 | 1.448 | 16.98 | 0 | 0.032 |  | 0.283 | 0.285 |  |  | 0.21 | 0.21 |  | 8.519 |  |  | 9.81 | 9.832 | 9.384 | 9.384 |  |  |  | 191.937 |  |  |  | 2.06 | 0 | 0 | 0 | 0 | 0 | 0 | 0.032 |  |  |  |  | NT | 0.283 | 0.285 | 0.21 | 0.21 | 0.348 | 0.348 | 0.206 | 0.205 |  |  | 20250704 | Y
2025.07.08 | 25070820 | A0LE0186A00W08C1500500S | A0LE0186 | ALE0186C00500 | 0.339 | 0.339 | 0.199 | 0.198 | 50249 |  |  | 8.545 | 8.534 | 1244 | 1244 | 124.808 | 124.808 | 0.198 | 0.198 | 1.08 | 1.08 | 0.116 | 0.116 |  | 240.295 |  | 1.834 |  | 1.964 | 1313.248 | 0.089 | 2.592 | 2.121 | 1.455 | 16.979 | 0 | 0.026 |  | 0.284 | 0.284 |  |  | 0.209 | 0.209 |  | 8.545 |  |  | 9.83 | 9.829 | 9.386 | 9.386 |  |  |  | 191.966 |  |  |  | 2.34 | 0 | 0 | 0 | 0 | 0 | 0 | 0.026 |  |  |  |  | NT | 0.284 | 0.284 | 0.209 | 0.209 | 0.35 | 0.346 | 0.205 | 0.205 |  |  | 20250704 | Y
2025.07.08 | 25070820 | A0LE0186A00W08C1500600S | A0LE0186 | ALE0186C00600 | 0.339 | 0.339 | 0.198 | 0.198 | 50249 |  |  | 8.539 | 8.532 | 1243 | 1243 | 124.824 | 124.824 | 0.214 | 0.214 | 1.19 | 1.19 | 0.108 | 0.108 |  | 240.318 |  | 1.885 |  | 2.295 | 1313.361 | 0.089 | 2.599 | 2.13 | 1.446 | 16.984 | 0 | 0.031 |  | 0.286 | 0.285 |  |  | 0.209 | 0.209 |  | 8.539 |  |  | 9.83 | 9.821 | 9.388 | 9.388 |  |  |  | 191.995 |  |  |  | 2.62 | 0 | 0 | 0 | 0 | 0 | 0 | 0.031 |  |  |  |  | NT | 0.286 | 0.285 | 0.209 | 0.209 | 0.346 | 0.346 | 0.204 | 0.203 |  |  | 20250704 | Y
2025.07.08 | 25070820 | A0LE0186A00W08C1500700S | A0LE0186 | ALE0186C00700 | 0.339 | 0.339 | 0.198 | 0.198 | 50249 |  |  | 8.538 | 8.535 | 1242 | 1242 | 124.84 | 124.84 | 0.23 | 0.23 | 1.3 | 1.3 | 0.1 | 0.1 |  | 240.342 |  | 1.935 |  | 2.625 | 1314.021 | 0.088 | 2.618 | 2.156 | 1.378 | 17.024 | 0 | 0.029 |  | 0.284 | 0.283 |  |  | 0.208 | 0.208 |  | 8.538 |  |  | 9.824 | 9.828 | 9.39 | 9.39 |  |  |  | 192.025 |  |  |  | 2.9 | 0 | 0 | 0 | 0 | 0 | 0 | 0.029 |  |  |  |  | NT | 0.284 | 0.283 | 0.208 | 0.208 | 0.347 | 0.347 | 0.205 | 0.205 |  |  | 20250704 | Y
2025.07.08 | 25070820 | A0LE0186A00W08C1500800S | A0LE0186 | ALE0186C00800 | 0.339 | 0.339 | 0.197 | 0.197 | 50249 |  |  | 8.545 | 8.548 | 1246 | 1246 | 124.866 | 124.866 | 0.208 | 0.208 | 1.354 | 1.354 | 0.102 | 0.102 |  | 240.365 |  | 1.986 |  | 2.956 | 1313.001 | 0.089 | 2.57 | 2.1 | 1.479 | 17.019 | 0 | 0.03 |  | 0.285 | 0.284 |  |  | 0.207 | 0.207 |  | 8.545 |  |  | 9.828 | 9.838 | 9.442 | 9.442 |  |  |  | 192.054 |  |  |  | 3.18 | 0 | 0 | 0 | 0 | 0 | 0 | 0.03 |  |  |  |  | NT | 0.285 | 0.284 | 0.207 | 0.207 | 0.349 | 0.348 | 0.203 | 0.203 |  |  | 20250704 | Y
2025.07.08 | 25070820 | A0LE0186A00W08C1500900S | A0LE0186 | ALE0186C00900 | 0.339 | 0.339 | 0.196 | 0.196 | 50249 |  |  | 8.555 | 8.555 | 1250 | 1250 | 124.892 | 124.892 | 0.186 | 0.186 | 1.408 | 1.408 | 0.104 | 0.104 |  | 240.389 |  | 2.037 |  | 3.287 | 1312.673 | 0.089 | 2.537 | 2.067 | 1.507 | 17.053 | 0 | 0.026 |  | 0.283 | 0.286 |  |  | 0.206 | 0.206 |  | 8.555 |  |  | 9.84 | 9.842 | 9.494 | 9.494 |  |  |  | 192.083 |  |  |  | 3.46 | 0 | 0 | 0 | 0 | 0 | 0 | 0.026 |  |  |  |  | NT | 0.283 | 0.286 | 0.206 | 0.206 | 0.349 | 0.353 | 0.204 | 0.203 |  |  | 20250704 | Y
2025.07.08 | 25070820 | A0LE0186A00W08C1501000S | A0LE0186 | ALE0186C01000 | 0.34 | 0.34 | 0.196 | 0.196 | 50248 |  |  | 8.564 | 8.559 | 1254 | 1254 | 124.918 | 124.918 | 0.164 | 0.164 | 1.462 | 1.462 | 0.106 | 0.106 |  | 240.413 |  | 2.088 |  | 3.618 | 1312.472 | 0.089 | 2.525 | 2.055 | 1.527 | 17.074 | 0 | 0.034 |  | 0.287 | 0.284 |  |  | 0.205 | 0.205 |  | 8.564 |  |  | 9.842 | 9.845 | 9.546 | 9.546 |  |  |  | 192.112 |  |  |  | 3.74 | 0 | 0 | 0 | 0 | 0 | 0 | 0.034 |  |  |  |  | NT | 0.287 | 0.284 | 0.205 | 0.205 | 0.347 | 0.347 | 0.201 | 0.2 |  |  | 20250704 | Y
2025.07.08 | 25070820 | A0LE0186A00W08C1501100S | A0LE0186 | ALE0186C01100 | 0.34 | 0.34 | 0.195 | 0.195 | 50247 |  |  | 8.569 | 8.574 | 1258 | 1258 | 124.944 | 124.944 | 0.142 | 0.142 | 1.516 | 1.516 | 0.108 | 0.108 |  | 240.436 |  | 2.139 |  | 3.949 | 1312.074 | 0.089 | 2.489 | 2.019 | 1.563 | 17.114 | 0 | 0.031 |  | 0.284 | 0.286 |  |  | 0.204 | 0.204 |  | 8.569 |  |  | 9.847 | 9.852 | 9.598 | 9.598 |  |  |  | 192.141 |  |  |  | 4.02 | 0 | 0 | 0 | 0 | 0 | 0 | 0.031 |  |  |  |  | NT | 0.284 | 0.286 | 0.204 | 0.204 | 0.35 | 0.349 | 0.201 | 0.201 |  |  | 20250704 | Y
2025.07.08 | 25070820 | A0LE0186A00W08C1501200S | A0LE0186 | ALE0186C01200 | 0.34 | 0.34 | 0.194 | 0.194 | 50246 |  |  | 8.573 | 8.572 | 1262 | 1262 | 124.97 | 124.97 | 0.12 | 0.12 | 1.57 | 1.57 | 0.11 | 0.11 |  | 240.46 |  | 2.19 | 0 | 4.28 | 1312.703 | 0.088 | 2.506 | 2.043 | 1.495 | 17.158 | 0 | 0.039 |  | 0.288 | 0.284 |  |  | 0.203 | 0.203 |  | 8.573 |  |  | 9.853 | 9.859 | 9.65 | 9.65 | 0 | 0 | 0 | 192.17 | 0 | 0 | 0 | 4.3 | 0 | 0 | 0 | 0 | 0 | 0 | 0.039 |  |  |  |  | NT | 0.288 | 0.284 | 0.203 | 0.203 | 0.354 | 0.348 | 0.202 | 0.2 |  |  | 20250704 | Y
2025.07.08 | 25070821 | A0LE0186A00W08C1501300S | A0LE0186 | ALE0186C01300 | 0.34 | 0.34 | 0.194 | 0.194 | 50246 |  | R2 | 8.574 | 8.584 | 1263 | 1263 | 124.976 | 124.976 | 0.156 | 0.156 | 1.538 | 1.538 | 0.108 | 0.108 |  | 240.527 |  | 2.09 |  | 4.31 | 1311.786 | 0.089 | 2.464 | 1.993 | 1.589 | 17.152 | 0 | 0.038 |  | 0.284 | 0.286 |  |  | 0.204 | 0.204 |  | 8.574 |  |  | 9.855 | 9.863 | 9.65 | 9.65 |  |  |  | 192.128 |  |  |  | 4.61 | 0 | 0 | 0 | 0 | 0 | 0 | 0.038 |  |  |  |  | NT | 0.284 | 0.286 | 0.204 | 0.204 | 0.35 | 0.347 | 0.201 | 0.2 |  |  | 20250704 | Y
2025.07.08 | 25070821 | A0LE0186A00W08C1501400S | A0LE0186 | ALE0186C01400 | 0.34 | 0.34 | 0.195 | 0.195 | 50248 |  |  | 8.59 | 8.568 | 1265 | 1265 | 124.982 | 124.982 | 0.192 | 0.192 | 1.506 | 1.506 | 0.106 | 0.106 |  | 240.593 |  | 1.99 |  | 4.34 | 1311.6 | 0.089 | 2.449 | 1.978 | 1.606 | 17.167 | 0 | 0.033 |  | 0.284 | 0.285 |  |  | 0.204 | 0.204 |  | 8.59 |  |  | 9.867 | 9.844 | 9.65 | 9.65 |  |  |  | 192.087 |  |  |  | 4.92 | 0 | 0 | 0 | 0 | 0 | 0 | 0.033 |  |  |  |  | NT | 0.284 | 0.285 | 0.204 | 0.204 | 0.35 | 0.348 | 0.202 | 0.203 |  |  | 20250704 | Y
2025.07.08 | 25070821 | A0LE0186A00W08C1501500S | A0LE0186 | ALE0186C01500 | 0.34 | 0.34 | 0.196 | 0.195 | 50248 |  |  | 8.572 | 8.566 | 1266 | 1266 | 124.988 | 124.988 | 0.228 | 0.228 | 1.474 | 1.474 | 0.104 | 0.104 |  | 240.66 |  | 1.89 |  | 4.37 | 1311.544 | 0.089 | 2.443 | 1.972 | 1.61 | 17.168 | 0 | 0.04 |  | 0.286 | 0.286 |  |  | 0.205 | 0.205 |  | 8.572 |  |  | 9.844 | 9.837 | 9.65 | 9.65 |  |  |  | 192.045 |  |  |  | 5.23 | 0 | 0 | 0 | 0 | 0 | 0 | 0.04 |  |  |  |  | NT | 0.286 | 0.286 | 0.205 | 0.205 | 0.346 | 0.349 | 0.202 | 0.201 |  |  | 20250704 | Y
2025.07.08 | 25070821 | A0LE0186A00W08C1501600S | A0LE0186 | ALE0186C01600 | 0.341 | 0.34 | 0.196 | 0.196 | 50250 |  |  | 8.571 | 8.562 | 1268 | 1268 | 124.994 | 124.994 | 0.264 | 0.264 | 1.442 | 1.442 | 0.102 | 0.102 |  | 240.727 |  | 1.79 |  | 4.4 | 1311.6 | 0.089 | 2.445 | 1.974 | 1.604 | 17.158 | 0 | 0.031 |  | 0.285 | 0.285 |  |  | 0.205 | 0.205 |  | 8.571 |  |  | 9.84 | 9.835 | 9.65 | 9.65 |  |  |  | 192.003 |  |  |  | 5.54 | 0 | 0 | 0 | 0 | 0 | 0 | 0.031 |  |  |  |  | NT | 0.285 | 0.285 | 0.205 | 0.205 | 0.35 | 0.347 | 0.202 | 0.201 |  |  | 20250704 | Y
2025.07.08 | 25070821 | A0LE0186A00W08C1501700S | A0LE0186 | ALE0186C01700 | 0.34 | 0.341 | 0.197 | 0.197 | 50250 |  |  | 8.567 | 8.566 | 1269 | 1269 | 125 | 125 | 0.3 | 0.3 | 1.41 | 1.41 | 0.1 | 0.1 |  | 240.793 |  | 1.69 |  | 4.43 | 1312.25 | 0.088 | 2.466 | 2.003 | 1.535 | 17.21 | 0 | 0.046 |  | 0.284 | 0.287 |  |  | 0.206 | 0.206 |  | 8.567 |  |  | 9.837 | 9.842 | 9.65 | 9.65 |  |  |  | 191.962 |  |  |  | 5.85 | 0 | 0 | 0 | 0 | 0 | 0 | 0.046 |  |  |  |  | NT | 0.284 | 0.287 | 0.206 | 0.206 | 0.349 | 0.349 | 0.203 | 0.204 |  |  | 20250704 | Y
2025.07.08 | 25070821 | A0LE0186A00W08C1501800S | A0LE0186 | ALE0186C01800 | 0.34 | 0.34 | 0.197 | 0.197 | 34127 |  |  | 8.573 | 8.564 | 1273 | 1269 | 125.16 | 124.89 | 0.34 | 0.24 | 1.8 | 1.56 | 0.12 | 0.23 |  | 240.86 |  | 1.59 | 0 | 4.46 | 1312.198 | 0.088 | 2.463 | 2 | 1.541 | 17.224 | 0 | 0.047 |  | 0.285 | 0.285 |  |  | 0.207 | 0.207 |  | 8.573 |  |  | 9.844 | 9.842 | 9.64 | 9.73 | 0 | 0 | 0 | 191.92 | 0 | 0 | 0 | 6.16 | 0 | 0 | 0 | 0 | 0 | 0 | 0.047 |  |  |  |  | NT | 0.285 | 0.285 | 0.207 | 0.207 | 0.351 | 0.352 | 0.206 | 0.205 |  |  | 20250704 | Y
2025.07.08 | 25070821 | A0LE0187A00W08A1600100E | A0LE0187 | ALE0187A00100 | 0.336 | 0.337 | 0.192 | 0.193 | 50235 |  |  | 8.54 | 8.574 | 1264 | 1287 | 124.82 | 124.84 | 0.02 | 0.15 | 1.21 | 2.38 | 0.08 | 0.05 |  | 240.38 |  | 4.32 | 0 | 0.65 | 1313.411 | 0.088 | 2.552 | 2.094 | 1.434 | 17.202 | 0 | 0.04 |  | 0.284 | 0.284 |  |  | 0.2 | 0.199 |  | 8.54 |  |  | 9.877 | 9.913 | 9.54 | 9.7 | 0 | 0 | 0 | 192.42 | 0 | 0 | 0 | 0.46 | 0 | 0 | 0 | 0 | 0 | 0 | 0.04 |  |  |  |  | NT | 0.284 | 0.284 | 0.2 | 0.199 | 0.347 | 0.343 | 0.2 | 0.197 |  |  | 20250708 | Y
2025.07.08 | 25070821 | A0LE0187A00W08A1600200S | A0LE0187 | ALE0187A00200 | 0.336 | 0.336 | 0.192 | 0.193 | 50239 |  |  | 8.53 | 8.547 | 1270 | 1287 | 124.813 | 124.857 | 0.043 | 0.113 | 1.06 | 2.257 | 0.067 | 0.113 |  | 240.37 |  | 3.91 |  | 0.88 | 1313.903 | 0.088 | 2.594 | 2.136 | 1.39 | 17.154 | 0 | 0.037 |  | 0.288 | 0.283 |  |  | 0.199 | 0.199 |  | 8.53 |  |  | 9.876 | 9.885 | 9.583 | 9.71 |  |  |  | 192.537 |  |  |  | 0.887 | 0 | 0 | 0 | 0 | 0 | 0 | 0.037 |  |  |  |  | NT | 0.288 | 0.283 | 0.199 | 0.199 | 0.348 | 0.343 | 0.201 | 0.2 |  |  | 20250708 | Y
2025.07.08 | 25070821 | A0LE0187A00W08A1600300S | A0LE0187 | ALE0187A00300 | 0.336 | 0.336 | 0.193 | 0.192 | 50238 |  |  | 8.543 | 8.533 | 1275 | 1288 | 124.807 | 124.873 | 0.067 | 0.077 | 0.91 | 2.133 | 0.053 | 0.177 |  | 240.36 |  | 3.5 |  | 1.11 | 1313.643 | 0.088 | 2.572 | 2.114 | 1.413 | 17.175 | 0 | 0.038 |  | 0.284 | 0.286 |  |  | 0.199 | 0.199 |  | 8.543 |  |  | 9.887 | 9.872 | 9.627 | 9.72 |  |  |  | 192.653 |  |  |  | 1.313 | 0 | 0 | 0 | 0 | 0 | 0 | 0.038 |  |  |  |  | NT | 0.284 | 0.286 | 0.199 | 0.199 | 0.345 | 0.343 | 0.199 | 0.2 |  |  | 20250708 | Y
2025.07.08 | 25070821 | A0LE0187A00W08A1600400S | A0LE0187 | ALE0187A00400 | 0.336 | 0.336 | 0.192 | 0.193 | 47152 |  |  | 8.566 | 8.605 | 1281 | 1288 | 124.8 | 124.89 | 0.09 | 0.04 | 0.76 | 2.01 | 0.04 | 0.24 |  | 240.35 |  | 3.09 | 0 | 1.34 | 1311.936 | 0.088 | 2.426 | 1.967 | 1.565 | 17.356 | 0 | 0.037 |  | 0.284 | 0.285 |  |  | 0.199 | 0.199 |  | 8.566 |  |  | 9.911 | 9.942 | 9.67 | 9.73 | 0 | 0 | 0 | 192.77 | 0 | 0 | 0 | 1.74 | 0 | 0 | 0 | 0 | 0 | 0 | 0.037 |  |  |  |  | NT | 0.284 | 0.285 | 0.199 | 0.199 | 0.346 | 0.345 | 0.2 | 0.201 |  |  | 20250708 | Y
2025.07.08 | 25070813 | AJF00243A00W02A0200100E | AJF00243 | AF00243A00100 | 0.333 | 0.332 | 0.189 | 0.188 | 50256 |  |  | 8.676 | 8.641 | 1283 | 1272 | 125 | 124.72 | 0.41 | 0.14 | 1.6 | 1.5 | 0.27 | 0.16 |  | 240.27 |  | 0.96 | 0 | 0.28 | 1311.094 | 0.088 | 2.366 | 1.903 | 1.638 | 17.298 | 0 | 0.028 |  | 0.279 | 0.277 |  |  | 0.196 | 0.197 |  | 8.676 |  |  | 9.964 | 9.929 | 9.74 | 9.52 | 0 | 0 | 0 | 192.66 | 0 | 0 | 0 | 1.32 | 0 | 0 | 0 | 0 | 0 | 0 | 0.028 |  |  |  |  | NT | 0.279 | 0.277 | 0.196 | 0.197 | 0.342 | 0.344 | 0.199 | 0.198 |  |  | 20250707 | Y
2025.07.08 | 25070813 | AJF00243A00W02A0200200S | AJF00243 | AF00243A00200 | 0.332 | 0.333 | 0.189 | 0.189 | 50257 |  |  | 8.637 | 8.658 | 1274 | 1274 | 124.98 | 124.98 | 0.24 | 0.24 | 1.38 | 1.38 | 0.17 | 0.17 |  | 240.285 |  | 1.069 |  | 0.309 | 1311.401 | 0.088 | 2.39 | 1.927 | 1.609 | 17.262 | 0 | 0.031 |  | 0.277 | 0.277 |  |  | 0.197 | 0.197 |  | 8.637 |  |  | 9.925 | 9.951 | 9.59 | 9.59 |  |  |  | 192.582 |  |  |  | 1.265 | 0 | 0 | 0 | 0 | 0 | 0 | 0.031 |  |  |  |  | NT | 0.277 | 0.277 | 0.197 | 0.197 | 0.348 | 0.345 | 0.198 | 0.199 |  |  | 20250707 | Y
2025.07.08 | 25070813 | AJF00243A00W02A0200300S | AJF00243 | AF00243A00300 | 0.333 | 0.333 | 0.189 | 0.189 | 50255 |  |  | 8.667 | 8.643 | 1272 | 1272 | 124.988 | 124.988 | 0.24 | 0.24 | 1.43 | 1.43 | 0.142 | 0.142 |  | 240.301 |  | 1.178 |  | 0.338 | 1310.655 | 0.089 | 2.359 | 1.889 | 1.686 | 17.218 | 0 | 0.028 |  | 0.281 | 0.278 |  |  | 0.197 | 0.197 |  | 8.667 |  |  | 9.948 | 9.934 | 9.572 | 9.572 |  |  |  | 192.504 |  |  |  | 1.211 | 0 | 0 | 0 | 0 | 0 | 0 | 0.028 |  |  |  |  | NT | 0.281 | 0.278 | 0.197 | 0.197 | 0.341 | 0.341 | 0.197 | 0.195 |  |  | 20250707 | Y
2025.07.08 | 25070813 | AJF00243A00W02A0200400S | AJF00243 | AF00243A00400 | 0.333 | 0.333 | 0.188 | 0.188 | 16168 |  |  | 8.652 | 8.643 | 1270 | 1270 | 124.996 | 124.996 | 0.24 | 0.24 | 1.48 | 1.48 | 0.114 | 0.114 |  | 240.316 |  | 1.287 |  | 0.367 | 1310.811 | 0.089 | 2.375 | 1.904 | 1.668 | 17.217 | 0 | 0.059 |  | 0.277 | 0.278 |  |  | 0.197 | 0.198 |  | 8.652 |  |  | 9.934 | 9.933 | 9.554 | 9.554 |  |  |  | 192.425 |  |  |  | 1.156 | 0 | 0 | 0 | 0 | 0 | 0 | 0.059 |  |  |  |  | NT | 0.277 | 0.278 | 0.197 | 0.198 | 0.342 | 0.341 | 0.192 | 0.194 |  |  | 20250707 | Y
2025.07.08 | 25070813 | AJF00243A00W02A0200500S | AJF00243 | AF00243A00500 | 0.334 | 0.333 | 0.19 | 0.189 | 50256 |  |  | 8.648 | 8.609 | 1268 | 1268 | 125.004 | 125.004 | 0.24 | 0.24 | 1.53 | 1.53 | 0.086 | 0.086 |  | 240.332 |  | 1.396 |  | 0.396 | 1311.801 | 0.088 | 2.421 | 1.96 | 1.572 | 17.196 | 0 | 0.023 |  | 0.278 | 0.282 |  |  | 0.197 | 0.198 |  | 8.648 |  |  | 9.928 | 9.897 | 9.536 | 9.536 |  |  |  | 192.347 |  |  |  | 1.102 | 0 | 0 | 0 | 0 | 0 | 0 | 0.023 |  |  |  |  | NT | 0.278 | 0.282 | 0.197 | 0.198 | 0.34 | 0.343 | 0.197 | 0.196 |  |  | 20250707 | Y
2025.07.08 | 25070813 | AJF00243A00W02A0200600S | AJF00243 | AF00243A00600 | 0.333 | 0.333 | 0.189 | 0.19 | 50258 |  |  | 8.613 | 8.613 | 1266 | 1266 | 125.012 | 125.012 | 0.24 | 0.24 | 1.58 | 1.58 | 0.058 | 0.058 |  | 240.347 |  | 1.505 |  | 0.425 | 1311.774 | 0.089 | 2.457 | 1.987 | 1.585 | 17.097 | 0 | 0.03 |  | 0.281 | 0.28 |  |  | 0.197 | 0.198 |  | 8.613 |  |  | 9.891 | 9.909 | 9.518 | 9.518 |  |  |  | 192.269 |  |  |  | 1.047 | 0 | 0 | 0 | 0 | 0 | 0 | 0.03 |  |  |  |  | NT | 0.281 | 0.28 | 0.197 | 0.198 | 0.341 | 0.341 | 0.196 | 0.194 |  |  | 20250707 | Y
2025.07.08 | 25070813 | AJF00243A00W02A0200700S | AJF00243 | AF00243A00700 | 0.333 | 0.333 | 0.189 | 0.189 | 50256 |  |  | 8.624 | 8.604 | 1264 | 1264 | 125.02 | 125.02 | 0.24 | 0.24 | 1.63 | 1.63 | 0.03 | 0.03 |  | 240.363 |  | 1.615 |  | 0.455 | 1312.439 | 0.088 | 2.477 | 2.015 | 1.515 | 17.14 | 0 | 0.03 |  | 0.28 | 0.281 |  |  | 0.197 | 0.197 |  | 8.624 |  |  | 9.912 | 9.896 | 9.5 | 9.5 |  |  |  | 192.191 |  |  |  | 0.993 | 0 | 0 | 0 | 0 | 0 | 0 | 0.03 |  |  |  |  | NT | 0.28 | 0.281 | 0.197 | 0.197 | 0.345 | 0.343 | 0.196 | 0.197 |  |  | 20250707 | Y
2025.07.08 | 25070813 | AJF00243A00W02A0200800S | AJF00243 | AF00243A00800 | 0.334 | 0.333 | 0.189 | 0.189 | 50255 |  |  | 8.613 | 8.594 | 1264 | 1264 | 125.02 | 125.02 | 0.256 | 0.256 | 1.564 | 1.564 | 0.032 | 0.032 |  | 240.378 |  | 1.724 |  | 0.484 | 1311.924 | 0.089 | 2.473 | 2.003 | 1.573 | 17.084 | 0 | 0.024 |  | 0.281 | 0.281 |  |  | 0.197 | 0.197 |  | 8.613 |  |  | 9.898 | 9.886 | 9.508 | 9.508 |  |  |  | 192.113 |  |  |  | 0.938 | 0 | 0 | 0 | 0 | 0 | 0 | 0.024 |  |  |  |  | NT | 0.281 | 0.281 | 0.197 | 0.197 | 0.342 | 0.343 | 0.196 | 0.195 |  |  | 20250707 | Y
2025.07.08 | 25070813 | AJF00243A00W02A0200900S | AJF00243 | AF00243A00900 | 0.334 | 0.334 | 0.189 | 0.189 | 50254 |  |  | 8.6 | 8.595 | 1265 | 1265 | 125.02 | 125.02 | 0.272 | 0.272 | 1.498 | 1.498 | 0.034 | 0.034 |  | 240.394 |  | 1.833 |  | 0.513 | 1312.392 | 0.088 | 2.476 | 2.013 | 1.52 | 17.14 | 0 | 0.027 |  | 0.282 | 0.28 |  |  | 0.197 | 0.197 |  | 8.6 |  |  | 9.884 | 9.881 | 9.516 | 9.516 |  |  |  | 192.035 |  |  |  | 0.884 | 0 | 0 | 0 | 0 | 0 | 0 | 0.027 |  |  |  |  | NT | 0.282 | 0.28 | 0.197 | 0.197 | 0.346 | 0.343 | 0.195 | 0.197 |  |  | 20250707 | Y
2025.07.08 | 25070813 | AJF00243A00W02A0201000S | AJF00243 | AF00243A01000 | 0.334 | 0.333 | 0.19 | 0.189 | 50257 |  |  | 8.6 | 8.562 | 1265 | 1265 | 125.02 | 125.02 | 0.288 | 0.288 | 1.432 | 1.432 | 0.036 | 0.036 |  | 240.409 |  | 1.942 |  | 0.542 | 1312.207 | 0.089 | 2.493 | 2.024 | 1.545 | 17.056 | 0 | 0.027 |  | 0.28 | 0.282 |  |  | 0.197 | 0.197 |  | 8.6 |  |  | 9.879 | 9.853 | 9.524 | 9.524 |  |  |  | 191.956 |  |  |  | 0.829 | 0 | 0 | 0 | 0 | 0 | 0 | 0.027 |  |  |  |  | NT | 0.28 | 0.282 | 0.197 | 0.197 | 0.341 | 0.343 | 0.197 | 0.195 |  |  | 20250707 | Y
2025.07.08 | 25070813 | AJF00243A00W02A0201100S | AJF00243 | AF00243A01100 | 0.334 | 0.334 | 0.189 | 0.189 | 50257 |  |  | 8.576 | 8.578 | 1266 | 1266 | 125.02 | 125.02 | 0.304 | 0.304 | 1.366 | 1.366 | 0.038 | 0.038 |  | 240.425 |  | 2.051 |  | 0.571 | 1312.471 | 0.089 | 2.521 | 2.052 | 1.525 | 17.038 | 0 | 0.043 |  | 0.281 | 0.284 |  |  | 0.197 | 0.197 |  | 8.576 |  |  | 9.861 | 9.866 | 9.532 | 9.532 |  |  |  | 191.878 |  |  |  | 0.775 | 0 | 0 | 0 | 0 | 0 | 0 | 0.043 |  |  |  |  | NT | 0.281 | 0.284 | 0.197 | 0.197 | 0.342 | 0.343 | 0.195 | 0.195 |  |  | 20250707 | Y
2025.07.08 | 25070813 | AJF00243A00W02A0201200S | AJF00243 | AF00243A01200 | 0.334 | 0.334 | 0.189 | 0.189 | 50256 |  |  | 8.582 | 8.577 | 1266 | 1266 | 125.02 | 125.02 | 0.32 | 0.32 | 1.3 | 1.3 | 0.04 | 0.04 |  | 240.44 |  | 2.16 | 0 | 0.6 | 1313.029 | 0.088 | 2.53 | 2.068 | 1.464 | 17.085 | 0 | 0.028 |  | 0.281 | 0.283 |  |  | 0.197 | 0.197 |  | 8.582 |  |  | 9.87 | 9.875 | 9.54 | 9.54 | 0 | 0 | 0 | 191.8 | 0 | 0 | 0 | 0.72 | 0 | 0 | 0 | 0 | 0 | 0 | 0.028 |  |  |  |  | NT | 0.281 | 0.283 | 0.197 | 0.197 | 0.341 | 0.342 | 0.196 | 0.196 |  |  | 20250707 | Y
2025.07.08 | 25070813 | AJF00243A00W02A0201300S | AJF00243 | AF00243A01300 | 0.334 | 0.334 | 0.189 | 0.189 | 50256 |  |  | 8.588 | 8.578 | 1265 | 1265 | 125.013 | 125.013 | 0.29 | 0.29 | 1.265 | 1.265 | 0.042 | 0.042 |  | 240.407 |  | 2.006 |  | 0.964 | 1312.583 | 0.089 | 2.529 | 2.059 | 1.515 | 17.026 | 0 | 0.031 |  | 0.284 | 0.282 |  |  | 0.197 | 0.197 |  | 8.588 |  |  | 9.873 | 9.87 | 9.54 | 9.54 |  |  |  | 191.696 |  |  |  | 1.217 | 0 | 0 | 0 | 0 | 0 | 0 | 0.031 |  |  |  |  | NT | 0.284 | 0.282 | 0.197 | 0.197 | 0.343 | 0.343 | 0.195 | 0.196 |  |  | 20250707 | Y
2025.07.08 | 25070813 | AJF00243A00W02A0201400S | AJF00243 | AF00243A01400 | 0.334 | 0.334 | 0.189 | 0.189 | 50255 |  |  | 8.588 | 8.588 | 1264 | 1264 | 125.007 | 125.007 | 0.26 | 0.26 | 1.23 | 1.23 | 0.043 | 0.043 |  | 240.374 |  | 1.851 |  | 1.329 | 1312.48 | 0.089 | 2.523 | 2.053 | 1.523 | 17.036 | 0 | 0.033 |  | 0.285 | 0.283 |  |  | 0.197 | 0.197 |  | 8.588 |  |  | 9.876 | 9.879 | 9.54 | 9.54 |  |  |  | 191.591 |  |  |  | 1.714 | 0 | 0 | 0 | 0 | 0 | 0 | 0.033 |  |  |  |  | NT | 0.285 | 0.283 | 0.197 | 0.197 | 0.344 | 0.342 | 0.196 | 0.197 |  |  | 20250707 | Y
2025.07.08 | 25070813 | AJF00243A00W02A0201500S | AJF00243 | AF00243A01500 | 0.334 | 0.334 | 0.19 | 0.189 | 50253 |  |  | 8.595 | 8.576 | 1262 | 1262 | 125 | 125 | 0.23 | 0.23 | 1.195 | 1.195 | 0.045 | 0.045 |  | 240.341 |  | 1.697 |  | 1.693 | 1312.193 | 0.089 | 2.495 | 2.025 | 1.549 | 17.066 | 0 | 0.03 |  | 0.285 | 0.284 |  |  | 0.197 | 0.197 |  | 8.595 |  |  | 9.883 | 9.867 | 9.54 | 9.54 |  |  |  | 191.487 |  |  |  | 2.211 | 0 | 0 | 0 | 0 | 0 | 0 | 0.03 |  |  |  |  | NT | 0.285 | 0.284 | 0.197 | 0.197 | 0.342 | 0.343 | 0.195 | 0.197 |  |  | 20250707 | Y
2025.07.08 | 25070813 | AJF00243A00W02A0201600S | AJF00243 | AF00243A01600 | 0.334 | 0.335 | 0.189 | 0.19 | 50250 |  |  | 8.584 | 8.591 | 1261 | 1261 | 124.993 | 124.993 | 0.2 | 0.2 | 1.16 | 1.16 | 0.047 | 0.047 |  | 240.309 |  | 1.543 |  | 2.057 | 1312.303 | 0.089 | 2.503 | 2.034 | 1.54 | 17.059 | 0 | 0.031 |  | 0.284 | 0.284 |  |  | 0.197 | 0.197 |  | 8.584 |  |  | 9.867 | 9.885 | 9.54 | 9.54 |  |  |  | 191.383 |  |  |  | 2.709 | 0 | 0 | 0 | 0 | 0 | 0 | 0.031 |  |  |  |  | NT | 0.284 | 0.284 | 0.197 | 0.197 | 0.345 | 0.343 | 0.195 | 0.195 |  |  | 20250707 | Y
2025.07.08 | 25070813 | AJF00243A00W02A0201700S | AJF00243 | AF00243A01700 | 0.334 | 0.334 | 0.19 | 0.19 | 50257 |  |  | 8.598 | 8.615 | 1260 | 1260 | 124.987 | 124.987 | 0.17 | 0.17 | 1.125 | 1.125 | 0.048 | 0.048 |  | 240.276 |  | 1.389 |  | 2.421 | 1312.245 | 0.089 | 2.5 | 2.031 | 1.546 | 17.073 | 0 | 0.025 |  | 0.286 | 0.286 |  |  | 0.197 | 0.197 |  | 8.598 |  |  | 9.888 | 9.906 | 9.54 | 9.54 |  |  |  | 191.279 |  |  |  | 3.206 | 0 | 0 | 0 | 0 | 0 | 0 | 0.025 |  |  |  |  | NT | 0.286 | 0.286 | 0.197 | 0.197 | 0.343 | 0.342 | 0.208 | 0.203 |  |  | 20250707 | Y
2025.07.08 | 25070813 | AJF00243A00W02A0201800S | AJF00243 | AF00243A01800 | 0.334 | 0.334 | 0.189 | 0.189 | 34203 |  |  | 8.62 | 8.614 | 1259 | 1259 | 124.98 | 124.98 | 0.14 | 0.14 | 1.09 | 1.09 | 0.05 | 0.05 |  | 240.243 |  | 1.234 |  | 2.786 | 1312.613 | 0.088 | 2.499 | 2.035 | 1.503 | 17.145 | 0 | 0.035 |  | 0.285 | 0.285 |  |  | 0.197 | 0.197 |  | 8.62 |  |  | 9.908 | 9.907 | 9.54 | 9.54 |  |  |  | 191.174 |  |  |  | 3.703 | 0 | 0 | 0 | 0 | 0 | 0 | 0.035 |  |  |  |  | NT | 0.285 | 0.285 | 0.197 | 0.197 | 0.342 | 0.342 | 0.198 | 0.197 |  |  | 20250707 | Y
2025.07.08 | 25070813 | AJF00243A00W02A0201900S | AJF00243 | AF00243A01900 | 0.335 | 0.331 | 0.19 | 0.188 | 7110 |  | GA | 8.626 | 8.6 | 1259 | 1253 | 125.01 | 124.9 | 0.14 | 0.18 | 1.17 | 1.73 | 0.09 | 0.1 |  | 240.21 |  | 1.08 | 0 | 3.15 | 1313.152 | 0.088 | 2.554 | 2.089 | 1.46 | 17.147 | 0 | 0.057 |  | 0.283 | 0.287 |  |  | 0.196 | 0.198 |  | 8.626 |  |  | 9.92 | 9.899 | 9.57 | 9.48 | 0 | 0 | 0 | 191.07 | 0 | 0 | 0 | 4.2 | 0 | 0 | 0 | 0 | 0 | 0 | 0.057 |  |  |  |  | NT | 0.283 | 0.287 | 0.196 | 0.198 | 0.341 | 0.34 | 0.194 | 0.194 |  |  | 20250707 | Y
2025.07.08 | 25070815 | AJF00244A00W01A0100100E | AJF00244 | AF00244A00100 | 0.336 | 0.335 | 0.193 | 0.193 | 50217 |  |  | 8.625 | 8.567 | 1278 | 1263 | 125.11 | 124.88 | 0.24 | 0.13 | 1.71 | 1.4 | 0.06 | 0.06 |  | 239.43 |  | 4.85 | 0 | 1.23 | 1312.657 | 0.088 | 2.504 | 2.041 | 1.5 | 17.168 | 0 | 0.037 |  | 0.295 | 0.29 |  |  | 0.202 | 0.203 |  | 8.625 |  |  | 9.904 | 9.859 | 9.7 | 9.53 | 0 | 0 | 0 | 192.48 | 0 | 0 | 0 | 2.23 | 0 | 0 | 0 | 0 | 0 | 0 | 0.037 |  |  |  |  | NT | 0.295 | 0.29 | 0.202 | 0.203 | 0.347 | 0.344 | 0.199 | 0.202 |  |  | 20250703 | Y
2025.07.08 | 25070815 | AJF00244A00W01A0100200S | AJF00244 | AF00244A00200 | 0.335 | 0.335 | 0.193 | 0.194 | 50220 |  |  | 8.573 | 8.582 | 1267 | 1267 | 124.94 | 124.94 | 0.23 | 0.23 | 1.86 | 1.86 | 0.02 | 0.02 |  | 239.476 |  | 4.567 |  | 1.265 | 1312.684 | 0.088 | 2.505 | 2.042 | 1.498 | 17.165 | 0 | 0.048 |  | 0.29 | 0.291 |  |  | 0.203 | 0.203 |  | 8.573 |  |  | 9.859 | 9.872 | 9.54 | 9.54 |  |  |  | 192.482 |  |  |  | 2.478 | 0 | 0 | 0 | 0 | 0 | 0 | 0.048 |  |  |  |  | NT | 0.29 | 0.291 | 0.203 | 0.203 | 0.348 | 0.346 | 0.203 | 0.202 |  |  | 20250703 | Y
2025.07.08 | 25070815 | AJF00244A00W01A0100300S | AJF00244 | AF00244A00300 | 0.336 | 0.336 | 0.194 | 0.194 | 50214 |  |  | 8.593 | 8.572 | 1267 | 1267 | 124.962 | 124.962 | 0.226 | 0.226 | 1.828 | 1.828 | 0.042 | 0.042 |  | 239.523 |  | 4.285 |  | 1.299 | 1312.316 | 0.089 | 2.51 | 2.04 | 1.542 | 17.097 | 0 | 0.033 |  | 0.293 | 0.291 |  |  | 0.203 | 0.203 |  | 8.593 |  |  | 9.875 | 9.859 | 9.536 | 9.536 |  |  |  | 192.484 |  |  |  | 2.726 | 0 | 0 | 0 | 0 | 0 | 0 | 0.033 |  |  |  |  | NT | 0.293 | 0.291 | 0.203 | 0.203 | 0.343 | 0.344 | 0.199 | 0.2 |  |  | 20250703 | Y
2025.07.08 | 25070815 | AJF00244A00W01A0100400S | AJF00244 | AF00244A00400 | 0.336 | 0.336 | 0.194 | 0.194 | 50218 |  |  | 8.572 | 8.564 | 1267 | 1267 | 124.984 | 124.984 | 0.222 | 0.222 | 1.796 | 1.796 | 0.064 | 0.064 |  | 239.569 |  | 4.002 |  | 1.334 | 1312.425 | 0.089 | 2.525 | 2.054 | 1.533 | 17.088 | 0 | 0.03 |  | 0.29 | 0.291 |  |  | 0.203 | 0.203 |  | 8.572 |  |  | 9.857 | 9.855 | 9.532 | 9.532 |  |  |  | 192.485 |  |  |  | 2.975 | 0 | 0 | 0 | 0 | 0 | 0 | 0.03 |  |  |  |  | NT | 0.29 | 0.291 | 0.203 | 0.203 | 0.345 | 0.345 | 0.2 | 0.203 |  |  | 20250703 | Y
2025.07.08 | 25070815 | AJF00244A00W01A0100500S | AJF00244 | AF00244A00500 | 0.336 | 0.336 | 0.195 | 0.194 | 50218 |  |  | 8.575 | 8.559 | 1267 | 1267 | 125.006 | 125.006 | 0.218 | 0.218 | 1.764 | 1.764 | 0.086 | 0.086 |  | 239.615 |  | 3.719 |  | 1.368 | 1312.401 | 0.089 | 2.519 | 2.048 | 1.534 | 17.091 | 0 | 0.038 |  | 0.295 | 0.292 |  |  | 0.204 | 0.204 |  | 8.575 |  |  | 9.86 | 9.848 | 9.528 | 9.528 |  |  |  | 192.487 |  |  |  | 3.223 | 0 | 0 | 0 | 0 | 0 | 0 | 0.038 |  |  |  |  | NT | 0.295 | 0.292 | 0.204 | 0.204 | 0.345 | 0.345 | 0.201 | 0.201 |  |  | 20250703 | Y
2025.07.08 | 25070815 | AJF00244A00W01A0100600S | AJF00244 | AF00244A00600 | 0.336 | 0.336 | 0.194 | 0.194 | 50218 |  |  | 8.566 | 8.563 | 1267 | 1267 | 125.028 | 125.028 | 0.214 | 0.214 | 1.732 | 1.732 | 0.108 | 0.108 |  | 239.662 |  | 3.436 |  | 1.403 | 1312.318 | 0.089 | 2.516 | 2.044 | 1.542 | 17.101 | 0 | 0.04 |  | 0.295 | 0.291 |  |  | 0.204 | 0.204 |  | 8.566 |  |  | 9.848 | 9.852 | 9.524 | 9.524 |  |  |  | 192.489 |  |  |  | 3.471 | 0 | 0 | 0 | 0 | 0 | 0 | 0.04 |  |  |  |  | NT | 0.295 | 0.291 | 0.204 | 0.204 | 0.343 | 0.342 | 0.2 | 0.2 |  |  | 20250703 | Y
2025.07.08 | 25070815 | AJF00244A00W01A0100700S | AJF00244 | AF00244A00700 | 0.335 | 0.336 | 0.194 | 0.194 | 50221 |  |  | 8.574 | 8.564 | 1267 | 1267 | 125.05 | 125.05 | 0.21 | 0.21 | 1.7 | 1.7 | 0.13 | 0.13 |  | 239.708 |  | 3.154 |  | 1.437 | 1313.088 | 0.088 | 2.543 | 2.08 | 1.463 | 17.138 | 0 | 0.043 |  | 0.291 | 0.294 |  |  | 0.204 | 0.204 |  | 8.574 |  |  | 9.855 | 9.852 | 9.52 | 9.52 |  |  |  | 192.491 |  |  |  | 3.719 | 0 | 0 | 0 | 0 | 0 | 0 | 0.043 |  |  |  |  | NT | 0.291 | 0.294 | 0.204 | 0.204 | 0.346 | 0.344 | 0.2 | 0.202 |  |  | 20250703 | Y
2025.07.08 | 25070815 | AJF00244A00W01A0100800S | AJF00244 | AF00244A00800 | 0 | 0 | 0 | 0 | 51000 |  | G9 |  | 8.56 | 1267 | 1267 | 125.028 | 125.028 | 0.228 | 0.228 | 1.906 | 1.906 | 0.126 | 0.126 |  | 239.755 |  | 2.871 |  | 1.472 | 1312.872 | 0.088 | 2.542 | 2.076 |  | 17.106 |  | 0.039 |  | 0.292 | 0.293 |  |  | 0.204 | 0.204 |  | 8.563 |  |  | 9.844 | 9.847 | 9.524 | 9.524 |  |  |  | 192.493 |  |  |  | 3.967 | [6 empty] | 0.039 |  |  |  |  | NT | 0.292 | 0.293 | 0.204 | 0.204 | 0.344 | 0.344 | 0.2 | 0.202 |  |  | 20250703 | Y
2025.07.08 | 25070815 | AJF00244A00W01A0100900S | AJF00244 | AF00244A00900 | 0.335 | 0.335 | 0.194 | 0.194 | 50220 |  |  | 8.552 | 8.555 | 1267 | 1267 | 125.006 | 125.006 | 0.246 | 0.246 | 2.112 | 2.112 | 0.122 | 0.122 |  | 239.801 |  | 2.588 |  | 1.506 | 1312.655 | 0.089 | 2.542 | 2.072 | 1.512 | 17.073 | 0 | 0.036 |  | 0.294 | 0.292 |  |  | 0.204 | 0.204 |  | 8.552 |  |  | 9.832 | 9.842 | 9.528 | 9.528 |  |  |  | 192.495 |  |  |  | 4.215 | 0 | 0 | 0 | 0 | 0 | 0 | 0.036 |  |  |  |  | NT | 0.294 | 0.292 | 0.204 | 0.204 | 0.343 | 0.345 | 0.201 | 0.201 |  |  | 20250703 | Y
2025.07.08 | 25070815 | AJF00244A00W01A0101000S | AJF00244 | AF00244A01000 | 0.335 | 0.335 | 0.194 | 0.194 | 50219 |  | R2 | 8.558 | 8.551 | 1266 | 1266 | 124.984 | 124.984 | 0.264 | 0.264 | 2.318 | 2.318 | 0.118 | 0.118 |  | 239.847 |  | 2.305 |  | 1.541 | 1312.418 | 0.089 | 2.523 | 2.052 | 1.534 | 17.1 | 0 | 0.041 |  | 0.295 | 0.29 |  |  | 0.204 | 0.204 |  | 8.558 |  |  | 9.844 | 9.838 | 9.532 | 9.532 |  |  |  | 192.496 |  |  |  | 4.464 | 0 | 0 | 0 | 0 | 0 | 0 | 0.041 |  |  |  |  | NT | 0.295 | 0.29 | 0.204 | 0.204 | 0.344 | 0.343 | 0.2 | 0.201 |  |  | 20250703 | Y
2025.07.08 | 25070815 | AJF00244A00W01A0101100S | AJF00244 | AF00244A01100 | 0.335 | 0.335 | 0.193 | 0.193 | 15860 |  | G8 | 8.561 | 8.553 | 1266 | 1266 | 124.962 | 124.962 | 0.282 | 0.282 | 2.524 | 2.524 | 0.114 | 0.114 |  | 239.894 |  | 2.023 |  | 1.575 | 1312.618 | 0.089 | 2.543 | 2.071 | 1.513 | 17.1 | 0 | 0.041 |  | 0.289 | 0.29 |  |  | 0.204 | 0.204 |  | 8.561 |  |  | 9.842 | 9.841 | 9.536 | 9.536 |  |  |  | 192.498 |  |  |  | 4.712 | 0 | 0 | 0 | 0 | 0 | 0 | 0.041 |  |  |  |  | NT | 0.289 | 0.29 | 0.204 | 0.204 | 0.341 | 0.343 | 0.197 | 0.197 |  |  | 20250703 | Y
2025.07.08 | 25070815 | AJF00244A00W01A0101200S | AJF00244 | AF00244A01200 | 0.335 | 0.335 | 0.194 | 0.194 | 50221 |  |  | 8.562 | 8.551 | 1266 | 1266 | 124.94 | 124.94 | 0.3 | 0.3 | 2.73 | 2.73 | 0.11 | 0.11 |  | 239.94 |  | 1.74 | 0 | 1.61 | 1313.154 | 0.088 | 2.55 | 2.086 | 1.458 | 17.134 | 0 | 0.031 |  | 0.29 | 0.293 |  |  | 0.204 | 0.204 |  | 8.562 |  |  | 9.844 | 9.838 | 9.54 | 9.54 | 0 | 0 | 0 | 192.5 | 0 | 0 | 0 | 4.96 | 0 | 0 | 0 | 0 | 0 | 0 | 0.031 |  |  |  |  | NT | 0.29 | 0.293 | 0.204 | 0.204 | 0.347 | 0.342 | 0.199 | 0.201 |  |  | 20250703 | Y
2025.07.08 | 25070815 | AJF00244A00W01A0101300S | AJF00244 | AF00244A01300 | 0.335 | 0.335 | 0.194 | 0.194 | 50219 |  |  | 8.561 | 8.55 | 1268 | 1268 | 124.952 | 124.952 | 0.276 | 0.276 | 2.582 | 2.582 | 0.092 | 0.092 |  | 240.033 |  | 1.935 |  | 1.628 | 1312.257 | 0.089 | 2.512 | 2.041 | 1.55 | 17.122 | 0 | 0.032 |  | 0.29 | 0.29 |  |  | 0.204 | 0.204 |  | 8.561 |  |  | 9.839 | 9.835 | 9.55 | 9.55 |  |  |  | 192.678 |  |  |  | 4.77 | 0 | 0 | 0 | 0 | 0 | 0 | 0.032 |  |  |  |  | NT | 0.29 | 0.29 | 0.204 | 0.204 | 0.344 | 0.346 | 0.2 | 0.202 |  |  | 20250703 | Y
2025.07.08 | 25070815 | AJF00244A00W01A0101400S | AJF00244 | AF00244A01400 | 0.335 | 0.335 | 0.194 | 0.196 | 50219 |  |  | 8.558 | 8.554 | 1270 | 1270 | 124.964 | 124.964 | 0.252 | 0.252 | 2.434 | 2.434 | 0.074 | 0.074 |  | 240.127 |  | 2.13 |  | 1.647 | 1312.374 | 0.089 | 2.521 | 2.05 | 1.539 | 17.106 | 0 | 0.043 |  | 0.294 | 0.29 |  |  | 0.204 | 0.204 |  | 8.558 |  |  | 9.745 | 9.839 | 9.56 | 9.56 |  |  |  | 192.857 |  |  |  | 4.58 | 0 | 0 | 0 | 0 | 0 | 0 | 0.043 |  |  |  |  | NT | 0.294 | 0.29 | 0.204 | 0.204 | 0.343 | 0.343 | 0.201 | 0.201 |  |  | 20250703 | Y
2025.07.08 | 25070815 | AJF00244A00W01A0101500S | AJF00244 | AF00244A01500 | 0.335 | 0.335 | 0.194 | 0.194 | 50222 |  |  | 8.561 | 8.56 | 1271 | 1271 | 124.976 | 124.976 | 0.228 | 0.228 | 2.286 | 2.286 | 0.056 | 0.056 |  | 240.22 |  | 2.325 |  | 1.665 | 1312.396 | 0.089 | 2.522 | 2.051 | 1.537 | 17.107 | 0 | 0.033 |  | 0.293 | 0.29 |  |  | 0.203 | 0.203 |  | 8.561 |  |  | 9.841 | 9.842 | 9.57 | 9.57 |  |  |  | 193.035 |  |  |  | 4.39 | 0 | 0 | 0 | 0 | 0 | 0 | 0.033 |  |  |  |  | NT | 0.293 | 0.29 | 0.203 | 0.203 | 0.344 | 0.343 | 0.199 | 0.199 |  |  | 20250703 | Y
2025.07.08 | 25070815 | AJF00244A00W01A0101600S | AJF00244 | AF00244A01600 | 0.335 | 0.335 | 0.194 | 0.193 | 50220 |  |  | 8.56 | 8.548 | 1273 | 1273 | 124.988 | 124.988 | 0.204 | 0.204 | 2.138 | 2.138 | 0.038 | 0.038 |  | 240.313 |  | 2.52 |  | 1.683 | 1312.239 | 0.089 | 2.512 | 2.04 | 1.55 | 17.114 | 0 | 0.041 |  | 0.289 | 0.289 |  |  | 0.203 | 0.203 |  | 8.56 |  |  | 9.84 | 9.83 | 9.58 | 9.58 |  |  |  | 193.213 |  |  |  | 4.2 | 0 | 0 | 0 | 0 | 0 | 0 | 0.041 |  |  |  |  | NT | 0.289 | 0.289 | 0.203 | 0.203 | 0.342 | 0.342 | 0.199 | 0.199 |  |  | 20250703 | Y
2025.07.08 | 25070815 | AJF00244A00W01A0101700S | AJF00244 | AF00244A01700 | 0.335 | 0.335 | 0.193 | 0.193 | 50223 |  |  | 8.549 | 8.556 | 1275 | 1275 | 125 | 125 | 0.18 | 0.18 | 1.99 | 1.99 | 0.02 | 0.02 |  | 240.407 |  | 2.715 |  | 1.702 | 1313.077 | 0.088 | 2.543 | 2.079 | 1.465 | 17.147 | 0 | 0.035 |  | 0.29 | 0.291 |  |  | 0.203 | 0.203 |  | 8.549 |  |  | 9.824 | 9.837 | 9.59 | 9.59 |  |  |  | 193.392 |  |  |  | 4.01 | 0 | 0 | 0 | 0 | 0 | 0 | 0.035 |  |  |  |  | NT | 0.29 | 0.291 | 0.203 | 0.203 | 0.344 | 0.343 | 0.198 | 0.199 |  |  | 20250703 | Y
2025.07.08 | 25070815 | AJF00244A00W01A0101800S | AJF00244 | AF00244A01800 | 0.335 | 0.334 | 0.192 | 0.191 | 15097 |  |  | 8.552 | 8.526 | 1275 | 1265 | 125.1 | 124.93 | 0.23 | 0.28 | 2.51 | 1.22 | 0.45 | 0.08 |  | 240.5 |  | 2.91 | 0 | 1.72 | 1313.618 | 0.088 | 2.594 | 2.13 | 1.419 | 17.126 | 0 | 0.055 | 74 | 0.287 | 0.289 |  |  | 0.201 | 0.202 |  | 8.552 |  |  | 9.83 | 9.816 | 9.55 | 9.52 | 0 | 0 | 0 | 193.57 | 0 | 0 | 0 | 3.82 | 0 | 0 | 0 | 0 | 0 | 0 | 0.055 |  |  |  |  | NT | 0.287 | 0.289 | 0.201 | 0.202 | 0.341 | 0.343 | 0.198 | 0.196 |  |  | 20250703 | Y
2025.07.08 | 25070801 | AJF00247A00W02A1600100E | AJF00247 | AF00247A00100 | 0.337 | 0.336 | 0.198 | 0.197 | 50228 |  |  | 8.499 | 8.446 | 1275 | 1274 | 124.87 | 124.73 | 0.36 | 0.25 | 2.03 | 1.51 | 0.11 | 0.19 |  | 240.57 |  | 1.45 | 0 | 0.58 | 1313.836 | 0.088 | 2.615 | 2.15 | 1.4 | 17.098 | 0 | 0.036 |  | 0.286 | 0.285 |  |  | 0.208 | 0.209 |  | 8.499 |  |  | 9.777 | 9.724 | 9.66 | 9.54 | 0 | 0 | 0 | 192.31 | 0 | 0 | 0 | 1.05 | 0 | 0 | 0 | 0 | 0 | 0 | 0.036 |  |  |  |  | NT | 0.286 | 0.285 | 0.208 | 0.209 | 0.345 | 0.353 | 0.204 | 0.205 |  |  | 20250704 | Y
2025.07.08 | 25070801 | AJF00247A00W02A1600200S | AJF00247 | AF00247A00200 | 0.336 | 0.337 | 0.197 | 0.198 | 50228 |  |  | 8.447 | 8.481 | 1274 | 1274 | 124.85 | 124.85 | 0.08 | 0.08 | 0.42 | 0.42 | 0.2 | 0.2 |  | 240.555 |  | 1.584 |  | 0.682 | 1313.744 | 0.088 | 2.606 | 2.141 | 1.408 | 17.117 | 0 | 0.028 |  | 0.288 | 0.284 |  |  | 0.209 | 0.208 |  | 8.447 |  |  | 9.724 | 9.768 | 9.69 | 9.69 |  |  |  | 192.366 |  |  |  | 1.254 | 0 | 0 | 0 | 0 | 0 | 0 | 0.028 |  |  |  |  | NT | 0.288 | 0.284 | 0.209 | 0.208 | 0.345 | 0.345 | 0.204 | 0.204 |  |  | 20250704 | Y
2025.07.08 | 25070801 | AJF00247A00W02A1600300S | AJF00247 | AF00247A00300 | 0.337 | 0.337 | 0.197 | 0.197 | 50228 |  |  | 8.495 | 8.473 | 1273 | 1273 | 124.888 | 124.888 | 0.09 | 0.09 | 0.646 | 0.646 | 0.196 | 0.196 |  | 240.539 |  | 1.717 |  | 0.784 | 1313.08 | 0.089 | 2.59 | 2.117 | 1.477 | 17.066 | 0 | 0.027 |  | 0.287 | 0.286 |  |  | 0.208 | 0.207 |  | 8.495 |  |  | 9.765 | 9.751 | 9.696 | 9.696 |  |  |  | 192.423 |  |  |  | 1.457 | 0 | 0 | 0 | 0 | 0 | 0 | 0.027 |  |  |  |  | NT | 0.287 | 0.286 | 0.208 | 0.207 | 0.347 | 0.346 | 0.202 | 0.205 |  |  | 20250704 | Y
2025.07.08 | 25070801 | AJF00247A00W02A1600400S | AJF00247 | AF00247A00400 | 0.337 | 0.337 | 0.197 | 0.197 | 50231 |  |  | 8.483 | 8.479 | 1272 | 1272 | 124.926 | 124.926 | 0.1 | 0.1 | 0.872 | 0.872 | 0.192 | 0.192 |  | 240.524 |  | 1.851 |  | 0.885 | 1313.245 | 0.089 | 2.603 | 2.131 | 1.462 | 17.054 | 0 | 0.047 |  | 0.288 | 0.285 |  |  | 0.208 | 0.207 |  | 8.483 |  |  | 9.755 | 9.757 | 9.702 | 9.702 |  |  |  | 192.479 |  |  |  | 1.661 | 0 | 0 | 0 | 0 | 0 | 0 | 0.047 |  |  |  |  | NT | 0.288 | 0.285 | 0.208 | 0.207 | 0.348 | 0.345 | 0.204 | 0.203 |  |  | 20250704 | Y
2025.07.08 | 25070801 | AJF00247A00W02A1600500S | AJF00247 | AF00247A00500 | 0.337 | 0.337 | 0.196 | 0.196 | 50229 |  |  | 8.484 | 8.47 | 1272 | 1272 | 124.964 | 124.964 | 0.11 | 0.11 | 1.098 | 1.098 | 0.188 | 0.188 |  | 240.508 |  | 1.985 |  | 0.987 | 1313.017 | 0.089 | 2.579 | 2.108 | 1.483 | 17.079 | 0 | 0.027 |  | 0.285 | 0.286 |  |  | 0.207 | 0.206 |  | 8.484 |  |  | 9.755 | 9.748 | 9.708 | 9.708 |  |  |  | 192.535 |  |  |  | 1.865 | 0 | 0 | 0 | 0 | 0 | 0 | 0.027 |  |  |  |  | NT | 0.285 | 0.286 | 0.207 | 0.206 | 0.345 | 0.345 | 0.203 | 0.203 |  |  | 20250704 | Y
2025.07.08 | 25070801 | AJF00247A00W02A1600600S | AJF00247 | AF00247A00600 | 0.337 | 0.337 | 0.196 | 0.196 | 50230 |  |  | 8.481 | 8.473 | 1271 | 1271 | 125.002 | 125.002 | 0.12 | 0.12 | 1.324 | 1.324 | 0.184 | 0.184 |  | 240.493 |  | 2.118 |  | 1.089 | 1313.096 | 0.089 | 2.587 | 2.116 | 1.476 | 17.073 | 0 | 0.048 |  | 0.287 | 0.285 |  |  | 0.207 | 0.206 |  | 8.481 |  |  | 9.748 | 9.748 | 9.714 | 9.714 |  |  |  | 192.592 |  |  |  | 2.068 | 0 | 0 | 0 | 0 | 0 | 0 | 0.048 |  |  |  |  | NT | 0.287 | 0.285 | 0.207 | 0.206 | 0.345 | 0.347 | 0.204 | 0.202 |  |  | 20250704 | Y
2025.07.08 | 25070801 | AJF00247A00W02A1600700S | AJF00247 | AF00247A00700 | 0.337 | 0.337 | 0.195 | 0.195 | 50226 |  | R2 | 8.479 | 8.48 | 1270 | 1270 | 125.04 | 125.04 | 0.13 | 0.13 | 1.55 | 1.55 | 0.18 | 0.18 |  | 240.477 |  | 2.252 |  | 1.191 | 1313.948 | 0.088 | 2.625 | 2.16 | 1.391 | 17.09 | 0 | 0.033 |  | 0.286 | 0.285 |  |  | 0.206 | 0.205 |  | 8.479 |  |  | 9.747 | 9.759 | 9.72 | 9.72 |  |  |  | 192.648 |  |  |  | 2.272 | 0 | 0 | 0 | 0 | 0 | 0 | 0.033 |  |  |  |  | NT | 0.286 | 0.285 | 0.206 | 0.205 | 0.349 | 0.346 | 0.203 | 0.201 |  |  | 20250704 | Y
2025.07.08 | 25070801 | AJF00247A00W02A1600800S | AJF00247 | AF00247A00800 | 0.337 | 0.337 | 0.195 | 0.195 | 50229 |  |  | 8.49 | 8.471 | 1270 | 1270 | 125.002 | 125.002 | 0.156 | 0.156 | 1.648 | 1.648 | 0.154 | 0.154 |  | 240.462 |  | 2.385 |  | 1.293 | 1313.251 | 0.089 | 2.597 | 2.126 | 1.46 | 17.052 | 0 | 0.036 |  | 0.284 | 0.287 |  |  | 0.206 | 0.205 |  | 8.49 |  |  | 9.761 | 9.746 | 9.69 | 9.69 |  |  |  | 192.705 |  |  |  | 2.475 | 0 | 0 | 0 | 0 | 0 | 0 | 0.036 |  |  |  |  | NT | 0.284 | 0.287 | 0.206 | 0.205 | 0.345 | 0.349 | 0.202 | 0.203 |  |  | 20250704 | Y
2025.07.08 | 25070801 | AJF00247A00W02A1600900S | AJF00247 | AF00247A00900 | 0.337 | 0.337 | 0.194 | 0.194 | 50228 |  |  | 8.476 | 8.468 | 1269 | 1269 | 124.964 | 124.964 | 0.182 | 0.182 | 1.746 | 1.746 | 0.128 | 0.128 |  | 240.446 |  | 2.519 |  | 1.395 | 1313.127 | 0.089 | 2.592 | 2.12 | 1.472 | 17.062 | 0 | 0.041 |  | 0.284 | 0.284 |  |  | 0.205 | 0.205 |  | 8.476 |  |  | 9.745 | 9.746 | 9.66 | 9.66 |  |  |  | 192.761 |  |  |  | 2.679 | 0 | 0 | 0 | 0 | 0 | 0 | 0.041 |  |  |  |  | NT | 0.284 | 0.284 | 0.205 | 0.205 | 0.347 | 0.35 | 0.2 | 0.201 |  |  | 20250704 | Y
2025.07.08 | 25070801 | AJF00247A00W02A1601000S | AJF00247 | AF00247A01000 | 0.337 | 0.337 | 0.194 | 0.194 | 50230 |  |  | 8.47 | 8.455 | 1269 | 1269 | 124.926 | 124.926 | 0.208 | 0.208 | 1.844 | 1.844 | 0.102 | 0.102 |  | 240.431 |  | 2.653 |  | 1.496 | 1313.45 | 0.089 | 2.618 | 2.146 | 1.444 | 17.029 | 0 | 0.042 |  | 0.289 | 0.285 |  |  | 0.205 | 0.204 |  | 8.47 |  |  | 9.746 | 9.732 | 9.63 | 9.63 |  |  |  | 192.817 |  |  |  | 2.883 | 0 | 0 | 0 | 0 | 0 | 0 | 0.042 |  |  |  |  | NT | 0.289 | 0.285 | 0.205 | 0.204 | 0.345 | 0.345 | 0.201 | 0.201 |  |  | 20250704 | Y
2025.07.08 | 25070801 | AJF00247A00W02A1601100S | AJF00247 | AF00247A01100 | 0.337 | 0.337 | 0.194 | 0.194 | 50230 |  |  | 8.461 | 8.463 | 1268 | 1268 | 124.888 | 124.888 | 0.234 | 0.234 | 1.942 | 1.942 | 0.076 | 0.076 |  | 240.415 |  | 2.786 |  | 1.598 | 1313.179 | 0.089 | 2.594 | 2.122 | 1.468 | 17.056 | 0 | 0.03 |  | 0.288 | 0.285 |  |  | 0.204 | 0.204 |  | 8.461 |  |  | 9.734 | 9.739 | 9.6 | 9.6 |  |  |  | 192.874 |  |  |  | 3.086 | 0 | 0 | 0 | 0 | 0 | 0 | 0.03 |  |  |  |  | NT | 0.288 | 0.285 | 0.204 | 0.204 | 0.345 | 0.345 | 0.201 | 0.202 |  |  | 20250704 | Y
2025.07.08 | 25070801 | AJF00247A00W02A1601200S | AJF00247 | AF00247A01200 | 0.337 | 0.337 | 0.195 | 0.195 | 50230 |  |  | 8.47 | 8.455 | 1268 | 1268 | 124.85 | 124.85 | 0.26 | 0.26 | 2.04 | 2.04 | 0.05 | 0.05 |  | 240.4 |  | 2.92 | 0 | 1.7 | 1313.992 | 0.088 | 2.628 | 2.163 | 1.386 | 17.082 | 0 | 0.039 |  | 0.285 | 0.285 |  |  | 0.204 | 0.204 |  | 8.47 |  |  | 9.738 | 9.736 | 9.57 | 9.57 | 0 | 0 | 0 | 192.93 | 0 | 0 | 0 | 3.29 | 0 | 0 | 0 | 0 | 0 | 0 | 0.039 |  |  |  |  | NT | 0.285 | 0.285 | 0.204 | 0.204 | 0.347 | 0.346 | 0.2 | 0.202 |  |  | 20250704 | Y
2025.07.08 | 25070801 | AJF00247A00W02A1601300S | AJF00247 | AF00247A01300 | 0.337 | 0.337 | 0.195 | 0.195 | 50230 |  |  | 8.466 | 8.465 | 1269 | 1269 | 124.853 | 124.853 | 0.25 | 0.25 | 1.912 | 1.912 | 0.062 | 0.062 |  | 240.311 |  | 2.693 |  | 2.077 | 1313.303 | 0.089 | 2.607 | 2.135 | 1.457 | 17.045 | 0 | 0.031 |  | 0.288 | 0.286 |  |  | 0.205 | 0.205 |  | 8.466 |  |  | 9.736 | 9.747 | 9.58 | 9.58 |  |  |  | 192.729 |  |  |  | 3.61 | 0 | 0 | 0 | 0 | 0 | 0 | 0.031 |  |  |  |  | NT | 0.288 | 0.286 | 0.205 | 0.205 | 0.345 | 0.348 | 0.204 | 0.2 |  |  | 20250704 | Y
2025.07.08 | 25070801 | AJF00247A00W02A1601400S | AJF00247 | AF00247A01400 | 0.337 | 0.337 | 0.195 | 0.196 | 50230 |  |  | 8.477 | 8.48 | 1270 | 1270 | 124.857 | 124.857 | 0.24 | 0.24 | 1.783 | 1.783 | 0.073 | 0.073 |  | 240.223 |  | 2.466 |  | 2.454 | 1312.995 | 0.089 | 2.577 | 2.105 | 1.485 | 17.076 | 0 | 0.03 |  | 0.286 | 0.285 |  |  | 0.205 | 0.205 |  | 8.477 |  |  | 9.746 | 9.756 | 9.59 | 9.59 |  |  |  | 192.527 |  |  |  | 3.93 | 0 | 0 | 0 | 0 | 0 | 0 | 0.03 |  |  |  |  | NT | 0.286 | 0.285 | 0.205 | 0.205 | 0.345 | 0.347 | 0.204 | 0.203 |  |  | 20250704 | Y
2025.07.08 | 25070801 | AJF00247A00W02A1601500S | AJF00247 | AF00247A01500 | 0.337 | 0.337 | 0.196 | 0.196 | 50230 |  |  | 8.489 | 8.47 | 1270 | 1270 | 124.86 | 124.86 | 0.23 | 0.23 | 1.655 | 1.655 | 0.085 | 0.085 |  | 240.134 |  | 2.239 |  | 2.831 | 1312.921 | 0.089 | 2.572 | 2.1 | 1.491 | 17.08 | 0 | 0.043 |  | 0.284 | 0.286 |  |  | 0.206 | 0.206 |  | 8.489 |  |  | 9.757 | 9.748 | 9.6 | 9.6 |  |  |  | 192.326 |  |  |  | 4.25 | 0 | 0 | 0 | 0 | 0 | 0 | 0.043 |  |  |  |  | NT | 0.284 | 0.286 | 0.206 | 0.206 | 0.346 | 0.345 | 0.203 | 0.203 |  |  | 20250704 | Y
2025.07.08 | 25070801 | AJF00247A00W02A1601600S | AJF00247 | AF00247A01600 | 0.336 | 0.337 | 0.196 | 0.195 | 17109 |  |  | 8.483 | 8.468 | 1271 | 1271 | 124.863 | 124.863 | 0.22 | 0.22 | 1.527 | 1.527 | 0.097 | 0.097 |  | 240.046 |  | 2.011 |  | 3.209 | 1313.054 | 0.089 | 2.584 | 2.111 | 1.474 | 17.083 | 0 | 0.05 |  | 0.284 | 0.285 |  |  | 0.207 | 0.207 |  | 8.483 |  |  | 9.749 | 9.746 | 9.61 | 9.61 |  |  |  | 192.124 |  |  |  | 4.57 | 0 | 0 | 0 | 0 | 0 | 0 | 0.05 |  |  |  |  | NT | 0.284 | 0.285 | 0.207 | 0.207 | 0.343 | 0.349 | 0.202 | 0.2 |  |  | 20250704 | Y
2025.07.08 | 25070801 | AJF00247A00W02A1601700S | AJF00247 | AF00247A01700 | 0.337 | 0.337 | 0.196 | 0.197 | 50227 |  |  | 8.472 | 8.472 | 1272 | 1272 | 124.867 | 124.867 | 0.21 | 0.21 | 1.398 | 1.398 | 0.108 | 0.108 |  | 239.957 |  | 1.784 |  | 3.586 | 1313.074 | 0.089 | 2.589 | 2.117 | 1.479 | 17.066 | 0 | 0.037 |  | 0.284 | 0.285 |  |  | 0.207 | 0.207 |  | 8.472 |  |  | 9.743 | 9.753 | 9.62 | 9.62 |  |  |  | 191.923 |  |  |  | 4.89 | 0 | 0 | 0 | 0 | 0 | 0 | 0.037 |  |  |  |  | NT | 0.284 | 0.285 | 0.207 | 0.207 | 0.345 | 0.346 | 0.205 | 0.202 |  |  | 20250704 | Y
2025.07.08 | 25070801 | AJF00247A00W02A1601800S | AJF00247 | AF00247A01800 | 0.337 | 0.337 | 0.197 | 0.197 | 50231 |  |  | 8.48 | 8.482 | 1273 | 1273 | 124.87 | 124.87 | 0.2 | 0.2 | 1.27 | 1.27 | 0.12 | 0.12 |  | 239.869 |  | 1.557 |  | 3.963 | 1313.627 | 0.088 | 2.596 | 2.132 | 1.418 | 17.106 | 0 | 0.035 |  | 0.285 | 0.286 |  |  | 0.208 | 0.208 |  | 8.48 |  |  | 9.75 | 9.758 | 9.63 | 9.63 |  |  |  | 191.721 |  |  |  | 5.21 | 0 | 0 | 0 | 0 | 0 | 0 | 0.035 |  |  |  |  | NT | 0.285 | 0.286 | 0.208 | 0.208 | 0.345 | 0.345 | 0.204 | 0.206 |  |  | 20250704 | Y
2025.07.08 | 25070801 | AJF00247A00W02A1601900S | AJF00247 | AF00247A01900 | 0.336 | 0.337 | 0.196 | 0.198 | 27114 |  |  | 8.485 | 8.512 | 1271 | 1284 | 124.81 | 124.88 | 0.01 | 0.38 | 2.24 | 1.5 | 0.12 | 0.38 |  | 239.78 |  | 1.33 | 0 | 4.34 | 1313.636 | 0.088 | 2.597 | 2.132 | 1.418 | 17.12 | 0 | 0.038 |  | 0.285 | 0.284 |  |  | 0.209 | 0.208 |  | 8.485 |  |  | 9.756 | 9.789 | 9.63 | 9.71 | 0 | 0 | 0 | 191.52 | 0 | 0 | 0 | 5.53 | 0 | 0 | 0 | 0 | 0 | 0 | 0.038 |  |  |  |  | NT | 0.285 | 0.284 | 0.209 | 0.208 | 0.354 | 0.348 | 0.211 | 0.203 |  |  | 20250704 | Y
2025.07.08 | 25070816 | AJF00252A00W01A0500100E | AJF00252 | AF00252A00100 | 0.332 | 0.332 | 0.19 | 0.19 | 50254 |  |  | 8.536 | 8.541 | 1269 | 1276 | 125.04 | 125.19 | 0.29 | 0.16 | 0.85 | 1.96 | 0.13 | 0.14 |  | 239.62 |  | 3.43 | 0 | 1.29 | 1314.247 | 0.087 | 2.623 | 2.165 | 1.359 | 17.088 | 0 | 0.029 |  | 0.284 | 0.286 |  |  | 0.197 | 0.197 |  | 8.536 |  |  | 9.882 | 9.885 | 9.36 | 9.43 | 0 | 0 | 0 | 192.26 | 0 | 0 | 0 | 1.79 | 0 | 0 | 0 | 0 | 0 | 0 | 0.029 |  |  |  |  | NT | 0.284 | 0.286 | 0.197 | 0.197 | 0.341 | 0.34 | 0.199 | 0.196 |  |  | 20250707 | Y
2025.07.08 | 25070816 | AJF00252A00W01A0500200S | AJF00252 | AF00252A00200 | 0.332 | 0.332 | 0.19 | 0.19 | 50250 |  |  | 8.542 | 8.521 | 1265 | 1265 | 125.04 | 125.04 | 0.16 | 0.16 | 1.04 | 1.04 | 0.23 | 0.23 |  | 239.69 |  | 3.587 |  | 1.193 | 1314.415 | 0.087 | 2.637 | 2.179 | 1.344 | 17.075 | 0 | 0.032 |  | 0.283 | 0.287 |  |  | 0.197 | 0.197 |  | 8.542 |  |  | 9.889 | 9.877 | 9.42 | 9.42 |  |  |  | 192.266 |  |  |  | 1.776 | 0 | 0 | 0 | 0 | 0 | 0 | 0.032 |  |  |  |  | NT | 0.283 | 0.287 | 0.197 | 0.197 | 0.347 | 0.342 | 0.201 | 0.199 |  |  | 20250707 | Y
2025.07.08 | 25070816 | AJF00252A00W01A0500300S | AJF00252 | AF00252A00300 | 0.332 | 0.333 | 0.19 | 0.19 | 50247 |  |  | 8.523 | 8.525 | 1266 | 1266 | 125.024 | 125.024 | 0.17 | 0.17 | 1.692 | 1.692 | 0.214 | 0.214 |  | 239.76 |  | 3.745 |  | 1.095 | 1313.683 | 0.088 | 2.601 | 2.133 | 1.408 | 16.996 | 0 | 0.04 |  | 0.284 | 0.285 |  |  | 0.197 | 0.197 |  | 8.523 |  |  | 9.876 | 9.873 | 9.43 | 9.43 |  |  |  | 192.273 |  |  |  | 1.763 | 0 | 0 | 0 | 0 | 0 | 0 | 0.04 |  |  |  |  | NT | 0.284 | 0.285 | 0.197 | 0.197 | 0.344 | 0.342 | 0.198 | 0.196 |  |  | 20250707 | Y
2025.07.08 | 25070816 | AJF00252A00W01A0500400S | AJF00252 | AF00252A00400 | 0.333 | 0.333 | 0.191 | 0.191 | 50250 |  |  | 8.53 | 8.527 | 1266 | 1266 | 125.008 | 125.008 | 0.18 | 0.18 | 2.344 | 2.344 | 0.198 | 0.198 |  | 239.83 |  | 3.902 |  | 0.998 | 1313.404 | 0.088 | 2.576 | 2.109 | 1.431 | 17.018 | 0 | 0.037 |  | 0.286 | 0.286 |  |  | 0.197 | 0.197 |  | 8.53 |  |  | 9.878 | 9.881 | 9.44 | 9.44 |  |  |  | 192.279 |  |  |  | 1.749 | 0 | 0 | 0 | 0 | 0 | 0 | 0.037 |  |  |  |  | NT | 0.286 | 0.286 | 0.197 | 0.197 | 0.342 | 0.344 | 0.2 | 0.199 |  |  | 20250707 | Y
2025.07.08 | 25070816 | AJF00252A00W01A0500500S | AJF00252 | AF00252A00500 | 0.333 | 0.333 | 0.191 | 0.19 | 50252 |  |  | 8.533 | 8.523 | 1267 | 1267 | 124.992 | 124.992 | 0.19 | 0.19 | 2.996 | 2.996 | 0.182 | 0.182 |  | 239.9 |  | 4.059 |  | 0.901 | 1313.472 | 0.088 | 2.581 | 2.114 | 1.425 | 17.015 | 0 | 0.029 |  | 0.283 | 0.289 |  |  | 0.197 | 0.197 |  | 8.533 |  |  | 9.88 | 9.877 | 9.45 | 9.45 |  |  |  | 192.285 |  |  |  | 1.735 | 0 | 0 | 0 | 0 | 0 | 0 | 0.029 |  |  |  |  | NT | 0.283 | 0.289 | 0.197 | 0.197 | 0.344 | 0.343 | 0.197 | 0.199 |  |  | 20250707 | Y
2025.07.08 | 25070816 | AJF00252A00W01A0500600S | AJF00252 | AF00252A00600 | 0.332 | 0.333 | 0.19 | 0.191 | 50249 |  |  | 8.522 | 8.559 | 1267 | 1267 | 124.976 | 124.976 | 0.2 | 0.2 | 3.648 | 3.648 | 0.166 | 0.166 |  | 239.97 |  | 4.216 |  | 0.804 | 1313.892 | 0.088 | 2.622 | 2.154 | 1.391 | 16.99 | 0 | 0.035 |  | 0.284 | 0.283 |  |  | 0.197 | 0.197 |  | 8.522 |  |  | 9.875 | 9.914 | 9.46 | 9.46 |  |  |  | 192.292 |  |  |  | 1.722 | 0 | 0 | 0 | 0 | 0 | 0 | 0.035 |  |  |  |  | NT | 0.284 | 0.283 | 0.197 | 0.197 | 0.34 | 0.34 | 0.197 | 0.199 |  |  | 20250707 | Y
2025.07.08 | 25070816 | AJF00252A00W01A0500700S | AJF00252 | AF00252A00700 | 0.331 | 0.332 | 0.19 | 0.19 | 28790 |  | G8 | 8.556 | 8.559 | 1268 | 1268 | 124.96 | 124.96 | 0.21 | 0.21 | 4.3 | 4.3 | 0.15 | 0.15 |  | 240.04 |  | 4.374 |  | 0.706 | 1314.161 | 0.087 | 2.613 | 2.155 | 1.366 | 17.116 | 0 | 0.032 |  | 0.284 | 0.283 |  |  | 0.197 | 0.197 |  | 8.556 |  |  | 9.916 | 9.923 | 9.47 | 9.47 |  |  |  | 192.298 |  |  |  | 1.708 | 0 | 0 | 0 | 0 | 0 | 0 | 0.032 |  |  |  |  | NT | 0.284 | 0.283 | 0.197 | 0.197 | 0.34 | 0.338 | 0.199 | 0.196 |  |  | 20250707 | Y
2025.07.08 | 25070816 | AJF00252A00W01A0500800S | AJF00252 | AF00252A00800 | 0.332 | 0.332 | 0.19 | 0.19 | 50248 |  |  | 8.572 | 8.575 | 1267 | 1267 | 124.984 | 124.984 | 0.198 | 0.198 | 3.718 | 3.718 | 0.16 | 0.16 |  | 240.11 |  | 4.531 |  | 0.609 | 1312.478 | 0.088 | 2.494 | 2.027 | 1.513 | 17.107 | 0 | 0.035 |  | 0.289 | 0.286 |  |  | 0.197 | 0.197 |  | 8.572 |  |  | 9.926 | 9.928 | 9.456 | 9.456 |  |  |  | 192.305 |  |  |  | 1.695 | 0 | 0 | 0 | 0 | 0 | 0 | 0.035 |  |  |  |  | NT | 0.289 | 0.286 | 0.197 | 0.197 | 0.341 | 0.338 | 0.197 | 0.196 |  |  | 20250707 | Y
2025.07.08 | 25070816 | AJF00252A00W01A0500900S | AJF00252 | AF00252A00900 | 0.332 | 0.332 | 0.19 | 0.19 | 50245 |  |  | 8.583 | 8.561 | 1266 | 1266 | 125.008 | 125.008 | 0.186 | 0.186 | 3.136 | 3.136 | 0.17 | 0.17 |  | 240.18 |  | 4.688 |  | 0.512 | 1312.698 | 0.088 | 2.515 | 2.047 | 1.495 | 17.08 | 0 | 0.033 |  | 0.284 | 0.284 |  |  | 0.197 | 0.197 |  | 8.583 |  |  | 9.932 | 9.911 | 9.442 | 9.442 |  |  |  | 192.311 |  |  |  | 1.681 | 0 | 0 | 0 | 0 | 0 | 0 | 0.033 |  |  |  |  | NT | 0.284 | 0.284 | 0.197 | 0.197 | 0.339 | 0.341 | 0.199 | 0.201 |  |  | 20250707 | Y
2025.07.08 | 25070816 | AJF00252A00W01A0501000S | AJF00252 | AF00252A01000 | 0.332 | 0.332 | 0.19 | 0.19 | 50246 |  |  | 8.555 | 8.556 | 1265 | 1265 | 125.032 | 125.032 | 0.174 | 0.174 | 2.554 | 2.554 | 0.18 | 0.18 |  | 240.25 |  | 4.845 |  | 0.415 | 1313.145 | 0.088 | 2.551 | 2.084 | 1.453 | 17.037 | 0 | 0.036 |  | 0.286 | 0.283 |  |  | 0.197 | 0.197 |  | 8.555 |  |  | 9.908 | 9.926 | 9.428 | 9.428 |  |  |  | 192.317 |  |  |  | 1.667 | 0 | 0 | 0 | 0 | 0 | 0 | 0.036 |  |  |  |  | NT | 0.286 | 0.283 | 0.197 | 0.197 | 0.341 | 0.341 | 0.197 | 0.197 |  |  | 20250707 | Y
2025.07.08 | 25070816 | AJF00252A00W01A0501100S | AJF00252 | AF00252A01100 | 0.332 | 0.332 | 0.19 | 0.19 | 50249 |  |  | 8.583 | 8.58 | 1264 | 1264 | 125.056 | 125.056 | 0.162 | 0.162 | 1.972 | 1.972 | 0.19 | 0.19 |  | 240.32 |  | 5.003 |  | 0.317 | 1312.642 | 0.088 | 2.509 | 2.042 | 1.499 | 17.076 | 0 | 0.036 |  | 0.29 | 0.287 |  |  | 0.197 | 0.197 |  | 8.583 |  |  | 9.935 | 9.932 | 9.414 | 9.414 |  |  |  | 192.324 |  |  |  | 1.654 | 0 | 0 | 0 | 0 | 0 | 0 | 0.036 |  |  |  |  | NT | 0.29 | 0.287 | 0.197 | 0.197 | 0.34 | 0.344 | 0.199 | 0.197 |  |  | 20250707 | Y
2025.07.08 | 25070816 | AJF00252A00W01A0501200S | AJF00252 | AF00252A01200 | 0.332 | 0.332 | 0.19 | 0.19 | 50245 |  |  | 8.577 | 8.56 | 1263 | 1263 | 125.08 | 125.08 | 0.15 | 0.15 | 1.39 | 1.39 | 0.2 | 0.2 |  | 240.39 |  | 5.16 | 0 | 0.22 | 1314.203 | 0.087 | 2.616 | 2.159 | 1.361 | 17.076 | 0 | 0.033 |  | 0.285 | 0.285 |  |  | 0.197 | 0.197 |  | 8.577 |  |  | 9.927 | 9.915 | 9.4 | 9.4 | 0 | 0 | 0 | 192.33 | 0 | 0 | 0 | 1.64 | 0 | 0 | 0 | 0 | 0 | 0 | 0.033 |  |  |  |  | NT | 0.285 | 0.285 | 0.197 | 0.197 | 0.343 | 0.341 | 0.198 | 0.196 |  |  | 20250707 | Y
2025.07.08 | 25070816 | AJF00252A00W01A0501300S | AJF00252 | AF00252A01300 | 0.332 | 0.332 | 0.19 | 0.19 | 50248 |  |  | 8.556 | 8.553 | 1262 | 1262 | 125.063 | 125.063 | 0.175 | 0.175 | 1.447 | 1.447 | 0.195 | 0.195 |  | 240.407 |  | 4.866 |  | 0.331 | 1313.411 | 0.088 | 2.574 | 2.107 | 1.429 | 17.004 | 0 | 0.032 |  | 0.289 | 0.285 |  |  | 0.197 | 0.197 |  | 8.556 |  |  | 9.913 | 9.909 | 9.377 | 9.377 |  |  |  | 192.276 |  |  |  | 1.52 | 0 | 0 | 0 | 0 | 0 | 0 | 0.032 |  |  |  |  | NT | 0.289 | 0.285 | 0.197 | 0.197 | 0.34 | 0.342 | 0.198 | 0.195 |  |  | 20250707 | Y
2025.07.08 | 25070816 | AJF00252A00W01A0501400S | AJF00252 | AF00252A01400 | 0.332 | 0.332 | 0.19 | 0.19 | 50248 |  |  | 8.557 | 8.556 | 1262 | 1262 | 125.047 | 125.047 | 0.2 | 0.2 | 1.503 | 1.503 | 0.19 | 0.19 |  | 240.424 |  | 4.571 |  | 0.443 | 1313.221 | 0.088 | 2.556 | 2.089 | 1.447 | 17.023 | 0 | 0.023 |  | 0.285 | 0.285 |  |  | 0.197 | 0.197 |  | 8.557 |  |  | 9.904 | 9.902 | 9.353 | 9.353 |  |  |  | 192.221 |  |  |  | 1.4 | 0 | 0 | 0 | 0 | 0 | 0 | 0.023 |  |  |  |  | NT | 0.285 | 0.285 | 0.197 | 0.197 | 0.341 | 0.346 | 0.196 | 0.197 |  |  | 20250707 | Y
2025.07.08 | 25070816 | AJF00252A00W01A0501500S | AJF00252 | AF00252A01500 | 0.332 | 0.332 | 0.19 | 0.19 | 50247 |  |  | 8.547 | 8.54 | 1262 | 1262 | 125.03 | 125.03 | 0.225 | 0.225 | 1.56 | 1.56 | 0.185 | 0.185 |  | 240.441 |  | 4.277 |  | 0.554 | 1313.676 | 0.087 | 2.596 | 2.129 | 1.405 | 16.977 | 0 | 0.036 |  | 0.286 | 0.285 |  |  | 0.197 | 0.198 |  | 8.547 |  |  | 9.902 | 9.898 | 9.33 | 9.33 |  |  |  | 192.167 |  |  |  | 1.28 | 0 | 0 | 0 | 0 | 0 | 0 | 0.036 |  |  |  |  | NT | 0.286 | 0.285 | 0.197 | 0.198 | 0.34 | 0.339 | 0.197 | 0.197 |  |  | 20250707 | Y
2025.07.08 | 25070816 | AJF00252A00W01A0501600S | AJF00252 | AF00252A01600 | 0.332 | 0.332 | 0.19 | 0.19 | 50246 |  |  | 8.534 | 8.533 | 1261 | 1261 | 125.013 | 125.013 | 0.25 | 0.25 | 1.617 | 1.617 | 0.18 | 0.18 |  | 240.459 |  | 3.983 |  | 0.666 | 1313.982 | 0.088 | 2.624 | 2.157 | 1.38 | 16.944 | 0 | 0.05 |  | 0.285 | 0.284 |  |  | 0.197 | 0.198 |  | 8.534 |  |  | 9.894 | 9.889 | 9.307 | 9.307 |  |  |  | 192.113 |  |  |  | 1.16 | 0 | 0 | 0 | 0 | 0 | 0 | 0.05 |  |  |  |  | NT | 0.285 | 0.284 | 0.197 | 0.198 | 0.339 | 0.341 | 0.197 | 0.196 |  |  | 20250707 | Y
2025.07.08 | 25070816 | AJF00252A00W01A0501700S | AJF00252 | AF00252A01700 | 0.332 | 0.332 | 0.19 | 0.19 | 43400 |  | G8 | 8.53 | 8.536 | 1260 | 1260 | 124.997 | 124.997 | 0.275 | 0.275 | 1.673 | 1.673 | 0.175 | 0.175 |  | 240.476 |  | 3.689 |  | 0.777 | 1314.154 | 0.087 | 2.639 | 2.172 | 1.365 | 16.927 | 0 | 0.032 |  | 0.284 | 0.284 |  |  | 0.197 | 0.198 |  | 8.53 |  |  | 9.888 | 9.894 | 9.283 | 9.283 |  |  |  | 192.059 |  |  |  | 1.04 | 0 | 0 | 0 | 0 | 0 | 0 | 0.032 |  |  |  |  | NT | 0.284 | 0.284 | 0.197 | 0.198 | 0.342 | 0.339 | 0.197 | 0.197 |  |  | 20250707 | Y
2025.07.08 | 25070816 | AJF00252A00W01A0501800S | AJF00252 | AF00252A01800 | 0.332 | 0.332 | 0.19 | 0.19 | 50250 |  |  | 8.539 | 8.522 | 1260 | 1260 | 124.98 | 124.98 | 0.3 | 0.3 | 1.73 | 1.73 | 0.17 | 0.17 |  | 240.493 |  | 3.394 |  | 0.889 | 1315.581 | 0.087 | 2.733 | 2.276 | 1.239 | 16.938 | 0 | 0.026 |  | 0.285 | 0.287 |  |  | 0.197 | 0.198 |  | 8.539 |  |  | 9.896 | 9.886 | 9.26 | 9.26 |  |  |  | 192.004 |  |  |  | 0.92 | 0 | 0 | 0 | 0 | 0 | 0 | 0.026 |  |  |  |  | NT | 0.285 | 0.287 | 0.197 | 0.198 | 0.339 | 0.343 | 0.197 | 0.197 |  |  | 20250707 | Y
2025.07.08 | 25070816 | AJF00252A00W01A0501900S | AJF00252 | AF00252A01900 | 0.332 | 0.331 | 0.19 | 0.19 | 38144 |  |  | 8.524 | 8.495 | 1245 | 1252 | 125.03 | 125.03 | 0.11 | 0.21 | 2.17 | 3 | 0.08 | 0.11 |  | 240.51 |  | 3.1 | 0 | 1 | 1315.605 | 0.087 | 2.733 | 2.277 | 1.237 | 16.934 | 0 | 0.029 |  | 0.285 | 0.285 |  |  | 0.197 | 0.197 |  | 8.524 |  |  | 9.883 | 9.853 | 9.28 | 9.16 | 0 | 0 | 0 | 191.95 | 0 | 0 | 0 | 0.8 | 0 | 0 | 0 | 0 | 0 | 0 | 0.029 |  |  |  |  | NT | 0.285 | 0.285 | 0.197 | 0.197 | 0.339 | 0.339 | 0.197 | 0.198 |  |  | 20250707 | Y
2025.07.08 | 25070809 | AJF00254A00W02A0600100E | AJF00254 | AF00254A00100 | 0.331 | 0.331 | 0.198 | 0.198 | 50237 |  |  | 8.691 | 8.671 | 1299 | 1303 | 125.03 | 125.17 | 0.48 | 0.2 | 2.53 | 0.51 | 0.29 | 0.28 |  | 239.88 | 0.73 | 3.91 | 0 | 0.57 | 1310.322 | 0.089 | 2.292 | 1.832 | 1.714 | 17.536 | 0 | 0.026 |  | 0.306 | 0.307 |  |  | 0.21 | 0.209 |  | 8.691 |  |  | 10.011 | 10.005 | 9.62 | 9.73 | 0 | 0 | 0 | 192.33 | 0 | 0 | 0 | 1.53 | 0 | 0 | 0 | 0 | 0 | 0 | 0.026 |  | 1.848 | 0.188 | 0.615 | NT | 0.306 | 0.307 | 0.21 | 0.209 | 0.341 | 0.339 | 0.206 | 0.206 | -0.007 | -0.004 | 20250704 | Y
2025.07.08 | 25070809 | AJF00254A00W02A0600200S | AJF00254 | AF00254A00200 | 0.332 | 0.331 | 0.198 | 0.197 | 50241 |  |  | 8.681 | 8.644 | 1285 | 1285 | 124.91 | 124.91 | 0.13 | 0.13 | 0.65 | 0.65 | 0.3 | 0.3 |  | 239.906 | 0.779 | 3.726 |  | 0.939 | 1309.911 | 0.089 | 2.254 | 1.793 | 1.748 | 17.551 | 0 | 0.024 |  | 0.3 | 0.299 |  |  | 0.209 | 0.209 |  | 8.681 |  |  | 10.014 | 9.975 | 9.76 | 9.76 |  |  |  | 192.242 |  |  |  | 2.024 | 0 | 0 | 0 | 0 | 0 | 0 | 0.024 |  | 1.956 | 0.236 | 0.691 | NT | 0.3 | 0.299 | 0.209 | 0.209 | 0.343 | 0.343 | 0.208 | 0.204 | 0.01 | 0.006 | 20250704 | Y
2025.07.08 | 25070809 | AJF00254A00W02A0600300S | AJF00254 | AF00254A00300 | 0.331 | 0.331 | 0.197 | 0.197 | 26250 |  | G8 | 8.641 | 8.628 | 1285 | 1285 | 124.93 | 124.93 | 0.138 | 0.138 | 0.566 | 0.566 | 0.268 | 0.268 |  | 239.933 |  | 3.543 |  | 1.308 | 1309.284 | 0.089 | 2.221 | 1.751 | 1.798 | 17.462 | 0 | 0.032 |  | 0.293 | 0.294 |  |  | 0.209 | 0.209 |  | 8.641 |  |  | 9.979 | 9.96 | 9.76 | 9.76 |  |  |  | 192.154 |  |  |  | 2.517 | 0 | 0 | 0 | 0 | 0 | 0 | 0.032 |  |  |  |  | NT | 0.293 | 0.294 | 0.209 | 0.209 | 0.339 | 0.339 | 0.204 | 0.203 |  |  | 20250704 | Y
2025.07.08 | 25070809 | AJF00254A00W02A0600400S | AJF00254 | AF00254A00400 | 0.332 | 0.332 | 0.198 | 0.197 | 50244 |  |  | 8.622 | 8.6 | 1285 | 1285 | 124.95 | 124.95 | 0.146 | 0.146 | 0.482 | 0.482 | 0.236 | 0.236 |  | 239.959 |  | 3.359 |  | 1.677 | 1309.495 | 0.089 | 2.24 | 1.771 | 1.782 | 17.416 | 0 | 0.021 |  | 0.293 | 0.297 |  |  | 0.208 | 0.208 |  | 8.622 |  |  | 9.951 | 9.926 | 9.76 | 9.76 |  |  |  | 192.065 |  |  |  | 3.011 | 0 | 0 | 0 | 0 | 0 | 0 | 0.021 |  |  |  |  | NT | 0.293 | 0.297 | 0.208 | 0.208 | 0.34 | 0.341 | 0.205 | 0.21 |  |  | 20250704 | Y
2025.07.08 | 25070809 | AJF00254A00W02A0600500S | AJF00254 | AF00254A00500 | 0.332 | 0.332 | 0.197 | 0.197 | 50244 |  |  | 8.597 | 8.58 | 1285 | 1285 | 124.97 | 124.97 | 0.154 | 0.154 | 0.398 | 0.398 | 0.204 | 0.204 |  | 239.985 |  | 3.175 |  | 2.046 | 1309.977 | 0.088 | 2.28 | 1.811 | 1.738 | 17.367 | 0 | 0.023 |  | 0.294 | 0.293 |  |  | 0.208 | 0.208 |  | 8.597 |  |  | 9.927 | 9.912 | 9.76 | 9.76 |  |  |  | 191.977 |  |  |  | 3.505 | 0 | 0 | 0 | 0 | 0 | 0 | 0.023 |  |  |  |  | NT | 0.294 | 0.293 | 0.208 | 0.208 | 0.342 | 0.341 | 0.204 | 0.204 |  |  | 20250704 | Y
2025.07.08 | 25070809 | AJF00254A00W02A0600600S | AJF00254 | AF00254A00600 | 0.332 | 0.332 | 0.197 | 0.197 | 50241 |  |  | 8.581 | 8.579 | 1285 | 1285 | 124.99 | 124.99 | 0.162 | 0.162 | 0.314 | 0.314 | 0.172 | 0.172 |  | 240.012 |  | 2.992 |  | 2.415 | 1310.076 | 0.089 | 2.294 | 1.824 | 1.731 | 17.357 | 0 | 0.029 |  | 0.287 | 0.292 |  |  | 0.207 | 0.207 |  | 8.581 |  |  | 9.91 | 9.906 | 9.76 | 9.76 |  |  |  | 191.889 |  |  |  | 3.998 | 0 | 0 | 0 | 0 | 0 | 0 | 0.029 |  |  |  |  | NT | 0.287 | 0.292 | 0.207 | 0.207 | 0.339 | 0.342 | 0.203 | 0.204 |  |  | 20250704 | Y
2025.07.08 | 25070809 | AJF00254A00W02A0600700S | AJF00254 | AF00254A00700 | 0.332 | 0.332 | 0.196 | 0.196 | 50241 |  |  | 8.577 | 8.581 | 1285 | 1285 | 125.01 | 125.01 | 0.17 | 0.17 | 0.23 | 0.23 | 0.14 | 0.14 |  | 240.038 |  | 2.808 |  | 2.785 | 1311.004 | 0.088 | 2.348 | 1.889 | 1.65 | 17.43 | 0 | 0.024 |  | 0.287 | 0.286 |  |  | 0.207 | 0.207 |  | 8.577 |  |  | 9.907 | 9.909 | 9.76 | 9.76 |  |  |  | 191.801 |  |  |  | 4.492 | 0 | 0 | 0 | 0 | 0 | 0 | 0.024 |  |  |  |  | NT | 0.287 | 0.286 | 0.207 | 0.207 | 0.344 | 0.34 | 0.203 | 0.204 |  |  | 20250704 | Y
2025.07.08 | 25070809 | AJF00254A00W02A0600800S | AJF00254 | AF00254A00800 | 0.332 | 0.332 | 0.196 | 0.195 | 50243 |  |  | 8.585 | 8.584 | 1284 | 1284 | 124.988 | 124.988 | 0.174 | 0.174 | 0.448 | 0.448 | 0.122 | 0.122 |  | 240.065 |  | 2.625 |  | 3.154 | 1309.834 | 0.089 | 2.275 | 1.805 | 1.754 | 17.396 | 0 | 0.03 |  | 0.286 | 0.286 |  |  | 0.207 | 0.207 |  | 8.585 |  |  | 9.911 | 9.902 | 9.736 | 9.736 |  |  |  | 191.713 |  |  |  | 4.985 | 0 | 0 | 0 | 0 | 0 | 0 | 0.03 |  |  |  |  | NT | 0.286 | 0.286 | 0.207 | 0.207 | 0.343 | 0.342 | 0.203 | 0.202 |  |  | 20250704 | Y
2025.07.08 | 25070809 | AJF00254A00W02A0600900S | AJF00254 | AF00254A00900 | 0.332 | 0.331 | 0.195 | 0.195 | 32160 |  | GA | 8.569 | 8.562 | 1282 | 1282 | 124.966 | 124.966 | 0.178 | 0.178 | 0.666 | 0.666 | 0.104 | 0.104 |  | 240.091 | 0.782 | 2.441 |  | 3.523 | 1309.984 | 0.089 | 2.282 | 1.813 | 1.738 | 17.393 | 0 | 0.033 |  | 0.281 | 0.281 |  |  | 0.206 | 0.206 |  | 8.569 |  |  | 9.899 | 9.885 | 9.712 | 9.712 |  |  |  | 191.625 |  |  |  | 5.479 | 0 | 0 | 0 | 0 | 0 | 0 | 0.033 |  | 2.197 | 0.147 | 0.738 | NT | 0.281 | 0.281 | 0.206 | 0.206 | 0.341 | 0.343 | 0.202 | 0.201 | 0.014 | -0.007 | 20250704 | Y
2025.07.08 | 25070809 | AJF00254A00W02A0601000S | AJF00254 | AF00254A01000 | 0.332 | 0.332 | 0.195 | 0.195 | 50241 |  |  | 8.548 | 8.558 | 1281 | 1281 | 124.944 | 124.944 | 0.182 | 0.182 | 0.884 | 0.884 | 0.086 | 0.086 |  | 240.117 |  | 2.257 |  | 3.892 | 1310.416 | 0.089 | 2.325 | 1.855 | 1.703 | 17.356 | 0 | 0.025 |  | 0.284 | 0.286 |  |  | 0.206 | 0.206 |  | 8.548 |  |  | 9.876 | 9.885 | 9.688 | 9.688 |  |  |  | 191.536 |  |  |  | 5.973 | 0 | 0 | 0 | 0 | 0 | 0 | 0.025 |  |  |  |  | NT | 0.284 | 0.286 | 0.206 | 0.206 | 0.341 | 0.339 | 0.201 | 0.2 |  |  | 20250704 | Y
2025.07.08 | 25070809 | AJF00254A00W02A0601100S | AJF00254 | AF00254A01100 | 0.333 | 0.332 | 0.195 | 0.195 | 50240 |  |  | 8.557 | 8.523 | 1279 | 1279 | 124.922 | 124.922 | 0.186 | 0.186 | 1.102 | 1.102 | 0.068 | 0.068 |  | 240.144 |  | 2.074 |  | 4.261 | 1310.23 | 0.089 | 2.307 | 1.837 | 1.719 | 17.362 | 0 | 0.023 |  | 0.285 | 0.285 |  |  | 0.205 | 0.205 |  | 8.557 |  |  | 9.882 | 9.848 | 9.664 | 9.664 |  |  |  | 191.448 |  |  |  | 6.466 | 0 | 0 | 0 | 0 | 0 | 0 | 0.023 |  |  |  |  | NT | 0.285 | 0.285 | 0.205 | 0.205 | 0.34 | 0.342 | 0.203 | 0.205 |  |  | 20250704 | Y
2025.07.08 | 25070809 | AJF00254A00W02A0601200S | AJF00254 | AF00254A01200 | 0.332 | 0.332 | 0.195 | 0.195 | 50246 |  |  | 8.519 | 8.521 | 1278 | 1278 | 124.9 | 124.9 | 0.19 | 0.19 | 1.32 | 1.32 | 0.05 | 0.05 |  | 240.17 |  | 1.89 | 0 | 4.63 | 1311.984 | 0.088 | 2.437 | 1.977 | 1.565 | 17.353 | 0 | 0.029 |  | 0.282 | 0.28 |  |  | 0.205 | 0.205 |  | 8.519 |  |  | 9.844 | 9.841 | 9.64 | 9.64 | 0 | 0 | 0 | 191.36 | 0 | 0 | 0 | 6.96 | 0 | 0 | 0 | 0 | 0 | 0 | 0.029 |  |  |  |  | NT | 0.282 | 0.28 | 0.205 | 0.205 | 0.343 | 0.344 | 0.203 | 0.201 |  |  | 20250704 | Y
2025.07.08 | 25070810 | AJF00254A00W02A0601300S | AJF00254 | AF00254A01300 | 0.332 | 0.332 | 0.196 | 0.196 | 50243 |  |  | 8.52 | 8.524 | 1278 | 1278 | 124.908 | 124.908 | 0.172 | 0.172 | 1.132 | 1.132 | 0.058 | 0.058 |  | 240.73 |  | 1.892 |  | 4.372 | 1310.802 | 0.088 | 2.358 | 1.888 | 1.667 | 17.306 | 0 | 0.027 |  | 0.283 | 0.284 |  |  | 0.206 | 0.206 |  | 8.52 |  |  | 9.85 | 9.846 | 9.624 | 9.624 |  |  |  | 191.793 |  |  |  | 6.552 | 0 | 0 | 0 | 0 | 0 | 0 | 0.027 |  |  |  |  | NT | 0.283 | 0.284 | 0.206 | 0.206 | 0.342 | 0.34 | 0.202 | 0.205 |  |  | 20250704 | Y
2025.07.08 | 25070810 | AJF00254A00W02A0601400S | AJF00254 | AF00254A01400 | 0.332 | 0.332 | 0.196 | 0.196 | 50243 |  |  | 8.525 | 8.521 | 1278 | 1278 | 124.916 | 124.916 | 0.154 | 0.154 | 0.944 | 0.944 | 0.066 | 0.066 |  | 241.29 |  | 1.893 |  | 4.113 | 1310.713 | 0.089 | 2.35 | 1.88 | 1.676 | 17.317 | 0 | 0.035 |  | 0.284 | 0.28 |  |  | 0.206 | 0.206 |  | 8.525 |  |  | 9.848 | 9.845 | 9.608 | 9.608 |  |  |  | 192.227 |  |  |  | 6.143 | 0 | 0 | 0 | 0 | 0 | 0 | 0.035 |  |  |  |  | NT | 0.284 | 0.28 | 0.206 | 0.206 | 0.339 | 0.34 | 0.203 | 0.203 |  |  | 20250704 | Y
2025.07.08 | 25070810 | AJF00254A00W02A0601500S | AJF00254 | AF00254A01500 | 0.332 | 0.332 | 0.196 | 0.197 | 50240 |  |  | 8.521 | 8.529 | 1279 | 1279 | 124.924 | 124.924 | 0.136 | 0.136 | 0.756 | 0.756 | 0.074 | 0.074 |  | 241.85 |  | 1.895 |  | 3.855 | 1310.667 | 0.089 | 2.346 | 1.876 | 1.68 | 17.327 | 0 | 0.034 |  | 0.28 | 0.279 |  |  | 0.207 | 0.207 |  | 8.521 |  |  | 9.846 | 9.856 | 9.592 | 9.592 |  |  |  | 192.66 |  |  |  | 5.735 | 0 | 0 | 0 | 0 | 0 | 0 | 0.034 |  |  |  |  | NT | 0.28 | 0.279 | 0.207 | 0.207 | 0.341 | 0.341 | 0.202 | 0.204 |  |  | 20250704 | Y
2025.07.08 | 25070810 | AJF00254A00W02A0601600S | AJF00254 | AF00254A01600 | 0.332 | 0.332 | 0.197 | 0.197 | 50240 |  |  | 8.523 | 8.517 | 1279 | 1279 | 124.932 | 124.932 | 0.118 | 0.118 | 0.568 | 0.568 | 0.082 | 0.082 |  | 242.41 |  | 1.897 |  | 3.597 | 1311.043 | 0.089 | 2.382 | 1.912 | 1.647 | 17.295 | 0 | 0.028 |  | 0.281 | 0.285 |  |  | 0.207 | 0.207 |  | 8.523 |  |  | 9.853 | 9.846 | 9.576 | 9.576 |  |  |  | 193.093 |  |  |  | 5.327 | 0 | 0 | 0 | 0 | 0 | 0 | 0.028 |  |  |  |  | NT | 0.281 | 0.285 | 0.207 | 0.207 | 0.347 | 0.34 | 0.203 | 0.204 |  |  | 20250704 | Y
2025.07.08 | 25070810 | AJF00254A00W02A0601700S | AJF00254 | AF00254A01700 | 0.332 | 0.332 | 0.197 | 0.197 | 50241 |  |  | 8.518 | 8.52 | 1279 | 1279 | 124.94 | 124.94 | 0.1 | 0.1 | 0.38 | 0.38 | 0.09 | 0.09 |  | 242.97 | 0.719 | 1.898 |  | 3.338 | 1312.305 | 0.088 | 2.468 | 2.007 | 1.537 | 17.337 | 0 | 0.027 |  | 0.279 | 0.285 |  |  | 0.208 | 0.208 |  | 8.518 |  |  | 9.847 | 9.849 | 9.56 | 9.56 |  |  |  | 193.527 |  |  |  | 4.918 | 0 | 0 | 0 | 0 | 0 | 0 | 0.027 |  | 2.023 | 0.234 | 0.715 | NT | 0.279 | 0.285 | 0.208 | 0.208 | 0.341 | 0.343 | 0.204 | 0.205 | 0.002 | 0.025 | 20250704 | Y
2025.07.08 | 25070810 | AJF00254A00W02A0601800S | AJF00254 | AF00254A01800 | 0.332 | 0.333 | 0.197 | 0.198 | 50248 |  |  | 8.523 | 8.561 | 1279 | 1279 | 124.91 | 124.9 | 0.12 | 0.1 | 1.21 | 1.76 | 0.16 | 0.08 |  | 243.53 | 0.589 | 1.9 | 0 | 3.08 | 1312.121 | 0.088 | 2.452 | 1.991 | 1.554 | 17.359 | 0 | 0.029 | 58 | 0.283 | 0.281 |  |  | 0.209 | 0.209 |  | 8.523 |  |  | 9.851 | 9.889 | 9.62 | 9.62 | 0 | 0 | 0 | 193.96 | 0 | 0 | 0 | 4.51 | 0 | 0 | 0 | 0 | 0 | 0 | 0.029 |  | 1.733 | 0.204 | 0.699 | NT | 0.283 | 0.281 | 0.209 | 0.209 | 0.345 | 0.341 | 0.208 | 0.204 | 0.009 | 0.012 | 20250704 | Y
2025.07.08 | 25070821 | AJF00257A00W01A1300100E | AJF00257 | AF00257A00100 | 0.335 | 0.335 | 0.193 | 0.194 | 21759 |  |  | 8.575 | 8.559 | 1255 | 1257 | 124.9 | 124.93 | 0.42 | 0.11 | 1.82 | 0.97 | 0.24 | 0.14 |  | 240.41 |  | 3.12 | 0 | 1.12 | 1314.659 | 0.088 | 2.678 | 2.215 | 1.324 | 16.998 | 0 | 0.058 |  | 0.285 | 0.286 |  |  | 0.203 | 0.204 |  | 8.575 |  |  | 9.874 | 9.864 | 9.29 | 9.33 | 0 | 0 | 0 | 193.13 | 0 | 0 | 0 | 1.26 | 0 | 0 | 0 | 0 | 0 | 0 | 0.058 |  |  |  |  | NT | 0.285 | 0.286 | 0.203 | 0.204 | 0.343 | 0.341 | 0.199 | 0.2 |  |  | 20250704 | Y
2025.07.08 | 25070802 | AJF00259A00W02A0200100E | AJF00259 | AF00259A00100 | 0.332 | 0.332 | 0.193 | 0.193 | 50262 |  |  | 8.608 | 8.564 | 1272 | 1256 | 125 | 124.72 | 0.32 | 0.2 | 3.16 | 0.95 | 0.21 | 0.14 |  | 239.53 |  | 1.85 | 0 | 1.03 | 1314.192 | 0.087 | 2.615 | 2.157 | 1.362 | 17.076 | 0 | 0.036 |  | 0.286 | 0.287 |  |  | 0.202 | 0.202 |  | 8.608 |  |  | 9.971 | 9.925 | 9.53 | 9.34 | 0 | 0 | 0 | 192.62 | 0 | 0 | 0 | 1.91 | 0 | 0 | 0 | 0 | 0 | 0 | 0.036 |  |  |  |  | NT | 0.286 | 0.287 | 0.202 | 0.202 | 0.342 | 0.347 | 0.203 | 0.202 |  |  | 20250703 | Y
2025.07.08 | 25070802 | AJF00259A00W02A0200200S | AJF00259 | AF00259A00200 | 0.332 | 0.332 | 0.193 | 0.194 | 50263 |  |  | 8.561 | 8.585 | 1262 | 1262 | 124.97 | 124.97 | 0.06 | 0.06 | 0.54 | 0.54 | 0.15 | 0.15 |  | 239.536 |  | 2.04 |  | 1.174 | 1314.206 | 0.087 | 2.617 | 2.159 | 1.361 | 17.078 | 0 | 0.018 |  | 0.285 | 0.288 |  |  | 0.203 | 0.203 |  | 8.561 |  |  | 9.921 | 9.948 | 9.44 | 9.44 |  |  |  | 192.489 |  |  |  | 2.225 | 0 | 0 | 0 | 0 | 0 | 0 | 0.018 |  |  |  |  | NT | 0.285 | 0.288 | 0.203 | 0.203 | 0.345 | 0.342 | 0.204 | 0.203 |  |  | 20250703 | Y
2025.07.08 | 25070802 | AJF00259A00W02A0200300S | AJF00259 | AF00259A00300 | 0.333 | 0.332 | 0.195 | 0.194 | 50263 |  |  | 8.588 | 8.566 | 1260 | 1260 | 124.962 | 124.962 | 0.076 | 0.076 | 0.556 | 0.556 | 0.128 | 0.128 |  | 239.543 |  | 2.23 |  | 1.317 | 1313.27 | 0.088 | 2.565 | 2.097 | 1.444 | 17.024 | 0 | 0.024 |  | 0.285 | 0.284 |  |  | 0.203 | 0.203 |  | 8.588 |  |  | 9.937 | 9.927 | 9.444 | 9.444 |  |  |  | 192.358 |  |  |  | 2.541 | 0 | 0 | 0 | 0 | 0 | 0 | 0.024 |  |  |  |  | NT | 0.285 | 0.284 | 0.203 | 0.203 | 0.34 | 0.34 | 0.2 | 0.203 |  |  | 20250703 | Y
2025.07.08 | 25070802 | AJF00259A00W02A0200400S | AJF00259 | AF00259A00400 | 0.333 | 0.333 | 0.195 | 0.195 | 50264 |  |  | 8.582 | 8.58 | 1259 | 1259 | 124.954 | 124.954 | 0.092 | 0.092 | 0.572 | 0.572 | 0.106 | 0.106 |  | 239.549 |  | 2.42 |  | 1.461 | 1313.383 | 0.088 | 2.574 | 2.106 | 1.433 | 17.012 | 0 | 0.025 |  | 0.283 | 0.286 |  |  | 0.203 | 0.203 |  | 8.582 |  |  | 9.919 | 9.936 | 9.448 | 9.448 |  |  |  | 192.227 |  |  |  | 2.856 | 0 | 0 | 0 | 0 | 0 | 0 | 0.025 |  |  |  |  | NT | 0.283 | 0.286 | 0.203 | 0.203 | 0.342 | 0.342 | 0.202 | 0.201 |  |  | 20250703 | Y
2025.07.08 | 25070802 | AJF00259A00W02A0200500S | AJF00259 | AF00259A00500 | 0.333 | 0.333 | 0.195 | 0.195 | 50263 |  |  | 8.568 | 8.575 | 1257 | 1257 | 124.946 | 124.946 | 0.108 | 0.108 | 0.588 | 0.588 | 0.084 | 0.084 |  | 239.555 |  | 2.61 |  | 1.605 | 1313.33 | 0.088 | 2.57 | 2.102 | 1.437 | 17.012 | 0 | 0.028 |  | 0.284 | 0.286 |  |  | 0.204 | 0.204 |  | 8.568 |  |  | 9.933 | 9.932 | 9.452 | 9.452 |  |  |  | 192.096 |  |  |  | 3.172 | 0 | 0 | 0 | 0 | 0 | 0 | 0.028 |  |  |  |  | NT | 0.284 | 0.286 | 0.204 | 0.204 | 0.342 | 0.342 | 0.203 | 0.203 |  |  | 20250703 | Y
2025.07.08 | 25070802 | AJF00259A00W02A0200600S | AJF00259 | AF00259A00600 | 0.333 | 0.333 | 0.195 | 0.195 | 50264 |  |  | 8.576 | 8.6 | 1256 | 1256 | 124.938 | 124.938 | 0.124 | 0.124 | 0.604 | 0.604 | 0.062 | 0.062 |  | 239.562 |  | 2.8 |  | 1.748 | 1312.944 | 0.088 | 2.535 | 2.067 | 1.47 | 17.051 | 0 | 0.03 |  | 0.284 | 0.288 |  |  | 0.204 | 0.204 |  | 8.576 |  |  | 9.936 | 9.954 | 9.456 | 9.456 |  |  |  | 191.965 |  |  |  | 3.487 | 0 | 0 | 0 | 0 | 0 | 0 | 0.03 |  |  |  |  | NT | 0.284 | 0.288 | 0.204 | 0.204 | 0.341 | 0.341 | 0.201 | 0.202 |  |  | 20250703 | Y
2025.07.08 | 25070802 | AJF00259A00W02A0200700S | AJF00259 | AF00259A00700 | 0.333 | 0.333 | 0.195 | 0.195 | 50264 |  |  | 8.597 | 8.585 | 1254 | 1254 | 124.93 | 124.93 | 0.14 | 0.14 | 0.62 | 0.62 | 0.04 | 0.04 |  | 239.568 |  | 2.99 |  | 1.892 | 1313.806 | 0.087 | 2.583 | 2.125 | 1.396 | 17.123 | 0 | 0.02 |  | 0.288 | 0.284 |  |  | 0.204 | 0.204 |  | 8.597 |  |  | 9.953 | 9.943 | 9.46 | 9.46 |  |  |  | 191.835 |  |  |  | 3.803 | 0 | 0 | 0 | 0 | 0 | 0 | 0.02 |  |  |  |  | NT | 0.288 | 0.284 | 0.204 | 0.204 | 0.341 | 0.341 | 0.203 | 0.203 |  |  | 20250703 | Y
2025.07.08 | 25070802 | AJF00259A00W02A0200800S | AJF00259 | AF00259A00800 | 0.333 | 0.333 | 0.195 | 0.194 | 50264 |  |  | 8.582 | 8.579 | 1256 | 1256 | 124.93 | 124.93 | 0.192 | 0.192 | 1.138 | 1.138 | 0.052 | 0.052 |  | 239.575 |  | 3.18 |  | 2.035 | 1312.951 | 0.088 | 2.538 | 2.07 | 1.471 | 17.057 | 0 | 0.026 |  | 0.287 | 0.289 |  |  | 0.204 | 0.204 |  | 8.582 |  |  | 9.938 | 9.93 | 9.454 | 9.454 |  |  |  | 191.704 |  |  |  | 4.118 | 0 | 0 | 0 | 0 | 0 | 0 | 0.026 |  |  |  |  | NT | 0.287 | 0.289 | 0.204 | 0.204 | 0.34 | 0.34 | 0.202 | 0.2 |  |  | 20250703 | Y
2025.07.08 | 25070802 | AJF00259A00W02A0200900S | AJF00259 | AF00259A00900 | 0.333 | 0.333 | 0.194 | 0.194 | 50267 |  |  | 8.578 | 8.576 | 1258 | 1258 | 124.93 | 124.93 | 0.244 | 0.244 | 1.656 | 1.656 | 0.064 | 0.064 |  | 239.581 |  | 3.37 |  | 2.179 | 1312.961 | 0.088 | 2.535 | 2.068 | 1.47 | 17.056 | 0 | 0.03 |  | 0.287 | 0.289 |  |  | 0.204 | 0.204 |  | 8.578 |  |  | 9.935 | 9.929 | 9.448 | 9.448 |  |  |  | 191.573 |  |  |  | 4.434 | 0 | 0 | 0 | 0 | 0 | 0 | 0.03 |  |  |  |  | NT | 0.287 | 0.289 | 0.204 | 0.204 | 0.341 | 0.341 | 0.201 | 0.202 |  |  | 20250703 | Y
2025.07.08 | 25070802 | AJF00259A00W02A0201000S | AJF00259 | AF00259A01000 | 0.333 | 0.333 | 0.194 | 0.194 | 50266 |  |  | 8.572 | 8.569 | 1261 | 1261 | 124.93 | 124.93 | 0.296 | 0.296 | 2.174 | 2.174 | 0.076 | 0.076 |  | 239.587 |  | 3.56 |  | 2.323 | 1313.091 | 0.088 | 2.549 | 2.082 | 1.459 | 17.038 | 0 | 0.029 |  | 0.284 | 0.287 |  |  | 0.203 | 0.203 |  | 8.572 |  |  | 9.926 | 9.927 | 9.442 | 9.442 |  |  |  | 191.442 |  |  |  | 4.749 | 0 | 0 | 0 | 0 | 0 | 0 | 0.029 |  |  |  |  | NT | 0.284 | 0.287 | 0.203 | 0.203 | 0.341 | 0.341 | 0.201 | 0.199 |  |  | 20250703 | Y
2025.07.08 | 25070802 | AJF00259A00W02A0201100S | AJF00259 | AF00259A01100 | 0.332 | 0.333 | 0.194 | 0.194 | 50265 |  |  | 8.567 | 8.58 | 1263 | 1263 | 124.93 | 124.93 | 0.348 | 0.348 | 2.692 | 2.692 | 0.088 | 0.088 |  | 239.594 |  | 3.75 |  | 2.466 | 1313.012 | 0.088 | 2.542 | 2.074 | 1.467 | 17.047 | 0 | 0.021 |  | 0.286 | 0.283 |  |  | 0.203 | 0.203 |  | 8.567 |  |  | 9.925 | 9.934 | 9.436 | 9.436 |  |  |  | 191.311 |  |  |  | 5.065 | 0 | 0 | 0 | 0 | 0 | 0 | 0.021 |  |  |  |  | NT | 0.286 | 0.283 | 0.203 | 0.203 | 0.345 | 0.341 | 0.203 | 0.202 |  |  | 20250703 | Y
2025.07.08 | 25070802 | AJF00259A00W02A0201200S | AJF00259 | AF00259A01200 | 0.333 | 0.333 | 0.194 | 0.194 | 50265 |  |  | 8.573 | 8.583 | 1265 | 1265 | 124.93 | 124.93 | 0.4 | 0.4 | 3.21 | 3.21 | 0.1 | 0.1 |  | 239.6 |  | 3.94 | 0 | 2.61 | 1313.806 | 0.087 | 2.584 | 2.126 | 1.397 | 17.126 | 0 | 0.022 |  | 0.286 | 0.287 |  |  | 0.203 | 0.203 |  | 8.573 |  |  | 9.932 | 9.933 | 9.43 | 9.43 | 0 | 0 | 0 | 191.18 | 0 | 0 | 0 | 5.38 | 0 | 0 | 0 | 0 | 0 | 0 | 0.022 |  |  |  |  | NT | 0.286 | 0.287 | 0.203 | 0.203 | 0.341 | 0.342 | 0.202 | 0.202 |  |  | 20250703 | Y
2025.07.08 | 25070802 | AJF00259A00W02A0201300S | AJF00259 | AF00259A01300 | 0.333 | 0.332 | 0.194 | 0.194 | 50263 |  |  | 8.576 | 8.566 | 1264 | 1264 | 124.945 | 124.945 | 0.363 | 0.363 | 2.903 | 2.903 | 0.095 | 0.095 |  | 239.623 |  | 3.565 |  | 2.548 | 1312.862 | 0.088 | 2.53 | 2.062 | 1.479 | 17.061 | 0 | 0.031 |  | 0.286 | 0.286 |  |  | 0.203 | 0.203 |  | 8.576 |  |  | 9.931 | 9.923 | 9.44 | 9.44 |  |  |  | 191.323 |  |  |  | 4.89 | 0 | 0 | 0 | 0 | 0 | 0 | 0.031 |  |  |  |  | NT | 0.286 | 0.286 | 0.203 | 0.203 | 0.339 | 0.341 | 0.2 | 0.203 |  |  | 20250703 | Y
2025.07.08 | 25070802 | AJF00259A00W02A0201400S | AJF00259 | AF00259A01400 | 0.333 | 0.333 | 0.194 | 0.194 | 50265 |  |  | 8.565 | 8.628 | 1263 | 1263 | 124.96 | 124.96 | 0.327 | 0.327 | 2.597 | 2.597 | 0.09 | 0.09 |  | 239.647 |  | 3.19 |  | 2.487 | 1313.001 | 0.088 | 2.538 | 2.071 | 1.466 | 17.048 | 0 | 0.022 |  | 0.29 | 0.292 |  |  | 0.203 | 0.203 |  | 8.565 |  |  | 9.921 | 9.947 | 9.45 | 9.45 |  |  |  | 191.467 |  |  |  | 4.4 | 0 | 0 | 0 | 0 | 0 | 0 | 0.022 |  |  |  |  | NT | 0.29 | 0.292 | 0.203 | 0.203 | 0.34 | 0.339 | 0.201 | 0.2 |  |  | 20250703 | Y
2025.07.08 | 25070802 | AJF00259A00W02A0201500S | AJF00259 | AF00259A01500 | 0.333 | 0.333 | 0.194 | 0.194 | 50264 |  |  | 8.568 | 8.571 | 1262 | 1262 | 124.975 | 124.975 | 0.29 | 0.29 | 2.29 | 2.29 | 0.085 | 0.085 |  | 239.67 |  | 2.815 |  | 2.425 | 1312.661 | 0.088 | 2.513 | 2.045 | 1.497 | 17.079 | 0 | 0.027 |  | 0.288 | 0.284 |  |  | 0.202 | 0.203 |  | 8.568 |  |  | 9.919 | 9.929 | 9.46 | 9.46 |  |  |  | 191.61 |  |  |  | 3.91 | 0 | 0 | 0 | 0 | 0 | 0 | 0.027 |  |  |  |  | NT | 0.288 | 0.284 | 0.202 | 0.203 | 0.342 | 0.342 | 0.2 | 0.2 |  |  | 20250703 | Y
2025.07.08 | 25070802 | AJF00259A00W02A0201600S | AJF00259 | AF00259A01600 | 0.333 | 0.333 | 0.194 | 0.194 | 50265 |  |  | 8.576 | 8.568 | 1261 | 1261 | 124.99 | 124.99 | 0.253 | 0.253 | 1.983 | 1.983 | 0.08 | 0.08 |  | 239.693 |  | 2.44 |  | 2.363 | 1312.848 | 0.088 | 2.525 | 2.058 | 1.479 | 17.063 | 0 | 0.024 |  | 0.285 | 0.285 |  |  | 0.202 | 0.203 |  | 8.576 |  |  | 9.928 | 9.92 | 9.47 | 9.47 |  |  |  | 191.753 |  |  |  | 3.42 | 0 | 0 | 0 | 0 | 0 | 0 | 0.024 |  |  |  |  | NT | 0.285 | 0.285 | 0.202 | 0.203 | 0.34 | 0.341 | 0.201 | 0.2 |  |  | 20250703 | Y
2025.07.08 | 25070802 | AJF00259A00W02A0201700S | AJF00259 | AF00259A01700 | 0.333 | 0.333 | 0.194 | 0.194 | 50264 |  |  | 8.56 | 8.575 | 1260 | 1260 | 125.005 | 125.005 | 0.217 | 0.217 | 1.677 | 1.677 | 0.075 | 0.075 |  | 239.717 |  | 2.065 |  | 2.302 | 1312.755 | 0.088 | 2.518 | 2.05 | 1.487 | 17.073 | 0 | 0.021 |  | 0.285 | 0.285 |  |  | 0.202 | 0.203 |  | 8.56 |  |  | 9.916 | 9.922 | 9.48 | 9.48 |  |  |  | 191.897 |  |  |  | 2.93 | 0 | 0 | 0 | 0 | 0 | 0 | 0.021 |  |  |  |  | NT | 0.285 | 0.285 | 0.202 | 0.203 | 0.342 | 0.341 | 0.2 | 0.203 |  |  | 20250703 | Y
2025.07.08 | 25070802 | AJF00259A00W02A0201800S | AJF00259 | AF00259A01800 | 0.333 | 0.333 | 0.194 | 0.193 | 50264 |  |  | 8.575 | 8.554 | 1259 | 1259 | 125.02 | 125.02 | 0.18 | 0.18 | 1.37 | 1.37 | 0.07 | 0.07 |  | 239.74 |  | 1.69 | 0 | 2.24 | 1313.622 | 0.088 | 2.568 | 2.11 | 1.413 | 17.146 | 0 | 0.029 |  | 0.29 | 0.286 |  |  | 0.202 | 0.203 |  | 8.575 |  |  | 9.927 | 9.917 | 9.49 | 9.49 | 0 | 0 | 0 | 192.04 | 0 | 0 | 0 | 2.44 | 0 | 0 | 0 | 0 | 0 | 0 | 0.029 |  |  |  |  | NT | 0.29 | 0.286 | 0.202 | 0.203 | 0.34 | 0.34 | 0.201 | 0.201 |  |  | 20250703 | Y
2025.07.08 | 25070802 | AJF00259A00W02A0201900S | AJF00259 | AF00259A01900 | 0.331 | 0.333 | 0.192 | 0.194 | 39152 |  | G5 | 8.565 | 8.635 | [16 empty] | 1313.703 | 0.088 | 2.577 | 2.119 | 1.407 | 17.156 | 0 | 0.022 |  | 0.285 | 0.283 |  |  | 0.203 | 0.201 |  | 8.565 |  |  | 9.919 | 9.999 | [10 empty] | 0 | 0 | 0 | 0 | 0 | 0 | 0.022 |  |  |  |  | NT | 0.285 | 0.283 | 0.203 | 0.201 | 0.35 | 0.343 | 0.202 | 0.2 |  |  | 20250703 | Y
2025.07.08 | 25070810 | AJF00267A00W01A0900100E | AJF00267 | AF00267A00100 | 0.33 | 0.331 | 0.188 | 0.188 | 12795 |  |  | 8.566 | 8.567 | 1278 | 1279 | 124.91 | 124.95 | 0.32 | 0.19 | 2.52 | 2.27 | 0.15 | 0.19 |  | 240.5 |  | 3.49 | 0 | 0.52 | 1313.111 | 0.087 | 2.49 | 2.039 | 1.444 | 17.124 | 0 | 0.038 |  | 0.285 | 0.285 |  |  | 0.196 | 0.196 |  | 8.566 |  |  | 9.884 | 9.882 | 9.22 | 9.18 | 0 | 0 | 0 | 192.94 | 0 | 0 | 0 | 0.83 | 0 | 0 | 0 | 0 | 0 | 0 | 0.038 |  |  |  |  | NT | 0.285 | 0.285 | 0.196 | 0.196 | 0.337 | 0.337 | 0.2 | 0.197 |  |  | 20250704 | Y
2025.07.08 | 25070810 | AJF00267A00W01A0900200S | AJF00267 | AF00267A00200 | 0.331 | 0.33 | 0.189 | 0.188 | 10265 |  |  | 8.571 | 8.564 | 1278 | 1278 | 124.927 | 124.953 | 0.34 | 0.253 | 1.99 | 1.823 | 0.15 | 0.177 |  | 240.443 |  | 3.458 |  | 0.612 | 1311.943 | 0.087 | 2.416 | 1.953 | 1.538 | 17.066 | 0 | 0.041 |  | 0.285 | 0.285 |  |  | 0.196 | 0.196 |  | 8.571 |  |  | 9.888 | 9.884 | 9.227 | 9.2 |  |  |  | 192.813 |  |  |  | 0.762 | 0 | 0 | 0 | 0 | 0 | 0 | 0.041 |  |  |  |  | NT | 0.285 | 0.285 | 0.196 | 0.196 | 0.336 | 0.336 | 0.194 | 0.195 |  |  | 20250704 | Y
2025.07.08 | 25070810 | AJF00267A00W01A0900300S | AJF00267 | AF00267A00300 | 0.33 | 0.331 | 0.189 | 0.189 | 10222 |  |  | 8.594 | 8.595 | 1277 | 1278 | 124.943 | 124.957 | 0.36 | 0.317 | 1.46 | 1.377 | 0.15 | 0.163 |  | 240.387 |  | 3.427 |  | 0.703 | 1311.23 | 0.087 | 2.368 | 1.903 | 1.611 | 17.132 | 0 | 0.047 |  | 0.284 | 0.284 |  |  | 0.196 | 0.196 |  | 8.594 |  |  | 9.911 | 9.916 | 9.233 | 9.22 |  |  |  | 192.687 |  |  |  | 0.693 | 0 | 0 | 0 | 0 | 0 | 0 | 0.047 |  |  |  |  | NT | 0.284 | 0.284 | 0.196 | 0.196 | 0.338 | 0.334 | 0.202 | 0.196 |  |  | 20250704 | Y
2025.07.08 | 25070810 | AJF00267A00W01A0900400S | AJF00267 | AF00267A00400 | 0.332 | 0.331 | 0.189 | 0.189 | 30070 |  |  | 8.593 | 8.555 | 1277 | 1277 | 124.96 | 124.96 | 0.38 | 0.38 | 0.93 | 0.93 | 0.15 | 0.15 |  | 240.33 |  | 3.395 |  | 0.795 | 1312.275 | 0.087 | 2.428 | 1.974 | 1.519 | 17.156 | 0 | 0.041 |  | 0.285 | 0.284 |  |  | 0.196 | 0.196 |  | 8.593 |  |  | 9.908 | 9.896 | 9.24 | 9.24 |  |  |  | 192.56 |  |  |  | 0.625 | 0 | 0 | 0 | 0 | 0 | 0 | 0.041 |  |  |  |  | NT | 0.285 | 0.284 | 0.196 | 0.196 | 0.339 | 0.338 | 0.197 | 0.197 |  |  | 20250704 | Y
2025.07.08 | 25070810 | AJF00267A00W01A0900500S | AJF00267 | AF00267A00500 | 0.33 | 0.331 | 0.189 | 0.189 | 9239 |  |  | 8.581 | 8.583 | 1282 | 1276 | 124.983 | 124.98 | 0.343 | 0.33 | 1.15 | 0.847 | 0.11 | 0.107 |  | 240.273 |  | 3.363 |  | 0.887 | 1311.487 | 0.087 | 2.383 | 1.919 | 1.583 | 17.107 | 0 | 0.044 |  | 0.283 | 0.284 |  |  | 0.196 | 0.196 |  | 8.581 |  |  | 9.899 | 9.902 | 9.253 | 9.247 |  |  |  | 192.433 |  |  |  | 0.557 | 0 | 0 | 0 | 0 | 0 | 0 | 0.044 |  |  |  |  | NT | 0.283 | 0.284 | 0.196 | 0.196 | 0.336 | 0.336 | 0.196 | 0.194 |  |  | 20250704 | Y
2025.07.08 | 25070810 | AJF00267A00W01A0900600S | AJF00267 | AF00267A00600 | 0.33 | 0.331 | 0.189 | 0.189 | 19626 |  | R2 | 8.591 | 8.593 | 1286 | 1276 | 125.007 | 125 | 0.307 | 0.28 | 1.37 | 0.763 | 0.07 | 0.063 |  | 240.217 |  | 3.332 |  | 0.978 | 1311.233 | 0.087 | 2.363 | 1.899 | 1.604 | 17.105 | 0 | 0.047 |  | 0.284 | 0.284 |  |  | 0.196 | 0.196 |  | 8.591 |  |  | 9.9 | 9.903 | 9.267 | 9.253 |  |  |  | 192.307 |  |  |  | 0.488 | 0 | 0 | 0 | 0 | 0 | 0 | 0.047 |  |  |  |  | NT | 0.284 | 0.284 | 0.196 | 0.196 | 0.342 | 0.337 | 0.197 | 0.197 |  |  | 20250704 | Y
2025.07.08 | 25070810 | AJF00267A00W01A0900700S | AJF00267 | AF00267A00700 | 0.331 | 0.331 | 0.189 | 0.189 | 13910 |  | GA | 8.585 | 8.589 | 1291 | 1275 | 125.03 | 125.02 | 0.27 | 0.23 | 1.59 | 0.68 | 0.03 | 0.02 |  | 240.16 |  | 3.3 | 0 | 1.07 | 1312.552 | 0.087 | 2.441 | 1.99 | 1.492 | 17.163 | 0 | 0.051 |  | 0.284 | 0.284 |  |  | 0.196 | 0.196 |  | 8.585 |  |  | 9.901 | 9.903 | 9.28 | 9.26 | 0 | 0 | 0 | 192.18 | 0 | 0 | 0 | 0.42 | 0 | 0 | 0 | 0 | 0 | 0 | 0.051 |  |  |  |  | NT | 0.284 | 0.284 | 0.196 | 0.196 | 0.336 | 0.338 | 0.196 | 0.194 |  |  | 20250704 | Y
2025.07.08 | 25070818 | L0E02200A00W12B2900100E | L0E02200 | LE02200B00100 | 0.33 | 0.33 | 0.2 | 0.199 | 50489 |  |  | 9.011 | 9.024 | 1289 | 1288 | 125.05 | 124.98 | 0.14 | 0.05 | 1.65 | 0.54 | 0.14 | 0.25 |  | 200.64 |  | 1.61 | 0 | 0.49 | 1315.843 | 0.085 | 2.691 | 2.245 | 1.186 | 16.405 | 0 | 0.023 |  | 0.283 | 0.283 |  |  | 0.213 | 0.213 |  | 9.011 |  |  | 10.468 | 10.47 | 8.56 | 8.57 | 0 | 0 | 0 | 179.76 | 0 | 0 | 0 | 1 | 0 | 0 | 0 | 0 | 0 | 0 | 0.023 |  |  |  |  | NT | 0.283 | 0.283 | 0.213 | 0.213 | 0.34 | 0.337 | 0.205 | 0.207 |  |  | 20250703 | Y
2025.07.08 | 25070818 | L0E02200A00W12B2900200S | L0E02200 | LE02200B00200 | 0.33 | 0.33 | 0.199 | 0.199 | 50487 |  |  | 9.018 | 9.027 | 1279 | 1279 | 125.05 | 125.05 | 0.27 | 0.27 | 2.9 | 2.9 | 0.11 | 0.11 |  | 200.707 |  | 1.502 |  | 0.45 | 1315.761 | 0.085 | 2.684 | 2.237 | 1.193 | 16.414 | 0 | 0.024 |  | 0.284 | 0.287 |  |  | 0.212 | 0.212 |  | 9.018 |  |  | 10.476 | 10.48 | 8.72 | 8.72 |  |  |  | 179.96 |  |  |  | 0.995 | 0 | 0 | 0 | 0 | 0 | 0 | 0.024 |  |  |  |  | NT | 0.284 | 0.287 | 0.212 | 0.212 | 0.34 | 0.338 | 0.212 | 0.206 |  |  | 20250703 | Y
2025.07.08 | 25070818 | L0E02200A00W12B2900300S | L0E02200 | LE02200B00300 | 0.33 | 0.33 | 0.199 | 0.199 | 50486 |  |  | 9.016 | 9.009 | 1279 | 1279 | 125.052 | 125.052 | 0.256 | 0.256 | 2.656 | 2.656 | 0.114 | 0.114 |  | 200.773 |  | 1.393 |  | 0.41 | 1314.763 | 0.085 | 2.624 | 2.169 | 1.276 | 16.359 | 0 | 0.026 |  | 0.282 | 0.286 |  |  | 0.211 | 0.211 |  | 9.016 |  |  | 10.479 | 10.469 | 8.696 | 8.696 |  |  |  | 180.16 |  |  |  | 0.99 | 0 | 0 | 0 | 0 | 0 | 0 | 0.026 |  |  |  |  | NT | 0.282 | 0.286 | 0.211 | 0.211 | 0.343 | 0.339 | 0.205 | 0.205 |  |  | 20250703 | Y
2025.07.08 | 25070818 | L0E02200A00W12B2900400S | L0E02200 | LE02200B00400 | 0.33 | 0.33 | 0.198 | 0.198 | 50491 |  |  | 9.009 | 9.015 | 1279 | 1279 | 125.054 | 125.054 | 0.242 | 0.242 | 2.412 | 2.412 | 0.118 | 0.118 |  | 200.84 |  | 1.285 |  | 0.37 | 1314.891 | 0.085 | 2.636 | 2.18 | 1.265 | 16.348 | 0 | 0.022 |  | 0.288 | 0.283 |  |  | 0.211 | 0.211 |  | 9.009 |  |  | 10.469 | 10.475 | 8.672 | 8.672 |  |  |  | 180.36 |  |  |  | 0.985 | 0 | 0 | 0 | 0 | 0 | 0 | 0.022 |  |  |  |  | NT | 0.288 | 0.283 | 0.211 | 0.211 | 0.338 | 0.336 | 0.205 | 0.204 |  |  | 20250703 | Y
2025.07.08 | 25070818 | L0E02200A00W12B2900500S | L0E02200 | LE02200B00500 | 0.33 | 0.33 | 0.198 | 0.198 | 50492 |  |  | 9.016 | 9.008 | 1278 | 1278 | 125.056 | 125.056 | 0.228 | 0.228 | 2.168 | 2.168 | 0.122 | 0.122 |  | 200.907 |  | 1.177 |  | 0.33 | 1314.978 | 0.085 | 2.642 | 2.187 | 1.259 | 16.338 | 0 | 0.025 |  | 0.288 | 0.285 |  |  | 0.21 | 0.21 |  | 9.016 |  |  | 10.478 | 10.474 | 8.648 | 8.648 |  |  |  | 180.56 |  |  |  | 0.98 | 0 | 0 | 0 | 0 | 0 | 0 | 0.025 |  |  |  |  | NT | 0.288 | 0.285 | 0.21 | 0.21 | 0.339 | 0.339 | 0.205 | 0.207 |  |  | 20250703 | Y
2025.07.08 | 25070818 | L0E02200A00W12B2900600S | L0E02200 | LE02200B00600 | 0.33 | 0.33 | 0.197 | 0.197 | 33818 |  |  | 9.008 | 9.009 | 1278 | 1278 | 125.058 | 125.058 | 0.214 | 0.214 | 1.924 | 1.924 | 0.126 | 0.126 |  | 200.973 |  | 1.068 |  | 0.29 | 1315.041 | 0.085 | 2.649 | 2.193 | 1.253 | 16.34 | 0 | 0.024 |  | 0.283 | 0.282 |  |  | 0.21 | 0.21 |  | 9.008 |  |  | 10.477 | 10.477 | 8.624 | 8.624 |  |  |  | 180.76 |  |  |  | 0.975 | 0 | 0 | 0 | 0 | 0 | 0 | 0.024 |  |  |  |  | NT | 0.283 | 0.282 | 0.21 | 0.21 | 0.339 | 0.34 | 0.205 | 0.204 |  |  | 20250703 | Y
2025.07.08 | 25070818 | L0E02200A00W12B2900700S | L0E02200 | LE02200B00700 | 0.33 | 0.33 | 0.197 | 0.197 | 50490 |  |  | 9.013 | 9.007 | 1278 | 1278 | 125.06 | 125.06 | 0.2 | 0.2 | 1.68 | 1.68 | 0.13 | 0.13 |  | 201.04 |  | 0.96 | 0 | 0.25 | 1316.076 | 0.085 | 2.71 | 2.263 | 1.166 | 16.381 | 0 | 0.018 |  | 0.287 | 0.282 |  |  | 0.209 | 0.209 |  | 9.013 |  |  | 10.476 | 10.472 | 8.6 | 8.6 | 0 | 0 | 0 | 180.96 | 0 | 0 | 0 | 0.97 | 0 | 0 | 0 | 0 | 0 | 0 | 0.018 |  |  |  |  | NT | 0.287 | 0.282 | 0.209 | 0.209 | 0.339 | 0.338 | 0.203 | 0.204 |  |  | 20250703 | Y
2025.07.08 | 25070818 | L0E02200A00W12B2900800S | L0E02200 | LE02200B00800 | 0.33 | 0.33 | 0.196 | 0.196 | 50490 |  |  | 9.01 | 9.011 | 1273 | 1273 | 125.045 | 125.045 | 0.205 | 0.205 | 1.808 | 1.808 | 0.133 | 0.133 |  | 200.982 |  | 1.112 |  | 0.475 | 1314.964 | 0.085 | 2.64 | 2.184 | 1.259 | 16.344 | 0 | 0.023 |  | 0.284 | 0.282 |  |  | 0.208 | 0.208 |  | 9.01 |  |  | 10.471 | 10.471 | 8.568 | 8.568 |  |  |  | 180.818 |  |  |  | 0.937 | 0 | 0 | 0 | 0 | 0 | 0 | 0.023 |  |  |  |  | NT | 0.284 | 0.282 | 0.208 | 0.208 | 0.341 | 0.337 | 0.202 | 0.203 |  |  | 20250703 | Y
2025.07.08 | 25070818 | L0E02200A00W12B2900900S | L0E02200 | LE02200B00900 | 0.33 | 0.33 | 0.196 | 0.195 | 50492 |  |  | 9.012 | 9.007 | 1268 | 1268 | 125.03 | 125.03 | 0.21 | 0.21 | 1.937 | 1.937 | 0.137 | 0.137 |  | 200.923 |  | 1.263 |  | 0.7 | 1314.958 | 0.085 | 2.639 | 2.183 | 1.259 | 16.343 | 0 | 0.029 |  | 0.283 | 0.284 |  |  | 0.207 | 0.207 |  | 9.012 |  |  | 10.475 | 10.473 | 8.537 | 8.537 |  |  |  | 180.677 |  |  |  | 0.903 | 0 | 0 | 0 | 0 | 0 | 0 | 0.029 |  |  |  |  | NT | 0.283 | 0.284 | 0.207 | 0.207 | 0.341 | 0.338 | 0.204 | 0.203 |  |  | 20250703 | Y
2025.07.08 | 25070818 | L0E02200A00W12B2901000S | L0E02200 | LE02200B01000 | 0.33 | 0.33 | 0.195 | 0.195 | 50493 |  |  | 9.005 | 8.998 | 1264 | 1264 | 125.015 | 125.015 | 0.215 | 0.215 | 2.065 | 2.065 | 0.14 | 0.14 |  | 200.865 |  | 1.415 |  | 0.925 | 1315.15 | 0.085 | 2.658 | 2.202 | 1.244 | 16.322 | 0 | 0.022 |  | 0.283 | 0.285 |  |  | 0.206 | 0.206 |  | 9.005 |  |  | 10.468 | 10.46 | 8.505 | 8.505 |  |  |  | 180.535 |  |  |  | 0.87 | 0 | 0 | 0 | 0 | 0 | 0 | 0.022 |  |  |  |  | NT | 0.283 | 0.285 | 0.206 | 0.206 | 0.338 | 0.337 | 0.2 | 0.201 |  |  | 20250703 | Y
2025.07.08 | 25070818 | L0E02200A00W12B2901100S | L0E02200 | LE02200B01100 | 0.33 | 0.329 | 0.194 | 0.194 | 39973 |  |  | 8.991 | 8.995 | 1259 | 1259 | 125 | 125 | 0.22 | 0.22 | 2.193 | 2.193 | 0.143 | 0.143 |  | 200.807 |  | 1.567 |  | 1.15 | 1315.216 | 0.085 | 2.664 | 2.208 | 1.24 | 16.321 | 0 | 0.022 |  | 0.282 | 0.281 |  |  | 0.206 | 0.206 |  | 8.991 |  |  | 10.462 | 10.457 | 8.473 | 8.473 |  |  |  | 180.393 |  |  |  | 0.837 | 0 | 0 | 0 | 0 | 0 | 0 | 0.022 |  |  |  |  | NT | 0.282 | 0.281 | 0.206 | 0.206 | 0.339 | 0.336 | 0.2 | 0.202 |  |  | 20250703 | Y
2025.07.08 | 25070818 | L0E02200A00W12B2901200S | L0E02200 | LE02200B01200 | 0.33 | 0.33 | 0.194 | 0.194 | 50491 |  |  | 8.994 | 8.998 | 1254 | 1254 | 124.985 | 124.985 | 0.225 | 0.225 | 2.322 | 2.322 | 0.147 | 0.147 |  | 200.748 |  | 1.718 |  | 1.375 | 1315.24 | 0.085 | 2.662 | 2.206 | 1.234 | 16.314 | 0 | 0.02 |  | 0.283 | 0.283 |  |  | 0.205 | 0.205 |  | 8.994 |  |  | 10.456 | 10.463 | 8.442 | 8.442 |  |  |  | 180.252 |  |  |  | 0.803 | 0 | 0 | 0 | 0 | 0 | 0 | 0.02 |  |  |  |  | NT | 0.283 | 0.283 | 0.205 | 0.205 | 0.339 | 0.337 | 0.202 | 0.205 |  |  | 20250703 | Y
2025.07.08 | 25070819 | L0E02200A00W12B2901300S | L0E02200 | LE02200B01300 | 0.33 | 0.33 | 0.194 | 0.193 | 50494 |  |  | 8.996 | 9.003 | 1249 | 1249 | 124.97 | 124.97 | 0.23 | 0.23 | 2.45 | 2.45 | 0.15 | 0.15 |  | 200.69 |  | 1.87 | 0 | 1.6 | 1316.419 | 0.085 | 2.737 | 2.291 | 1.136 | 16.348 | 0 | 0.019 |  | 0.286 | 0.282 |  |  | 0.204 | 0.204 |  | 8.996 |  |  | 10.465 | 10.461 | 8.41 | 8.41 | 0 | 0 | 0 | 180.11 | 0 | 0 | 0 | 0.77 | 0 | 0 | 0 | 0 | 0 | 0 | 0.019 |  |  |  |  | NT | 0.286 | 0.282 | 0.204 | 0.204 | 0.339 | 0.337 | 0.201 | 0.2 |  |  | 20250703 | Y
2025.07.08 | 25070819 | L0E02200A00W12B2901400S | L0E02200 | LE02200B01400 | 0.33 | 0.33 | 0.193 | 0.193 | 50494 |  |  | 9.01 | 9 | 1253 | 1253 | 124.968 | 124.968 | 0.215 | 0.215 | 2.377 | 2.377 | 0.167 | 0.167 |  | 200.806 |  | 1.783 |  | 1.443 | 1315.21 | 0.085 | 2.661 | 2.205 | 1.237 | 16.316 | 0 | 0.021 |  | 0.283 | 0.288 |  |  | 0.204 | 0.204 |  | 9.01 |  |  | 10.463 | 10.467 | 8.43 | 8.43 |  |  |  | 180.131 |  |  |  | 0.94 | 0 | 0 | 0 | 0 | 0 | 0 | 0.021 |  |  |  |  | NT | 0.283 | 0.288 | 0.204 | 0.204 | 0.34 | 0.337 | 0.199 | 0.2 |  |  | 20250703 | Y
2025.07.08 | 25070819 | L0E02200A00W12B2901500S | L0E02200 | LE02200B01500 | 0.33 | 0.33 | 0.194 | 0.194 | 50495 |  |  | 9.003 | 8.995 | 1257 | 1257 | 124.967 | 124.967 | 0.2 | 0.2 | 2.303 | 2.303 | 0.183 | 0.183 |  | 200.921 |  | 1.696 |  | 1.286 | 1315.139 | 0.085 | 2.657 | 2.201 | 1.245 | 16.319 | 0 | 0.023 |  | 0.284 | 0.282 |  |  | 0.205 | 0.205 |  | 9.003 |  |  | 10.456 | 10.452 | 8.45 | 8.45 |  |  |  | 180.153 |  |  |  | 1.11 | 0 | 0 | 0 | 0 | 0 | 0 | 0.023 |  |  |  |  | NT | 0.284 | 0.282 | 0.205 | 0.205 | 0.34 | 0.341 | 0.203 | 0.201 |  |  | 20250703 | Y
2025.07.08 | 25070819 | L0E02200A00W12B2901600S | L0E02200 | LE02200B01600 | 0.33 | 0.33 | 0.194 | 0.194 | 50495 |  |  | 8.993 | 8.982 | 1261 | 1261 | 124.965 | 124.965 | 0.185 | 0.185 | 2.23 | 2.23 | 0.2 | 0.2 |  | 201.037 |  | 1.609 |  | 1.129 | 1315.23 | 0.085 | 2.661 | 2.205 | 1.235 | 16.314 | 0 | 0.016 |  | 0.284 | 0.281 |  |  | 0.206 | 0.206 |  | 8.993 |  |  | 10.448 | 10.451 | 8.47 | 8.47 |  |  |  | 180.174 |  |  |  | 1.28 | 0 | 0 | 0 | 0 | 0 | 0 | 0.016 |  |  |  |  | NT | 0.284 | 0.281 | 0.206 | 0.206 | 0.338 | 0.337 | 0.203 | 0.201 |  |  | 20250703 | Y
2025.07.08 | 25070819 | L0E02200A00W12B2901700S | L0E02200 | LE02200B01700 | 0.33 | 0.33 | 0.194 | 0.194 | 50494 |  |  | 8.993 | 8.994 | 1265 | 1265 | 124.963 | 124.963 | 0.17 | 0.17 | 2.157 | 2.157 | 0.217 | 0.217 |  | 201.153 |  | 1.521 |  | 0.971 | 1315.204 | 0.085 | 2.663 | 2.207 | 1.239 | 16.313 | 0 | 0.019 |  | 0.285 | 0.282 |  |  | 0.206 | 0.206 |  | 8.993 |  |  | 10.456 | 10.452 | 8.49 | 8.49 |  |  |  | 180.196 |  |  |  | 1.45 | 0 | 0 | 0 | 0 | 0 | 0 | 0.019 |  |  |  |  | NT | 0.285 | 0.282 | 0.206 | 0.206 | 0.338 | 0.34 | 0.203 | 0.201 |  |  | 20250703 | Y
2025.07.08 | 25070819 | L0E02200A00W12B2901800S | L0E02200 | LE02200B01800 | 0.33 | 0.33 | 0.195 | 0.195 | 50494 |  |  | 8.988 | 8.981 | 1269 | 1269 | 124.962 | 124.962 | 0.155 | 0.155 | 2.083 | 2.083 | 0.233 | 0.233 |  | 201.269 |  | 1.434 |  | 0.814 | 1315.316 | 0.085 | 2.668 | 2.213 | 1.229 | 16.302 | 0 | 0.02 |  | 0.283 | 0.287 |  |  | 0.206 | 0.206 |  | 8.988 |  |  | 10.449 | 10.448 | 8.51 | 8.51 |  |  |  | 180.217 |  |  |  | 1.62 | 0 | 0 | 0 | 0 | 0 | 0 | 0.02 |  |  |  |  | NT | 0.283 | 0.287 | 0.206 | 0.206 | 0.339 | 0.34 | 0.203 | 0.203 |  |  | 20250703 | Y
2025.07.08 | 25070819 | L0E02200A00W12B2901900S | L0E02200 | LE02200B01900 | 0.33 | 0.33 | 0.195 | 0.195 | 50491 |  |  | 8.982 | 8.973 | 1273 | 1273 | 124.96 | 124.96 | 0.14 | 0.14 | 2.01 | 2.01 | 0.25 | 0.25 |  | 201.384 |  | 1.347 |  | 0.657 | 1316.603 | 0.085 | 2.752 | 2.306 | 1.12 | 16.326 | 0 | 0.023 |  | 0.282 | 0.287 |  |  | 0.207 | 0.207 |  | 8.982 |  |  | 10.446 | 10.438 | 8.53 | 8.53 |  |  |  | 180.239 |  |  |  | 1.79 | 0 | 0 | 0 | 0 | 0 | 0 | 0.023 |  |  |  |  | NT | 0.282 | 0.287 | 0.207 | 0.207 | 0.338 | 0.338 | 0.203 | 0.201 |  |  | 20250703 | Y
2025.07.08 | 25070819 | L0E02200A00W12B2902000S | L0E02200 | LE02200B02000 | 0.33 | 0.33 | 0.196 | 0.195 | 46247 |  |  | 8.981 | 8.983 | 1260 | 1278 | 125.01 | 124.91 | 0.19 | 0.07 | 3.14 | 2.01 | 0.23 | 0.25 |  | 201.5 |  | 1.26 | 0 | 0.5 | 1316.559 | 0.085 | 2.748 | 2.302 | 1.124 | 16.332 | 0 | 0.027 |  | 0.281 | 0.282 |  |  | 0.207 | 0.207 |  | 8.981 |  |  | 10.445 | 10.45 | 8.45 | 8.52 | 0 | 0 | 0 | 180.26 | 0 | 0 | 0 | 1.96 | 0 | 0 | 0 | 0 | 0 | 0 | 0.027 |  |  |  |  | NT | 0.281 | 0.282 | 0.207 | 0.207 | 0.339 | 0.338 | 0.203 | 0.202 |  |  | 20250703 | Y
2025.07.08 | 25070817 | L0E02200A00W12C0300100E | L0E02200 | LE02200C00100 | 0.338 | 0.337 | 0.196 | 0.196 | 50602 |  |  | 8.808 | 8.79 | 1303 | 1313 | 124.78 | 124.83 | 0.12 | 0.24 | 1.22 | 1.54 | 0.24 | 0.27 |  | 198.46 |  | 0.39 | 0 | 1.4 | 1313.508 | 0.086 | 2.518 | 2.065 | 1.388 | 16.525 | 0 | 0.037 |  | 0.285 | 0.286 |  |  | 0.207 | 0.207 |  | 8.808 |  |  | 10.097 | 10.087 | 8.8 | 8.81 | 0 | 0 | 0 | 180.33 | 0 | 0 | 0 | 0 | 0 | 0 | 0 | 0 | 0 | 0 | 0.037 |  |  |  |  | NT | 0.285 | 0.286 | 0.207 | 0.207 | 0.35 | 0.346 | 0.204 | 0.202 |  |  | 20250704 | Y
2025.07.08 | 25070817 | L0E02200A00W12C0300200S | L0E02200 | LE02200C00200 | 0.336 | 0.337 | 0.196 | 0.197 | 24978 |  |  | 8.784 | 8.806 | 1308 | 1308 | 124.97 | 124.97 | 0.23 | 0.23 | 0.79 | 0.79 | 0.27 | 0.27 |  | 198.437 |  | 0.463 |  | 1.285 | 1313.864 | 0.086 | 2.546 | 2.093 | 1.357 | 16.518 | 0 | 0.045 |  | 0.285 | 0.285 |  |  | 0.208 | 0.207 |  | 8.784 |  |  | 10.088 | 10.12 | 8.8 | 8.8 |  |  |  | 180.239 |  |  |  |  | 0 | 0 | 0 | 0 | 0 | 0 | 0.045 |  |  |  |  | NT | 0.285 | 0.285 | 0.208 | 0.207 | 0.347 | 0.343 | 0.21 | 0.201 |  |  | 20250704 | Y
2025.07.08 | 25070817 | L0E02200A00W12C0300300S | L0E02200 | LE02200C00300 | 0.335 | 0.336 | 0.195 | 0.196 | 7305 |  |  | 8.811 | 8.804 | 1300 | 1300 | 124.982 | 124.982 | 0.228 | 0.228 | 1.118 | 1.118 | 0.25 | 0.25 |  | 198.415 |  | 0.535 |  | 1.171 | 1313.684 | 0.086 | 2.569 | 2.109 | 1.376 | 16.469 | 0 | 0.06 |  | 0.283 | 0.284 |  |  | 0.208 | 0.207 |  | 8.811 |  |  | 10.126 | 10.13 | 8.738 | 8.738 |  |  |  | 180.148 |  |  |  |  | 0 | 0 | 0 | 0 | 0 | 0 | 0.06 |  |  |  |  | NT | 0.283 | 0.284 | 0.208 | 0.207 | 0.339 | 0.341 | 0.201 | 0.199 |  |  | 20250704 | Y
2025.07.08 | 25070817 | L0E02200A00W12C0300400S | L0E02200 | LE02200C00400 | 0.336 | 0.336 | 0.195 | 0.196 | 9791 |  |  | 8.817 | 8.813 | 1293 | 1293 | 124.994 | 124.994 | 0.226 | 0.226 | 1.446 | 1.446 | 0.23 | 0.23 |  | 198.392 |  | 0.608 |  | 1.056 | 1313.726 | 0.086 | 2.566 | 2.106 | 1.37 | 16.449 | 0 | 0.06 |  | 0.284 | 0.285 |  |  | 0.208 | 0.207 |  | 8.817 |  |  | 10.132 | 10.132 | 8.676 | 8.676 |  |  |  | 180.057 |  |  |  |  | 0 | 0 | 0 | 0 | 0 | 0 | 0.06 |  |  |  |  | NT | 0.284 | 0.285 | 0.208 | 0.207 | 0.342 | 0.34 | 0.203 | 0.2 |  |  | 20250704 | Y
2025.07.08 | 25070817 | L0E02200A00W12C0300500S | L0E02200 | LE02200C00500 | 0.335 | 0.336 | 0.196 | 0.197 | 50591 |  |  | 8.823 | 8.87 | 1285 | 1285 | 125.006 | 125.006 | 0.224 | 0.224 | 1.774 | 1.774 | 0.21 | 0.21 |  | 198.369 |  | 0.681 |  | 0.942 | 1313.999 | 0.086 | 2.594 | 2.135 | 1.355 | 16.397 | 0 | 0.034 |  | 0.289 | 0.287 |  |  | 0.207 | 0.206 |  | 8.823 |  |  | 10.14 | 10.211 | 8.614 | 8.614 |  |  |  | 179.966 |  |  |  |  | 0 | 0 | 0 | 0 | 0 | 0 | 0.034 |  |  |  |  | NT | 0.289 | 0.287 | 0.207 | 0.206 | 0.345 | 0.341 | 0.204 | 0.202 |  |  | 20250704 | Y
2025.07.08 | 25070817 | L0E02200A00W12C0300600S | L0E02200 | LE02200C00600 | 0.334 | 0.335 | 0.195 | 0.196 | 50570 |  |  | 8.872 | 8.891 | 1278 | 1278 | 125.018 | 125.018 | 0.222 | 0.222 | 2.102 | 2.102 | 0.19 | 0.19 |  | 198.346 |  | 0.754 |  | 0.827 | 1314.327 | 0.086 | 2.624 | 2.165 | 1.327 | 16.378 | 0 | 0.028 |  | 0.285 | 0.285 |  |  | 0.207 | 0.206 |  | 8.872 |  |  | 10.21 | 10.24 | 8.552 | 8.552 |  |  |  | 179.875 |  |  |  |  | 0 | 0 | 0 | 0 | 0 | 0 | 0.028 |  |  |  |  | NT | 0.285 | 0.285 | 0.207 | 0.206 | 0.343 | 0.342 | 0.205 | 0.202 |  |  | 20250704 | Y
2025.07.08 | 25070817 | L0E02200A00W12C0300700S | L0E02200 | LE02200C00700 | 0.333 | 0.334 | 0.195 | 0.196 | 50592 |  |  | 8.896 | 8.937 | 1270 | 1270 | 125.03 | 125.03 | 0.22 | 0.22 | 2.43 | 2.43 | 0.17 | 0.17 |  | 198.324 |  | 0.826 |  | 0.713 | 1315.226 | 0.085 | 2.66 | 2.208 | 1.241 | 16.4 | 0 | 0.033 |  | 0.288 | 0.284 |  |  | 0.207 | 0.206 |  | 8.896 |  |  | 10.243 | 10.302 | 8.49 | 8.49 |  |  |  | 179.785 |  |  |  |  | 0 | 0 | 0 | 0 | 0 | 0 | 0.033 |  |  |  |  | NT | 0.288 | 0.284 | 0.207 | 0.206 | 0.344 | 0.343 | 0.202 | 0.202 |  |  | 20250704 | Y
2025.07.08 | 25070817 | L0E02200A00W12C0300800S | L0E02200 | LE02200C00800 | 0.332 | 0.333 | 0.194 | 0.195 | 50610 |  |  | 8.945 | 8.969 | 1272 | 1272 | 124.994 | 124.994 | 0.21 | 0.21 | 2.292 | 2.292 | 0.186 | 0.186 |  | 198.301 |  | 0.899 |  | 0.598 | 1314.877 | 0.086 | 2.67 | 2.211 | 1.279 | 16.343 | 0 | 0.046 |  | 0.289 | 0.284 |  |  | 0.206 | 0.205 |  | 8.945 |  |  | 10.3 | 10.355 | 8.488 | 8.488 |  |  |  | 179.694 |  |  |  |  | 0 | 0 | 0 | 0 | 0 | 0 | 0.046 |  |  |  |  | NT | 0.289 | 0.284 | 0.206 | 0.205 | 0.343 | 0.34 | 0.208 | 0.199 |  |  | 20250704 | Y
2025.07.08 | 25070817 | L0E02200A00W12C0300900S | L0E02200 | LE02200C00900 | 0.332 | 0.332 | 0.193 | 0.194 | 50593 |  |  | 8.982 | 8.994 | 1274 | 1274 | 124.958 | 124.958 | 0.2 | 0.2 | 2.154 | 2.154 | 0.202 | 0.202 |  | 198.278 |  | 0.972 |  | 0.484 | 1315.284 | 0.086 | 2.702 | 2.243 | 1.243 | 16.315 | 0 | 0.03 |  | 0.285 | 0.283 |  |  | 0.205 | 0.205 |  | 8.982 |  |  | 10.355 | 10.385 | 8.486 | 8.486 |  |  |  | 179.603 |  |  |  |  | 0 | 0 | 0 | 0 | 0 | 0 | 0.03 |  |  |  |  | NT | 0.285 | 0.283 | 0.205 | 0.205 | 0.34 | 0.343 | 0.2 | 0.199 |  |  | 20250704 | Y
2025.07.08 | 25070817 | L0E02200A00W12C0301000S | L0E02200 | LE02200C01000 | 0.332 | 0.332 | 0.193 | 0.193 | 50595 |  |  | 9.001 | 8.976 | 1277 | 1277 | 124.922 | 124.922 | 0.19 | 0.19 | 2.016 | 2.016 | 0.218 | 0.218 |  | 198.255 |  | 1.045 |  | 0.369 | 1315.379 | 0.086 | 2.707 | 2.249 | 1.234 | 16.308 | 0 | 0.044 |  | 0.282 | 0.286 |  |  | 0.205 | 0.204 |  | 9.001 |  |  | 10.391 | 10.359 | 8.484 | 8.484 |  |  |  | 179.512 |  |  |  |  | 0 | 0 | 0 | 0 | 0 | 0 | 0.044 |  |  |  |  | NT | 0.282 | 0.286 | 0.205 | 0.204 | 0.342 | 0.343 | 0.199 | 0.198 |  |  | 20250704 | Y
2025.07.08 | 25070817 | L0E02200A00W12C0301100S | L0E02200 | LE02200C01100 | 0.332 | 0.332 | 0.193 | 0.193 | 50600 |  |  | 8.98 | 8.98 | 1279 | 1279 | 124.886 | 124.886 | 0.18 | 0.18 | 1.878 | 1.878 | 0.234 | 0.234 |  | 198.233 |  | 1.117 |  | 0.255 | 1315.436 | 0.086 | 2.719 | 2.26 | 1.233 | 16.299 | 0 | 0.045 |  | 0.285 | 0.283 |  |  | 0.204 | 0.204 |  | 8.98 |  |  | 10.366 | 10.37 | 8.482 | 8.482 |  |  |  | 179.421 |  |  |  |  | 0 | 0 | 0 | 0 | 0 | 0 | 0.045 |  |  |  |  | NT | 0.285 | 0.283 | 0.204 | 0.204 | 0.34 | 0.34 | 0.199 | 0.198 |  |  | 20250704 | Y
2025.07.08 | 25070817 | L0E02200A00W12C0301200S | L0E02200 | LE02200C01200 | 0.332 | 0.332 | 0.192 | 0.193 | 40971 |  |  | 8.986 | 8.989 | 1281 | 1281 | 124.85 | 124.85 | 0.17 | 0.17 | 1.74 | 1.74 | 0.25 | 0.25 |  | 198.21 |  | 1.19 | 0 | 0.14 | 1316.075 | 0.085 | 2.732 | 2.28 | 1.169 | 16.351 | 0 | 0.048 |  | 0.283 | 0.282 |  |  | 0.203 | 0.203 |  | 8.986 |  |  | 10.371 | 10.375 | 8.48 | 8.48 | 0 | 0 | 0 | 179.33 | 0 | 0 | 0 | 0 | 0 | 0 | 0 | 0 | 0 | 0 | 0.048 |  |  |  |  | NT | 0.283 | 0.282 | 0.203 | 0.203 | 0.344 | 0.346 | 0.199 | 0.2 |  |  | 20250704 | Y
2025.07.08 | 25070817 | L0E02200A00W12C0301300S | L0E02200 | LE02200C01300 | 0.332 | 0.332 | 0.193 | 0.193 | 50610 |  |  | 8.995 | 9.002 | 1282 | 1282 | 124.87 | 124.87 | 0.176 | 0.176 | 1.688 | 1.688 | 0.232 | 0.232 |  | 198.202 |  |  |  |  | 1315.005 | 0.086 | 2.682 | 2.223 | 1.27 | 16.346 | 0 | 0.04 |  | 0.289 | 0.284 |  |  | 0.203 | 0.203 |  | 8.995 |  |  | 10.382 | 10.392 | 8.504 | 8.504 |  |  |  | 179.512 |  |  |  |  | 0 | 0 | 0 | 0 | 0 | 0 | 0.04 |  |  |  |  | NT | 0.289 | 0.284 | 0.203 | 0.203 | 0.338 | 0.339 | 0.201 | 0.2 |  |  | 20250704 | Y
2025.07.08 | 25070817 | L0E02200A00W12C0301400S | L0E02200 | LE02200C01400 | 0.332 | 0.332 | 0.193 | 0.193 | 50572 |  | R2 | 9.005 | 9.008 | 1282 | 1282 | 124.89 | 124.89 | 0.182 | 0.182 | 1.636 | 1.636 | 0.214 | 0.214 |  | 198.193 |  |  |  |  | 1314.896 | 0.086 | 2.67 | 2.211 | 1.278 | 16.361 | 0 | 0.036 |  | 0.283 | 0.284 |  |  | 0.204 | 0.204 |  | 9.005 |  |  | 10.389 | 10.395 | 8.528 | 8.528 |  |  |  | 179.693 |  |  |  |  | 0 | 0 | 0 | 0 | 0 | 0 | 0.036 |  |  |  |  | NT | 0.283 | 0.284 | 0.204 | 0.204 | 0.339 | 0.341 | 0.199 | 0.203 |  |  | 20250704 | Y
2025.07.08 | 25070817 | L0E02200A00W12C0301500S | L0E02200 | LE02200C01500 | 0.332 | 0.332 | 0.193 | 0.193 | 50574 |  |  | 9.016 | 9.012 | 1283 | 1283 | 124.91 | 124.91 | 0.188 | 0.188 | 1.584 | 1.584 | 0.196 | 0.196 |  | 198.185 |  |  |  |  | 1314.858 | 0.086 | 2.671 | 2.212 | 1.284 | 16.367 | 0 | 0.041 |  | 0.284 | 0.282 |  |  | 0.204 | 0.204 |  | 9.016 |  |  | 10.402 | 10.403 | 8.552 | 8.552 |  |  |  | 179.875 |  |  |  |  | 0 | 0 | 0 | 0 | 0 | 0 | 0.041 |  |  |  |  | NT | 0.284 | 0.282 | 0.204 | 0.204 | 0.339 | 0.343 | 0.2 | 0.199 |  |  | 20250704 | Y
2025.07.08 | 25070817 | L0E02200A00W12C0301600S | L0E02200 | LE02200C01600 | 0.332 | 0.332 | 0.193 | 0.193 | 50575 |  |  | 9.019 | 9.011 | 1283 | 1283 | 124.93 | 124.93 | 0.194 | 0.194 | 1.532 | 1.532 | 0.178 | 0.178 |  | 198.177 |  |  |  |  | 1314.737 | 0.086 | 2.662 | 2.202 | 1.293 | 16.377 | 0 | 0.035 |  | 0.283 | 0.283 |  |  | 0.205 | 0.205 |  | 9.019 |  |  | 10.406 | 10.413 | 8.576 | 8.576 |  |  |  | 180.057 |  |  |  |  | 0 | 0 | 0 | 0 | 0 | 0 | 0.035 |  |  |  |  | NT | 0.283 | 0.283 | 0.205 | 0.205 | 0.343 | 0.341 | 0.201 | 0.199 |  |  | 20250704 | Y
2025.07.08 | 25070817 | L0E02200A00W12C0301700S | L0E02200 | LE02200C01700 | 0.332 | 0.332 | 0.193 | 0.193 | 19762 |  |  | 9.02 | 9.012 | 1284 | 1284 | 124.95 | 124.95 | 0.2 | 0.2 | 1.48 | 1.48 | 0.16 | 0.16 |  | 198.168 |  |  |  |  | 1315.681 | 0.085 | 2.704 | 2.251 | 1.204 | 16.413 | 0 | 0.053 |  | 0.282 | 0.283 |  |  | 0.205 | 0.205 |  | 9.02 |  |  | 10.41 | 10.402 | 8.6 | 8.6 |  |  |  | 180.238 |  |  |  |  | 0 | 0 | 0 | 0 | 0 | 0 | 0.053 |  |  |  |  | NT | 0.282 | 0.283 | 0.205 | 0.205 | 0.343 | 0.338 | 0.201 | 0.2 |  |  | 20250704 | Y
2025.07.08 | 25070817 | L0E02200A00W12C0301800S | L0E02200 | LE02200C01800 | 0.332 | 0.332 | 0.193 | 0.193 | 15117 |  |  | 9.023 | 9.012 | 1267 | 1278 | 124.94 | 124.9 | 0.14 | 0.13 | 2.77 | 1.44 | 0.27 | 0.24 |  | 198.16 |  | 0 | 0 | 0 | 1315.724 | 0.085 | 2.706 | 2.254 | 1.201 | 16.418 | 0 | 0.06 | 16 | 0.282 | 0.283 |  |  | 0.205 | 0.205 |  | 9.023 |  |  | 10.412 | 10.406 | 8.43 | 8.51 | 0 | 0 | 0 | 180.42 | 0 | 0 | 0 | 2.63 | 0 | 0 | 0 | 0 | 0 | 0 | 0.06 |  |  |  |  | NT | 0.282 | 0.283 | 0.205 | 0.205 | 0.34 | 0.341 | 0.205 | 0.201 |  |  | 20250704 | Y
2025.07.08 | 25070803 | L0E02201A00W12A2500100E | L0E02201 | LE02201A00100 | 0.334 | 0.334 | 0.192 | 0.192 | 50498 |  |  | 8.883 | 8.887 | 1251 | 1269 | 124.88 | 125 | 0.18 | 0.12 | 2.73 | 1.6 | 0.08 | 0.13 |  | 201.06 |  | 3.69 | 0 | 0.6 | 1317.442 | 0.085 | 2.848 | 2.396 | 1.052 | 16.224 | 0 | 0.026 |  | 0.286 | 0.282 |  |  | 0.201 | 0.201 |  | 8.883 |  |  | 10.275 | 10.287 | 8.33 | 8.5 | 0 | 0 | 0 | 180.09 | 0 | 0 | 0 | 1.43 | 0 | 0 | 0 | 0 | 0 | 0 | 0.026 |  |  |  |  | NT | 0.286 | 0.282 | 0.201 | 0.201 | 0.345 | 0.343 | 0.199 | 0.2 |  |  | 20250707 | N
2025.07.08 | 25070803 | L0E02201A00W12A2500200S | L0E02201 | LE02201A00200 | 0.334 | 0.334 | 0.192 | 0.192 | 50502 |  |  | 8.891 | 8.87 | 1250 | 1266 | 124.887 | 125.008 | 0.172 | 0.118 | 2.998 | 1.892 | 0.09 | 0.18 |  | 201.63 |  |  |  | 0.662 | 1316.843 | 0.086 | 2.841 | 2.382 | 1.11 | 16.173 | 0 | 0.03 |  | 0.287 | 0.285 |  |  | 0.201 | 0.2 |  | 8.891 |  |  | 10.285 | 10.269 | 8.343 | 8.482 |  |  |  | 180.35 |  |  |  | 1.125 | 0 | 0 | 0 | 0 | 0 | 0 | 0.03 |  |  |  |  | NT | 0.287 | 0.285 | 0.201 | 0.2 | 0.341 | 0.342 | 0.198 | 0.2 |  |  | 20250707 | Y
2025.07.08 | 25070803 | L0E02201A00W12A2500300S | L0E02201 | LE02201A00300 | 0.333 | 0.334 | 0.191 | 0.192 | 50503 |  |  | 8.88 | 8.934 | 1250 | 1264 | 124.895 | 125.015 | 0.165 | 0.115 | 3.265 | 2.185 | 0.1 | 0.23 |  | 202.2 |  |  |  | 0.725 | 1317.268 | 0.085 | 2.832 | 2.38 | 1.067 | 16.248 | 0 | 0.035 |  | 0.287 | 0.281 |  |  | 0.201 | 0.2 |  | 8.88 |  |  | 10.27 | 10.341 | 8.355 | 8.465 |  |  |  | 180.61 |  |  |  | 0.82 | 0 | 0 | 0 | 0 | 0 | 0 | 0.035 |  |  |  |  | NT | 0.287 | 0.281 | 0.201 | 0.2 | 0.342 | 0.342 | 0.198 | 0.201 |  |  | 20250707 | Y
2025.07.08 | 25070803 | L0E02201A00W12A2500400S | L0E02201 | LE02201A00400 | 0.33 | 0.332 | 0.189 | 0.191 | 19289 |  |  | 8.944 | 8.975 | 1249 | 1262 | 124.902 | 125.023 | 0.158 | 0.112 | 3.532 | 2.478 | 0.11 | 0.28 |  | 202.77 |  |  |  | 0.788 | 1316.631 | 0.085 | 2.782 | 2.33 | 1.123 | 16.34 | 0 | 0.039 |  | 0.28 | 0.279 |  |  | 0.201 | 0.199 |  | 8.944 |  |  | 10.342 | 10.386 | 8.368 | 8.448 |  |  |  | 180.87 |  |  |  | 0.515 | 0 | 0 | 0 | 0 | 0 | 0 | 0.039 |  |  |  |  | NT | 0.28 | 0.279 | 0.201 | 0.199 | 0.34 | 0.338 | 0.196 | 0.196 |  |  | 20250707 | Y
2025.07.08 | 25070803 | L0E02201A00W12A2500500S | L0E02201 | LE02201A00500 | 0.33 | 0.331 | 0.189 | 0.19 | 29917 |  |  | 8.979 | 9.009 | 1248 | 1259 | 124.91 | 125.03 | 0.15 | 0.11 | 3.8 | 2.77 | 0.12 | 0.33 |  | 203.34 |  | 0 | 0 | 0.85 | 1316.485 | 0.085 | 2.77 | 2.318 | 1.135 | 16.356 | 0 | 0.036 |  | 0.279 | 0.278 |  |  | 0.2 | 0.198 |  | 8.979 |  |  | 10.378 | 10.432 | 8.38 | 8.43 | 0 | 0 | 0 | 181.13 | 0 | 0 | 0 | 0.21 | 0 | 0 | 0 | 0 | 0 | 0 | 0.036 |  |  |  |  | NT | 0.279 | 0.278 | 0.2 | 0.198 | 0.343 | 0.337 | 0.197 | 0.196 |  |  | 20250707 | Y
2025.07.08 | 25070817 | L0E02202A00W12B2500100E | L0E02202 | LE02202B00100 | 0.332 | 0.332 | 0.199 | 0.198 | 50502 |  |  | 8.929 | 8.916 | 1277 | 1271 | 124.78 | 124.78 | 0.02 | 0.12 | 3.18 | 2.43 | 0.16 | 0.19 |  | 199.54 |  | 0.87 | 0 | 0.24 | 1316.844 | 0.085 | 2.8 | 2.348 | 1.104 | 16.304 | 0 | 0.027 |  | 0.281 | 0.284 |  |  | 0.212 | 0.212 |  | 8.929 |  |  | 10.333 | 10.32 | 8.45 | 8.47 | 0 | 0 | 0 | 180.69 | 0 | 0 | 0 | 4.59 | 0 | 0 | 0 | 0 | 0 | 0 | 0.027 |  |  |  |  | NT | 0.281 | 0.284 | 0.212 | 0.212 | 0.344 | 0.34 | 0.208 | 0.206 |  |  | 20250704 | Y
2025.07.08 | 25070817 | L0E02202A00W12B2500200S | L0E02202 | LE02202B00200 | 0.332 | 0.332 | 0.198 | 0.198 | 50505 |  |  | 8.924 | 8.917 | 1274 | 1272 | 124.81 | 124.875 | 0.11 | 0.13 | 3.235 | 2.64 | 0.15 | 0.18 |  | 200.26 |  |  |  |  | 1316.241 | 0.086 | 2.794 | 2.335 | 1.164 | 16.255 | 0 | 0.03 |  | 0.285 | 0.281 |  |  | 0.212 | 0.212 |  | 8.924 |  |  | 10.33 | 10.325 | 8.435 | 8.475 |  |  |  | 180.365 |  |  |  | 5.665 | 0 | 0 | 0 | 0 | 0 | 0 | 0.03 |  |  |  |  | NT | 0.285 | 0.281 | 0.212 | 0.212 | 0.344 | 0.341 | 0.204 | 0.204 |  |  | 20250704 | Y
2025.07.08 | 25070817 | L0E02202A00W12B2500300S | L0E02202 | LE02202B00300 | 0.332 | 0.332 | 0.198 | 0.198 | 36023 |  |  | 8.927 | 8.914 | 1270 | 1273 | 124.84 | 124.97 | 0.2 | 0.14 | 3.29 | 2.85 | 0.14 | 0.17 |  | 200.98 |  | 0 | 0 | 0 | 1317.048 | 0.085 | 2.818 | 2.366 | 1.087 | 16.289 | 0 | 0.036 |  | 0.28 | 0.281 |  |  | 0.212 | 0.212 |  | 8.927 |  |  | 10.332 | 10.324 | 8.42 | 8.48 | 0 | 0 | 0 | 180.04 | 0 | 0 | 0 | 6.74 | 0 | 0 | 0 | 0 | 0 | 0 | 0.036 |  |  |  |  | NT | 0.28 | 0.281 | 0.212 | 0.212 | 0.343 | 0.342 | 0.207 | 0.207 |  |  | 20250704 | Y
2025.07.08 | 25070819 | L0E02202A00W12D2500100E | L0E02202 | LE02202D00100 | 0.333 | 0.334 | 0.199 | 0.2 | 50510 |  |  | 8.768 | 8.83 | 1300 | 1311 | 125.04 | 124.95 | 0.15 | 0.13 | 1.65 | 0.43 | 0.32 | 0.2 |  | 201.02 |  | 1.19 | 0 | 0.82 | 1315.456 | 0.085 | 2.656 | 2.209 | 1.218 | 16.421 | 0 | 0.025 |  | 0.29 | 0.284 |  |  | 0.213 | 0.211 |  | 8.768 |  |  | 10.168 | 10.246 | 8.62 | 8.63 | 0 | 0 | 0 | 181.09 | 0 | 0 | 0 | 1.18 | 0 | 0 | 0 | 0 | 0 | 0 | 0.025 |  |  |  |  | NT | 0.29 | 0.284 | 0.213 | 0.211 | 0.342 | 0.345 | 0.21 | 0.206 |  |  | 20250704 | Y
2025.07.08 | 25070819 | L0E02202A00W12D2500200S | L0E02202 | LE02202D00200 | 0.332 | 0.333 | 0.198 | 0.199 | 50514 |  |  | 8.829 | 8.857 | 1298 | 1300 | 124.96 | 124.972 | 0.128 | 0.132 | 1.555 | 0.512 | 0.292 | 0.19 |  | 201.052 |  |  |  | 0.802 | 1314.434 | 0.085 | 2.597 | 2.141 | 1.305 | 16.382 | 0 | 0.026 |  | 0.289 | 0.289 |  |  | 0.212 | 0.21 |  | 8.829 |  |  | 10.248 | 10.289 | 8.6 | 8.6 |  |  |  | 181.14 |  |  |  | 1.092 | 0 | 0 | 0 | 0 | 0 | 0 | 0.026 |  |  |  |  | NT | 0.289 | 0.289 | 0.212 | 0.21 | 0.341 | 0.34 | 0.207 | 0.205 |  |  | 20250704 | Y
2025.07.08 | 25070819 | L0E02202A00W12D2500300S | L0E02202 | LE02202D00300 | 0.331 | 0.332 | 0.198 | 0.199 | 50514 |  |  | 8.868 | 8.902 | 1295 | 1288 | 124.88 | 124.995 | 0.105 | 0.135 | 1.46 | 0.595 | 0.265 | 0.18 |  | 201.085 |  |  |  | 0.785 | 1314.621 | 0.085 | 2.611 | 2.156 | 1.288 | 16.373 | 0 | 0.021 |  | 0.284 | 0.283 |  |  | 0.211 | 0.21 |  | 8.868 |  |  | 10.298 | 10.346 | 8.58 | 8.57 |  |  |  | 181.19 |  |  |  | 1.005 | 0 | 0 | 0 | 0 | 0 | 0 | 0.021 |  |  |  |  | NT | 0.284 | 0.283 | 0.211 | 0.21 | 0.341 | 0.343 | 0.207 | 0.204 |  |  | 20250704 | Y
2025.07.08 | 25070819 | L0E02202A00W12D2500400S | L0E02202 | LE02202D00400 | 0.33 | 0.331 | 0.197 | 0.198 | 50515 |  |  | 8.91 | 8.949 | 1292 | 1276 | 124.8 | 125.018 | 0.082 | 0.138 | 1.365 | 0.678 | 0.238 | 0.17 |  | 201.118 |  |  |  | 0.768 | 1314.793 | 0.085 | 2.629 | 2.173 | 1.275 | 16.37 | 0 | 0.023 |  | 0.284 | 0.282 |  |  | 0.21 | 0.21 |  | 8.91 |  |  | 10.349 | 10.404 | 8.56 | 8.54 |  |  |  | 181.24 |  |  |  | 0.918 | 0 | 0 | 0 | 0 | 0 | 0 | 0.023 |  |  |  |  | NT | 0.284 | 0.282 | 0.21 | 0.21 | 0.34 | 0.341 | 0.205 | 0.206 |  |  | 20250704 | Y
2025.07.08 | 25070819 | L0E02202A00W12D2500500S | L0E02202 | LE02202D00500 | 0.33 | 0.33 | 0.197 | 0.197 | 49178 |  |  | 8.952 | 8.955 | 1290 | 1265 | 124.72 | 125.04 | 0.06 | 0.14 | 1.27 | 0.76 | 0.21 | 0.16 |  | 201.15 |  | 0 | 0 | 0.75 | 1316.268 | 0.085 | 2.728 | 2.281 | 1.15 | 16.38 | 0 | 0.021 |  | 0.28 | 0.286 |  |  | 0.209 | 0.209 |  | 8.952 |  |  | 10.411 | 10.415 | 8.54 | 8.51 | 0 | 0 | 0 | 181.29 | 0 | 0 | 0 | 0.83 | 0 | 0 | 0 | 0 | 0 | 0 | 0.021 |  |  |  |  | NT | 0.28 | 0.286 | 0.209 | 0.209 | 0.34 | 0.337 | 0.203 | 0.204 |  |  | 20250704 | Y
2025.07.08 | 25070808 | L0E02202A00W12E1600100E | L0E02202 | LE02202E00100 | 0.335 | 0.334 | 0.192 | 0.191 | 50502 |  |  | 8.832 | 8.806 | 1272 | 1289 | 124.95 | 124.91 | 0.19 | 0.08 | 2.65 | 2.05 | 0.24 | 0.24 |  | 197.88 |  | 1.27 | 0 | 0.58 | 1316.807 | 0.085 | 2.79 | 2.339 | 1.105 | 16.269 | 0 | 0.042 |  | 0.285 | 0.287 |  |  | 0.2 | 0.201 |  | 8.832 |  |  | 10.206 | 10.173 | 8.52 | 8.6 | 0 | 0 | 0 | 180.97 | 0 | 0 | 0 | 5.26 | 0 | 0 | 0 | 0 | 0 | 0 | 0.042 |  |  |  |  | NT | 0.285 | 0.287 | 0.2 | 0.201 | 0.342 | 0.344 | 0.201 | 0.199 |  |  | 20250704 | Y
2025.07.08 | 25070808 | L0E02202A00W12E1600200S | L0E02202 | LE02202E00200 | 0.335 | 0.335 | 0.192 | 0.191 | 50502 |  |  | 8.815 | 8.772 | 1281 | 1287 | 124.917 | 124.903 | 0.167 | 0.09 | 2.147 | 2.093 | 0.233 | 0.243 |  | 197.907 |  | 1.983 |  | 0.83 | 1315.742 | 0.086 | 2.746 | 2.288 | 1.205 | 16.259 | 0 | 0.033 |  | 0.285 | 0.284 |  |  | 0.2 | 0.201 |  | 8.815 |  |  | 10.173 | 10.129 | 8.59 | 8.587 |  |  |  | 181.023 |  |  |  | 5.123 | 0 | 0 | 0 | 0 | 0 | 0 | 0.033 |  |  |  |  | NT | 0.285 | 0.284 | 0.2 | 0.201 | 0.345 | 0.344 | 0.2 | 0.198 |  |  | 20250704 | Y
2025.07.08 | 25070808 | L0E02202A00W12E1600300S | L0E02202 | LE02202E00300 | 0.333 | 0.334 | 0.191 | 0.192 | 50501 |  |  | 8.784 | 8.84 | 1291 | 1284 | 124.883 | 124.897 | 0.143 | 0.1 | 1.643 | 2.137 | 0.227 | 0.247 |  | 197.933 |  | 2.697 |  | 1.08 | 1315.652 | 0.086 | 2.739 | 2.28 | 1.213 | 16.281 | 0 | 0.038 |  | 0.286 | 0.283 |  |  | 0.2 | 0.2 |  | 8.784 |  |  | 10.13 | 10.21 | 8.66 | 8.573 |  |  |  | 181.077 |  |  |  | 4.987 | 0 | 0 | 0 | 0 | 0 | 0 | 0.038 |  |  |  |  | NT | 0.286 | 0.283 | 0.2 | 0.2 | 0.345 | 0.34 | 0.199 | 0.198 |  |  | 20250704 | Y
2025.07.08 | 25070808 | L0E02202A00W12E1600400S | L0E02202 | LE02202E00400 | 0.334 | 0.334 | 0.192 | 0.192 | 50507 |  |  | 8.846 | 8.825 | 1300 | 1282 | 124.85 | 124.89 | 0.12 | 0.11 | 1.14 | 2.18 | 0.22 | 0.25 |  | 197.96 |  | 3.41 | 0 | 1.33 | 1315.875 | 0.085 | 2.717 | 2.265 | 1.186 | 16.354 | 0 | 0.037 |  | 0.284 | 0.285 |  |  | 0.2 | 0.2 |  | 8.846 |  |  | 10.204 | 10.196 | 8.73 | 8.56 | 0 | 0 | 0 | 181.13 | 0 | 0 | 0 | 4.85 | 0 | 0 | 0 | 0 | 0 | 0 | 0.037 |  |  |  |  | NT | 0.284 | 0.285 | 0.2 | 0.2 | 0.344 | 0.342 | 0.2 | 0.198 |  |  | 20250704 | Y
2025.07.08 | 25070814 | S0E02939A00W06C2700100E | S0E02939 | SE02939C00100 | 0.332 | 0.332 | 0.195 | 0.195 | 49753 |  |  | 9.056 | 9.055 | 1287 | 1275 | 125.15 | 125.01 | 0.48 | 0.52 | 2.28 | 3.1 | 0.1 | 0.12 |  | 239.87 |  | 1.67 | 0 | 0.14 | 1316.53 | 0.085 | 2.747 | 2.301 | 1.127 | 16.35 | 0 | 0.026 |  | 0.284 | 0.284 |  |  | 0.205 | 0.205 |  | 9.056 |  |  | 10.544 | 10.541 | 8.59 | 8.51 | 0 | 0 | 0 | 189.37 | 0 | 0 | 0 | 1.27 | 0 | 0 | 0 | 0 | 0 | 0 | 0.026 |  |  |  |  | NT | 0.284 | 0.284 | 0.205 | 0.205 | 0.343 | 0.344 | 0.201 | 0.201 |  |  | 20250703 | Y
2025.07.08 | 25070814 | S0E02939A00W06C2700200S | S0E02939 | SE02939C00200 | 0.332 | 0.332 | 0.195 | 0.195 | 49755 |  |  | 9.049 | 9.047 | 1270 | 1270 | 125.16 | 125.16 | 0.54 | 0.54 | 3.24 | 3.24 | 0.08 | 0.08 |  | 239.905 |  | 1.615 |  | 0.268 | 1316.72 | 0.085 | 2.762 | 2.316 | 1.111 | 16.332 | 0 | 0.034 |  | 0.286 | 0.287 |  |  | 0.205 | 0.205 |  | 9.049 |  |  | 10.542 | 10.546 | 8.48 | 8.48 |  |  |  | 189.38 |  |  |  | 1.418 | 0 | 0 | 0 | 0 | 0 | 0 | 0.034 |  |  |  |  | NT | 0.286 | 0.287 | 0.205 | 0.205 | 0.341 | 0.341 | 0.201 | 0.2 |  |  | 20250703 | Y
2025.07.08 | 25070814 | S0E02939A00W06C2700300S | S0E02939 | SE02939C00300 | 0.332 | 0.332 | 0.195 | 0.195 | 49755 |  |  | 9.047 | 9.052 | 1270 | 1270 | 125.158 | 125.158 | 0.532 | 0.532 | 3.072 | 3.072 | 0.07 | 0.07 |  | 239.939 |  | 1.559 |  | 0.396 | 1315.875 | 0.085 | 2.716 | 2.26 | 1.18 | 16.262 | 0 | 0.036 |  | 0.287 | 0.286 |  |  | 0.205 | 0.205 |  | 9.047 |  |  | 10.545 | 10.541 | 8.478 | 8.478 |  |  |  | 189.39 |  |  |  | 1.566 | 0 | 0 | 0 | 0 | 0 | 0 | 0.036 |  |  |  |  | NT | 0.287 | 0.286 | 0.205 | 0.205 | 0.34 | 0.34 | 0.203 | 0.201 |  |  | 20250703 | Y
2025.07.08 | 25070814 | S0E02939A00W06C2700400S | S0E02939 | SE02939C00400 | 0.332 | 0.332 | 0.196 | 0.196 | 49756 |  |  | 9.045 | 9.067 | 1270 | 1270 | 125.156 | 125.156 | 0.524 | 0.524 | 2.904 | 2.904 | 0.06 | 0.06 |  | 239.974 |  | 1.504 |  | 0.525 | 1315.893 | 0.085 | 2.715 | 2.26 | 1.18 | 16.262 | 0 | 0.023 |  | 0.286 | 0.288 |  |  | 0.206 | 0.206 |  | 9.045 |  |  | 10.54 | 10.55 | 8.476 | 8.476 |  |  |  | 189.4 |  |  |  | 1.715 | 0 | 0 | 0 | 0 | 0 | 0 | 0.023 |  |  |  |  | NT | 0.286 | 0.288 | 0.206 | 0.206 | 0.343 | 0.342 | 0.204 | 0.202 |  |  | 20250703 | Y
2025.07.08 | 25070814 | S0E02939A00W06C2700500S | S0E02939 | SE02939C00500 | 0.332 | 0.332 | 0.196 | 0.196 | 49757 |  |  | 9.04 | 9.056 | 1269 | 1269 | 125.154 | 125.154 | 0.516 | 0.516 | 2.736 | 2.736 | 0.05 | 0.05 |  | 240.008 |  | 1.448 |  | 0.653 | 1315.982 | 0.085 | 2.723 | 2.268 | 1.171 | 16.251 | 0 | 0.039 |  | 0.291 | 0.291 |  |  | 0.206 | 0.206 |  | 9.04 |  |  | 10.533 | 10.559 | 8.474 | 8.474 |  |  |  | 189.41 |  |  |  | 1.863 | 0 | 0 | 0 | 0 | 0 | 0 | 0.039 |  |  |  |  | NT | 0.291 | 0.291 | 0.206 | 0.206 | 0.341 | 0.342 | 0.206 | 0.205 |  |  | 20250703 | Y
2025.07.08 | 25070814 | S0E02939A00W06C2700600S | S0E02939 | SE02939C00600 | 0.332 | 0.332 | 0.196 | 0.196 | 49758 |  |  | 9.057 | 9.042 | 1269 | 1269 | 125.152 | 125.152 | 0.508 | 0.508 | 2.568 | 2.568 | 0.04 | 0.04 |  | 240.043 |  | 1.393 |  | 0.781 | 1316.083 | 0.085 | 2.736 | 2.28 | 1.164 | 16.245 | 0 | 0.033 |  | 0.286 | 0.293 |  |  | 0.207 | 0.207 |  | 9.057 |  |  | 10.552 | 10.541 | 8.472 | 8.472 |  |  |  | 189.42 |  |  |  | 2.011 | 0 | 0 | 0 | 0 | 0 | 0 | 0.033 |  |  |  |  | NT | 0.286 | 0.293 | 0.207 | 0.207 | 0.339 | 0.341 | 0.204 | 0.202 |  |  | 20250703 | Y
2025.07.08 | 25070814 | S0E02939A00W06C2700700S | S0E02939 | SE02939C00700 | 0.332 | 0.332 | 0.196 | 0.196 | 49759 |  |  | 9.04 | 9.032 | 1269 | 1269 | 125.15 | 125.15 | 0.5 | 0.5 | 2.4 | 2.4 | 0.03 | 0.03 |  | 240.077 |  | 1.337 |  | 0.909 | 1316.943 | 0.085 | 2.781 | 2.335 | 1.091 | 16.306 | 0 | 0.03 |  | 0.289 | 0.288 |  |  | 0.207 | 0.207 |  | 9.04 |  |  | 10.535 | 10.531 | 8.47 | 8.47 |  |  |  | 189.43 |  |  |  | 2.159 | 0 | 0 | 0 | 0 | 0 | 0 | 0.03 |  |  |  |  | NT | 0.289 | 0.288 | 0.207 | 0.207 | 0.343 | 0.342 | 0.204 | 0.204 |  |  | 20250703 | Y
2025.07.08 | 25070814 | S0E02939A00W06C2700800S | S0E02939 | SE02939C00800 | 0.332 | 0.332 | 0.196 | 0.196 | 49760 |  |  | 9.037 | 9.041 | 1270 | 1270 | 125.162 | 125.162 | 0.46 | 0.46 | 2.284 | 2.284 | 0.042 | 0.042 |  | 240.112 |  | 1.282 |  | 1.037 | 1315.91 | 0.085 | 2.717 | 2.262 | 1.178 | 16.26 | 0 | 0.029 |  | 0.287 | 0.285 |  |  | 0.207 | 0.207 |  | 9.037 |  |  | 10.526 | 10.537 | 8.486 | 8.486 |  |  |  | 189.44 |  |  |  | 2.307 | 0 | 0 | 0 | 0 | 0 | 0 | 0.029 |  |  |  |  | NT | 0.287 | 0.285 | 0.207 | 0.207 | 0.34 | 0.343 | 0.202 | 0.203 |  |  | 20250703 | Y
2025.07.08 | 25070814 | S0E02939A00W06C2700900S | S0E02939 | SE02939C00900 | 0.332 | 0.332 | 0.196 | 0.196 | 49759 |  |  | 9.037 | 9.038 | 1271 | 1271 | 125.174 | 125.174 | 0.42 | 0.42 | 2.168 | 2.168 | 0.054 | 0.054 |  | 240.146 |  | 1.226 |  | 1.165 | 1316.064 | 0.085 | 2.732 | 2.276 | 1.165 | 16.244 | 0 | 0.023 |  | 0.286 | 0.286 |  |  | 0.206 | 0.206 |  | 9.037 |  |  | 10.532 | 10.531 | 8.502 | 8.502 |  |  |  | 189.45 |  |  |  | 2.455 | 0 | 0 | 0 | 0 | 0 | 0 | 0.023 |  |  |  |  | NT | 0.286 | 0.286 | 0.206 | 0.206 | 0.342 | 0.339 | 0.204 | 0.202 |  |  | 20250703 | Y
2025.07.08 | 25070814 | S0E02939A00W06C2701000S | S0E02939 | SE02939C01000 | 0.332 | 0.332 | 0.195 | 0.196 | 49760 |  |  | 9.033 | 9.042 | 1272 | 1272 | 125.186 | 125.186 | 0.38 | 0.38 | 2.052 | 2.052 | 0.066 | 0.066 |  | 240.181 |  | 1.171 |  | 1.294 | 1316.001 | 0.085 | 2.728 | 2.273 | 1.171 | 16.248 | 0 | 0.024 |  | 0.286 | 0.29 |  |  | 0.206 | 0.206 |  | 9.033 |  |  | 10.526 | 10.543 | 8.518 | 8.518 |  |  |  | 189.46 |  |  |  | 2.604 | 0 | 0 | 0 | 0 | 0 | 0 | 0.024 |  |  |  |  | NT | 0.286 | 0.29 | 0.206 | 0.206 | 0.343 | 0.339 | 0.201 | 0.2 |  |  | 20250703 | Y
2025.07.08 | 25070814 | S0E02939A00W06C2701200S | S0E02939 | SE02939C01200 | 0.332 | 0.332 | 0.195 | 0.195 | 49759 |  |  | 9.045 | 9.046 | 1273 | 1273 | 125.198 | 125.198 | 0.34 | 0.34 | 1.936 | 1.936 | 0.078 | 0.078 |  | 240.215 |  | 1.115 |  | 1.422 | 1315.921 | 0.085 | 2.721 | 2.265 | 1.176 | 16.255 | 0 | 0.029 |  | 0.29 | 0.291 |  |  | 0.205 | 0.205 |  | 9.045 |  |  | 10.544 | 10.538 | 8.534 | 8.534 |  |  |  | 189.47 |  |  |  | 2.752 | 0 | 0 | 0 | 0 | 0 | 0 | 0.029 |  |  |  |  | NT | 0.29 | 0.291 | 0.205 | 0.205 | 0.343 | 0.34 | 0.204 | 0.204 |  |  | 20250703 | Y
2025.07.08 | 25070814 | S0E02939A00W06C2701300S | S0E02939 | SE02939C01300 | 0.331 | 0.332 | 0.195 | 0.195 | 49759 |  |  | 9.044 | 9.058 | 1274 | 1274 | 125.21 | 125.21 | 0.3 | 0.3 | 1.82 | 1.82 | 0.09 | 0.09 |  | 240.25 |  | 1.06 | 0 | 1.55 | 1316.816 | 0.085 | 2.77 | 2.324 | 1.102 | 16.322 | 0 | 0.028 |  | 0.289 | 0.29 |  |  | 0.205 | 0.205 |  | 9.044 |  |  | 10.544 | 10.563 | 8.55 | 8.55 | 0 | 0 | 0 | 189.48 | 0 | 0 | 0 | 2.9 | 0 | 0 | 0 | 0 | 0 | 0 | 0.028 |  |  |  |  | NT | 0.289 | 0.29 | 0.205 | 0.205 | 0.34 | 0.341 | 0.202 | 0.2 |  |  | 20250703 | Y
2025.07.08 | 25070814 | S0E02939A00W06C2701400S | S0E02939 | SE02939C01400 | 0.332 | 0.331 | 0.195 | 0.195 | 49760 |  |  | 9.062 | 9.07 | 1274 | 1274 | 125.18 | 125.18 | 0.332 | 0.332 | 2.095 | 2.095 | 0.07 | 0.07 |  | 240.328 |  | 1.471 |  | 1.466 | 1315.774 | 0.085 | 2.706 | 2.251 | 1.19 | 16.277 | 0 | 0.03 |  | 0.289 | 0.287 |  |  | 0.205 | 0.205 |  | 9.062 |  |  | 10.558 | 10.568 | 8.542 | 8.542 |  |  |  | 189.569 |  |  |  | 2.626 | 0 | 0 | 0 | 0 | 0 | 0 | 0.03 |  |  |  |  | NT | 0.289 | 0.287 | 0.205 | 0.205 | 0.34 | 0.339 | 0.202 | 0.202 |  |  | 20250703 | Y
2025.07.08 | 25070814 | S0E02939A00W06C2701500S | S0E02939 | SE02939C01500 | 0.331 | 0.331 | 0.195 | 0.195 | 49759 |  |  | 9.071 | 9.063 | 1274 | 1274 | 125.15 | 125.15 | 0.365 | 0.365 | 2.37 | 2.37 | 0.05 | 0.05 |  | 240.405 |  | 1.882 |  | 1.382 | 1315.845 | 0.085 | 2.714 | 2.258 | 1.183 | 16.27 | 0 | 0.019 |  | 0.285 | 0.287 |  |  | 0.206 | 0.206 |  | 9.071 |  |  | 10.568 | 10.566 | 8.535 | 8.535 |  |  |  | 189.658 |  |  |  | 2.352 | 0 | 0 | 0 | 0 | 0 | 0 | 0.019 |  |  |  |  | NT | 0.285 | 0.287 | 0.206 | 0.206 | 0.35 | 0.341 | 0.203 | 0.202 |  |  | 20250703 | Y
2025.07.08 | 25070814 | S0E02939A00W06C2701600S | S0E02939 | SE02939C01600 | 0.331 | 0.331 | 0.194 | 0.194 | 24058 |  |  | 9.066 | 9.064 | 1274 | 1274 | 125.12 | 125.12 | 0.397 | 0.397 | 2.645 | 2.645 | 0.03 | 0.03 |  | 240.483 |  | 2.294 |  | 1.299 | 1315.794 | 0.085 | 2.706 | 2.251 | 1.188 | 16.289 | 0 | 0.032 |  | 0.284 | 0.284 |  |  | 0.206 | 0.206 |  | 9.066 |  |  | 10.568 | 10.563 | 8.528 | 8.528 |  |  |  | 189.746 |  |  |  | 2.079 | 0 | 0 | 0 | 0 | 0 | 0 | 0.032 |  |  |  |  | NT | 0.284 | 0.284 | 0.206 | 0.206 | 0.337 | 0.339 | 0.202 | 0.202 |  |  | 20250703 | Y
2025.07.08 | 25070814 | S0E02939A00W06C2701700S | S0E02939 | SE02939C01700 | 0.332 | 0.332 | 0.195 | 0.195 | 49760 |  |  | 9.061 | 9.064 | 1274 | 1274 | 125.09 | 125.09 | 0.43 | 0.43 | 2.92 | 2.92 | 0.01 | 0.01 |  | 240.56 |  | 2.705 |  | 1.215 | 1316.684 | 0.085 | 2.761 | 2.314 | 1.114 | 16.337 | 0 | 0.029 |  | 0.288 | 0.286 |  |  | 0.206 | 0.206 |  | 9.061 |  |  | 10.564 | 10.572 | 8.52 | 8.52 |  |  |  | 189.835 |  |  |  | 1.805 | 0 | 0 | 0 | 0 | 0 | 0 | 0.029 |  |  |  |  | NT | 0.288 | 0.286 | 0.206 | 0.206 | 0.349 | 0.349 | 0.204 | 0.207 |  |  | 20250703 | Y
2025.07.08 | 25070814 | S0E02939A00W06C2701800S | S0E02939 | SE02939C01800 | 0.332 | 0.331 | 0.195 | 0.195 | 49757 |  |  | 9.069 | 9.066 | 1274 | 1274 | 125.092 | 125.092 | 0.428 | 0.428 | 2.798 | 2.798 | 0.028 | 0.028 |  | 240.638 |  | 3.116 |  | 1.131 | 1315.87 | 0.085 | 2.717 | 2.262 | 1.184 | 16.265 | 0 | 0.024 |  | 0.289 | 0.289 |  |  | 0.206 | 0.206 |  | 9.069 |  |  | 10.565 | 10.569 | 8.52 | 8.52 |  |  |  | 189.924 |  |  |  | 1.531 | 0 | 0 | 0 | 0 | 0 | 0 | 0.024 |  |  |  |  | NT | 0.289 | 0.289 | 0.206 | 0.206 | 0.343 | 0.342 | 0.201 | 0.203 |  |  | 20250703 | Y
2025.07.08 | 25070814 | S0E02939A00W06C2701900S | S0E02939 | SE02939C01900 | 0.331 | 0.331 | 0.194 | 0.194 | 10697 |  |  | 9.064 | 9.075 | 1275 | 1275 | 125.095 | 125.095 | 0.425 | 0.425 | 2.675 | 2.675 | 0.045 | 0.045 |  | 240.715 |  | 3.528 |  | 1.047 | 1316.159 | 0.084 | 2.729 | 2.273 | 1.151 | 16.281 | 0 | 0.043 |  | 0.284 | 0.284 |  |  | 0.206 | 0.206 |  | 9.064 |  |  | 10.577 | 10.577 | 8.52 | 8.52 |  |  |  | 190.012 |  |  |  | 1.257 | 0 | 0 | 0 | 0 | 0 | 0 | 0.043 |  |  |  |  | NT | 0.284 | 0.284 | 0.206 | 0.206 | 0.334 | 0.337 | 0.202 | 0.2 |  |  | 20250703 | Y
2025.07.08 | 25070814 | S0E02939A00W06C2702000S | S0E02939 | SE02939C02000 | 0.331 | 0.331 | 0.195 | 0.195 | 49756 |  |  | 9.071 | 9.075 | 1276 | 1276 | 125.098 | 125.098 | 0.422 | 0.422 | 2.552 | 2.552 | 0.062 | 0.062 |  | 240.793 |  | 3.939 |  | 0.964 | 1315.774 | 0.085 | 2.711 | 2.255 | 1.191 | 16.276 | 0 | 0.02 |  | 0.286 | 0.286 |  |  | 0.206 | 0.205 |  | 9.071 |  |  | 10.572 | 10.578 | 8.52 | 8.52 |  |  |  | 190.101 |  |  |  | 0.984 | 0 | 0 | 0 | 0 | 0 | 0 | 0.02 |  |  |  |  | NT | 0.286 | 0.286 | 0.206 | 0.205 | 0.343 | 0.339 | 0.201 | 0.201 |  |  | 20250703 | Y
2025.07.08 | 25070814 | S0E02939A00W06C2702100S | S0E02939 | SE02939C02100 | 0.331 | 0.332 | 0.195 | 0.195 | 49760 |  |  | 9.071 | 9.094 | 1276 | 1276 | 125.1 | 125.1 | 0.42 | 0.42 | 2.43 | 2.43 | 0.08 | 0.08 |  | 240.87 |  | 4.35 | 0 | 0.88 | 1316.284 | 0.085 | 2.727 | 2.281 | 1.148 | 16.377 | 0 | 0.022 |  | 0.286 | 0.287 |  |  | 0.206 | 0.205 |  | 9.071 |  |  | 10.57 | 10.596 | 8.52 | 8.52 | 0 | 0 | 0 | 190.19 | 0 | 0 | 0 | 0.71 | 0 | 0 | 0 | 0 | 0 | 0 | 0.022 |  |  |  |  | NT | 0.286 | 0.287 | 0.206 | 0.205 | 0.339 | 0.342 | 0.202 | 0.204 |  |  | 20250703 | Y
2025.07.08 | 25070812 | S0E02939A00W06D2600100E | S0E02939 | SE02939D00100 | 0.333 | 0.332 | 0.195 | 0.194 | 49710 |  |  | 9.058 | 9.052 | 1264 | 1256 | 125.02 | 124.99 | 0.56 | 0.66 | 2.76 | 2.9 | 0.13 | 0.17 |  | 240.18 |  | 2.6 | 0 | 0.43 | 1317.271 | 0.084 | 2.807 | 2.361 | 1.063 | 16.275 | 0 | 0.03 |  | 0.287 | 0.289 |  |  | 0.204 | 0.204 |  | 9.058 |  |  | 10.56 | 10.539 | 8.43 | 8.46 | 0 | 0 | 0 | 189.62 | 0 | 0 | 0 | 1.27 | 0 | 0 | 0 | 0 | 0 | 0 | 0.03 |  |  |  |  | NT | 0.287 | 0.289 | 0.204 | 0.204 | 0.346 | 0.341 | 0.202 | 0.202 |  |  | 20250704 | Y
2025.07.08 | 25070812 | S0E02939A00W06D2600200S | S0E02939 | SE02939D00200 | 0.333 | 0.333 | 0.195 | 0.195 | 49714 |  |  | 9.049 | 9.046 | 1265 | 1265 | 125.15 | 125.15 | 0.54 | 0.54 | 3 | 3 | 0.07 | 0.07 |  | 240.222 |  | 2.703 |  | 0.541 | 1316.819 | 0.085 | 2.771 | 2.325 | 1.102 | 16.315 | 0 | 0.02 |  | 0.289 | 0.291 |  |  | 0.205 | 0.205 |  | 9.049 |  |  | 10.541 | 10.543 | 8.43 | 8.43 |  |  |  | 189.605 |  |  |  | 1.433 | 0 | 0 | 0 | 0 | 0 | 0 | 0.02 |  |  |  |  | NT | 0.289 | 0.291 | 0.205 | 0.205 | 0.342 | 0.341 | 0.203 | 0.202 |  |  | 20250704 | Y
2025.07.08 | 25070812 | S0E02939A00W06D2600300S | S0E02939 | SE02939D00300 | 0.333 | 0.333 | 0.195 | 0.195 | 49713 |  |  | 9.049 | 9.046 | 1264 | 1264 | 125.114 | 125.114 | 0.538 | 0.538 | 2.67 | 2.67 | 0.084 | 0.084 |  | 240.264 |  | 2.806 |  | 0.652 | 1315.903 | 0.085 | 2.718 | 2.262 | 1.178 | 16.257 | 0 | 0.028 |  | 0.29 | 0.285 |  |  | 0.205 | 0.205 |  | 9.049 |  |  | 10.542 | 10.538 | 8.45 | 8.45 |  |  |  | 189.59 |  |  |  | 1.596 | 0 | 0 | 0 | 0 | 0 | 0 | 0.028 |  |  |  |  | NT | 0.29 | 0.285 | 0.205 | 0.205 | 0.347 | 0.342 | 0.2 | 0.202 |  |  | 20250704 | Y
2025.07.08 | 25070812 | S0E02939A00W06D2600400S | S0E02939 | SE02939D00400 | 0.333 | 0.333 | 0.195 | 0.196 | 49714 |  |  | 9.04 | 9.062 | 1263 | 1263 | 125.078 | 125.078 | 0.536 | 0.536 | 2.34 | 2.34 | 0.098 | 0.098 |  | 240.306 |  | 2.909 |  | 0.763 | 1315.804 | 0.085 | 2.712 | 2.257 | 1.189 | 16.268 | 0 | 0.032 |  | 0.291 | 0.286 |  |  | 0.205 | 0.205 |  | 9.04 |  |  | 10.539 | 10.562 | 8.47 | 8.47 |  |  |  | 189.575 |  |  |  | 1.759 | 0 | 0 | 0 | 0 | 0 | 0 | 0.032 |  |  |  |  | NT | 0.291 | 0.286 | 0.205 | 0.205 | 0.342 | 0.34 | 0.201 | 0.202 |  |  | 20250704 | Y
2025.07.08 | 25070812 | S0E02939A00W06D2600500S | S0E02939 | SE02939D00500 | 0.332 | 0.332 | 0.196 | 0.196 | 49716 |  |  | 9.059 | 9.069 | 1263 | 1263 | 125.042 | 125.042 | 0.534 | 0.534 | 2.01 | 2.01 | 0.112 | 0.112 |  | 240.348 |  | 3.012 |  | 0.874 | 1315.535 | 0.085 | 2.687 | 2.232 | 1.209 | 16.291 | 0 | 0.028 |  | 0.285 | 0.287 |  |  | 0.206 | 0.206 |  | 9.059 |  |  | 10.558 | 10.553 | 8.49 | 8.49 |  |  |  | 189.56 |  |  |  | 1.922 | 0 | 0 | 0 | 0 | 0 | 0 | 0.028 |  |  |  |  | NT | 0.285 | 0.287 | 0.206 | 0.206 | 0.343 | 0.342 | 0.203 | 0.202 |  |  | 20250704 | Y
2025.07.08 | 25070812 | S0E02939A00W06D2600600S | S0E02939 | SE02939D00600 | 0.332 | 0.332 | 0.196 | 0.196 | 49717 |  |  | 9.057 | 9.052 | 1262 | 1262 | 125.006 | 125.006 | 0.532 | 0.532 | 1.68 | 1.68 | 0.126 | 0.126 |  | 240.39 |  | 3.115 |  | 0.985 | 1315.659 | 0.085 | 2.7 | 2.244 | 1.201 | 16.289 | 0 | 0.038 |  | 0.287 | 0.288 |  |  | 0.206 | 0.206 |  | 9.057 |  |  | 10.553 | 10.55 | 8.51 | 8.51 |  |  |  | 189.545 |  |  |  | 2.085 | 0 | 0 | 0 | 0 | 0 | 0 | 0.038 |  |  |  |  | NT | 0.287 | 0.288 | 0.206 | 0.206 | 0.343 | 0.343 | 0.201 | 0.202 |  |  | 20250704 | Y
2025.07.08 | 25070812 | S0E02939A00W06D2600700S | S0E02939 | SE02939D00700 | 0.332 | 0.332 | 0.196 | 0.196 | 49717 |  |  | 9.054 | 9.059 | 1261 | 1261 | 124.97 | 124.97 | 0.53 | 0.53 | 1.35 | 1.35 | 0.14 | 0.14 |  | 240.432 |  | 3.218 |  | 1.096 | 1316.506 | 0.085 | 2.745 | 2.299 | 1.129 | 16.351 | 0 | 0.038 |  | 0.286 | 0.287 |  |  | 0.206 | 0.206 |  | 9.054 |  |  | 10.553 | 10.559 | 8.53 | 8.53 |  |  |  | 189.53 |  |  |  | 2.248 | 0 | 0 | 0 | 0 | 0 | 0 | 0.038 |  |  |  |  | NT | 0.286 | 0.287 | 0.206 | 0.206 | 0.342 | 0.341 | 0.201 | 0.203 |  |  | 20250704 | Y
2025.07.08 | 25070812 | S0E02939A00W06D2600800S | S0E02939 | SE02939D00800 | 0.332 | 0.332 | 0.196 | 0.196 | 49718 |  |  | 9.062 | 9.071 | 1263 | 1263 | 124.977 | 124.977 | 0.545 | 0.545 | 1.582 | 1.582 | 0.145 | 0.145 |  | 240.474 |  | 3.321 |  | 1.207 | 1315.23 | 0.085 | 2.665 | 2.21 | 1.238 | 16.323 | 0 | 0.027 |  | 0.285 | 0.285 |  |  | 0.206 | 0.206 |  | 9.062 |  |  | 10.555 | 10.56 | 8.538 | 8.538 |  |  |  | 189.515 |  |  |  | 2.411 | 0 | 0 | 0 | 0 | 0 | 0 | 0.027 |  |  |  |  | NT | 0.285 | 0.285 | 0.206 | 0.206 | 0.348 | 0.34 | 0.201 | 0.203 |  |  | 20250704 | Y
2025.07.08 | 25070812 | S0E02939A00W06D2600900S | S0E02939 | SE02939D00900 | 0.333 | 0.332 | 0.196 | 0.196 | 49714 |  |  | 9.076 | 9.04 | 1266 | 1266 | 124.985 | 124.985 | 0.56 | 0.56 | 1.815 | 1.815 | 0.15 | 0.15 |  | 240.516 |  | 3.424 |  | 1.318 | 1315.301 | 0.085 | 2.668 | 2.212 | 1.229 | 16.314 | 0 | 0.015 |  | 0.286 | 0.286 |  |  | 0.206 | 0.206 |  | 9.076 |  |  | 10.559 | 10.531 | 8.545 | 8.545 |  |  |  | 189.5 |  |  |  | 2.574 | 0 | 0 | 0 | 0 | 0 | 0 | 0.015 |  |  |  |  | NT | 0.286 | 0.286 | 0.206 | 0.206 | 0.341 | 0.341 | 0.202 | 0.206 |  |  | 20250704 | Y
2025.07.08 | 25070812 | S0E02939A00W06D2601000S | S0E02939 | SE02939D01000 | 0.333 | 0.333 | 0.196 | 0.196 | 49718 |  |  | 9.049 | 9.052 | 1268 | 1268 | 124.992 | 124.992 | 0.575 | 0.575 | 2.047 | 2.047 | 0.155 | 0.155 |  | 240.558 |  | 3.527 |  | 1.429 | 1315.235 | 0.085 | 2.663 | 2.207 | 1.236 | 16.322 | 0 | 0.024 |  | 0.285 | 0.285 |  |  | 0.205 | 0.205 |  | 9.049 |  |  | 10.538 | 10.537 | 8.552 | 8.552 |  |  |  | 189.485 |  |  |  | 2.737 | 0 | 0 | 0 | 0 | 0 | 0 | 0.024 |  |  |  |  | NT | 0.285 | 0.285 | 0.205 | 0.205 | 0.344 | 0.342 | 0.201 | 0.203 |  |  | 20250704 | Y
2025.07.08 | 25070812 | S0E02939A00W06D2601200S | S0E02939 | SE02939D01200 | 0.332 | 0.332 | 0.195 | 0.195 | 49718 |  |  | 9.053 | 9.063 | 1270 | 1270 | 125 | 125 | 0.59 | 0.59 | 2.28 | 2.28 | 0.16 | 0.16 |  | 240.6 |  | 3.63 | 0 | 1.54 | 1316.268 | 0.085 | 2.726 | 2.279 | 1.149 | 16.374 | 0 | 0.026 |  | 0.285 | 0.284 |  |  | 0.205 | 0.205 |  | 9.053 |  |  | 10.542 | 10.548 | 8.56 | 8.56 | 0 | 0 | 0 | 189.47 | 0 | 0 | 0 | 2.9 | 0 | 0 | 0 | 0 | 0 | 0 | 0.026 |  |  |  |  | NT | 0.285 | 0.284 | 0.205 | 0.205 | 0.339 | 0.343 | 0.203 | 0.204 |  |  | 20250704 | Y
2025.07.08 | 25070812 | S0E02939A00W06D2601300S | S0E02939 | SE02939D01300 | 0.332 | 0.332 | 0.195 | 0.195 | 49717 |  |  | 9.059 | 9.058 | 1272 | 1272 | 124.995 | 124.995 | 0.595 | 0.595 | 2.558 | 2.558 | 0.138 | 0.138 |  | 240.568 |  | 3.672 |  | 1.481 | 1315.175 | 0.085 | 2.659 | 2.204 | 1.241 | 16.329 | 0 | 0.032 |  | 0.287 | 0.287 |  |  | 0.205 | 0.205 |  | 9.059 |  |  | 10.547 | 10.547 | 8.558 | 8.558 |  |  |  | 189.441 |  |  |  | 2.879 | 0 | 0 | 0 | 0 | 0 | 0 | 0.032 |  |  |  |  | NT | 0.287 | 0.287 | 0.205 | 0.205 | 0.343 | 0.342 | 0.201 | 0.201 |  |  | 20250704 | Y
2025.07.08 | 25070812 | S0E02939A00W06D2601400S | S0E02939 | SE02939D01400 | 0.332 | 0.332 | 0.194 | 0.195 | 49718 |  |  | 9.06 | 9.067 | 1274 | 1274 | 124.99 | 124.99 | 0.6 | 0.6 | 2.835 | 2.835 | 0.115 | 0.115 |  | 240.535 |  | 3.715 |  | 1.422 | 1315.229 | 0.085 | 2.665 | 2.209 | 1.238 | 16.325 | 0 | 0.031 |  | 0.288 | 0.285 |  |  | 0.205 | 0.205 |  | 9.06 |  |  | 10.55 | 10.556 | 8.555 | 8.555 |  |  |  | 189.412 |  |  |  | 2.858 | 0 | 0 | 0 | 0 | 0 | 0 | 0.031 |  |  |  |  | NT | 0.288 | 0.285 | 0.205 | 0.205 | 0.345 | 0.345 | 0.203 | 0.201 |  |  | 20250704 | Y
2025.07.08 | 25070812 | S0E02939A00W06D2601500S | S0E02939 | SE02939D01500 | 0.332 | 0.332 | 0.195 | 0.195 | 49718 |  |  | 9.07 | 9.058 | 1275 | 1275 | 124.985 | 124.985 | 0.605 | 0.605 | 3.112 | 3.112 | 0.092 | 0.092 |  | 240.502 |  | 3.758 |  | 1.364 | 1315.022 | 0.085 | 2.648 | 2.192 | 1.255 | 16.344 | 0 | 0.026 |  | 0.289 | 0.284 |  |  | 0.205 | 0.205 |  | 9.07 |  |  | 10.562 | 10.541 | 8.552 | 8.552 |  |  |  | 189.384 |  |  |  | 2.836 | 0 | 0 | 0 | 0 | 0 | 0 | 0.026 |  |  |  |  | NT | 0.289 | 0.284 | 0.205 | 0.205 | 0.345 | 0.34 | 0.201 | 0.2 |  |  | 20250704 | Y
2025.07.08 | 25070812 | S0E02939A00W06D2601600S | S0E02939 | SE02939D01600 | 0.332 | 0.332 | 0.195 | 0.195 | 49718 |  |  | 9.061 | 9.068 | 1277 | 1277 | 124.98 | 124.98 | 0.61 | 0.61 | 3.39 | 3.39 | 0.07 | 0.07 |  | 240.47 |  | 3.8 |  | 1.305 | 1315.978 | 0.085 | 2.701 | 2.255 | 1.174 | 16.405 | 0 | 0.021 |  | 0.287 | 0.287 |  |  | 0.205 | 0.205 |  | 9.061 |  |  | 10.545 | 10.566 | 8.55 | 8.55 |  |  |  | 189.355 |  |  |  | 2.815 | 0 | 0 | 0 | 0 | 0 | 0 | 0.021 |  |  |  |  | NT | 0.287 | 0.287 | 0.205 | 0.205 | 0.341 | 0.34 | 0.202 | 0.202 |  |  | 20250704 | Y
2025.07.08 | 25070812 | S0E02939A00W06D2601700S | S0E02939 | SE02939D01700 | 0.332 | 0.332 | 0.195 | 0.195 | 49718 |  |  | 9.08 | 9.077 | 1278 | 1278 | 125.01 | 125.01 | 0.598 | 0.598 | 3.318 | 3.318 | 0.062 | 0.062 |  | 240.438 |  | 3.843 |  | 1.246 | 1315.2 | 0.085 | 2.662 | 2.206 | 1.241 | 16.331 | 0 | 0.03 |  | 0.284 | 0.29 |  |  | 0.205 | 0.205 |  | 9.08 |  |  | 10.563 | 10.562 | 8.558 | 8.558 |  |  |  | 189.326 |  |  |  | 2.794 | 0 | 0 | 0 | 0 | 0 | 0 | 0.03 |  |  |  |  | NT | 0.284 | 0.29 | 0.205 | 0.205 | 0.345 | 0.339 | 0.201 | 0.204 |  |  | 20250704 | Y
2025.07.08 | 25070812 | S0E02939A00W06D2601800S | S0E02939 | SE02939D01800 | 0.332 | 0.332 | 0.195 | 0.195 | 49718 |  |  | 9.07 | 9.073 | 1280 | 1280 | 125.04 | 125.04 | 0.585 | 0.585 | 3.245 | 3.245 | 0.055 | 0.055 |  | 240.405 |  | 3.885 |  | 1.188 | 1315.095 | 0.085 | 2.654 | 2.199 | 1.25 | 16.34 | 0 | 0.025 |  | 0.29 | 0.285 |  |  | 0.204 | 0.205 |  | 9.07 |  |  | 10.559 | 10.562 | 8.565 | 8.565 |  |  |  | 189.298 |  |  |  | 2.772 | 0 | 0 | 0 | 0 | 0 | 0 | 0.025 |  |  |  |  | NT | 0.29 | 0.285 | 0.204 | 0.205 | 0.343 | 0.339 | 0.205 | 0.2 |  |  | 20250704 | Y
2025.07.08 | 25070812 | S0E02939A00W06D2601900S | S0E02939 | SE02939D01900 | 0.332 | 0.332 | 0.195 | 0.195 | 49720 |  |  | 9.071 | 9.053 | 1282 | 1282 | 125.07 | 125.07 | 0.572 | 0.572 | 3.173 | 3.173 | 0.048 | 0.048 |  | 240.372 |  | 3.928 |  | 1.129 | 1315.141 | 0.085 | 2.659 | 2.203 | 1.246 | 16.338 | 0 | 0.029 |  | 0.29 | 0.284 |  |  | 0.204 | 0.205 |  | 9.071 |  |  | 10.559 | 10.547 | 8.572 | 8.572 |  |  |  | 189.269 |  |  |  | 2.751 | 0 | 0 | 0 | 0 | 0 | 0 | 0.029 |  |  |  |  | NT | 0.29 | 0.284 | 0.204 | 0.205 | 0.339 | 0.341 | 0.202 | 0.201 |  |  | 20250704 | Y
2025.07.08 | 25070812 | S0E02939A00W06D2602000S | S0E02939 | SE02939D02000 | 0.332 | 0.331 | 0.194 | 0.194 | 11378 |  |  | 9.057 | 9.055 | 1283 | 1283 | 125.1 | 125.1 | 0.56 | 0.56 | 3.1 | 3.1 | 0.04 | 0.04 |  | 240.34 |  | 3.97 | 0 | 1.07 | 1316.754 | 0.084 | 2.747 | 2.305 | 1.105 | 16.395 | 0 | 0.047 | 13 | 0.283 | 0.283 |  |  | 0.204 | 0.205 |  | 9.057 |  |  | 10.549 | 10.552 | 8.58 | 8.58 | 0 | 0 | 0 | 189.24 | 0 | 0 | 0 | 2.73 | 0 | 0 | 0 | 0 | 0 | 0 | 0.047 |  |  |  |  | NT | 0.283 | 0.283 | 0.204 | 0.205 | 0.336 | 0.338 | 0.202 | 0.198 |  |  | 20250704 | Y
2025.07.08 | 25070806 | S0E02965A00W09D2700100E | S0E02965 | SE02965D00100 | 0.333 | 0.333 | 0.195 | 0.195 | 49758 |  |  | 9.029 | 9.014 | 1287 | 1282 | 124.93 | 124.91 | 0.4 | 0.38 | 2.86 | 3.23 | 0.13 | 0.08 |  | 240.32 |  | 2.79 | 0 | 1.99 | 1312.917 | 0.086 | 2.463 | 2.011 | 1.435 | 16.478 | 0 | 0.027 |  | 0.282 | 0.281 |  |  | 0.203 | 0.203 |  | 9.029 |  |  | 10.465 | 10.462 | 8.63 | 8.67 | 0 | 0 | 0 | 190.43 | 0 | 0 | 0 | 2.97 | 0 | 0 | 0 | 0 | 0 | 0 | 0.027 |  |  |  |  | NT | 0.282 | 0.281 | 0.203 | 0.203 | 0.345 | 0.34 | 0.202 | 0.202 |  |  | 20250703 | Y
2025.07.08 | 25070806 | S0E02965A00W09E0500100E | S0E02965 | SE02965E00100 | 0.335 | 0.335 | 0.194 | 0.194 | 8514 |  |  | 8.927 | 8.918 | 1268 | 1280 | 124.87 | 124.98 | 0.59 | 0.54 | 0.83 | 1.64 | 0.16 | 0.11 |  | 240.06 |  | 0.2 | 0 | 1.08 | 1316.307 | 0.085 | 2.759 | 2.306 | 1.152 | 16.384 | 0 | 0.063 |  | 0.278 | 0.28 |  |  | 0.204 | 0.205 |  | 8.927 |  |  | 10.329 | 10.328 | 8.48 | 8.69 | 0 | 0 | 0 | 189.86 | 0 | 0 | 0 | 0.93 | 0 | 0 | 0 | 0 | 0 | 0 | 0.063 |  |  |  |  | NT | 0.278 | 0.28 | 0.204 | 0.205 | 0.339 | 0.339 | 0.199 | 0.2 |  |  | 20250703 | Y
2025.07.08 | 25070806 | S0E02965A00W09E0500200S | S0E02965 | SE02965E00200 | 0.336 | 0.336 | 0.195 | 0.195 | 49716 |  |  | 8.937 | 8.917 | 1271 | 1271 | 124.94 | 124.94 | 0.5 | 0.5 | 2.11 | 2.11 | 0.13 | 0.13 |  | 240.07 |  | 0.288 |  | 1.114 | 1315.94 | 0.085 | 2.723 | 2.271 | 1.181 | 16.377 | 0 | 0.03 |  | 0.28 | 0.283 |  |  | 0.205 | 0.205 |  | 8.937 |  |  | 10.328 | 10.323 | 8.48 | 8.48 |  |  |  | 189.908 |  |  |  | 1.176 | 0 | 0 | 0 | 0 | 0 | 0 | 0.03 |  |  |  |  | NT | 0.28 | 0.283 | 0.205 | 0.205 | 0.346 | 0.342 | 0.202 | 0.203 |  |  | 20250703 | Y
2025.07.08 | 25070806 | S0E02965A00W09E0500300S | S0E02965 | SE02965E00300 | 0.336 | 0.336 | 0.196 | 0.196 | 49719 |  |  | 8.954 | 8.925 | 1273 | 1273 | 124.956 | 124.956 | 0.488 | 0.488 | 2.168 | 2.168 | 0.114 | 0.114 |  | 240.08 |  | 0.376 |  | 1.148 | 1314.861 | 0.086 | 2.674 | 2.214 | 1.284 | 16.382 | 0 | 0.025 |  | 0.285 | 0.283 |  |  | 0.206 | 0.206 |  | 8.954 |  |  | 10.356 | 10.326 | 8.5 | 8.5 |  |  |  | 189.956 |  |  |  | 1.422 | 0 | 0 | 0 | 0 | 0 | 0 | 0.025 |  |  |  |  | NT | 0.285 | 0.283 | 0.206 | 0.206 | 0.345 | 0.344 | 0.202 | 0.203 |  |  | 20250703 | Y
2025.07.08 | 25070806 | S0E02965A00W09E0500400S | S0E02965 | SE02965E00400 | 0.335 | 0.336 | 0.196 | 0.196 | 49721 |  |  | 8.955 | 8.951 | 1275 | 1275 | 124.972 | 124.972 | 0.476 | 0.476 | 2.226 | 2.226 | 0.098 | 0.098 |  | 240.09 |  | 0.464 |  | 1.182 | 1314.787 | 0.086 | 2.664 | 2.205 | 1.289 | 16.393 | 0 | 0.037 |  | 0.284 | 0.282 |  |  | 0.206 | 0.206 |  | 8.955 |  |  | 10.354 | 10.367 | 8.52 | 8.52 |  |  |  | 190.004 |  |  |  | 1.668 | 0 | 0 | 0 | 0 | 0 | 0 | 0.037 |  |  |  |  | NT | 0.284 | 0.282 | 0.206 | 0.206 | 0.347 | 0.344 | 0.203 | 0.203 |  |  | 20250703 | Y
2025.07.08 | 25070806 | S0E02965A00W09E0500500S | S0E02965 | SE02965E00500 | 0.337 | 0.336 | 0.198 | 0.198 | 49720 |  |  | 8.965 | 8.931 | 1276 | 1276 | 124.988 | 124.988 | 0.464 | 0.464 | 2.284 | 2.284 | 0.082 | 0.082 |  | 240.1 |  | 0.552 |  | 1.216 | 1315.118 | 0.087 | 2.697 | 2.238 | 1.263 | 16.364 | 0 | 0.033 |  | 0.283 | 0.283 |  |  | 0.207 | 0.207 |  | 8.965 |  |  | 10.373 | 10.333 | 8.54 | 8.54 |  |  |  | 190.052 |  |  |  | 1.914 | 0 | 0 | 0 | 0 | 0 | 0 | 0.033 |  |  |  |  | NT | 0.283 | 0.283 | 0.207 | 0.207 | 0.348 | 0.344 | 0.205 | 0.202 |  |  | 20250703 | Y
2025.07.08 | 25070806 | S0E02965A00W09E0500600S | S0E02965 | SE02965E00600 | 0.336 | 0.337 | 0.197 | 0.198 | 49721 |  |  | 8.937 | 8.953 | 1278 | 1278 | 125.004 | 125.004 | 0.452 | 0.452 | 2.342 | 2.342 | 0.066 | 0.066 |  | 240.11 |  | 0.64 |  | 1.25 | 1314.841 | 0.086 | 2.671 | 2.212 | 1.285 | 16.384 | 0 | 0.036 |  | 0.283 | 0.282 |  |  | 0.207 | 0.207 |  | 8.937 |  |  | 10.332 | 10.347 | 8.56 | 8.56 |  |  |  | 190.1 |  |  |  | 2.16 | 0 | 0 | 0 | 0 | 0 | 0 | 0.036 |  |  |  |  | NT | 0.283 | 0.282 | 0.207 | 0.207 | 0.347 | 0.347 | 0.204 | 0.205 |  |  | 20250703 | Y
2025.07.08 | 25070806 | S0E02965A00W09E0500700S | S0E02965 | SE02965E00700 | 0.336 | 0.336 | 0.197 | 0.197 | 49715 |  | R2 | 8.963 | 8.934 | 1280 | 1280 | 125.02 | 125.02 | 0.44 | 0.44 | 2.4 | 2.4 | 0.05 | 0.05 |  | 240.12 |  | 0.728 |  | 1.284 | 1315.298 | 0.085 | 2.671 | 2.218 | 1.237 | 16.443 | 0 | 0.027 |  | 0.281 | 0.281 |  |  | 0.208 | 0.208 |  | 8.963 |  |  | 10.351 | 10.329 | 8.58 | 8.58 |  |  |  | 190.148 |  |  |  | 2.406 | 0 | 0 | 0 | 0 | 0 | 0 | 0.027 |  |  |  |  | NT | 0.281 | 0.281 | 0.208 | 0.208 | 0.349 | 0.344 | 0.203 | 0.203 |  |  | 20250703 | Y
2025.07.08 | 25070806 | S0E02965A00W09E0500800S | S0E02965 | SE02965E00800 | 0.336 | 0.336 | 0.198 | 0.198 | 49719 |  | G3 | 8.94 | 8.932 | 1280 | 1280 | 125.008 | 125.008 | 0.45 | 0.45 | 2.712 | 2.712 | 0.042 | 0.042 |  | 240.13 |  | 0.816 |  | 1.318 | 1314.879 | 0.087 | 2.679 | 2.219 | 1.283 | 16.381 | 0 | 0.038 |  | 0.284 | 0.284 |  |  | 0.207 | 0.207 |  | 8.94 |  |  | 10.336 | 10.335 | 8.572 | 8.572 |  |  |  | 190.196 |  |  |  | 2.652 | 0 | 0 | 0 | 0 | 0 | 0 | 0.038 |  |  |  |  | NT | 0.284 | 0.284 | 0.207 | 0.207 | 0.349 | 0.345 | 0.223 | 0.222 |  |  | 20250703 | Y
2025.07.08 | 25070806 | S0E02965A00W09E0500900S | S0E02965 | SE02965E00900 | 0.336 | 0.336 | 0.196 | 0.195 | 16984 |  |  | 8.945 | 8.94 | 1280 | 1280 | 124.995 | 124.995 | 0.46 | 0.46 | 3.025 | 3.025 | 0.035 | 0.035 |  | 240.14 |  | 0.904 |  | 1.352 | 1315.002 | 0.087 | 2.693 | 2.232 | 1.27 | 16.386 | 0 | 0.044 |  | 0.28 | 0.281 |  |  | 0.206 | 0.206 |  | 8.945 |  |  | 10.344 | 10.34 | 8.565 | 8.565 |  |  |  | 190.244 |  |  |  | 2.898 | 0 | 0 | 0 | 0 | 0 | 0 | 0.044 |  |  |  |  | NT | 0.28 | 0.281 | 0.206 | 0.206 | 0.344 | 0.344 | 0.203 | 0.201 |  |  | 20250703 | Y
2025.07.08 | 25070806 | S0E02965A00W09E0501100S | S0E02965 | SE02965E01100 | 0.336 | 0.336 | 0.196 | 0.196 | 49726 |  |  | 8.959 | 8.941 | 1281 | 1281 | 124.982 | 124.982 | 0.47 | 0.47 | 3.338 | 3.338 | 0.028 | 0.028 |  | 240.15 |  | 0.992 |  | 1.386 | 1314.49 | 0.087 | 2.64 | 2.18 | 1.316 | 16.424 | 0 | 0.03 |  | 0.286 | 0.281 |  |  | 0.206 | 0.206 |  | 8.959 |  |  | 10.352 | 10.34 | 8.558 | 8.558 |  |  |  | 190.292 |  |  |  | 3.144 | 0 | 0 | 0 | 0 | 0 | 0 | 0.03 |  |  |  |  | NT | 0.286 | 0.281 | 0.206 | 0.206 | 0.345 | 0.345 | 0.201 | 0.202 |  |  | 20250703 | Y
2025.07.08 | 25070806 | S0E02965A00W09E0501200S | S0E02965 | SE02965E01200 | 0.336 | 0.336 | 0.195 | 0.195 | 49719 |  |  | 8.947 | 8.939 | 1281 | 1281 | 124.97 | 124.97 | 0.48 | 0.48 | 3.65 | 3.65 | 0.02 | 0.02 |  | 240.16 |  | 1.08 | 0 | 1.42 | 1315.298 | 0.085 | 2.671 | 2.218 | 1.237 | 16.446 | 0 | 0.029 |  | 0.281 | 0.281 |  |  | 0.205 | 0.205 |  | 8.947 |  |  | 10.344 | 10.341 | 8.55 | 8.55 | 0 | 0 | 0 | 190.34 | 0 | 0 | 0 | 3.39 | 0 | 0 | 0 | 0 | 0 | 0 | 0.029 |  |  |  |  | NT | 0.281 | 0.281 | 0.205 | 0.205 | 0.348 | 0.344 | 0.203 | 0.203 |  |  | 20250703 | Y
2025.07.08 | 25070806 | S0E02965A00W09E0501300S | S0E02965 | SE02965E01300 | 0.336 | 0.336 | 0.195 | 0.195 | 49717 |  |  | 8.956 | 8.932 | 1280 | 1280 | 124.97 | 124.97 | 0.47 | 0.47 | 3.656 | 3.656 | 0.042 | 0.042 |  | 240.192 |  | 1.3 |  | 1.387 | 1314.702 | 0.087 | 2.663 | 2.203 | 1.297 | 16.389 | 0 | 0.041 |  | 0.28 | 0.282 |  |  | 0.205 | 0.205 |  | 8.956 |  |  | 10.414 | 10.331 | 8.532 | 8.532 |  |  |  | 190.349 |  |  |  | 3.219 | 0 | 0 | 0 | 0 | 0 | 0 | 0.041 |  |  |  |  | NT | 0.28 | 0.282 | 0.205 | 0.205 | 0.347 | 0.345 | 0.201 | 0.2 |  |  | 20250703 | Y
2025.07.08 | 25070806 | S0E02965A00W09E0501400S | S0E02965 | SE02965E01400 | 0.336 | 0.336 | 0.194 | 0.194 | 49718 |  |  | 8.945 | 8.939 | 1279 | 1279 | 124.97 | 124.97 | 0.46 | 0.46 | 3.662 | 3.662 | 0.064 | 0.064 |  | 240.224 |  | 1.52 |  | 1.353 | 1314.79 | 0.086 | 2.667 | 2.207 | 1.29 | 16.392 | 0 | 0.038 |  | 0.283 | 0.282 |  |  | 0.205 | 0.205 |  | 8.945 |  |  | 10.339 | 10.345 | 8.514 | 8.514 |  |  |  | 190.358 |  |  |  | 3.048 | 0 | 0 | 0 | 0 | 0 | 0 | 0.038 |  |  |  |  | NT | 0.283 | 0.282 | 0.205 | 0.205 | 0.343 | 0.345 | 0.2 | 0.201 |  |  | 20250703 | Y
2025.07.08 | 25070806 | S0E02965A00W09E0501500S | S0E02965 | SE02965E01500 | 0.336 | 0.336 | 0.194 | 0.194 | 49719 |  |  | 8.952 | 8.937 | 1279 | 1279 | 124.97 | 124.97 | 0.45 | 0.45 | 3.668 | 3.668 | 0.086 | 0.086 |  | 240.257 |  | 1.74 |  | 1.32 | 1314.807 | 0.087 | 2.668 | 2.209 | 1.289 | 16.397 | 0 | 0.043 |  | 0.282 | 0.282 |  |  | 0.204 | 0.204 |  | 8.952 |  |  | 10.353 | 10.338 | 8.496 | 8.496 |  |  |  | 190.367 |  |  |  | 2.877 | 0 | 0 | 0 | 0 | 0 | 0 | 0.043 |  |  |  |  | NT | 0.282 | 0.282 | 0.204 | 0.204 | 0.343 | 0.347 | 0.201 | 0.201 |  |  | 20250703 | Y
2025.07.08 | 25070806 | S0E02965A00W09E0501600S | S0E02965 | SE02965E01600 | 0.336 | 0.336 | 0.194 | 0.194 | 49717 |  |  | 8.95 | 8.943 | 1278 | 1278 | 124.97 | 124.97 | 0.44 | 0.44 | 3.674 | 3.674 | 0.108 | 0.108 |  | 240.289 |  | 1.96 |  | 1.287 | 1314.483 | 0.087 | 2.642 | 2.183 | 1.318 | 16.426 | 0 | 0.029 |  | 0.285 | 0.282 |  |  | 0.204 | 0.204 |  | 8.95 |  |  | 10.34 | 10.334 | 8.478 | 8.478 |  |  |  | 190.376 |  |  |  | 2.706 | 0 | 0 | 0 | 0 | 0 | 0 | 0.029 |  |  |  |  | NT | 0.285 | 0.282 | 0.204 | 0.204 | 0.343 | 0.344 | 0.202 | 0.201 |  |  | 20250703 | Y
2025.07.08 | 25070806 | S0E02965A00W09E0501700S | S0E02965 | SE02965E01700 | 0.336 | 0.336 | 0.195 | 0.194 | 49718 |  |  | 8.947 | 8.938 | 1277 | 1277 | 124.97 | 124.97 | 0.43 | 0.43 | 3.68 | 3.68 | 0.13 | 0.13 |  | 240.321 |  | 2.18 |  | 1.253 | 1315.416 | 0.085 | 2.681 | 2.228 | 1.227 | 16.439 | 0 | 0.037 |  | 0.285 | 0.283 |  |  | 0.204 | 0.204 |  | 8.947 |  |  | 10.341 | 10.333 | 8.46 | 8.46 |  |  |  | 190.384 |  |  |  | 2.534 | 0 | 0 | 0 | 0 | 0 | 0 | 0.037 |  |  |  |  | NT | 0.285 | 0.283 | 0.204 | 0.204 | 0.348 | 0.344 | 0.203 | 0.2 |  |  | 20250703 | Y
2025.07.08 | 25070806 | S0E02965A00W09E0501800S | S0E02965 | SE02965E01800 | 0.336 | 0.336 | 0.195 | 0.195 | 49719 |  |  | 8.949 | 8.941 | 1278 | 1278 | 124.94 | 124.94 | 0.44 | 0.44 | 2.815 | 2.815 | 0.13 | 0.13 |  | 240.353 |  | 2.4 |  | 1.22 | 1314.748 | 0.087 | 2.669 | 2.209 | 1.295 | 16.403 | 0 | 0.034 |  | 0.286 | 0.281 |  |  | 0.204 | 0.205 |  | 8.949 |  |  | 10.345 | 10.344 | 8.503 | 8.503 |  |  |  | 190.393 |  |  |  | 2.363 | 0 | 0 | 0 | 0 | 0 | 0 | 0.034 |  |  |  |  | NT | 0.286 | 0.281 | 0.204 | 0.205 | 0.345 | 0.344 | 0.202 | 0.202 |  |  | 20250703 | Y
2025.07.08 | 25070806 | S0E02965A00W09E0501900S | S0E02965 | SE02965E01900 | 0.336 | 0.336 | 0.195 | 0.195 | 49720 |  |  | 8.95 | 8.949 | 1278 | 1278 | 124.91 | 124.91 | 0.45 | 0.45 | 1.95 | 1.95 | 0.13 | 0.13 |  | 240.386 |  | 2.62 |  | 1.187 | 1314.768 | 0.087 | 2.668 | 2.208 | 1.293 | 16.399 | 0 | 0.035 |  | 0.283 | 0.283 |  |  | 0.205 | 0.206 |  | 8.95 |  |  | 10.345 | 10.346 | 8.545 | 8.545 |  |  |  | 190.402 |  |  |  | 2.192 | 0 | 0 | 0 | 0 | 0 | 0 | 0.035 |  |  |  |  | NT | 0.283 | 0.283 | 0.205 | 0.206 | 0.345 | 0.345 | 0.201 | 0.203 |  |  | 20250703 | Y
2025.07.08 | 25070806 | S0E02965A00W09E0502000S | S0E02965 | SE02965E02000 | 0.337 | 0.337 | 0.197 | 0.197 | 49712 |  |  | 8.954 | 8.958 | 1278 | 1278 | 124.88 | 124.88 | 0.46 | 0.46 | 1.085 | 1.085 | 0.13 | 0.13 |  | 240.418 |  | 2.84 |  | 1.153 | 1314.687 | 0.087 | 2.658 | 2.199 | 1.298 | 16.414 | 0 | 0.032 |  | 0.285 | 0.282 |  |  | 0.206 | 0.206 |  | 8.954 |  |  | 10.35 | 10.36 | 8.588 | 8.588 |  |  |  | 190.411 |  |  |  | 2.021 | 0 | 0 | 0 | 0 | 0 | 0 | 0.032 |  |  |  |  | NT | 0.285 | 0.282 | 0.206 | 0.206 | 0.346 | 0.348 | 0.206 | 0.206 |  |  | 20250703 | Y
2025.07.08 | 25070806 | S0E02965A00W09E0502100S | S0E02965 | SE02965E02100 | 0.336 | 0.336 | 0.196 | 0.196 | 49714 |  |  | 8.966 | 8.937 | 1279 | 1279 | 124.85 | 124.85 | 0.47 | 0.47 | 0.22 | 0.22 | 0.13 | 0.13 |  | 240.45 |  | 3.06 | 0 | 1.12 | 1315.57 | 0.085 | 2.694 | 2.241 | 1.214 | 16.434 | 0 | 0.032 |  | 0.281 | 0.283 |  |  | 0.206 | 0.207 |  | 8.966 |  |  | 10.368 | 10.346 | 8.63 | 8.63 | 0 | 0 | 0 | 190.42 | 0 | 0 | 0 | 1.85 | 0 | 0 | 0 | 0 | 0 | 0 | 0.032 |  |  |  |  | NT | 0.281 | 0.283 | 0.206 | 0.207 | 0.346 | 0.344 | 0.203 | 0.204 |  |  | 20250703 | Y
2025.07.08 | 25070803 | S0E02966A00V10F1800100E | S0E02966 | SE02966F00100 | 0.333 | 0.333 | 0.195 | 0.195 | 50483 |  | R4 | 8.871 | 8.899 | 1250 | 1278 | 124.92 | 124.87 | 0.48 | 0.7 | 3.46 | 2.46 | 0.07 | 0.08 |  | 201.19 |  | 3.24 | 0 | 0.23 | 1316.715 | 0.085 | 2.782 | 2.331 | 1.112 | 16.256 | 0 | 0.036 |  | 0.283 | 0.282 |  |  | 0.206 | 0.206 |  | 8.871 |  |  | 10.262 | 10.303 | 8.39 | 8.59 | 0 | 0 | 0 | 179.56 | 0 | 0 | 0 | 1.79 | 0 | 0 | 0 | 0 | 0 | 0 | 0.036 |  |  |  |  | NT | 0.283 | 0.282 | 0.206 | 0.206 | 0.342 | 0.343 | 0.203 | 0.201 |  |  | 20250703 | Y
2025.07.08 | 25070803 | S0E02966A00V10F1800200S | S0E02966 | SE02966F00200 | 0.332 | 0.332 | 0.194 | 0.195 | 50482 |  |  | 8.909 | 8.908 | 1255 | 1270 | 124.957 | 124.92 | 0.487 | 0.687 | 3.44 | 2.357 | 0.11 | 0.097 |  | 201.71 |  | 3.313 |  | 0.203 | 1315.883 | 0.086 | 2.759 | 2.3 | 1.193 | 16.244 | 0 | 0.045 |  | 0.283 | 0.281 |  |  | 0.206 | 0.206 |  | 8.909 |  |  | 10.303 | 10.348 | 8.383 | 8.527 |  |  |  | 180.077 |  |  |  | 1.437 | 0 | 0 | 0 | 0 | 0 | 0 | 0.045 |  |  |  |  | NT | 0.283 | 0.281 | 0.206 | 0.206 | 0.339 | 0.34 | 0.202 | 0.201 |  |  | 20250703 | Y
2025.07.08 | 25070803 | S0E02966A00V10F1800300S | S0E02966 | SE02966F00300 | 0.332 | 0.331 | 0.194 | 0.194 | 42463 |  |  | 8.94 | 8.911 | 1255 | 1265 | 124.993 | 124.97 | 0.493 | 0.673 | 3.42 | 2.253 | 0.15 | 0.113 |  | 202.23 |  | 3.387 |  | 0.177 | 1317.123 | 0.085 | 2.817 | 2.366 | 1.078 | 16.236 | 0 | 0.048 |  | 0.281 | 0.282 |  |  | 0.206 | 0.206 |  | 8.91 |  |  | 10.352 | 10.331 | 8.377 | 8.463 |  |  |  | 180.593 |  |  |  | 1.083 | 0 | 0 | 0 | 0 | 0 | 0 | 0.048 |  |  |  |  | NT | 0.281 | 0.282 | 0.206 | 0.206 | 0.344 | 0.344 | 0.204 | 0.204 |  |  | 20250703 | Y
2025.07.08 | 25070803 | S0E02966A00V10F1800400S | S0E02966 | SE02966F00400 | 0.329 | 0.331 | 0.192 | 0.195 | 19087 |  |  | 8.917 | 8.906 | 1255 | 1265 | 125.03 | 125.02 | 0.5 | 0.66 | 3.4 | 2.15 | 0.19 | 0.13 |  | 202.75 |  | 3.46 | 0 | 0.15 | 1318.001 | 0.085 | 2.893 | 2.441 | 1.004 | 16.173 | 0 | 0.059 |  | 0.283 | 0.28 |  |  | 0.21 | 0.206 |  | 8.907 |  |  | 10.327 | 10.401 | 8.37 | 8.4 | 0 | 0 | 0 | 181.11 | 0 | 0 | 0 | 0.73 | 0 | 0 | 0 | 0 | 0 | 0 | 0.059 |  |  |  |  | NT | 0.283 | 0.28 | 0.21 | 0.206 | 0.339 | 0.339 | 0.203 | 0.205 |  |  | 20250703 | Y
2025.07.08 | 25070803 | S0E02967A00V10A2500100E | S0E02967 | SE02967A00100 | 0.334 | 0.333 | 0.192 | 0.192 | 50499 |  |  | 8.933 | 8.918 | 1285 | 1273 | 124.91 | 124.82 | 0.35 | 0.49 | 3.25 | 3.34 | 0.18 | 0.17 |  | 201.17 |  | 3.12 | 0 | 0.28 | 1315.154 | 0.086 | 2.663 | 2.21 | 1.252 | 16.489 | 0 | 0.034 |  | 0.28 | 0.283 |  |  | 0.201 | 0.201 |  | 8.933 |  |  | 10.33 | 10.32 | 8.6 | 8.54 | 0 | 0 | 0 | 179.48 | 0 | 0 | 0 | 1.83 | 0 | 0 | 0 | 0 | 0 | 0 | 0.034 |  |  |  |  | NT | 0.28 | 0.283 | 0.201 | 0.201 | 0.342 | 0.346 | 0.198 | 0.2 |  |  | 20250707 | Y
2025.07.08 | 25070803 | S0E02967A00V10A2500200S | S0E02967 | SE02967A00200 | 0.333 | 0.333 | 0.192 | 0.192 | 50502 |  |  | 8.923 | 8.92 | 1308 | 1302 | 124.995 | 124.95 | 0.405 | 0.475 | 2.235 | 2.28 | 0.325 | 0.32 |  | 201.383 |  | 2.88 |  | 0.323 | 1314.263 | 0.087 | 2.629 | 2.168 | 1.337 | 16.471 | 0 | 0.032 |  | 0.285 | 0.285 |  |  | 0.202 | 0.201 |  | 8.923 |  |  | 10.313 | 10.318 | 9.085 | 9.055 |  |  |  | 179.887 |  |  |  | 1.57 | 0 | 0 | 0 | 0 | 0 | 0 | 0.032 |  |  |  |  | NT | 0.285 | 0.285 | 0.202 | 0.201 | 0.343 | 0.341 | 0.2 | 0.197 |  |  | 20250707 | Y
2025.07.08 | 25070803 | S0E02967A00V10A2500300S | S0E02967 | SE02967A00300 | 0.333 | 0.334 | 0.192 | 0.192 | 50505 |  |  | 8.929 | 8.966 | 1332 | 1332 | 125.08 | 125.08 | 0.46 | 0.46 | 1.22 | 1.22 | 0.47 | 0.47 |  | 201.597 |  | 2.64 |  | 0.367 | 1313.851 | 0.086 | 2.554 | 2.1 | 1.365 | 16.623 | 0 | 0.026 |  | 0.281 | 0.28 |  |  | 0.202 | 0.201 |  | 8.929 |  |  | 10.317 | 10.35 | 9.57 | 9.57 |  |  |  | 180.293 |  |  |  | 1.31 | 0 | 0 | 0 | 0 | 0 | 0 | 0.026 |  |  |  |  | NT | 0.281 | 0.28 | 0.202 | 0.201 | 0.343 | 0.343 | 0.198 | 0.199 |  |  | 20250707 | Y
2025.07.08 | 25070803 | S0E02967A00V10A2500400S | S0E02967 | SE02967A00400 | 0.331 | 0.333 | 0.19 | 0.192 | 50506 |  | O4 | 8.974 | 9.078 | 1274 | 1284 | 125.12 | 125.24 | 0.48 | 0.7 | 2.77 | 1.74 | 0.55 | 0.78 |  | 201.81 |  | 2.4 | 0 | 0.41 | 1313.455 | 0.086 | 2.523 | 2.068 | 1.4 | 16.677 | 0 | 0.028 |  | 0.281 | 0.278 |  |  | 0.202 | 0.199 |  | 8.974 |  |  | 10.355 | 10.512 | 8.87 | 8.81 | 0 | 0 | 0 | 180.7 | 0 | 0 | 0 | 1.05 | 0 | 0 | 0 | 0 | 0 | 0 | 0.028 |  |  |  |  | NT | 0.281 | 0.278 | 0.202 | 0.199 | 0.341 | 0.342 | 0.2 | 0.199 |  |  | 20250707 | N
2025.07.07 | 25070714 | 20M25099A00W03A0910311S | 20M25099 | 2M25099A10311 | 0.324 | 0.323 | 0.183 | 0.183 | 21997 |  |  | 9.082 | 9.079 | 1295 | 1295 | 125.13 | 125.13 | 0.36 | 0.36 | 1.25 | 1.25 | 0.06 | 0.06 |  | 202.32 |  | 0 | 0 | 0.96 | 1315.393 | 0.086 | 2.683 | 2.232 | 1.241 | 16.768 | 0 | 0.022 |  | 0.276 | 0.276 |  |  | 0.192 | 0.192 |  | 9.082 |  |  | 10.584 | 10.582 | 8.94 | 8.94 | 0 | 0 | 0 | 181.53 | 0 | 0 | 0 | 1.8 | 0 | 0 | 0 | 0 | 0 | 0 | 0.022 |  |  |  |  | NT | 0.276 | 0.276 | 0.192 | 0.192 | 0.335 | 0.33 | 0.191 | 0.189 |  |  | 20250605 | Y
2025.07.07 | 25070714 | 20M25108A00W03A0410101E | 20M25108 | 2M25108A10101 | 0.325 | 0.327 | 0.184 | 0.186 | 21280 |  | GA/O5 | 8.796 | 8.847 | 1258 | 1264 | 125.12 | 125.28 | 0.11 | 0.06 | 1.93 | 2.33 | 0.16 | 0.19 |  | 203.31 |  | 3.18 | 0 | 0.42 | 1320.929 | 0.084 | 3.128 | 2.681 | 0.76 | 16.142 | 0 | 0.035 |  | 0.289 | 0.286 |  |  | 0.194 | 0.193 |  | 8.796 |  |  | 10.296 | 10.353 | 8.23 | 8.31 | 0 | 0 | 0 | 183.28 | 0 | 0 | 0 | 1.59 | 0 | 0 | 0 | 0 | 0 | 0 | 0.035 |  |  |  |  | NT | 0.289 | 0.286 | 0.194 | 0.193 | 0.335 | 0.334 | 0.194 | 0.191 |  |  | 20250516 | Y
2025.07.07 | 25070713 | 20M25115A00W03B0410111E | 20M25115 | 2M25115B10111 | 0.324 | 0.324 | 0.184 | 0.185 | 11529 |  | L2 | 9.088 | 9.097 | 1279 | 1273 | 124.95 | 124.93 | 0.76 | 0.71 | 0.57 | 0.29 | 0.1 | 0.06 |  | 198.97 |  | 0 | 0 | 0.79 | 1314.571 | 0.086 | 2.595 | 2.147 | 1.306 | 16.793 | 0 | 0.033 |  | 0.283 | 0.283 |  |  | 0.193 | 0.194 |  | 9.088 |  |  | 10.568 | 10.569 | 8.85 | 8.84 | 0 | 0 | 0 | 182.06 | 0 | 0 | 0 | 1.03 | 0 | 0 | 0 | 0 | 0 | 0 | 0.033 |  |  |  |  | NT | 0.283 | 0.283 | 0.193 | 0.194 | 0.329 | 0.33 | 0.191 | 0.189 |  |  | 20250612 | N
2025.07.07 | 25070714 | 20M25127A00W03A0510101E | 20M25127 | 2M25127A10101 | 0.324 | 0.323 | 0.184 | 0.183 | 14948 |  |  | 8.899 | 8.888 | 1261 | 1267 | 125.1 | 125.11 | 0.61 | 0.68 | 1.7 | 2.79 | 0.03 | 0.06 |  | 202.58 |  | 1.27 | 0 | 0.25 | 1319.617 | 0.085 | 2.994 | 2.575 | 0.873 | 16.312 | 0 | 0.033 |  | 0.278 | 0.278 |  |  | 0.192 | 0.192 |  | 8.899 |  |  | 10.406 | 10.397 | 8.4 | 8.3 | 0 | 0 | 0 | 183.53 | 0 | 0 | 0 | 0.67 | 0 | 0 | 0 | 0 | 0 | 0 | 0.033 |  |  |  |  | NT | 0.278 | 0.278 | 0.192 | 0.192 | 0.329 | 0.331 | 0.189 | 0.19 |  |  | 20250617 | Y
2025.07.07 | 25070714 | 20M25131A00W03A1610201S | 20M25131 | 2M25131A10201 | 0.325 | 0.324 | 0.184 | 0.185 | 34418 |  | O5 | 8.83 | 8.813 | 1238 | 1238 | 124.89 | 124.89 | 0.45 | 0.45 | 2.13 | 2.13 | 0.07 | 0.07 |  | 202.8 |  | 1.03 | 0 | 0.42 | 1320.872 | 0.085 | 3.131 | 2.682 | 0.766 | 16.121 | 0 | 0.027 |  | 0.283 | 0.283 |  |  | 0.193 | 0.193 |  | 8.83 |  |  | 10.313 | 10.338 | 8.17 | 8.17 | 0 | 0 | 0 | 183.12 | 0 | 0 | 0 | 0.08 | 0 | 0 | 0 | 0 | 0 | 0 | 0.027 |  |  |  |  | NT | 0.283 | 0.283 | 0.193 | 0.193 | 0.334 | 0.336 | 0.193 | 0.192 |  |  | 20250618 | Y
2025.07.07 | 25070714 | 20M25131A00W03A1610301S | 20M25131 | 2M25131A10301 | 0.323 | 0.324 | 0.184 | 0.184 | 25892 |  | O5 | 8.822 | 8.831 | 1239 | 1239 | 125.04 | 125.04 | 0.14 | 0.14 | 2.24 | 2.24 | 0.12 | 0.12 |  | 202.9 |  | 0 | 0 | 0.29 | 1321.801 | 0.084 | 3.204 | 2.757 | 0.687 | 16.047 | 0 | 0.036 |  | 0.287 | 0.287 |  |  | 0.193 | 0.193 |  | 8.822 |  |  | 10.338 | 10.342 | 8.17 | 8.17 | 0 | 0 | 0 | 182.75 | 0 | 0 | 0 | 1.39 | 0 | 0 | 0 | 0 | 0 | 0 | 0.036 |  |  |  |  | NT | 0.287 | 0.287 | 0.193 | 0.193 | 0.332 | 0.331 | 0.192 | 0.192 |  |  | 20250618 | Y
2025.07.07 | 25070713 | 20M25138A00W03A0200101E | 20M25138 | 2M25138A00101 | 0.324 | 0.324 | 0.185 | 0.185 | 46031 |  |  | 8.91 | 8.933 | 1278 | 1258 | 124.94 | 125 | 0.06 | 0.27 | 2.59 | 3.09 | 0.13 | 0.11 |  | 199 |  | 1.06 | 0 | 0.9 | 1319.81 | 0.085 | 2.993 | 2.6 | 0.858 | 16.265 | 0 | 0.026 |  | 0.282 | 0.28 |  |  | 0.194 | 0.193 |  | 8.91 |  |  | 10.423 | 10.464 | 8.48 | 8.38 | 0 | 0 | 0 | 180.91 | 0 | 0 | 0 | 0.86 | 0 | 0 | 0 | 0 | 0 | 0 | 0.026 |  |  |  |  | NT | 0.282 | 0.28 | 0.194 | 0.193 | 0.333 | 0.335 | 0.193 | 0.195 |  |  | 20250623 | Y
2025.07.07 | 25070703 | 20M25147A00W03A1600100E | 20M25147 | 2M25147A00100 | 0.327 | 0.326 | 0.201 | 0.192 | 44867 |  |  | 8.899 | 8.887 | 1289 | 1304 | 125.07 | 124.88 | 0.1 | 0.04 | 1.23 | 1.05 | 0.05 | 0.07 |  | 199.07 |  | 3.27 | 0 | 1.61 | 1315.127 | 0.086 | 2.654 | 2.204 | 1.259 | 16.647 | 0 | 0.029 |  | 0.279 | 0.279 |  |  | 0.203 | 0.204 |  | 8.899 |  |  | 10.81 | 10.327 | 8.56 | 8.81 | 0 | 0 | 0 | 185.44 | 0 | 0 | 0 | 5.05 | 0 | 0 | 0 | 0 | 0 | 0 | 0.029 |  |  |  |  | NT | 0.279 | 0.279 | 0.203 | 0.204 | 0.336 | 0.336 | 0.201 | 0.199 |  |  | 20250702 | Y
2025.07.07 | 25070703 | 20M25147A00W03A1600200S | 20M25147 | 2M25147A00200 | 0.325 | 0.326 | 0.191 | 0.192 | 50508 |  |  | 8.886 | 8.927 | 1283 | 1283 | 124.96 | 124.96 | 0.08 | 0.08 | 2.05 | 2.05 | 0.05 | 0.05 |  | 199.592 |  | 2.917 |  | 1.403 | 1315.597 | 0.086 | 2.695 | 2.245 | 1.219 | 16.608 | 0 | 0.036 |  | 0.286 | 0.283 |  |  | 0.203 | 0.202 |  | 8.886 |  |  | 10.321 | 10.385 | 8.62 | 8.62 |  |  |  | 185.212 |  |  |  | 4.408 | 0 | 0 | 0 | 0 | 0 | 0 | 0.036 |  |  |  |  | NT | 0.286 | 0.283 | 0.203 | 0.202 | 0.34 | 0.334 | 0.202 | 0.199 |  |  | 20250702 | Y
2025.07.07 | 25070703 | 20M25147A00W03A1600300S | 20M25147 | 2M25147A00300 | 0.325 | 0.325 | 0.19 | 0.19 | 50507 |  |  | 8.919 | 8.925 | 1286 | 1286 | 124.968 | 124.968 | 0.076 | 0.076 | 1.908 | 1.908 | 0.074 | 0.074 |  | 200.113 |  | 2.563 |  | 1.197 | 1314.781 | 0.086 | 2.65 | 2.19 | 1.288 | 16.542 | 0 | 0.027 |  | 0.284 | 0.284 |  |  | 0.202 | 0.201 |  | 8.919 |  |  | 10.377 | 10.383 | 8.638 | 8.638 |  |  |  | 184.983 |  |  |  | 3.767 | 0 | 0 | 0 | 0 | 0 | 0 | 0.027 |  |  |  |  | NT | 0.284 | 0.284 | 0.202 | 0.201 | 0.336 | 0.338 | 0.198 | 0.195 |  |  | 20250702 | Y
2025.07.07 | 25070703 | 20M25147A00W03A1600400S | 20M25147 | 2M25147A00400 | 0.325 | 0.326 | 0.189 | 0.19 | 50508 |  |  | 8.93 | 8.96 | 1289 | 1289 | 124.976 | 124.976 | 0.072 | 0.072 | 1.766 | 1.766 | 0.098 | 0.098 |  | 200.635 |  | 2.21 |  | 0.99 | 1314.219 | 0.086 | 2.601 | 2.141 | 1.335 | 16.599 | 0 | 0.03 |  | 0.282 | 0.28 |  |  | 0.201 | 0.201 |  | 8.93 |  |  | 10.387 | 10.416 | 8.656 | 8.656 |  |  |  | 184.755 |  |  |  | 3.125 | 0 | 0 | 0 | 0 | 0 | 0 | 0.03 |  |  |  |  | NT | 0.282 | 0.28 | 0.201 | 0.201 | 0.334 | 0.334 | 0.196 | 0.196 |  |  | 20250702 | Y
2025.07.07 | 25070703 | 20M25147A00W03A1600500S | 20M25147 | 2M25147A00500 | 0.325 | 0.325 | 0.189 | 0.189 | 34685 |  |  | 8.958 | 8.984 | 1293 | 1293 | 124.984 | 124.984 | 0.068 | 0.068 | 1.624 | 1.624 | 0.122 | 0.122 |  | 201.157 |  | 1.857 |  | 0.783 | 1313.678 | 0.086 | 2.556 | 2.096 | 1.383 | 16.667 | 0 | 0.027 |  | 0.279 | 0.278 |  |  | 0.201 | 0.2 |  | 8.958 |  |  | 10.414 | 10.42 | 8.674 | 8.674 |  |  |  | 184.527 |  |  |  | 2.483 | 0 | 0 | 0 | 0 | 0 | 0 | 0.027 |  |  |  |  | NT | 0.279 | 0.278 | 0.201 | 0.2 | 0.333 | 0.331 | 0.198 | 0.196 |  |  | 20250702 | Y
2025.07.07 | 25070703 | 20M25147A00W03A1600600S | 20M25147 | 2M25147A00600 | 0.325 | 0.325 | 0.189 | 0.189 | 46660 |  |  | 8.971 | 8.967 | 1296 | 1296 | 124.992 | 124.992 | 0.064 | 0.064 | 1.482 | 1.482 | 0.146 | 0.146 |  | 201.678 |  | 1.503 |  | 0.577 | 1313.35 | 0.086 | 2.53 | 2.069 | 1.411 | 16.693 | 0 | 0.042 |  | 0.283 | 0.279 |  |  | 0.2 | 0.2 |  | 8.971 |  |  | 10.424 | 10.414 | 8.692 | 8.692 |  |  |  | 184.298 |  |  |  | 1.842 | 0 | 0 | 0 | 0 | 0 | 0 | 0.042 |  |  |  |  | NT | 0.283 | 0.279 | 0.2 | 0.2 | 0.334 | 0.333 | 0.196 | 0.2 |  |  | 20250702 | Y
2025.07.07 | 25070703 | 20M25147A00W03A1600700S | 20M25147 | 2M25147A00700 | 0.325 | 0.325 | 0.189 | 0.189 | 50510 |  |  | 8.964 | 8.968 | 1299 | 1299 | 125 | 125 | 0.06 | 0.06 | 1.34 | 1.34 | 0.17 | 0.17 |  | 202.2 |  | 1.15 | 0 | 0.37 | 1314.781 | 0.086 | 2.626 | 2.176 | 1.29 | 16.708 | 0 | 0.024 |  | 0.278 | 0.283 |  |  | 0.199 | 0.199 |  | 8.964 |  |  | 10.418 | 10.42 | 8.71 | 8.71 | 0 | 0 | 0 | 184.07 | 0 | 0 | 0 | 1.2 | 0 | 0 | 0 | 0 | 0 | 0 | 0.024 |  |  |  |  | NT | 0.278 | 0.283 | 0.199 | 0.199 | 0.341 | 0.334 | 0.195 | 0.195 |  |  | 20250702 | Y
2025.07.07 | 25070703 | 20M25147A00W03A1600800S | 20M25147 | 2M25147A00800 | 0.325 | 0.325 | 0.188 | 0.188 | 50508 |  |  | 8.972 | 8.984 | 1298 | 1298 | 124.983 | 124.983 | 0.068 | 0.068 | 1.152 | 1.152 | 0.15 | 0.15 |  | 202.202 |  | 1.157 |  | 0.328 | 1313.341 | 0.086 | 2.527 | 2.067 | 1.412 | 16.696 | 0 | 0.029 |  | 0.278 | 0.283 |  |  | 0.199 | 0.199 |  | 8.972 |  |  | 10.42 | 10.428 | 8.747 | 8.747 |  |  |  | 184.038 |  |  |  | 1.448 | 0 | 0 | 0 | 0 | 0 | 0 | 0.029 |  |  |  |  | NT | 0.278 | 0.283 | 0.199 | 0.199 | 0.336 | 0.335 | 0.198 | 0.197 |  |  | 20250702 | Y
2025.07.07 | 25070703 | 20M25147A00W03A1600900S | 20M25147 | 2M25147A00900 | 0.325 | 0.325 | 0.188 | 0.188 | 50509 |  |  | 8.979 | 8.987 | 1297 | 1297 | 124.967 | 124.967 | 0.077 | 0.077 | 0.963 | 0.963 | 0.13 | 0.13 |  | 202.203 |  | 1.163 |  | 0.287 | 1313.239 | 0.086 | 2.522 | 2.061 | 1.423 | 16.705 | 0 | 0.04 |  | 0.28 | 0.28 |  |  | 0.199 | 0.199 |  | 8.979 |  |  | 10.425 | 10.435 | 8.783 | 8.783 |  |  |  | 184.007 |  |  |  | 1.697 | 0 | 0 | 0 | 0 | 0 | 0 | 0.04 |  |  |  |  | NT | 0.28 | 0.28 | 0.199 | 0.199 | 0.334 | 0.333 | 0.197 | 0.195 |  |  | 20250702 | Y
2025.07.07 | 25070703 | 20M25147A00W03A1601000S | 20M25147 | 2M25147A01000 | 0.325 | 0.325 | 0.187 | 0.187 | 50509 |  |  | 8.988 | 8.971 | 1296 | 1296 | 124.95 | 124.95 | 0.085 | 0.085 | 0.775 | 0.775 | 0.11 | 0.11 |  | 202.205 |  | 1.17 |  | 0.245 | 1313.613 | 0.086 | 2.55 | 2.09 | 1.389 | 16.668 | 0 | 0.031 |  | 0.278 | 0.278 |  |  | 0.198 | 0.198 |  | 8.988 |  |  | 10.433 | 10.422 | 8.82 | 8.82 |  |  |  | 183.975 |  |  |  | 1.945 | 0 | 0 | 0 | 0 | 0 | 0 | 0.031 |  |  |  |  | NT | 0.278 | 0.278 | 0.198 | 0.198 | 0.334 | 0.334 | 0.193 | 0.196 |  |  | 20250702 | Y
2025.07.07 | 25070703 | 20M25147A00W03A1601100S | 20M25147 | 2M25147A01100 | 0.325 | 0.325 | 0.187 | 0.187 | 50508 |  |  | 8.969 | 8.98 | 1296 | 1296 | 124.933 | 124.933 | 0.093 | 0.093 | 0.587 | 0.587 | 0.09 | 0.09 |  | 202.207 |  | 1.177 |  | 0.203 | 1313.595 | 0.086 | 2.551 | 2.091 | 1.39 | 16.671 | 0 | 0.035 |  | 0.282 | 0.283 |  |  | 0.198 | 0.198 |  | 8.969 |  |  | 10.423 | 10.435 | 8.857 | 8.857 |  |  |  | 183.943 |  |  |  | 2.193 | 0 | 0 | 0 | 0 | 0 | 0 | 0.035 |  |  |  |  | NT | 0.282 | 0.283 | 0.198 | 0.198 | 0.336 | 0.334 | 0.193 | 0.194 |  |  | 20250702 | Y
2025.07.07 | 25070703 | 20M25147A00W03A1601200S | 20M25147 | 2M25147A01200 | 0.325 | 0.325 | 0.188 | 0.188 | 50508 |  |  | 8.979 | 8.983 | 1295 | 1295 | 124.917 | 124.917 | 0.102 | 0.102 | 0.398 | 0.398 | 0.07 | 0.07 |  | 202.208 |  | 1.183 |  | 0.162 | 1313.517 | 0.086 | 2.543 | 2.083 | 1.397 | 16.679 | 0 | 0.031 |  | 0.281 | 0.276 |  |  | 0.198 | 0.198 |  | 8.979 |  |  | 10.434 | 10.439 | 8.893 | 8.893 |  |  |  | 183.912 |  |  |  | 2.442 | 0 | 0 | 0 | 0 | 0 | 0 | 0.031 |  |  |  |  | NT | 0.281 | 0.276 | 0.198 | 0.198 | 0.335 | 0.337 | 0.195 | 0.197 |  |  | 20250702 | Y
2025.07.07 | 25070704 | 20M25147A00W03A1601300S | 20M25147 | 2M25147A01300 | 0.325 | 0.325 | 0.188 | 0.187 | 18773 |  |  | 8.983 | 8.992 | 1294 | 1294 | 124.9 | 124.9 | 0.11 | 0.11 | 0.21 | 0.21 | 0.05 | 0.05 |  | 202.21 |  | 1.19 | 0 | 0.12 | 1314.614 | 0.086 | 2.608 | 2.158 | 1.304 | 16.763 | 0 | 0.037 |  | 0.276 | 0.276 |  |  | 0.198 | 0.198 |  | 8.983 |  |  | 10.436 | 10.441 | 8.93 | 8.93 | 0 | 0 | 0 | 183.88 | 0 | 0 | 0 | 2.69 | 0 | 0 | 0 | 0 | 0 | 0 | 0.037 |  |  |  |  | NT | 0.276 | 0.276 | 0.198 | 0.198 | 0.332 | 0.334 | 0.193 | 0.198 |  |  | 20250702 | Y
2025.07.07 | 25070704 | 20M25147A00W03A1601400S | 20M25147 | 2M25147A01400 | 0.325 | 0.325 | 0.189 | 0.188 | 50508 |  |  | 8.987 | 8.982 | 1295 | 1295 | 124.917 | 124.917 | 0.107 | 0.107 | 0.437 | 0.437 | 0.053 | 0.053 |  | 202.34 |  | 1.32 |  | 0.148 | 1313.32 | 0.086 | 2.53 | 2.069 | 1.417 | 16.703 | 0 | 0.025 |  | 0.278 | 0.28 |  |  | 0.198 | 0.198 |  | 8.987 |  |  | 10.437 | 10.434 | 8.917 | 8.917 |  |  |  | 183.687 |  |  |  | 2.92 | 0 | 0 | 0 | 0 | 0 | 0 | 0.025 |  |  |  |  | NT | 0.278 | 0.28 | 0.198 | 0.198 | 0.333 | 0.332 | 0.195 | 0.196 |  |  | 20250702 | Y
2025.07.07 | 25070704 | 20M25147A00W03A1601500S | 20M25147 | 2M25147A01500 | 0.325 | 0.325 | 0.189 | 0.189 | 50507 |  |  | 8.979 | 8.982 | 1297 | 1297 | 124.933 | 124.933 | 0.103 | 0.103 | 0.663 | 0.663 | 0.057 | 0.057 |  | 202.47 |  | 1.45 |  | 0.177 | 1313.631 | 0.086 | 2.555 | 2.094 | 1.389 | 16.672 | 0 | 0.039 |  | 0.279 | 0.281 |  |  | 0.199 | 0.199 |  | 8.979 |  |  | 10.438 | 10.436 | 8.903 | 8.903 |  |  |  | 183.493 |  |  |  | 3.15 | 0 | 0 | 0 | 0 | 0 | 0 | 0.039 |  |  |  |  | NT | 0.279 | 0.281 | 0.199 | 0.199 | 0.333 | 0.335 | 0.196 | 0.195 |  |  | 20250702 | Y
2025.07.07 | 25070704 | 20M25147A00W03A1601600S | 20M25147 | 2M25147A01600 | 0.325 | 0.325 | 0.189 | 0.19 | 50508 |  |  | 8.979 | 8.982 | 1298 | 1298 | 124.95 | 124.95 | 0.1 | 0.1 | 0.89 | 0.89 | 0.06 | 0.06 |  | 202.6 |  | 1.58 |  | 0.205 | 1313.757 | 0.086 | 2.563 | 2.103 | 1.377 | 16.661 | 0 | 0.031 |  | 0.279 | 0.275 |  |  | 0.199 | 0.2 |  | 8.979 |  |  | 10.429 | 10.441 | 8.89 | 8.89 |  |  |  | 183.3 |  |  |  | 3.38 | 0 | 0 | 0 | 0 | 0 | 0 | 0.031 |  |  |  |  | NT | 0.279 | 0.275 | 0.199 | 0.2 | 0.334 | 0.336 | 0.198 | 0.198 |  |  | 20250702 | Y
2025.07.07 | 25070704 | 20M25147A00W03A1601700S | 20M25147 | 2M25147A01700 | 0.325 | 0.325 | 0.19 | 0.19 | 50508 |  |  | 8.982 | 8.992 | 1299 | 1299 | 124.967 | 124.967 | 0.097 | 0.097 | 1.117 | 1.117 | 0.063 | 0.063 |  | 202.73 |  | 1.71 |  | 0.233 | 1313.357 | 0.086 | 2.532 | 2.072 | 1.412 | 16.701 | 0 | 0.036 |  | 0.278 | 0.279 |  |  | 0.199 | 0.2 |  | 8.982 |  |  | 10.436 | 10.444 | 8.877 | 8.877 |  |  |  | 183.107 |  |  |  | 3.61 | 0 | 0 | 0 | 0 | 0 | 0 | 0.036 |  |  |  |  | NT | 0.278 | 0.279 | 0.199 | 0.2 | 0.335 | 0.339 | 0.197 | 0.197 |  |  | 20250702 | Y
2025.07.07 | 25070704 | 20M25147A00W03A1601800S | 20M25147 | 2M25147A01800 | 0.325 | 0.325 | 0.19 | 0.19 | 31490 |  |  | 8.983 | 8.977 | 1301 | 1301 | 124.983 | 124.983 | 0.093 | 0.093 | 1.343 | 1.343 | 0.067 | 0.067 |  | 202.86 |  | 1.84 |  | 0.262 | 1313.632 | 0.086 | 2.553 | 2.093 | 1.388 | 16.683 | 0 | 0.037 |  | 0.275 | 0.275 |  |  | 0.2 | 0.2 |  | 8.983 |  |  | 10.438 | 10.437 | 8.863 | 8.863 |  |  |  | 182.913 |  |  |  | 3.84 | 0 | 0 | 0 | 0 | 0 | 0 | 0.037 |  |  |  |  | NT | 0.275 | 0.275 | 0.2 | 0.2 | 0.333 | 0.335 | 0.195 | 0.198 |  |  | 20250702 | Y
2025.07.07 | 25070704 | 20M25147A00W03A1601900S | 20M25147 | 2M25147A01900 | 0.325 | 0.325 | 0.19 | 0.19 | 50511 |  |  | 8.986 | 8.975 | 1302 | 1302 | 125 | 125 | 0.09 | 0.09 | 1.57 | 1.57 | 0.07 | 0.07 |  | 202.99 |  | 1.97 | 0 | 0.29 | 1314.904 | 0.086 | 2.64 | 2.189 | 1.28 | 16.7 | 0 | 0.026 |  | 0.278 | 0.278 |  |  | 0.2 | 0.201 |  | 8.986 |  |  | 10.438 | 10.436 | 8.85 | 8.85 | 0 | 0 | 0 | 182.72 | 0 | 0 | 0 | 4.07 | 0 | 0 | 0 | 0 | 0 | 0 | 0.026 |  |  |  |  | NT | 0.278 | 0.278 | 0.2 | 0.201 | 0.333 | 0.337 | 0.198 | 0.196 |  |  | 20250702 | Y
2025.07.07 | 25070704 | 20M25147A00W03A1602000S | 20M25147 | 2M25147A02000 | 0.324 | 0.326 | 0.189 | 0.19 | 47119 |  | G5 | 8.974 | 9.079 | [16 empty] | 1314.872 | 0.086 | 2.637 | 2.186 | 1.283 | 16.707 | 0 | 0.028 |  | 0.276 | 0.277 |  |  | 0.2 | 0.199 |  | 8.974 |  |  | 10.431 | 10.508 | [10 empty] | 0 | 0 | 0 | 0 | 0 | 0 | 0.028 |  |  |  |  | NT | 0.276 | 0.277 | 0.2 | 0.199 | 0.346 | 0.336 | 0.206 | 0.195 |  |  | 20250702 | Y
2025.07.07 | 25070710 | A0LE0148A00W08D2500301S | A0LE0148 | ALE0148D00301 | 0.336 | 0.335 | 0.193 | 0.192 | 13989 |  |  | 8.6 | 8.599 | 1269 | 1269 | 124.94 | 124.94 | 0.19 | 0.19 | 0.5 | 0.5 | 0.19 | 0.19 |  | 240.89 |  | 0.28 | 0 | 1.77 | 1313.297 | 0.087 | 2.521 | 2.067 | 1.435 | 17.158 | 0 | 0.06 |  | 0.279 | 0.279 |  |  | 0.2 | 0.2 |  | 8.6 |  |  | 9.96 | 9.953 | 9.54 | 9.54 | 0 | 0 | 0 | 194.93 | 0 | 0 | 0 | 1.85 | 0 | 0 | 0 | 0 | 0 | 0 | 0.06 |  |  |  |  | NT | 0.279 | 0.279 | 0.2 | 0.2 | 0.341 | 0.343 | 0.197 | 0.199 |  |  | 20250625 | Y
2025.07.07 | 25070710 | A0LE0148A00W08D2500302S | A0LE0148 | ALE0148D00302 | 0.337 | 0.337 | 0.191 | 0.191 | 26593 |  |  | 8.589 | 8.594 | 1269 | 1269 | 124.61 | 124.61 | 0.05 | 0.05 | 0.94 | 0.94 | 0.09 | 0.09 |  | 240.22 |  | 1.31 | 0 | 2.95 | 1312.75 | 0.088 | 2.509 | 2.046 | 1.49 | 17.138 | 0 | 0.03 |  | 0.278 | 0.279 |  |  | 0.199 | 0.199 |  | 8.589 |  |  | 9.881 | 9.88 | 9.56 | 9.56 | 0 | 0 | 0 | 193.97 | 0 | 0 | 0 | 3.66 | 0 | 0 | 0 | 0 | 0 | 0 | 0.03 |  |  |  |  | NT | 0.278 | 0.279 | 0.199 | 0.199 | 0.344 | 0.346 | 0.197 | 0.199 |  |  | 20250625 | Y
2025.07.07 | 25070718 | A0LE0185A00W08C1800100E | A0LE0185 | ALE0185C00100 | 0.338 | 0.338 | 0.195 | 0.195 | 50215 |  |  | 8.562 | 8.561 | 1268 | 1271 | 124.88 | 124.89 | 0.1 | 0.16 | 1.64 | 0.52 | 0.21 | 0.2 |  | 239.82 |  | 2.21 | 0 | 1.85 | 1313.509 | 0.088 | 2.59 | 2.124 | 1.429 | 17.126 | 0 | 0.034 |  | 0.288 | 0.287 |  |  | 0.205 | 0.205 |  | 8.562 |  |  | 9.846 | 9.852 | 9.61 | 9.48 | 0 | 0 | 0 | 191.51 | 0 | 0 | 0 | 2.41 | 0 | 0 | 0 | 0 | 0 | 0 | 0.034 |  |  |  |  | NT | 0.288 | 0.287 | 0.205 | 0.205 | 0.346 | 0.348 | 0.203 | 0.202 |  |  | 20250703 | Y
2025.07.07 | 25070718 | A0LE0185A00W08C1800200S | A0LE0185 | ALE0185C00200 | 0.338 | 0.338 | 0.195 | 0.195 | 50215 |  |  | 8.563 | 8.554 | 1268 | 1268 | 124.83 | 124.83 | 0.19 | 0.19 | 2.08 | 2.08 | 0.18 | 0.18 |  | 239.862 |  | 2.034 |  | 1.956 | 1313.731 | 0.088 | 2.604 | 2.14 | 1.409 | 17.123 | 0 | 0.028 |  | 0.285 | 0.288 |  |  | 0.204 | 0.205 |  | 8.563 |  |  | 9.852 | 9.849 | 9.51 | 9.51 |  |  |  | 191.552 |  |  |  | 2.538 | 0 | 0 | 0 | 0 | 0 | 0 | 0.028 |  |  |  |  | NT | 0.285 | 0.288 | 0.204 | 0.205 | 0.355 | 0.35 | 0.201 | 0.202 |  |  | 20250703 | Y
2025.07.07 | 25070718 | A0LE0185A00W08C1800300S | A0LE0185 | ALE0185C00300 | 0.338 | 0.338 | 0.195 | 0.195 | 50212 |  |  | 8.561 | 8.542 | 1266 | 1266 | 124.788 | 124.788 | 0.162 | 0.162 | 1.79 | 1.79 | 0.162 | 0.162 |  | 239.904 |  | 1.858 |  | 2.062 | 1313.376 | 0.089 | 2.607 | 2.137 | 1.45 | 17.065 | 0 | 0.033 |  | 0.289 | 0.288 |  |  | 0.204 | 0.204 |  | 8.561 |  |  | 9.845 | 9.836 | 9.48 | 9.48 |  |  |  | 191.594 |  |  |  | 2.666 | 0 | 0 | 0 | 0 | 0 | 0 | 0.033 |  |  |  |  | NT | 0.289 | 0.288 | 0.204 | 0.204 | 0.348 | 0.347 | 0.203 | 0.201 |  |  | 20250703 | Y
2025.07.07 | 25070718 | A0LE0185A00W08C1800400S | A0LE0185 | ALE0185C00400 | 0.338 | 0.338 | 0.195 | 0.195 | 50210 |  | R2 | 8.556 | 8.531 | 1264 | 1264 | 124.745 | 124.745 | 0.135 | 0.135 | 1.5 | 1.5 | 0.145 | 0.145 |  | 239.946 |  | 1.682 |  | 2.168 | 1313.639 | 0.089 | 2.634 | 2.163 | 1.427 | 17.032 | 0 | 0.03 |  | 0.287 | 0.286 |  |  | 0.204 | 0.204 |  | 8.556 |  |  | 9.84 | 9.826 | 9.45 | 9.45 |  |  |  | 191.636 |  |  |  | 2.794 | 0 | 0 | 0 | 0 | 0 | 0 | 0.03 |  |  |  |  | NT | 0.287 | 0.286 | 0.204 | 0.204 | 0.346 | 0.345 | 0.201 | 0.201 |  |  | 20250703 | Y
2025.07.07 | 25070718 | A0LE0185A00W08C1800500S | A0LE0185 | ALE0185C00500 | 0.338 | 0.338 | 0.194 | 0.194 | 50212 |  |  | 8.539 | 8.542 | 1263 | 1263 | 124.702 | 124.702 | 0.108 | 0.108 | 1.21 | 1.21 | 0.128 | 0.128 |  | 239.988 |  | 1.506 |  | 2.274 | 1313.803 | 0.089 | 2.649 | 2.178 | 1.411 | 17.018 | 0 | 0.031 |  | 0.287 | 0.286 |  |  | 0.203 | 0.204 |  | 8.539 |  |  | 9.829 | 9.834 | 9.42 | 9.42 |  |  |  | 191.678 |  |  |  | 2.922 | 0 | 0 | 0 | 0 | 0 | 0 | 0.031 |  |  |  |  | NT | 0.287 | 0.286 | 0.203 | 0.204 | 0.345 | 0.348 | 0.201 | 0.199 |  |  | 20250703 | Y
2025.07.07 | 25070718 | A0LE0185A00W08C1800600S | A0LE0185 | ALE0185C00600 | 0.338 | 0.338 | 0.194 | 0.194 | 50210 |  |  | 8.542 | 8.538 | 1261 | 1261 | 124.66 | 124.66 | 0.08 | 0.08 | 0.92 | 0.92 | 0.11 | 0.11 |  | 240.03 |  | 1.33 | 0 | 2.38 | 1314.574 | 0.088 | 2.676 | 2.212 | 1.334 | 17.053 | 0 | 0.034 |  | 0.288 | 0.286 |  |  | 0.203 | 0.203 |  | 8.542 |  |  | 9.833 | 9.831 | 9.39 | 9.39 | 0 | 0 | 0 | 191.72 | 0 | 0 | 0 | 3.05 | 0 | 0 | 0 | 0 | 0 | 0 | 0.034 |  |  |  |  | NT | 0.288 | 0.286 | 0.203 | 0.203 | 0.354 | 0.35 | 0.202 | 0.2 |  |  | 20250703 | Y
2025.07.07 | 25070718 | A0LE0185A00W08C1800700S | A0LE0185 | ALE0185C00700 | 0.338 | 0.338 | 0.193 | 0.194 | 50213 |  |  | 8.538 | 8.545 | 1260 | 1260 | 124.702 | 124.702 | 0.092 | 0.092 | 0.822 | 0.822 | 0.108 | 0.108 |  | 239.96 |  | 1.542 |  | 2.192 | 1313.802 | 0.089 | 2.649 | 2.177 | 1.412 | 17.024 | 0 | 0.036 |  | 0.286 | 0.286 |  |  | 0.203 | 0.203 |  | 8.538 |  |  | 9.83 | 9.833 | 9.425 | 9.425 |  |  |  | 191.628 |  |  |  | 2.96 | 0 | 0 | 0 | 0 | 0 | 0 | 0.036 |  |  |  |  | NT | 0.286 | 0.286 | 0.203 | 0.203 | 0.346 | 0.348 | 0.199 | 0.2 |  |  | 20250703 | Y
2025.07.07 | 25070718 | A0LE0185A00W08C1800800S | A0LE0185 | ALE0185C00800 | 0.338 | 0.338 | 0.193 | 0.193 | 50213 |  |  | 8.544 | 8.551 | 1260 | 1260 | 124.745 | 124.745 | 0.105 | 0.105 | 0.725 | 0.725 | 0.105 | 0.105 |  | 239.89 |  | 1.754 |  | 2.004 | 1313.349 | 0.089 | 2.61 | 2.138 | 1.454 | 17.081 | 0 | 0.038 |  | 0.289 | 0.286 |  |  | 0.202 | 0.202 |  | 8.544 |  |  | 9.832 | 9.844 | 9.46 | 9.46 |  |  |  | 191.536 |  |  |  | 2.87 | 0 | 0 | 0 | 0 | 0 | 0 | 0.038 |  |  |  |  | NT | 0.289 | 0.286 | 0.202 | 0.202 | 0.348 | 0.348 | 0.199 | 0.199 |  |  | 20250703 | Y
2025.07.07 | 25070718 | A0LE0185A00W08C1800900S | A0LE0185 | ALE0185C00900 | 0.338 | 0.338 | 0.193 | 0.193 | 50212 |  |  | 8.556 | 8.553 | 1260 | 1260 | 124.788 | 124.788 | 0.118 | 0.118 | 0.628 | 0.628 | 0.103 | 0.103 |  | 239.82 |  | 1.966 |  | 1.816 | 1313.176 | 0.089 | 2.597 | 2.125 | 1.47 | 17.097 | 0 | 0.03 |  | 0.288 | 0.287 |  |  | 0.202 | 0.202 |  | 8.556 |  |  | 9.842 | 9.846 | 9.495 | 9.495 |  |  |  | 191.444 |  |  |  | 2.78 | 0 | 0 | 0 | 0 | 0 | 0 | 0.03 |  |  |  |  | NT | 0.288 | 0.287 | 0.202 | 0.202 | 0.347 | 0.348 | 0.199 | 0.199 |  |  | 20250703 | Y
2025.07.07 | 25070718 | A0LE0185A00W08C1801000S | A0LE0185 | ALE0185C01000 | 0.338 | 0.338 | 0.194 | 0.193 | 50213 |  |  | 8.559 | 8.543 | 1259 | 1259 | 124.83 | 124.83 | 0.13 | 0.13 | 0.53 | 0.53 | 0.1 | 0.1 |  | 239.75 |  | 2.178 |  | 1.628 | 1314.038 | 0.088 | 2.63 | 2.166 | 1.382 | 17.121 | 0 | 0.029 |  | 0.291 | 0.288 |  |  | 0.202 | 0.202 |  | 8.559 |  |  | 9.85 | 9.838 | 9.53 | 9.53 |  |  |  | 191.352 |  |  |  | 2.69 | 0 | 0 | 0 | 0 | 0 | 0 | 0.029 |  |  |  |  | NT | 0.291 | 0.288 | 0.202 | 0.202 | 0.349 | 0.348 | 0.201 | 0.201 |  |  | 20250703 | Y
2025.07.07 | 25070718 | A0LE0185A00W08C1801100S | A0LE0185 | ALE0185C01100 | 0.338 | 0.338 | 0.194 | 0.194 | 32312 |  |  | 8.549 | 8.541 | 1264 | 1264 | 124.67 | 124.65 | 0.16 | 0.16 | 2.84 | 1.28 | 0.13 | 0.06 |  | 239.68 |  | 2.39 | 0 | 1.44 | 1314.153 | 0.088 | 2.643 | 2.178 | 1.373 | 17.119 | 0 | 0.04 |  | 0.285 | 0.286 |  |  | 0.202 | 0.202 |  | 8.549 |  |  | 9.838 | 9.84 | 9.6 | 9.61 | 0 | 0 | 0 | 191.26 | 0 | 0 | 0 | 2.6 | 0 | 0 | 0 | 0 | 0 | 0 | 0.04 |  |  |  |  | NT | 0.285 | 0.286 | 0.202 | 0.202 | 0.349 | 0.347 | 0.202 | 0.202 |  |  | 20250703 | Y
2025.07.07 | 25070710 | AJF00245A00W01A0200100E | AJF00245 | AF00245A00100 | 0.333 | 0.333 | 0.188 | 0.188 | 16263 |  |  | 8.614 | 8.6 | 1268 | 1266 | 124.96 | 124.92 | 0.29 | 0.26 | 1.6 | 2.01 | 0.07 | 0.17 |  | 240.81 |  | 3.43 | 0 | 1.58 | 1312.012 | 0.088 | 2.432 | 1.971 | 1.548 | 17.149 | 0 | 0.05 |  | 0.288 | 0.288 |  |  | 0.197 | 0.197 |  | 8.614 |  |  | 9.861 | 9.855 | 9.28 | 9.2 | 0 | 0 | 0 | 192.96 | 0 | 0 | 0 | 1.31 | 0 | 0 | 0 | 0 | 0 | 0 | 0.05 |  |  |  |  | NT | 0.288 | 0.288 | 0.197 | 0.197 | 0.342 | 0.34 | 0.193 | 0.194 |  |  | 20250704 | Y
2025.07.07 | 25070710 | AJF00245A00W01A0200200S | AJF00245 | AF00245A00200 | 0.333 | 0.332 | 0.191 | 0.189 | 26104 |  |  | 8.602 | 8.59 | 1266 | 1265 | 124.95 | 124.93 | 0.31 | 0.295 | 2.22 | 2.425 | 0.06 | 0.11 |  | 240.86 |  | 3.492 |  | 1.288 | 1311.384 | 0.089 | 2.416 | 1.947 | 1.612 | 17.092 | 0 | 0.048 |  | 0.288 | 0.288 |  |  | 0.196 | 0.197 |  | 8.602 |  |  | 9.857 | 9.775 | 9.245 | 9.205 |  |  |  | 192.896 |  |  |  | 1.24 | 0 | 0 | 0 | 0 | 0 | 0 | 0.048 |  |  |  |  | NT | 0.288 | 0.288 | 0.196 | 0.197 | 0.34 | 0.34 | 0.195 | 0.193 |  |  | 20250704 | Y
2025.07.07 | 25070710 | AJF00245A00W01A0200300S | AJF00245 | AF00245A00300 | 0.333 | 0.333 | 0.188 | 0.188 | 12946 |  |  | 8.597 | 8.585 | 1264 | 1264 | 124.94 | 124.94 | 0.33 | 0.33 | 2.84 | 2.84 | 0.05 | 0.05 |  | 240.91 |  | 3.554 |  | 0.996 | 1312.427 | 0.088 | 2.47 | 2.01 | 1.513 | 17.118 | 0 | 0.051 |  | 0.287 | 0.288 |  |  | 0.196 | 0.197 |  | 8.597 |  |  | 9.854 | 9.847 | 9.21 | 9.21 |  |  |  | 192.832 |  |  |  | 1.17 | 0 | 0 | 0 | 0 | 0 | 0 | 0.051 |  |  |  |  | NT | 0.287 | 0.288 | 0.196 | 0.197 | 0.339 | 0.342 | 0.193 | 0.191 |  |  | 20250704 | Y
2025.07.07 | 25070710 | AJF00245A00W01A0200400S | AJF00245 | AF00245A00400 | 0.333 | 0.333 | 0.188 | 0.188 | 24344 |  |  | 8.598 | 8.591 | 1265 | 1265 | 124.967 | 124.973 | 0.317 | 0.283 | 2.347 | 2.457 | 0.047 | 0.09 |  | 240.96 |  | 3.616 |  | 0.704 | 1311.659 | 0.089 | 2.442 | 1.973 | 1.587 | 17.054 | 0 | 0.06 |  | 0.288 | 0.288 |  |  | 0.196 | 0.197 |  | 8.598 |  |  | 9.85 | 9.844 | 9.227 | 9.233 |  |  |  | 192.768 |  |  |  | 1.1 | 0 | 0 | 0 | 0 | 0 | 0 | 0.06 |  |  |  |  | NT | 0.288 | 0.288 | 0.196 | 0.197 | 0.34 | 0.339 | 0.195 | 0.196 |  |  | 20250704 | Y
2025.07.07 | 25070710 | AJF00245A00W01A0200500S | AJF00245 | AF00245A00500 | 0.333 | 0.334 | 0.188 | 0.188 | 15544 |  |  | 8.59 | 8.59 | 1267 | 1267 | 124.993 | 125.007 | 0.303 | 0.237 | 1.853 | 2.073 | 0.043 | 0.13 |  | 241.01 |  | 3.678 |  | 0.412 | 1311.648 | 0.089 | 2.446 | 1.976 | 1.59 | 17.056 | 0 | 0.057 |  | 0.287 | 0.288 |  |  | 0.197 | 0.197 |  | 8.59 |  |  | 9.849 | 9.851 | 9.243 | 9.257 |  |  |  | 192.704 |  |  |  | 1.03 | 0 | 0 | 0 | 0 | 0 | 0 | 0.057 |  |  |  |  | NT | 0.287 | 0.288 | 0.197 | 0.197 | 0.339 | 0.341 | 0.194 | 0.193 |  |  | 20250704 | Y
2025.07.07 | 25070710 | AJF00245A00W01A0200600S | AJF00245 | AF00245A00600 | 0.333 | 0.333 | 0.189 | 0.189 | 41965 |  |  | 8.599 | 8.599 | 1268 | 1268 | 125.02 | 125.04 | 0.29 | 0.19 | 1.36 | 1.69 | 0.04 | 0.17 |  | 241.06 |  | 3.74 | 0 | 0.12 | 1311.998 | 0.087 | 2.427 | 1.967 | 1.547 | 17.122 | 0 | 0.04 |  | 0.288 | 0.288 |  |  | 0.197 | 0.197 |  | 8.599 |  |  | 9.848 | 9.855 | 9.26 | 9.28 | 0 | 0 | 0 | 192.64 | 0 | 0 | 0 | 0.96 | 0 | 0 | 0 | 0 | 0 | 0 | 0.04 |  |  |  |  | NT | 0.288 | 0.288 | 0.197 | 0.197 | 0.342 | 0.346 | 0.195 | 0.195 |  |  | 20250704 | Y
2025.07.07 | 25070710 | AJF00245A00W01B1600100E | AJF00245 | AF00245B00100 | 0.331 | 0.331 | 0.189 | 0.189 | 50235 |  |  | 8.605 | 8.601 | 1269 | 1271 | 124.95 | 124.91 | 0.28 | 0.45 | 0.86 | 2.03 | 0.15 | 0.13 |  | 241.06 |  | 3.96 | 0 | 0.18 | 1312.118 | 0.087 | 2.415 | 1.961 | 1.532 | 17.135 | 0 | 0.032 |  | 0.291 | 0.287 |  |  | 0.196 | 0.196 |  | 8.605 |  |  | 9.917 | 9.913 | 9.23 | 9.26 | 0 | 0 | 0 | 192.94 | 0 | 0 | 0 | 1.27 | 0 | 0 | 0 | 0 | 0 | 0 | 0.032 |  |  |  |  | NT | 0.291 | 0.287 | 0.196 | 0.196 | 0.338 | 0.339 | 0.197 | 0.196 |  |  | 20250704 | Y
2025.07.07 | 25070710 | AJF00245A00W01B1600200S | AJF00245 | AF00245B00200 | 0.331 | 0.331 | 0.189 | 0.189 | 50235 |  |  | 8.606 | 8.597 | 1266 | 1272 | 124.975 | 124.968 | 0.308 | 0.415 | 1.022 | 1.752 | 0.175 | 0.122 |  | 240.642 |  | 3.728 |  | 0.272 | 1311.237 | 0.087 | 2.365 | 1.901 | 1.607 | 17.076 | 0 | 0.031 |  | 0.288 | 0.293 |  |  | 0.196 | 0.196 |  | 8.606 |  |  | 9.919 | 9.911 | 9.215 | 9.278 |  |  |  | 192.86 |  |  |  | 1.37 | 0 | 0 | 0 | 0 | 0 | 0 | 0.031 |  |  |  |  | NT | 0.288 | 0.293 | 0.196 | 0.196 | 0.339 | 0.344 | 0.198 | 0.196 |  |  | 20250704 | Y
2025.07.07 | 25070710 | AJF00245A00W01B1600300S | AJF00245 | AF00245B00300 | 0.331 | 0.331 | 0.189 | 0.189 | 50236 |  |  | 8.596 | 8.58 | 1264 | 1273 | 125 | 125.025 | 0.335 | 0.38 | 1.185 | 1.475 | 0.2 | 0.115 |  | 240.225 |  | 3.495 |  | 0.365 | 1311.515 | 0.087 | 2.387 | 1.924 | 1.582 | 17.046 | 0 | 0.022 |  | 0.287 | 0.287 |  |  | 0.196 | 0.196 |  | 8.596 |  |  | 9.915 | 9.899 | 9.2 | 9.295 |  |  |  | 192.78 |  |  |  | 1.47 | 0 | 0 | 0 | 0 | 0 | 0 | 0.022 |  |  |  |  | NT | 0.287 | 0.287 | 0.196 | 0.196 | 0.339 | 0.34 | 0.195 | 0.197 |  |  | 20250704 | Y
2025.07.07 | 25070710 | AJF00245A00W01B1600400S | AJF00245 | AF00245B00400 | 0.331 | 0.331 | 0.189 | 0.189 | 50237 |  |  | 8.581 | 8.578 | 1262 | 1274 | 125.025 | 125.082 | 0.363 | 0.345 | 1.348 | 1.197 | 0.225 | 0.108 |  | 239.808 |  | 3.262 |  | 0.458 | 1312.633 | 0.087 | 2.459 | 2.005 | 1.487 | 17.088 | 0 | 0.025 |  | 0.291 | 0.288 |  |  | 0.196 | 0.196 |  | 8.581 |  |  | 9.897 | 9.899 | 9.185 | 9.312 |  |  |  | 192.7 |  |  |  | 1.57 | 0 | 0 | 0 | 0 | 0 | 0 | 0.025 |  |  |  |  | NT | 0.291 | 0.288 | 0.196 | 0.196 | 0.339 | 0.338 | 0.196 | 0.197 |  |  | 20250704 | Y
2025.07.07 | 25070710 | AJF00245A00W01B1600500S | AJF00245 | AF00245B00500 | 0.328 | 0.333 | 0.186 | 0.19 | 9753 |  |  | 8.576 | 8.627 | 1259 | 1275 | 125.05 | 125.14 | 0.39 | 0.31 | 1.51 | 0.92 | 0.25 | 0.1 |  | 239.39 |  | 3.03 | 0 | 0.55 | 1313.114 | 0.087 | 2.486 | 2.036 | 1.442 | 17.118 | 0 | 0.048 |  | 0.289 | 0.283 |  |  | 0.197 | 0.194 |  | 8.576 |  |  | 9.893 | 9.94 | 9.17 | 9.33 | 0 | 0 | 0 | 192.62 | 0 | 0 | 0 | 1.67 | 0 | 0 | 0 | 0 | 0 | 0 | 0.048 |  |  |  |  | NT | 0.289 | 0.283 | 0.197 | 0.194 | 0.339 | 0.334 | 0.195 | 0.191 |  |  | 20250704 | Y
2025.07.07 | 25070716 | AJF00249A00W02A0400100E | AJF00249 | AF00249A00100 | 0.334 | 0.334 | 0.193 | 0.193 | 50263 |  |  | 8.552 | 8.525 | 1281 | 1280 | 125.08 | 125.15 | 0.41 | 0.26 | 1.42 | 0.89 | 0.11 | 0.04 |  | 239.7 |  | 4 | 0 | 0.23 | 1313.301 | 0.088 | 2.555 | 2.093 | 1.441 | 17.075 | 0 | 0.036 |  | 0.286 | 0.287 |  |  | 0.203 | 0.203 |  | 8.552 |  |  | 9.813 | 9.799 | 9.44 | 9.43 | 0 | 0 | 0 | 192.12 | 0 | 0 | 0 | 0.84 | 0 | 0 | 0 | 0 | 0 | 0 | 0.036 |  |  |  |  | NT | 0.286 | 0.287 | 0.203 | 0.203 | 0.352 | 0.346 | 0.201 | 0.201 |  |  | 20250703 | Y
2025.07.07 | 25070716 | AJF00249A00W02A0400200S | AJF00249 | AF00249A00200 | 0.335 | 0.334 | 0.194 | 0.193 | 50262 |  |  | 8.531 | 8.496 | 1266 | 1266 | 124.93 | 124.93 | 0.27 | 0.27 | 1.96 | 1.96 | 0.06 | 0.06 |  | 239.764 |  | 4.114 |  | 0.473 | 1313.873 | 0.088 | 2.605 | 2.143 | 1.391 | 17.032 | 0 | 0.036 |  | 0.288 | 0.29 |  |  | 0.203 | 0.203 |  | 8.531 |  |  | 9.798 | 9.774 | 9.38 | 9.38 |  |  |  | 192.105 |  |  |  | 1.01 | 0 | 0 | 0 | 0 | 0 | 0 | 0.036 |  |  |  |  | NT | 0.288 | 0.29 | 0.203 | 0.203 | 0.344 | 0.346 | 0.202 | 0.201 |  |  | 20250703 | Y
2025.07.07 | 25070716 | AJF00249A00W02A0400300S | AJF00249 | AF00249A00300 | 0.335 | 0.335 | 0.193 | 0.193 | 50262 |  |  | 8.506 | 8.507 | 1266 | 1266 | 124.928 | 124.928 | 0.308 | 0.308 | 2.104 | 2.104 | 0.066 | 0.066 |  | 239.827 |  | 4.227 |  | 0.715 | 1312.85 | 0.089 | 2.555 | 2.085 | 1.492 | 17.022 | 0 | 0.025 |  | 0.29 | 0.289 |  |  | 0.203 | 0.203 |  | 8.506 |  |  | 9.774 | 9.776 | 9.38 | 9.38 |  |  |  | 192.091 |  |  |  | 1.18 | 0 | 0 | 0 | 0 | 0 | 0 | 0.025 |  |  |  |  | NT | 0.29 | 0.289 | 0.203 | 0.203 | 0.341 | 0.344 | 0.198 | 0.198 |  |  | 20250703 | Y
2025.07.07 | 25070716 | AJF00249A00W02A0400400S | AJF00249 | AF00249A00400 | 0.334 | 0.334 | 0.192 | 0.192 | 7580 |  |  | 8.503 | 8.5 | 1266 | 1266 | 124.926 | 124.926 | 0.346 | 0.346 | 2.248 | 2.248 | 0.072 | 0.072 |  | 239.891 |  | 4.341 |  | 0.958 | 1312.886 | 0.089 | 2.565 | 2.093 | 1.48 | 17.048 | 0 | 0.06 |  | 0.286 | 0.288 |  |  | 0.203 | 0.203 |  | 8.503 |  |  | 9.777 | 9.779 | 9.38 | 9.38 |  |  |  | 192.076 |  |  |  | 1.35 | 0 | 0 | 0 | 0 | 0 | 0 | 0.06 |  |  |  |  | NT | 0.286 | 0.288 | 0.203 | 0.203 | 0.339 | 0.339 | 0.197 | 0.198 |  |  | 20250703 | Y
2025.07.07 | 25070716 | AJF00249A00W02A0400500S | AJF00249 | AF00249A00500 | 0.335 | 0.334 | 0.193 | 0.193 | 26576 |  |  | 8.504 | 8.492 | 1267 | 1267 | 124.924 | 124.924 | 0.384 | 0.384 | 2.392 | 2.392 | 0.078 | 0.078 |  | 239.955 |  | 4.455 |  | 1.201 | 1312.879 | 0.089 | 2.559 | 2.089 | 1.49 | 17.026 | 0 | 0.035 |  | 0.288 | 0.288 |  |  | 0.202 | 0.203 |  | 8.504 |  |  | 9.776 | 9.766 | 9.38 | 9.38 |  |  |  | 192.062 |  |  |  | 1.52 | 0 | 0 | 0 | 0 | 0 | 0 | 0.035 |  |  |  |  | NT | 0.288 | 0.288 | 0.202 | 0.203 | 0.342 | 0.344 | 0.199 | 0.199 |  |  | 20250703 | Y
2025.07.07 | 25070716 | AJF00249A00W02A0400600S | AJF00249 | AF00249A00600 | 0.334 | 0.334 | 0.192 | 0.192 | 10627 |  |  | 8.494 | 8.496 | 1267 | 1267 | 124.922 | 124.922 | 0.422 | 0.422 | 2.536 | 2.536 | 0.084 | 0.084 |  | 240.018 |  | 4.568 |  | 1.444 | 1313.113 | 0.089 | 2.593 | 2.12 | 1.469 | 17.019 | 0 | 0.06 |  | 0.288 | 0.288 |  |  | 0.202 | 0.203 |  | 8.494 |  |  | 9.769 | 9.765 | 9.38 | 9.38 |  |  |  | 192.047 |  |  |  | 1.69 | 0 | 0 | 0 | 0 | 0 | 0 | 0.06 |  |  |  |  | NT | 0.288 | 0.288 | 0.202 | 0.203 | 0.341 | 0.339 | 0.201 | 0.196 |  |  | 20250703 | Y
2025.07.07 | 25070716 | AJF00249A00W02A0400700S | AJF00249 | AF00249A00700 | 0.335 | 0.334 | 0.192 | 0.192 | 12467 |  |  | 8.495 | 8.482 | 1267 | 1267 | 124.92 | 124.92 | 0.46 | 0.46 | 2.68 | 2.68 | 0.09 | 0.09 |  | 240.082 |  | 4.682 |  | 1.686 | 1313.994 | 0.088 | 2.617 | 2.154 | 1.381 | 17.05 | 0 | 0.06 |  | 0.288 | 0.289 |  |  | 0.202 | 0.203 |  | 8.495 |  |  | 9.772 | 9.762 | 9.38 | 9.38 |  |  |  | 192.033 |  |  |  | 1.86 | 0 | 0 | 0 | 0 | 0 | 0 | 0.06 |  |  |  |  | NT | 0.288 | 0.289 | 0.202 | 0.203 | 0.345 | 0.34 | 0.2 | 0.197 |  |  | 20250703 | Y
2025.07.07 | 25070716 | AJF00249A00W02A0400800S | AJF00249 | AF00249A00800 | 0.334 | 0.334 | 0.193 | 0.193 | 23408 |  |  | 8.494 | 8.492 | 1268 | 1268 | 124.946 | 124.946 | 0.442 | 0.442 | 2.594 | 2.594 | 0.078 | 0.078 |  | 240.145 |  | 4.795 |  | 1.929 | 1313.097 | 0.089 | 2.584 | 2.113 | 1.467 | 17.002 | 0 | 0.043 |  | 0.289 | 0.289 |  |  | 0.202 | 0.203 |  | 8.494 |  |  | 9.762 | 9.763 | 9.38 | 9.38 |  |  |  | 192.018 |  |  |  | 2.03 | 0 | 0 | 0 | 0 | 0 | 0 | 0.043 |  |  |  |  | NT | 0.289 | 0.289 | 0.202 | 0.203 | 0.341 | 0.343 | 0.2 | 0.199 |  |  | 20250703 | Y
2025.07.07 | 25070716 | AJF00249A00W02A0400900S | AJF00249 | AF00249A00900 | 0.335 | 0.335 | 0.193 | 0.193 | 50261 |  |  | 8.497 | 8.505 | 1269 | 1269 | 124.972 | 124.972 | 0.424 | 0.424 | 2.508 | 2.508 | 0.066 | 0.066 |  | 240.209 |  | 4.909 |  | 2.172 | 1312.83 | 0.089 | 2.556 | 2.086 | 1.493 | 17.019 | 0 | 0.034 |  | 0.293 | 0.291 |  |  | 0.202 | 0.203 |  | 8.497 |  |  | 9.762 | 9.776 | 9.38 | 9.38 |  |  |  | 192.004 |  |  |  | 2.2 | 0 | 0 | 0 | 0 | 0 | 0 | 0.034 |  |  |  |  | NT | 0.293 | 0.291 | 0.202 | 0.203 | 0.342 | 0.342 | 0.203 | 0.199 |  |  | 20250703 | Y
2025.07.07 | 25070716 | AJF00249A00W02A0401000S | AJF00249 | AF00249A01000 | 0.334 | 0.334 | 0.192 | 0.192 | 23026 |  |  | 8.508 | 8.505 | 1269 | 1269 | 124.998 | 124.998 | 0.406 | 0.406 | 2.422 | 2.422 | 0.054 | 0.054 |  | 240.273 |  | 5.023 |  | 2.415 | 1312.766 | 0.089 | 2.55 | 2.079 | 1.495 | 17.035 | 0 | 0.056 |  | 0.288 | 0.289 |  |  | 0.201 | 0.202 |  | 8.508 |  |  | 9.777 | 9.775 | 9.38 | 9.38 |  |  |  | 191.989 |  |  |  | 2.37 | 0 | 0 | 0 | 0 | 0 | 0 | 0.056 |  |  |  |  | NT | 0.288 | 0.289 | 0.201 | 0.202 | 0.341 | 0.34 | 0.198 | 0.198 |  |  | 20250703 | Y
2025.07.07 | 25070716 | AJF00249A00W02A0401100S | AJF00249 | AF00249A01100 | 0.334 | 0.334 | 0.191 | 0.192 | 8264 |  |  | 8.505 | 8.499 | 1270 | 1270 | 125.024 | 125.024 | 0.388 | 0.388 | 2.336 | 2.336 | 0.042 | 0.042 |  | 240.336 |  | 5.136 |  | 2.657 | 1313.107 | 0.089 | 2.596 | 2.123 | 1.471 | 17.03 | 0 | 0.06 |  | 0.288 | 0.288 |  |  | 0.201 | 0.202 |  | 8.505 |  |  | 9.785 | 9.779 | 9.38 | 9.38 |  |  |  | 191.975 |  |  |  | 2.54 | 0 | 0 | 0 | 0 | 0 | 0 | 0.06 |  |  |  |  | NT | 0.288 | 0.288 | 0.201 | 0.202 | 0.347 | 0.341 | 0.199 | 0.197 |  |  | 20250703 | Y
2025.07.07 | 25070716 | AJF00249A00W02A0401200S | AJF00249 | AF00249A01200 | 0.335 | 0.334 | 0.192 | 0.192 | 34438 |  |  | 8.506 | 8.489 | 1271 | 1271 | 125.05 | 125.05 | 0.37 | 0.37 | 2.25 | 2.25 | 0.03 | 0.03 |  | 240.4 |  | 5.25 | 0 | 2.9 | 1313.78 | 0.088 | 2.597 | 2.134 | 1.399 | 17.039 | 0 | 0.035 |  | 0.288 | 0.289 |  |  | 0.201 | 0.202 |  | 8.506 |  |  | 9.779 | 9.767 | 9.38 | 9.38 | 0 | 0 | 0 | 191.96 | 0 | 0 | 0 | 2.71 | 0 | 0 | 0 | 0 | 0 | 0 | 0.035 |  |  |  |  | NT | 0.288 | 0.289 | 0.201 | 0.202 | 0.341 | 0.343 | 0.201 | 0.2 |  |  | 20250703 | Y
2025.07.07 | 25070717 | AJF00249A00W02A0401300S | AJF00249 | AF00249A01300 | 0.335 | 0.335 | 0.192 | 0.192 | 50263 |  |  | 8.5 | 8.487 | 1270 | 1270 | 125.032 | 125.032 | 0.366 | 0.366 | 2.392 | 2.392 | 0.044 | 0.044 |  | 240.39 |  | 4.861 |  | 2.875 | 1313.082 | 0.089 | 2.576 | 2.106 | 1.471 | 16.997 | 0 | 0.028 |  | 0.29 | 0.289 |  |  | 0.201 | 0.202 |  | 8.5 |  |  | 9.768 | 9.755 | 9.38 | 9.38 |  |  |  | 191.925 |  |  |  | 2.949 | 0 | 0 | 0 | 0 | 0 | 0 | 0.028 |  |  |  |  | NT | 0.29 | 0.289 | 0.201 | 0.202 | 0.343 | 0.345 | 0.197 | 0.198 |  |  | 20250703 | Y
2025.07.07 | 25070717 | AJF00249A00W02A0401400S | AJF00249 | AF00249A01400 | 0.335 | 0.335 | 0.192 | 0.192 | 50261 |  |  | 8.501 | 8.498 | 1269 | 1269 | 125.014 | 125.014 | 0.362 | 0.362 | 2.534 | 2.534 | 0.058 | 0.058 |  | 240.38 |  | 4.472 |  | 2.849 | 1313.041 | 0.089 | 2.574 | 2.104 | 1.474 | 16.993 | 0 | 0.029 |  | 0.29 | 0.289 |  |  | 0.201 | 0.202 |  | 8.501 |  |  | 9.762 | 9.766 | 9.38 | 9.38 |  |  |  | 191.889 |  |  |  | 3.188 | 0 | 0 | 0 | 0 | 0 | 0 | 0.029 |  |  |  |  | NT | 0.29 | 0.289 | 0.201 | 0.202 | 0.342 | 0.342 | 0.197 | 0.199 |  |  | 20250703 | Y
2025.07.07 | 25070717 | AJF00249A00W02A0401500S | AJF00249 | AF00249A01500 | 0.335 | 0.335 | 0.192 | 0.192 | 50258 |  |  | 8.502 | 8.486 | 1269 | 1269 | 124.996 | 124.996 | 0.358 | 0.358 | 2.676 | 2.676 | 0.072 | 0.072 |  | 240.37 |  | 4.083 |  | 2.824 | 1312.939 | 0.089 | 2.565 | 2.095 | 1.484 | 16.998 | 0 | 0.037 |  | 0.29 | 0.291 |  |  | 0.201 | 0.201 |  | 8.502 |  |  | 9.767 | 9.762 | 9.38 | 9.38 |  |  |  | 191.854 |  |  |  | 3.427 | 0 | 0 | 0 | 0 | 0 | 0 | 0.037 |  |  |  |  | NT | 0.29 | 0.291 | 0.201 | 0.201 | 0.345 | 0.34 | 0.198 | 0.199 |  |  | 20250703 | Y
2025.07.07 | 25070717 | AJF00249A00W02A0401600S | AJF00249 | AF00249A01600 | 0.335 | 0.335 | 0.192 | 0.192 | 50260 |  |  | 8.491 | 8.489 | 1268 | 1268 | 124.978 | 124.978 | 0.354 | 0.354 | 2.818 | 2.818 | 0.086 | 0.086 |  | 240.36 |  | 3.694 |  | 2.798 | 1313.006 | 0.089 | 2.573 | 2.103 | 1.477 | 16.994 | 0 | 0.033 |  | 0.291 | 0.291 |  |  | 0.201 | 0.201 |  | 8.491 |  |  | 9.762 | 9.766 | 9.38 | 9.38 |  |  |  | 191.818 |  |  |  | 3.666 | 0 | 0 | 0 | 0 | 0 | 0 | 0.033 |  |  |  |  | NT | 0.291 | 0.291 | 0.201 | 0.201 | 0.342 | 0.341 | 0.201 | 0.203 |  |  | 20250703 | Y
2025.07.07 | 25070717 | AJF00249A00W02A0401700S | AJF00249 | AF00249A01700 | 0.335 | 0.335 | 0.192 | 0.192 | 50259 |  |  | 8.496 | 8.516 | 1267 | 1267 | 124.96 | 124.96 | 0.35 | 0.35 | 2.96 | 2.96 | 0.1 | 0.1 |  | 240.35 |  | 3.305 |  | 2.773 | 1313.603 | 0.088 | 2.58 | 2.118 | 1.413 | 17.038 | 0 | 0.031 |  | 0.292 | 0.288 |  |  | 0.201 | 0.201 |  | 8.496 |  |  | 9.766 | 9.783 | 9.38 | 9.38 |  |  |  | 191.783 |  |  |  | 3.905 | 0 | 0 | 0 | 0 | 0 | 0 | 0.031 |  |  |  |  | NT | 0.292 | 0.288 | 0.201 | 0.201 | 0.343 | 0.343 | 0.199 | 0.201 |  |  | 20250703 | Y
2025.07.07 | 25070717 | AJF00249A00W02A0401800S | AJF00249 | AF00249A01800 | 0.332 | 0.332 | 0.189 | 0.189 | 41946 |  | G8 | 8.502 | 8.51 | 1266 | 1266 | 124.81 | 124.81 | 0.61 | 0.61 | 3.86 | 3.86 | 0.09 | 0.09 |  | 239.6 |  | 2.65 | 0 | 3.15 | 1313.846 | 0.087 | 2.578 | 2.122 | 1.388 | 17.047 | 0 | 0.031 |  | 0.287 | 0.287 |  |  | 0.196 | 0.196 |  | 8.502 |  |  | 9.847 | 9.848 | 9.35 | 9.35 | 0 | 0 | 0 | 190.57 | 0 | 0 | 0 | 4.09 | 0 | 0 | 0 | 0 | 0 | 0 | 0.031 |  |  |  |  | NT | 0.287 | 0.287 | 0.196 | 0.196 | 0.342 | 0.342 | 0.195 | 0.196 |  |  | 20250703 | Y
2025.07.07 | 25070717 | AJF00249A00W02A0401900S | AJF00249 | AF00249A01900 | 0.335 | 0.335 | 0.193 | 0.193 | 50261 |  |  | 8.503 | 8.5 | 1267 | 1267 | 124.932 | 124.932 | 0.326 | 0.326 | 2.244 | 2.244 | 0.124 | 0.124 |  | 240.33 |  | 2.526 |  | 2.722 | 1312.914 | 0.089 | 2.561 | 2.091 | 1.485 | 17.003 | 0 | 0.032 |  | 0.288 | 0.289 |  |  | 0.201 | 0.201 |  | 8.503 |  |  | 9.775 | 9.774 | 9.384 | 9.384 |  |  |  | 191.712 |  |  |  | 4.384 | 0 | 0 | 0 | 0 | 0 | 0 | 0.032 |  |  |  |  | NT | 0.288 | 0.289 | 0.201 | 0.201 | 0.342 | 0.342 | 0.2 | 0.2 |  |  | 20250703 | Y
2025.07.07 | 25070717 | AJF00249A00W02A0402000S | AJF00249 | AF00249A02000 | 0.335 | 0.334 | 0.193 | 0.193 | 50259 |  |  | 8.508 | 8.492 | 1268 | 1268 | 124.918 | 124.918 | 0.314 | 0.314 | 1.886 | 1.886 | 0.136 | 0.136 |  | 240.32 |  | 2.137 |  | 2.696 | 1312.86 | 0.089 | 2.555 | 2.086 | 1.49 | 17.007 | 0 | 0.034 |  | 0.289 | 0.289 |  |  | 0.202 | 0.202 |  | 8.508 |  |  | 9.777 | 9.77 | 9.386 | 9.386 |  |  |  | 191.676 |  |  |  | 4.623 | 0 | 0 | 0 | 0 | 0 | 0 | 0.034 |  |  |  |  | NT | 0.289 | 0.289 | 0.202 | 0.202 | 0.341 | 0.345 | 0.199 | 0.199 |  |  | 20250703 | Y
2025.07.07 | 25070717 | AJF00249A00W02A0402100S | AJF00249 | AF00249A02100 | 0.335 | 0.335 | 0.193 | 0.193 | 50260 |  |  | 8.501 | 8.491 | 1268 | 1268 | 124.904 | 124.904 | 0.302 | 0.302 | 1.528 | 1.528 | 0.148 | 0.148 |  | 240.31 |  | 1.748 |  | 2.671 | 1312.947 | 0.089 | 2.568 | 2.097 | 1.482 | 16.985 | 0 | 0.031 |  | 0.291 | 0.291 |  |  | 0.202 | 0.202 |  | 8.501 |  |  | 9.771 | 9.77 | 9.388 | 9.388 |  |  |  | 191.641 |  |  |  | 4.862 | 0 | 0 | 0 | 0 | 0 | 0 | 0.031 |  |  |  |  | NT | 0.291 | 0.291 | 0.202 | 0.202 | 0.342 | 0.342 | 0.2 | 0.198 |  |  | 20250703 | Y
2025.07.07 | 25070717 | AJF00249A00W02A0402200S | AJF00249 | AF00249A02200 | 0.334 | 0.334 | 0.193 | 0.193 | 37339 |  |  | 8.503 | 8.496 | 1268 | 1268 | 124.89 | 124.89 | 0.29 | 0.29 | 1.17 | 1.17 | 0.16 | 0.16 |  | 240.3 |  | 1.359 |  | 2.645 | 1313.569 | 0.088 | 2.574 | 2.113 | 1.415 | 17.041 | 0 | 0.035 |  | 0.288 | 0.288 |  |  | 0.202 | 0.202 |  | 8.503 |  |  | 9.771 | 9.773 | 9.39 | 9.39 |  |  |  | 191.605 |  |  |  | 5.101 | 0 | 0 | 0 | 0 | 0 | 0 | 0.035 |  |  |  |  | NT | 0.288 | 0.288 | 0.202 | 0.202 | 0.345 | 0.342 | 0.201 | 0.202 |  |  | 20250703 | Y
2025.07.07 | 25070717 | AJF00249A00W02A0402300S | AJF00249 | AF00249A02300 | 0.335 | 0.335 | 0.193 | 0.193 | 50264 |  |  | 8.505 | 8.503 | 1271 | 1261 | 124.9 | 124.95 | 0.3 | 0.36 | 0.99 | 3.9 | 0.05 | 0.26 |  | 240.29 |  | 0.97 | 0 | 2.62 | 1313.334 | 0.088 | 2.554 | 2.092 | 1.436 | 17.051 | 0 | 0.039 | 46 | 0.291 | 0.288 |  |  | 0.202 | 0.202 |  | 8.505 |  |  | 9.773 | 9.781 | 9.38 | 9.35 | 0 | 0 | 0 | 191.57 | 0 | 0 | 0 | 5.34 | 0 | 0 | 0 | 0 | 0 | 0 | 0.039 |  |  |  |  | NT | 0.291 | 0.288 | 0.202 | 0.202 | 0.344 | 0.345 | 0.202 | 0.203 |  |  | 20250703 | Y
2025.07.07 | 25070714 | L0E02186A00W12C0300401S | L0E02186 | LE02186C00401 | 0.33 | 0.329 | 0.189 | 0.188 | 23090 |  |  | 8.985 | 8.984 | 1278 | 1278 | 124.95 | 124.95 | 0.21 | 0.21 | 2.54 | 2.54 | 0.07 | 0.07 |  | 200.59 |  | 1.04 | 0 | 0.16 | 1317.279 | 0.084 | 2.798 | 2.354 | 1.061 | 16.274 | 0 | 0.036 |  | 0.28 | 0.281 |  |  | 0.196 | 0.197 |  | 8.985 |  |  | 10.454 | 10.448 | 8.39 | 8.39 | 0 | 0 | 0 | 180.94 | 0 | 0 | 0 | 2.17 | 0 | 0 | 0 | 0 | 0 | 0 | 0.036 |  |  |  |  | NT | 0.28 | 0.281 | 0.196 | 0.197 | 0.334 | 0.336 | 0.195 | 0.196 |  |  | 20250619 | Y
2025.07.07 | 25070714 | L0E02186A00W12E2600701S | L0E02186 | LE02186E00701 | 0.331 | 0.33 | 0.189 | 0.188 | 40017 |  |  | 8.979 | 8.953 | 1279 | 1279 | 124.82 | 124.82 | 0.16 | 0.16 | 2.23 | 2.23 | 0.04 | 0.04 |  | 199.59 |  | 0 | 0 | 1.28 | 1316.98 | 0.084 | 2.778 | 2.333 | 1.087 | 16.278 | 0 | 0.029 |  | 0.282 | 0.282 |  |  | 0.196 | 0.197 |  | 8.979 |  |  | 10.45 | 10.405 | 8.48 | 8.48 | 0 | 0 | 0 | 182.11 | 0 | 0 | 0 | 0.85 | 0 | 0 | 0 | 0 | 0 | 0 | 0.029 |  |  |  |  | NT | 0.282 | 0.282 | 0.196 | 0.197 | 0.341 | 0.341 | 0.198 | 0.198 |  |  | 20250620 | Y
2025.07.07 | 25070713 | L0E02188A00W12A0400401S | L0E02188 | LE02188A00401 | 0.33 | 0.33 | 0.19 | 0.19 | 45025 |  |  | 9.026 | 9.017 | 1298 | 1298 | 124.93 | 124.93 | 0.15 | 0.15 | 1.5 | 1.5 | 0.1 | 0.1 |  | 198.5 |  | 0 | 0 | 1.16 | 1314.605 | 0.085 | 2.581 | 2.135 | 1.289 | 16.478 | 0 | 0.027 |  | 0.283 | 0.282 |  |  | 0.198 | 0.199 |  | 9.026 |  |  | 10.471 | 10.451 | 8.75 | 8.75 | 0 | 0 | 0 | 183.87 | 0 | 0 | 0 | 4.17 | 0 | 0 | 0 | 0 | 0 | 0 | 0.027 |  |  |  |  | NT | 0.283 | 0.282 | 0.198 | 0.199 | 0.339 | 0.338 | 0.197 | 0.198 |  |  | 20250624 | N
2025.07.07 | 25070713 | L0E02189A00W12A0900401S | L0E02189 | LE02189A00401 | 0.328 | 0.326 | 0.19 | 0.186 | 17996 |  |  | 9.095 | 9.052 | 1292 | 1292 | 124.8 | 124.8 | 0.2 | 0.2 | 1.86 | 1.86 | 0.12 | 0.12 |  | 197.65 |  | 0 | 0 | 1.19 | 1316.135 | 0.084 | 2.702 | 2.258 | 1.158 | 16.378 | 0 | 0.033 |  | 0.281 | 0.284 |  |  | 0.194 | 0.199 |  | 9.095 |  |  | 10.576 | 10.494 | 8.61 | 8.61 | 0 | 0 | 0 | 180.1 | 0 | 0 | 0 | 2.05 | 0 | 0 | 0 | 0 | 0 | 0 | 0.033 |  |  |  |  | NT | 0.281 | 0.284 | 0.194 | 0.199 | 0.332 | 0.339 | 0.192 | 0.194 |  |  | 20250626 | Y
2025.07.07 | 25070713 | L0E02189A00W12A0900402S | L0E02189 | LE02189A00402 | 0.329 | 0.33 | 0.189 | 0.19 | 26604 |  |  | 9.016 | 9.05 | 1293 | 1293 | 124.98 | 124.98 | 0.25 | 0.25 | 2.08 | 2.08 | 0.11 | 0.11 |  | 196.95 |  | 2.495 | 0 | 0.42 | 1315.484 | 0.085 | 2.65 | 2.206 | 1.213 | 16.413 | 0 | 0.024 |  | 0.284 | 0.282 |  |  | 0.199 | 0.198 |  | 9.016 |  |  | 10.452 | 10.488 | 8.77 | 8.77 | 0 | 0 | 0 | 180.83 | 0 | 0 | 0 | 4.47 | 0 | 0 | 0 | 0 | 0 | 0 | 0.024 |  |  |  |  | NT | 0.284 | 0.282 | 0.199 | 0.198 | 0.336 | 0.337 | 0.197 | 0.195 |  |  | 20250626 | Y
2025.07.07 | 25070702 | L0E02195A00W12C1800100E | L0E02195 | LE02195C00100 | 0.335 | 0.335 | 0.197 | 0.197 | 50485 |  |  | 8.868 | 8.892 | 1293 | 1279 | 124.89 | 125.01 | 0.08 | 0.07 | 1.55 | 1.68 | 0.02 | 0.04 |  | 197.34 |  | 2.87 | 0 | 1.51 | 1314.807 | 0.085 | 2.62 | 2.168 | 1.274 | 16.413 | 0 | 0.039 |  | 0.282 | 0.281 |  |  | 0.209 | 0.208 |  | 8.868 |  |  | 10.212 | 10.256 | 8.74 | 8.66 | 0 | 0 | 0 | 181.66 | 0 | 0 | 0 | 3.54 | 0 | 0 | 0 | 0 | 0 | 0 | 0.039 |  |  |  |  | NT | 0.282 | 0.281 | 0.209 | 0.208 | 0.342 | 0.344 | 0.204 | 0.203 |  |  | 20250703 | Y
2025.07.07 | 25070702 | L0E02195A00W12C1800200S | L0E02195 | LE02195C00200 | 0.334 | 0.335 | 0.196 | 0.197 | 50485 |  |  | 8.899 | 8.926 | 1284 | 1275 | 124.86 | 124.94 | 0.09 | 0.083 | 1.823 | 1.91 | 0.033 | 0.047 |  | 197.517 |  | 3.012 |  | 1.647 | 1314.503 | 0.086 | 2.636 | 2.177 | 1.309 | 16.338 | 0 | 0.03 |  | 0.281 | 0.284 |  |  | 0.208 | 0.207 |  | 8.899 |  |  | 10.264 | 10.299 | 8.703 | 8.65 |  |  |  | 181.188 |  |  |  | 3.468 | 0 | 0 | 0 | 0 | 0 | 0 | 0.03 |  |  |  |  | NT | 0.281 | 0.284 | 0.208 | 0.207 | 0.345 | 0.343 | 0.205 | 0.202 |  |  | 20250703 | Y
2025.07.07 | 25070702 | L0E02195A00W12C1800300S | L0E02195 | LE02195C00300 | 0.333 | 0.334 | 0.195 | 0.196 | 50483 |  |  | 8.932 | 8.962 | 1276 | 1271 | 124.83 | 124.87 | 0.1 | 0.097 | 2.097 | 2.14 | 0.047 | 0.053 |  | 197.693 |  | 3.153 |  | 1.783 | 1314.711 | 0.086 | 2.653 | 2.194 | 1.291 | 16.326 | 0 | 0.031 |  | 0.285 | 0.281 |  |  | 0.207 | 0.206 |  | 8.932 |  |  | 10.304 | 10.346 | 8.667 | 8.64 |  |  |  | 180.717 |  |  |  | 3.397 | 0 | 0 | 0 | 0 | 0 | 0 | 0.031 |  |  |  |  | NT | 0.285 | 0.281 | 0.207 | 0.206 | 0.344 | 0.342 | 0.202 | 0.203 |  |  | 20250703 | Y
2025.07.07 | 25070702 | L0E02195A00W12C1800400S | L0E02195 | LE02195C00400 | 0.332 | 0.333 | 0.194 | 0.195 | 50484 |  |  | 8.96 | 8.987 | 1267 | 1267 | 124.8 | 124.8 | 0.11 | 0.11 | 2.37 | 2.37 | 0.06 | 0.06 |  | 197.87 |  | 3.295 |  | 1.92 | 1315.596 | 0.085 | 2.688 | 2.237 | 1.207 | 16.358 | 0 | 0.032 |  | 0.281 | 0.281 |  |  | 0.206 | 0.205 |  | 8.96 |  |  | 10.365 | 10.396 | 8.63 | 8.63 |  |  |  | 180.245 |  |  |  | 3.325 | 0 | 0 | 0 | 0 | 0 | 0 | 0.032 |  |  |  |  | NT | 0.281 | 0.281 | 0.206 | 0.205 | 0.346 | 0.338 | 0.201 | 0.202 |  |  | 20250703 | Y
2025.07.07 | 25070702 | L0E02195A00W12C1800500S | L0E02195 | LE02195C00500 | 0.332 | 0.332 | 0.193 | 0.193 | 16783 |  |  | 8.993 | 8.99 | 1267 | 1269 | 124.817 | 124.923 | 0.09 | 0.1 | 2.527 | 2.18 | 0.053 | 0.053 |  | 198.047 |  | 3.437 |  | 2.057 | 1315.13 | 0.086 | 2.696 | 2.237 | 1.258 | 16.328 | 0 | 0.055 |  | 0.28 | 0.28 |  |  | 0.205 | 0.205 |  | 8.993 |  |  | 10.397 | 10.394 | 8.597 | 8.643 |  |  |  | 179.773 |  |  |  | 3.253 | 0 | 0 | 0 | 0 | 0 | 0 | 0.055 |  |  |  |  | NT | 0.28 | 0.28 | 0.205 | 0.205 | 0.341 | 0.34 | 0.198 | 0.201 |  |  | 20250703 | Y
2025.07.07 | 25070702 | L0E02195A00W12C1800600S | L0E02195 | LE02195C00600 | 0.333 | 0.332 | 0.194 | 0.193 | 50483 |  |  | 8.988 | 8.993 | 1267 | 1272 | 124.833 | 125.047 | 0.07 | 0.09 | 2.683 | 1.99 | 0.047 | 0.047 |  | 198.223 |  | 3.578 |  | 2.193 | 1314.994 | 0.086 | 2.679 | 2.221 | 1.269 | 16.318 | 0 | 0.046 |  | 0.284 | 0.286 |  |  | 0.205 | 0.204 |  | 8.988 |  |  | 10.405 | 10.376 | 8.563 | 8.657 |  |  |  | 179.302 |  |  |  | 3.182 | 0 | 0 | 0 | 0 | 0 | 0 | 0.046 |  |  |  |  | NT | 0.284 | 0.286 | 0.205 | 0.204 | 0.342 | 0.34 | 0.199 | 0.201 |  |  | 20250703 | Y
2025.07.07 | 25070702 | L0E02195A00W12C1800700S | L0E02195 | LE02195C00700 | 0.333 | 0.333 | 0.194 | 0.193 | 45032 |  |  | 8.98 | 8.965 | 1267 | 1274 | 124.85 | 125.17 | 0.05 | 0.08 | 2.84 | 1.8 | 0.04 | 0.04 |  | 198.4 |  | 3.72 | 0 | 2.33 | 1315.633 | 0.085 | 2.691 | 2.24 | 1.205 | 16.366 | 0 | 0.051 |  | 0.283 | 0.286 |  |  | 0.204 | 0.204 |  | 8.98 |  |  | 10.381 | 10.37 | 8.53 | 8.67 | 0 | 0 | 0 | 178.83 | 0 | 0 | 0 | 3.11 | 0 | 0 | 0 | 0 | 0 | 0 | 0.051 |  |  |  |  | NT | 0.283 | 0.286 | 0.204 | 0.204 | 0.344 | 0.341 | 0.199 | 0.2 |  |  | 20250703 | Y
2025.07.07 | 25070707 | L0E02195A00W12D1800100E | L0E02195 | LE02195D00100 | 0.338 | 0.338 | 0.198 | 0.198 | 50483 |  |  | 8.832 | 8.811 | 1297 | 1298 | 125.26 | 124.85 | 0.31 | 0.06 | 0.82 | 1.48 | 0.1 | 0.07 |  | 198.41 |  | 1.47 | 0 | 0.46 | 1314.072 | 0.085 | 2.556 | 2.105 | 1.336 | 16.462 | 0 | 0.046 |  | 0.285 | 0.286 |  |  | 0.208 | 0.209 |  | 8.832 |  |  | 10.165 | 10.139 | 8.8 | 8.66 | 0 | 0 | 0 | 182.54 | 0 | 0 | 0 | 3.87 | 0 | 0 | 0 | 0 | 0 | 0 | 0.046 |  |  |  |  | NT | 0.285 | 0.286 | 0.208 | 0.209 | 0.346 | 0.345 | 0.205 | 0.209 |  |  | 20250703 | Y
2025.07.07 | 25070707 | L0E02195A00W12D1800200S | L0E02195 | LE02195D00200 | 0.337 | 0.336 | 0.197 | 0.196 | 50485 |  |  | 8.819 | 8.808 | 1298 | 1296 | 125.12 | 124.87 | 0.195 | 0.12 | 0.56 | 1.39 | 0.065 | 0.06 |  | 198.315 |  | 1.35 |  | 0.42 | 1313.402 | 0.086 | 2.538 | 2.079 | 1.403 | 16.428 | 0 | 0.037 |  | 0.285 | 0.282 |  |  | 0.208 | 0.208 |  | 8.819 |  |  | 10.146 | 10.129 | 8.82 | 8.7 |  |  |  | 180.955 |  |  |  | 4.255 | 0 | 0 | 0 | 0 | 0 | 0 | 0.037 |  |  |  |  | NT | 0.285 | 0.282 | 0.208 | 0.208 | 0.347 | 0.344 | 0.205 | 0.209 |  |  | 20250703 | Y
2025.07.07 | 25070707 | L0E02195A00W12D1800300S | L0E02195 | LE02195D00300 | 0.337 | 0.337 | 0.196 | 0.197 | 20968 |  |  | 8.813 | 8.821 | 1300 | 1294 | 124.98 | 124.89 | 0.08 | 0.18 | 0.3 | 1.3 | 0.03 | 0.05 |  | 198.22 |  | 1.23 | 0 | 0.38 | 1314.047 | 0.085 | 2.558 | 2.106 | 1.34 | 16.489 | 0 | 0.057 |  | 0.283 | 0.283 |  |  | 0.208 | 0.207 |  | 8.813 |  |  | 10.132 | 10.143 | 8.84 | 8.74 | 0 | 0 | 0 | 179.37 | 0 | 0 | 0 | 4.64 | 0 | 0 | 0 | 0 | 0 | 0 | 0.057 |  |  |  |  | NT | 0.283 | 0.283 | 0.208 | 0.207 | 0.344 | 0.346 | 0.207 | 0.204 |  |  | 20250703 | Y
2025.07.07 | 25070713 | L0E02200A00W12A2500100E | L0E02200 | LE02200A00100 | 0.33 | 0.33 | 0.19 | 0.19 | 36974 |  |  | 8.978 | 8.981 | 1269 | 1277 | 124.76 | 124.91 | 0.11 | 0.07 | 1.23 | 2.24 | 0.23 | 0.2 |  | 197.29 |  | 0 | 0 | 1.49 | 1316.85 | 0.085 | 2.772 | 2.326 | 1.099 | 16.311 | 0 | 0.022 |  | 0.279 | 0.278 |  |  | 0.198 | 0.198 |  | 8.978 |  |  | 10.435 | 10.439 | 8.5 | 8.51 | 0 | 0 | 0 | 179.75 | 0 | 0 | 0 | 2.6 | 0 | 0 | 0 | 0 | 0 | 0 | 0.022 |  |  |  |  | NT | 0.279 | 0.278 | 0.198 | 0.198 | 0.338 | 0.338 | 0.196 | 0.197 |  |  | 20250703 | Y
2025.07.07 | 25070713 | L0E02200A00W12A2500200S | L0E02200 | LE02200A00200 | 0.33 | 0.33 | 0.19 | 0.19 | 50512 |  |  | 8.974 | 8.971 | 1272 | 1278 | 124.795 | 124.93 | 0.12 | 0.165 | 1.392 | 2.438 | 0.272 | 0.248 |  | 197.44 |  |  |  | 1.538 | 1316.055 | 0.085 | 2.731 | 2.276 | 1.165 | 16.233 | 0 | 0.015 |  | 0.28 | 0.279 |  |  | 0.198 | 0.198 |  | 8.974 |  |  | 10.436 | 10.438 | 8.528 | 8.512 |  |  |  | 179.618 |  |  |  | 2.468 | 0 | 0 | 0 | 0 | 0 | 0 | 0.015 |  |  |  |  | NT | 0.28 | 0.279 | 0.198 | 0.198 | 0.338 | 0.338 | 0.197 | 0.197 |  |  | 20250703 | Y
2025.07.07 | 25070713 | L0E02200A00W12A2500300S | L0E02200 | LE02200A00300 | 0.329 | 0.33 | 0.19 | 0.19 | 50514 |  |  | 8.966 | 9 | 1275 | 1278 | 124.83 | 124.95 | 0.13 | 0.26 | 1.555 | 2.635 | 0.315 | 0.295 |  | 197.59 |  |  |  | 1.585 | 1316.133 | 0.085 | 2.735 | 2.28 | 1.158 | 16.23 | 0 | 0.018 |  | 0.281 | 0.278 |  |  | 0.198 | 0.199 |  | 8.966 |  |  | 10.437 | 10.468 | 8.555 | 8.515 |  |  |  | 179.485 |  |  |  | 2.335 | 0 | 0 | 0 | 0 | 0 | 0 | 0.018 |  |  |  |  | NT | 0.281 | 0.278 | 0.198 | 0.199 | 0.337 | 0.336 | 0.198 | 0.195 |  |  | 20250703 | Y
2025.07.07 | 25070713 | L0E02200A00W12A2500400S | L0E02200 | LE02200A00400 | 0.33 | 0.329 | 0.191 | 0.19 | 41800 |  |  | 8.998 | 8.976 | 1278 | 1278 | 124.865 | 124.97 | 0.14 | 0.355 | 1.717 | 2.832 | 0.358 | 0.342 |  | 197.74 |  |  |  | 1.632 | 1316.17 | 0.085 | 2.717 | 2.271 | 1.158 | 16.373 | 0 | 0.02 |  | 0.277 | 0.278 |  |  | 0.198 | 0.199 |  | 8.998 |  |  | 10.463 | 10.428 | 8.582 | 8.518 |  |  |  | 179.352 |  |  |  | 2.202 | 0 | 0 | 0 | 0 | 0 | 0 | 0.02 |  |  |  |  | NT | 0.277 | 0.278 | 0.198 | 0.199 | 0.342 | 0.337 | 0.198 | 0.198 |  |  | 20250703 | Y
2025.07.07 | 25070713 | L0E02200A00W12A2500500S | L0E02200 | LE02200A00500 | 0.33 | 0.329 | 0.19 | 0.189 | 17079 |  |  | 8.983 | 8.948 | 1281 | 1279 | 124.9 | 124.99 | 0.15 | 0.45 | 1.88 | 3.03 | 0.4 | 0.39 |  | 197.89 |  | 0 | 0 | 1.68 | 1316.419 | 0.085 | 2.73 | 2.285 | 1.135 | 16.379 | 0 | 0.024 |  | 0.277 | 0.278 |  |  | 0.198 | 0.199 |  | 8.983 |  |  | 10.428 | 10.405 | 8.61 | 8.52 | 0 | 0 | 0 | 179.22 | 0 | 0 | 0 | 2.07 | 0 | 0 | 0 | 0 | 0 | 0 | 0.024 |  |  |  |  | NT | 0.277 | 0.278 | 0.198 | 0.199 | 0.337 | 0.337 | 0.196 | 0.195 |  |  | 20250703 | Y
2025.07.07 | 25070704 | L0E02202A00W12A2500100E | L0E02202 | LE02202A00100 | 0.33 | 0.33 | 0.19 | 0.19 | 50508 |  |  | 8.919 | 8.932 | 1274 | 1277 | 124.83 | 124.84 | 0.12 | 0.02 | 1.52 | 2.3 | 0.12 | 0.25 |  | 201.26 |  | 0.67 | 0 | 1.32 | 1317.443 | 0.085 | 2.826 | 2.38 | 1.05 | 16.281 | 0 | 0.02 |  | 0.279 | 0.283 |  |  | 0.198 | 0.198 |  | 8.919 |  |  | 10.398 | 10.407 | 8.56 | 8.47 | 0 | 0 | 0 | 180.38 | 0 | 0 | 0 | 1.79 | 0 | 0 | 0 | 0 | 0 | 0 | 0.02 |  |  |  |  | NT | 0.279 | 0.283 | 0.198 | 0.198 | 0.339 | 0.337 | 0.199 | 0.197 |  |  | 20250704 | Y
2025.07.07 | 25070704 | L0E02202A00W12A2500200S | L0E02202 | LE02202A00200 | 0.33 | 0.33 | 0.19 | 0.19 | 50512 |  |  | 8.928 | 8.935 | 1277 | 1274 | 124.77 | 124.897 | 0.093 | 0.033 | 1.54 | 2.417 | 0.183 | 0.25 |  | 201.043 |  | 1.427 |  | 1.28 | 1316.172 | 0.085 | 2.739 | 2.283 | 1.155 | 16.256 | 0 | 0.021 |  | 0.281 | 0.282 |  |  | 0.198 | 0.198 |  | 8.928 |  |  | 10.403 | 10.407 | 8.593 | 8.5 |  |  |  | 180.65 |  |  |  | 1.383 | 0 | 0 | 0 | 0 | 0 | 0 | 0.021 |  |  |  |  | NT | 0.281 | 0.282 | 0.198 | 0.198 | 0.34 | 0.337 | 0.198 | 0.198 |  |  | 20250704 | Y
2025.07.07 | 25070704 | L0E02202A00W12A2500300S | L0E02202 | LE02202A00300 | 0.33 | 0.33 | 0.191 | 0.19 | 50513 |  |  | 8.931 | 8.914 | 1279 | 1272 | 124.71 | 124.953 | 0.067 | 0.047 | 1.56 | 2.533 | 0.247 | 0.25 |  | 200.827 |  | 2.183 |  | 1.24 | 1315.739 | 0.085 | 2.703 | 2.247 | 1.194 | 16.299 | 0 | 0.023 |  | 0.281 | 0.282 |  |  | 0.199 | 0.197 |  | 8.931 |  |  | 10.41 | 10.368 | 8.627 | 8.53 |  |  |  | 180.92 |  |  |  | 0.977 | 0 | 0 | 0 | 0 | 0 | 0 | 0.023 |  |  |  |  | NT | 0.281 | 0.282 | 0.199 | 0.197 | 0.341 | 0.339 | 0.197 | 0.196 |  |  | 20250704 | Y
2025.07.07 | 25070704 | L0E02202A00W12A2500400S | L0E02202 | LE02202A00400 | 0.329 | 0.33 | 0.189 | 0.191 | 50393 |  |  | 8.921 | 8.979 | 1282 | 1269 | 124.65 | 125.01 | 0.04 | 0.06 | 1.58 | 2.65 | 0.31 | 0.25 |  | 200.61 |  | 2.94 | 0 | 1.2 | 1316.168 | 0.085 | 2.722 | 2.275 | 1.16 | 16.409 | 0 | 0.026 |  | 0.279 | 0.282 |  |  | 0.199 | 0.197 |  | 8.921 |  |  | 10.366 | 10.474 | 8.66 | 8.56 | 0 | 0 | 0 | 181.19 | 0 | 0 | 0 | 0.57 | 0 | 0 | 0 | 0 | 0 | 0 | 0.026 |  |  |  |  | NT | 0.279 | 0.282 | 0.199 | 0.197 | 0.341 | 0.337 | 0.2 | 0.199 |  |  | 20250704 | Y
2025.07.07 | 25070711 | S0E02874A00W07G2500301S | S0E02874 | SE02874G00301 | 0.337 | 0.337 | 0.192 | 0.192 | 42434 |  | O2 | 8.99 | 8.966 | 1312 | 1312 | 125.07 | 125.07 | 1.11 | 1.11 | 4.72 | 4.72 | 0.43 | 0.43 |  | 239.6 |  | 5.27 | 0 | 0.45 | 1312.247 | 0.086 | 2.408 | 1.956 | 1.498 | 16.689 | 0 | 0.121 |  | 0.281 | 0.282 |  |  | 0.201 | 0.201 |  | 8.99 |  |  | 10.311 | 10.312 | 9.11 | 9.11 | 0 | 0 | 0 | 195.88 | 0 | 0 | 0 | 2.39 | 0 | 0 | 0 | 0 | 0 | 0 | 0.121 |  |  |  |  | NT | 0.281 | 0.282 | 0.201 | 0.201 | 0.348 | 0.347 | 0.199 | 0.199 |  |  | 20250612 | Y
2025.07.07 | 25070714 | S0E02877A00V10G0500401S | S0E02877 | SE02877G00401 | 0.332 | 0.332 | 0.19 | 0.19 | 41025 |  |  | 8.893 | 8.899 | 1278 | 1278 | 124.99 | 124.99 | 0.51 | 0.51 | 1.21 | 1.21 | 0.14 | 0.14 |  | 201.34 |  | 2.18 | 0 | 0.8 | 1317.721 | 0.084 | 2.833 | 2.389 | 1.021 | 16.152 | 0 | 0.027 |  | 0.281 | 0.281 |  |  | 0.198 | 0.198 |  | 8.893 |  |  | 10.354 | 10.348 | 8.39 | 8.39 | 0 | 0 | 0 | 179.35 | 0 | 0 | 0 | 1.77 | 0 | 0 | 0 | 0 | 0 | 0 | 0.027 |  |  |  |  | NT | 0.281 | 0.281 | 0.198 | 0.198 | 0.34 | 0.345 | 0.198 | 0.198 |  |  | 20250605 | Y
2025.07.07 | 25070714 | S0E02877A00V10G0500502S | S0E02877 | SE02877G00502 | 0.332 | 0.332 | 0.19 | 0.19 | 20483 |  |  | 8.893 | 8.9 | 1268 | 1268 | 125.12 | 125.12 | 0.51 | 0.51 | 1.84 | 1.84 | 0.15 | 0.15 |  | 201.94 |  | 2.6 | 0 | 0.46 | 1317.928 | 0.084 | 2.844 | 2.402 | 1.003 | 16.159 | 0 | 0.038 |  | 0.281 | 0.281 |  |  | 0.198 | 0.199 |  | 8.893 |  |  | 10.356 | 10.363 | 8.44 | 8.44 | 0 | 0 | 0 | 180.29 | 0 | 0 | 0 | 1 | 0 | 0 | 0 | 0 | 0 | 0 | 0.038 |  |  |  |  | NT | 0.281 | 0.281 | 0.198 | 0.199 | 0.345 | 0.343 | 0.202 | 0.201 |  |  | 20250605 | Y
2025.07.07 | 25070711 | S0E02931A00W06F2900101E | S0E02931 | SE02931F00101 | 0.338 | 0.335 | 0.194 | 0.19 | 12486 |  |  | 8.89 | 8.839 | 1269 | 1283 | 125.02 | 124.92 | 0.8 | 0.81 | 2.44 | 4.44 | 0.07 | 0.05 |  | 240.72 |  | 2.35 | 0 | 2.6 | 1316.657 | 0.085 | 2.795 | 2.341 | 1.124 | 16.363 | 0 | 0.045 |  | 0.279 | 0.284 |  |  | 0.199 | 0.204 |  | 8.89 |  |  | 10.305 | 10.234 | 8.55 | 8.53 | 0 | 0 | 0 | 190.48 | 0 | 0 | 0 | 4.55 | 0 | 0 | 0 | 0 | 0 | 0 | 0.045 |  |  |  |  | NT | 0.279 | 0.284 | 0.199 | 0.204 | 0.342 | 0.345 | 0.194 | 0.199 |  |  | 20250619 | Y
2025.07.07 | 25070711 | S0E02931A00W06F2900102E | S0E02931 | SE02931F00102 | 0.337 | 0.335 | 0.194 | 0.191 | 32484 |  |  | 8.93 | 8.844 | 1285 | 1285 | 125.05 | 124.88 | 0.82 | 0.69 | 2.82 | 2.9 | 0.02 | 0.03 |  | 240.66 |  | 1.58 | 0 | 0.81 | 1315.95 | 0.085 | 2.73 | 2.277 | 1.183 | 16.417 | 0 | 0.042 |  | 0.28 | 0.282 |  |  | 0.2 | 0.203 |  | 8.93 |  |  | 10.343 | 10.238 | 8.66 | 8.62 | 0 | 0 | 0 | 189.55 | 0 | 0 | 0 | 1.79 | 0 | 0 | 0 | 0 | 0 | 0 | 0.042 |  |  |  |  | NT | 0.28 | 0.282 | 0.2 | 0.203 | 0.345 | 0.346 | 0.197 | 0.206 |  |  | 20250619 | Y
2025.07.07 | 25070711 | S0E02932A00W09E2702101S | S0E02932 | SE02932E02101 | 0.333 | 0.332 | 0.189 | 0.189 | 16023 |  |  | 9.045 | 9.033 | 1261 | 1261 | 124.83 | 124.83 | 0.5 | 0.5 | 2.91 | 2.91 | 0.08 | 0.08 |  | 240.66 |  | 4.2 | 0 | 0.97 | 1317.475 | 0.085 | 2.85 | 2.398 | 1.049 | 16.236 | 0 | 0.045 |  | 0.28 | 0.282 |  |  | 0.199 | 0.198 |  | 9.045 |  |  | 10.454 | 10.464 | 8.46 | 8.46 | 0 | 0 | 0 | 190.21 | 0 | 0 | 0 | 1.33 | 0 | 0 | 0 | 0 | 0 | 0 | 0.045 |  |  |  |  | NT | 0.28 | 0.282 | 0.199 | 0.198 | 0.342 | 0.341 | 0.195 | 0.194 |  |  | 20250620 | Y
2025.07.07 | 25070711 | S0E02932A00W09G0400501S | S0E02932 | SE02932G00501 | 0.334 | 0.334 | 0.19 | 0.189 | 18994 |  |  | 9.008 | 9.019 | 1287 | 1287 | 124.74 | 124.74 | 0.67 | 0.67 | 1.32 | 1.32 | 0.12 | 0.12 |  | 240.24 |  | 3.82 | 0 | 0.47 | 1315.81 | 0.085 | 2.71 | 2.258 | 1.191 | 16.37 | 0 | 0.045 |  | 0.282 | 0.283 |  |  | 0.199 | 0.199 |  | 9.008 |  |  | 10.397 | 10.392 | 8.64 | 8.64 | 0 | 0 | 0 | 190.24 | 0 | 0 | 0 | 2.39 | 0 | 0 | 0 | 0 | 0 | 0 | 0.045 |  |  |  |  | NT | 0.282 | 0.283 | 0.199 | 0.199 | 0.341 | 0.341 | 0.197 | 0.197 |  |  | 20250620 | Y
2025.07.07 | 25070711 | S0E02932A00W09G0400502S | S0E02932 | SE02932G00502 | 0.335 | 0.335 | 0.19 | 0.191 | 30511 |  |  | 8.989 | 9.006 | 1279 | 1279 | 124.94 | 124.94 | 0.6 | 0.6 | 1.08 | 1.08 | 0.03 | 0.03 |  | 240.37 |  | 3.74 | 0 | 1.96 | 1315.474 | 0.085 | 2.681 | 2.229 | 1.219 | 16.386 | 0 | 0.038 |  | 0.283 | 0.283 |  |  | 0.2 | 0.199 |  | 8.989 |  |  | 10.368 | 10.395 | 8.68 | 8.68 | 0 | 0 | 0 | 189.76 | 0 | 0 | 0 | 2.49 | 0 | 0 | 0 | 0 | 0 | 0 | 0.038 |  |  |  |  | NT | 0.283 | 0.283 | 0.2 | 0.199 | 0.346 | 0.342 | 0.2 | 0.199 |  |  | 20250620 | Y
2025.07.07 | 25070708 | S0E02936A00W09F1800100E | S0E02936 | SE02936F00100 | 0.333 | 0.332 | 0.192 | 0.191 | 49690 |  |  | 9.049 | 8.99 | 1260 | 1266 | 124.96 | 124.96 | 0.41 | 0.5 | 3.12 | 2.47 | 0.02 | 0.09 |  | 240.47 |  | 2.27 | 0 | 0.2 | 1317.528 | 0.085 | 2.857 | 2.405 | 1.046 | 16.253 | 0 | 0.033 |  | 0.284 | 0.284 |  |  | 0.201 | 0.202 |  | 9.049 |  |  | 10.479 | 10.425 | 8.46 | 8.46 | 0 | 0 | 0 | 191.01 | 0 | 0 | 0 | 1.04 | 0 | 0 | 0 | 0 | 0 | 0 | 0.033 |  |  |  |  | NT | 0.284 | 0.284 | 0.201 | 0.202 | 0.339 | 0.34 | 0.197 | 0.198 |  |  | 20250701 | Y
2025.07.07 | 25070708 | S0E02936A00W09F1800200S | S0E02936 | SE02936F00200 | 0.334 | 0.333 | 0.192 | 0.192 | 49691 |  |  | 8.997 | 8.979 | 1261 | 1265 | 124.957 | 124.97 | 0.41 | 0.487 | 3.067 | 2.3 | 0.04 | 0.067 |  | 240.42 |  | 1.977 |  | 0.56 | 1316.651 | 0.086 | 2.831 | 2.371 | 1.128 | 16.221 | 0 | 0.036 |  | 0.285 | 0.286 |  |  | 0.201 | 0.202 |  | 8.997 |  |  | 10.415 | 10.396 | 8.467 | 8.477 |  |  |  | 190.877 |  |  |  | 1.423 | 0 | 0 | 0 | 0 | 0 | 0 | 0.036 |  |  |  |  | NT | 0.285 | 0.286 | 0.201 | 0.202 | 0.34 | 0.341 | 0.198 | 0.198 |  |  | 20250701 | Y
2025.07.07 | 25070708 | S0E02936A00W09F1800300S | S0E02936 | SE02936F00300 | 0.334 | 0.334 | 0.192 | 0.192 | 49690 |  |  | 8.986 | 8.998 | 1262 | 1264 | 124.953 | 124.98 | 0.41 | 0.473 | 3.013 | 2.13 | 0.06 | 0.043 |  | 240.37 |  | 1.683 |  | 0.92 | 1316.531 | 0.086 | 2.823 | 2.363 | 1.138 | 16.226 | 0 | 0.037 |  | 0.279 | 0.283 |  |  | 0.202 | 0.202 |  | 8.986 |  |  | 10.402 | 10.398 | 8.473 | 8.493 |  |  |  | 190.743 |  |  |  | 1.807 | 0 | 0 | 0 | 0 | 0 | 0 | 0.037 |  |  |  |  | NT | 0.279 | 0.283 | 0.202 | 0.202 | 0.341 | 0.345 | 0.198 | 0.199 |  |  | 20250701 | Y
2025.07.07 | 25070708 | S0E02936A00W09F1800400S | S0E02936 | SE02936F00400 | 0.334 | 0.333 | 0.192 | 0.192 | 25083 |  |  | 8.974 | 8.975 | 1263 | 1263 | 124.95 | 124.99 | 0.41 | 0.46 | 2.96 | 1.96 | 0.08 | 0.02 |  | 240.32 |  | 1.39 | 0 | 1.28 | 1317.409 | 0.085 | 2.848 | 2.395 | 1.056 | 16.265 | 0 | 0.045 |  | 0.279 | 0.28 |  |  | 0.202 | 0.202 |  | 8.974 |  |  | 10.392 | 10.387 | 8.48 | 8.51 | 0 | 0 | 0 | 190.61 | 0 | 0 | 0 | 2.19 | 0 | 0 | 0 | 0 | 0 | 0 | 0.045 |  |  |  |  | NT | 0.279 | 0.28 | 0.202 | 0.202 | 0.343 | 0.341 | 0.198 | 0.199 |  |  | 20250701 | Y
2025.07.07 | 25070715 | S0E02939A00W06B1500100E | S0E02939 | SE02939B00100 | 0.334 | 0.334 | 0.196 | 0.195 | 49726 |  |  | 9.06 | 9.043 | 1264 | 1279 | 125.32 | 125.29 | 0.44 | 0.44 | 1.92 | 1.61 | 0.02 | 0.07 |  | 240.23 |  | 4.3 | 0 | 0.05 | 1316.374 | 0.085 | 2.763 | 2.31 | 1.144 | 16.32 | 0 | 0.031 |  | 0.285 | 0.291 |  |  | 0.206 | 0.207 |  | 9.06 |  |  | 10.485 | 10.482 | 8.45 | 8.5 | 0 | 0 | 0 | 189.62 | 0 | 0 | 0 | 1.04 | 0 | 0 | 0 | 0 | 0 | 0 | 0.031 |  |  |  |  | NT | 0.285 | 0.291 | 0.206 | 0.207 | 0.35 | 0.341 | 0.202 | 0.204 |  |  | 20250703 | Y
2025.07.07 | 25070715 | S0E02939A00W06B1500200S | S0E02939 | SE02939B00200 | 0.334 | 0.334 | 0.197 | 0.196 | 49723 |  | G2 | 9.052 | 9.043 | 1268 | 1268 | 125.19 | 125.19 | 0.49 | 0.49 | 2.44 | 2.44 | 0.07 | 0.07 |  | 240.202 |  | 3.955 |  | 0.088 | 1316.571 | 0.085 | 2.774 | 2.322 | 1.126 | 16.309 | 0 | 0.039 |  | 0.286 | 0.292 |  |  | 0.209 | 0.21 |  | 9.052 |  |  | 10.477 | 10.475 | 8.46 | 8.46 |  |  |  | 189.696 |  |  |  | 1.044 | 0 | 0 | 0 | 0 | 0 | 0 | 0.039 |  |  |  |  | NT | 0.286 | 0.292 | 0.209 | 0.21 | 0.344 | 0.342 | 0.207 | 0.205 |  |  | 20250703 | Y
2025.07.07 | 25070715 | S0E02939A00W06B1500300S | S0E02939 | SE02939B00300 | 0.334 | 0.334 | 0.195 | 0.195 | 49724 |  |  | 9.043 | 9.038 | 1268 | 1268 | 125.176 | 125.176 | 0.474 | 0.474 | 2.678 | 2.678 | 0.066 | 0.066 |  | 240.174 |  | 3.609 |  | 0.126 | 1315.938 | 0.086 | 2.767 | 2.307 | 1.19 | 16.267 | 0 | 0.037 |  | 0.29 | 0.287 |  |  | 0.208 | 0.209 |  | 9.043 |  |  | 10.47 | 10.466 | 8.454 | 8.454 |  |  |  | 189.773 |  |  |  | 1.047 | 0 | 0 | 0 | 0 | 0 | 0 | 0.037 |  |  |  |  | NT | 0.29 | 0.287 | 0.208 | 0.209 | 0.342 | 0.34 | 0.203 | 0.2 |  |  | 20250703 | Y
2025.07.07 | 25070715 | S0E02939A00W06B1500400S | S0E02939 | SE02939B00400 | 0.334 | 0.334 | 0.195 | 0.195 | 49725 |  |  | 9.044 | 9.041 | 1269 | 1269 | 125.162 | 125.162 | 0.458 | 0.458 | 2.916 | 2.916 | 0.062 | 0.062 |  | 240.145 |  | 3.264 |  | 0.165 | 1316.007 | 0.086 | 2.772 | 2.313 | 1.184 | 16.264 | 0 | 0.035 |  | 0.285 | 0.287 |  |  | 0.208 | 0.208 |  | 9.044 |  |  | 10.471 | 10.476 | 8.448 | 8.448 |  |  |  | 189.849 |  |  |  | 1.051 | 0 | 0 | 0 | 0 | 0 | 0 | 0.035 |  |  |  |  | NT | 0.285 | 0.287 | 0.208 | 0.208 | 0.347 | 0.341 | 0.202 | 0.203 |  |  | 20250703 | Y
2025.07.07 | 25070715 | S0E02939A00W06B1500500S | S0E02939 | SE02939B00500 | 0.334 | 0.334 | 0.195 | 0.195 | 49725 |  |  | 9.039 | 9.037 | 1269 | 1269 | 125.148 | 125.148 | 0.442 | 0.442 | 3.154 | 3.154 | 0.058 | 0.058 |  | 240.117 |  | 2.918 |  | 0.203 | 1316.116 | 0.086 | 2.782 | 2.323 | 1.174 | 16.253 | 0 | 0.043 |  | 0.29 | 0.286 |  |  | 0.207 | 0.207 |  | 9.039 |  |  | 10.471 | 10.461 | 8.442 | 8.442 |  |  |  | 189.925 |  |  |  | 1.055 | 0 | 0 | 0 | 0 | 0 | 0 | 0.043 |  |  |  |  | NT | 0.29 | 0.286 | 0.207 | 0.207 | 0.342 | 0.342 | 0.2 | 0.204 |  |  | 20250703 | Y
2025.07.07 | 25070715 | S0E02939A00W06B1500600S | S0E02939 | SE02939B00600 | 0.334 | 0.334 | 0.195 | 0.195 | 49724 |  |  | 9.032 | 9.03 | 1270 | 1270 | 125.134 | 125.134 | 0.426 | 0.426 | 3.392 | 3.392 | 0.054 | 0.054 |  | 240.089 |  | 2.573 |  | 0.241 | 1317.112 | 0.085 | 2.818 | 2.366 | 1.079 | 16.255 | 0 | 0.031 |  | 0.288 | 0.289 |  |  | 0.206 | 0.206 |  | 9.032 |  |  | 10.465 | 10.46 | 8.436 | 8.436 |  |  |  | 190.002 |  |  |  | 1.058 | 0 | 0 | 0 | 0 | 0 | 0 | 0.031 |  |  |  |  | NT | 0.288 | 0.289 | 0.206 | 0.206 | 0.341 | 0.345 | 0.203 | 0.201 |  |  | 20250703 | Y
2025.07.07 | 25070715 | S0E02939A00W06B1500700S | S0E02939 | SE02939B00700 | 0.334 | 0.334 | 0.195 | 0.195 | 49725 |  |  | 9.036 | 9.024 | 1270 | 1270 | 125.12 | 125.12 | 0.41 | 0.41 | 3.63 | 3.63 | 0.05 | 0.05 |  | 240.061 |  | 2.227 |  | 0.279 | 1316.371 | 0.086 | 2.798 | 2.34 | 1.15 | 16.226 | 0 | 0.037 |  | 0.293 | 0.289 |  |  | 0.206 | 0.206 |  | 9.036 |  |  | 10.462 | 10.458 | 8.43 | 8.43 |  |  |  | 190.078 |  |  |  | 1.062 | 0 | 0 | 0 | 0 | 0 | 0 | 0.037 |  |  |  |  | NT | 0.293 | 0.289 | 0.206 | 0.206 | 0.342 | 0.343 | 0.201 | 0.2 |  |  | 20250703 | Y
2025.07.07 | 25070715 | S0E02939A00W06B1500800S | S0E02939 | SE02939B00800 | 0.334 | 0.334 | 0.195 | 0.195 | 49725 |  |  | 9.038 | 9.018 | 1271 | 1271 | 125.11 | 125.11 | 0.418 | 0.418 | 3.496 | 3.496 | 0.056 | 0.056 |  | 240.033 |  | 1.882 |  | 0.317 | 1316.342 | 0.086 | 2.798 | 2.339 | 1.153 | 16.227 | 0 | 0.033 |  | 0.288 | 0.288 |  |  | 0.206 | 0.206 |  | 9.038 |  |  | 10.46 | 10.446 | 8.436 | 8.436 |  |  |  | 190.155 |  |  |  | 1.065 | 0 | 0 | 0 | 0 | 0 | 0 | 0.033 |  |  |  |  | NT | 0.288 | 0.288 | 0.206 | 0.206 | 0.342 | 0.341 | 0.201 | 0.202 |  |  | 20250703 | Y
2025.07.07 | 25070715 | S0E02939A00W06B1500900S | S0E02939 | SE02939B00900 | 0.334 | 0.334 | 0.195 | 0.195 | 49725 |  |  | 9.029 | 9.029 | 1272 | 1272 | 125.1 | 125.1 | 0.426 | 0.426 | 3.362 | 3.362 | 0.062 | 0.062 |  | 240.005 |  | 1.536 |  | 0.355 | 1315.979 | 0.086 | 2.77 | 2.311 | 1.185 | 16.262 | 0 | 0.037 |  | 0.287 | 0.287 |  |  | 0.206 | 0.206 |  | 9.029 |  |  | 10.452 | 10.453 | 8.442 | 8.442 |  |  |  | 190.231 |  |  |  | 1.069 | 0 | 0 | 0 | 0 | 0 | 0 | 0.037 |  |  |  |  | NT | 0.287 | 0.287 | 0.206 | 0.206 | 0.347 | 0.343 | 0.202 | 0.201 |  |  | 20250703 | Y
2025.07.07 | 25070715 | S0E02939A00W06B1501000S | S0E02939 | SE02939B01000 | 0.334 | 0.334 | 0.194 | 0.195 | 49725 |  |  | 9.033 | 9.047 | 1274 | 1274 | 125.09 | 125.09 | 0.434 | 0.434 | 3.228 | 3.228 | 0.068 | 0.068 |  | 239.976 |  | 1.191 |  | 0.394 | 1315.723 | 0.086 | 2.747 | 2.288 | 1.207 | 16.289 | 0 | 0.032 |  | 0.286 | 0.292 |  |  | 0.206 | 0.206 |  | 9.033 |  |  | 10.459 | 10.471 | 8.448 | 8.448 |  |  |  | 190.307 |  |  |  | 1.073 | 0 | 0 | 0 | 0 | 0 | 0 | 0.032 |  |  |  |  | NT | 0.286 | 0.292 | 0.206 | 0.206 | 0.345 | 0.341 | 0.201 | 0.199 |  |  | 20250703 | Y
2025.07.07 | 25070715 | S0E02939A00W06B1501100S | S0E02939 | SE02939B01100 | 0.334 | 0.334 | 0.194 | 0.194 | 49726 |  |  | 9.05 | 9.046 | 1275 | 1275 | 125.08 | 125.08 | 0.442 | 0.442 | 3.094 | 3.094 | 0.074 | 0.074 |  | 239.948 |  | 0.845 |  | 0.432 | 1315.787 | 0.086 | 2.753 | 2.294 | 1.203 | 16.288 | 0 | 0.034 |  | 0.292 | 0.291 |  |  | 0.206 | 0.206 |  | 9.05 |  |  | 10.474 | 10.479 | 8.454 | 8.454 |  |  |  | 190.384 |  |  |  | 1.076 | 0 | 0 | 0 | 0 | 0 | 0 | 0.034 |  |  |  |  | NT | 0.292 | 0.291 | 0.206 | 0.206 | 0.34 | 0.344 | 0.199 | 0.199 |  |  | 20250703 | Y
2025.07.07 | 25070715 | S0E02939A00W06B1501200S | S0E02939 | SE02939B01200 | 0.333 | 0.334 | 0.194 | 0.194 | 49724 |  | G2 | 9.053 | 9.056 | 1276 | 1276 | 125.07 | 125.07 | 0.45 | 0.45 | 2.96 | 2.96 | 0.08 | 0.08 |  | 239.92 |  | 0.5 | 0 | 0.47 | 1316.566 | 0.085 | 2.774 | 2.322 | 1.127 | 16.314 | 0 | 0.038 |  | 0.292 | 0.291 |  |  | 0.206 | 0.206 |  | 9.053 |  |  | 10.483 | 10.497 | 8.46 | 8.46 | 0 | 0 | 0 | 190.46 | 0 | 0 | 0 | 1.08 | 0 | 0 | 0 | 0 | 0 | 0 | 0.038 |  |  |  |  | NT | 0.292 | 0.291 | 0.206 | 0.206 | 0.339 | 0.343 | 0.207 | 0.218 |  |  | 20250703 | Y
2025.07.07 | 25070715 | S0E02939A00W06B1501300S | S0E02939 | SE02939B01300 | 0.333 | 0.333 | 0.193 | 0.193 | 49725 |  |  | 9.063 | 9.058 | 1274 | 1274 | 125.068 | 125.068 | 0.432 | 0.432 | 3.196 | 3.196 | 0.072 | 0.072 |  | 240.14 |  | 1.6 |  | 0.445 | 1315.74 | 0.086 | 2.749 | 2.29 | 1.207 | 16.297 | 0 | 0.039 |  | 0.287 | 0.288 |  |  | 0.206 | 0.206 |  | 9.063 |  |  | 10.491 | 10.495 | 8.444 | 8.444 |  |  |  | 190.322 |  |  |  | 1.148 | 0 | 0 | 0 | 0 | 0 | 0 | 0.039 |  |  |  |  | NT | 0.287 | 0.288 | 0.206 | 0.206 | 0.344 | 0.341 | 0.199 | 0.2 |  |  | 20250703 | Y
2025.07.07 | 25070715 | S0E02939A00W06B1501400S | S0E02939 | SE02939B01400 | 0.333 | 0.333 | 0.193 | 0.193 | 49724 |  |  | 9.075 | 9.08 | 1273 | 1273 | 125.066 | 125.066 | 0.414 | 0.414 | 3.432 | 3.432 | 0.064 | 0.064 |  | 240.36 |  | 2.7 |  | 0.42 | 1315.713 | 0.086 | 2.747 | 2.288 | 1.21 | 16.302 | 0 | 0.044 |  | 0.29 | 0.287 |  |  | 0.206 | 0.206 |  | 9.075 |  |  | 10.504 | 10.499 | 8.428 | 8.428 |  |  |  | 190.183 |  |  |  | 1.217 | 0 | 0 | 0 | 0 | 0 | 0 | 0.044 |  |  |  |  | NT | 0.29 | 0.287 | 0.206 | 0.206 | 0.34 | 0.339 | 0.199 | 0.2 |  |  | 20250703 | Y
2025.07.07 | 25070715 | S0E02939A00W06B1501500S | S0E02939 | SE02939B01500 | 0.333 | 0.333 | 0.194 | 0.193 | 49727 |  |  | 9.074 | 9.06 | 1271 | 1271 | 125.064 | 125.064 | 0.396 | 0.396 | 3.668 | 3.668 | 0.056 | 0.056 |  | 240.58 |  | 3.8 |  | 0.395 | 1315.758 | 0.086 | 2.754 | 2.294 | 1.205 | 16.291 | 0 | 0.039 |  | 0.285 | 0.286 |  |  | 0.205 | 0.205 |  | 9.074 |  |  | 10.501 | 10.489 | 8.412 | 8.412 |  |  |  | 190.045 |  |  |  | 1.285 | 0 | 0 | 0 | 0 | 0 | 0 | 0.039 |  |  |  |  | NT | 0.285 | 0.286 | 0.205 | 0.205 | 0.341 | 0.34 | 0.2 | 0.201 |  |  | 20250703 | Y
2025.07.07 | 25070715 | S0E02939A00W06B1501600S | S0E02939 | SE02939B01600 | 0.333 | 0.333 | 0.194 | 0.194 | 49726 |  |  | 9.061 | 9.054 | 1270 | 1270 | 125.062 | 125.062 | 0.378 | 0.378 | 3.904 | 3.904 | 0.048 | 0.048 |  | 240.8 |  | 4.9 |  | 0.37 | 1315.905 | 0.086 | 2.765 | 2.306 | 1.193 | 16.272 | 0 | 0.041 |  | 0.288 | 0.288 |  |  | 0.205 | 0.205 |  | 9.061 |  |  | 10.485 | 10.479 | 8.396 | 8.396 |  |  |  | 189.907 |  |  |  | 1.353 | 0 | 0 | 0 | 0 | 0 | 0 | 0.041 |  |  |  |  | NT | 0.288 | 0.288 | 0.205 | 0.205 | 0.345 | 0.344 | 0.201 | 0.202 |  |  | 20250703 | Y
2025.07.07 | 25070715 | S0E02939A00W06B1501700S | S0E02939 | SE02939B01700 | 0.334 | 0.333 | 0.194 | 0.194 | 49725 |  |  | 9.041 | 9.037 | 1268 | 1268 | 125.06 | 125.06 | 0.36 | 0.36 | 4.14 | 4.14 | 0.04 | 0.04 |  | 241.02 |  | 6 |  | 0.345 | 1316.797 | 0.085 | 2.793 | 2.341 | 1.107 | 16.286 | 0 | 0.041 |  | 0.289 | 0.286 |  |  | 0.205 | 0.205 |  | 9.041 |  |  | 10.47 | 10.473 | 8.38 | 8.38 |  |  |  | 189.768 |  |  |  | 1.422 | 0 | 0 | 0 | 0 | 0 | 0 | 0.041 |  |  |  |  | NT | 0.289 | 0.286 | 0.205 | 0.205 | 0.35 | 0.343 | 0.2 | 0.201 |  |  | 20250703 | Y
2025.07.07 | 25070715 | S0E02939A00W06B1501800S | S0E02939 | SE02939B01800 | 0.334 | 0.333 | 0.195 | 0.194 | 49731 |  |  | 9.032 | 9.023 | 1239 | 1256 | 125.14 | 125.08 | 0.37 | 0.45 | 3.42 | 3.19 | 0.09 | 0.05 |  | 241.24 |  | 7.1 | 0 | 0.32 | 1317.136 | 0.085 | 2.82 | 2.369 | 1.077 | 16.251 | 0 | 0.031 | 14 | 0.286 | 0.288 |  |  | 0.205 | 0.206 |  | 9.032 |  |  | 10.47 | 10.451 | 8.34 | 8.33 | 0 | 0 | 0 | 189.63 | 0 | 0 | 0 | 1.49 | 0 | 0 | 0 | 0 | 0 | 0 | 0.031 |  |  |  |  | NT | 0.286 | 0.288 | 0.205 | 0.206 | 0.345 | 0.346 | 0.2 | 0.203 |  |  | 20250703 | Y
2025.07.07 | 25070708 | S0E02945A00W06B1800100E | S0E02945 | SE02945B00100 | 0.334 | 0.334 | 0.194 | 0.194 | 49693 |  |  | 9.089 | 9.105 | 1299 | 1303 | 125.08 | 125.19 | 0.42 | 0.3 | 0.78 | 0.9 | 0.1 | 0.09 |  | 240.45 |  | 4.65 | 0 | 0.1 | 1313.267 | 0.086 | 2.497 | 2.044 | 1.411 | 16.6 | 0 | 0.043 |  | 0.284 | 0.287 |  |  | 0.204 | 0.204 |  | 9.089 |  |  | 10.447 | 10.465 | 8.9 | 8.92 | 0 | 0 | 0 | 189.72 | 0 | 0 | 0 | 1 | 0 | 0 | 0 | 0 | 0 | 0 | 0.043 |  |  |  |  | NT | 0.284 | 0.287 | 0.204 | 0.204 | 0.343 | 0.346 | 0.2 | 0.201 |  |  | 20250701 | Y
2025.07.07 | 25070708 | S0E02945A00W06B1800200S | S0E02945 | SE02945B00200 | 0.334 | 0.335 | 0.194 | 0.194 | 49693 |  |  | 9.102 | 9.124 | 1298 | 1301 | 125.08 | 125.162 | 0.4 | 0.31 | 0.69 | 0.78 | 0.092 | 0.085 |  | 240.378 |  | 4.275 |  | 0.14 | 1312.441 | 0.087 | 2.465 | 2.005 | 1.492 | 16.577 | 0 | 0.043 |  | 0.281 | 0.284 |  |  | 0.204 | 0.204 |  | 9.102 |  |  | 10.45 | 10.462 | 8.952 | 8.968 |  |  |  | 189.68 |  |  |  | 1.095 | 0 | 0 | 0 | 0 | 0 | 0 | 0.043 |  |  |  |  | NT | 0.281 | 0.284 | 0.204 | 0.204 | 0.348 | 0.344 | 0.201 | 0.202 |  |  | 20250701 | Y
2025.07.07 | 25070708 | S0E02945A00W06B1800300S | S0E02945 | SE02945B00300 | 0.335 | 0.334 | 0.194 | 0.193 | 49684 |  |  | 9.11 | 9.115 | 1297 | 1299 | 125.08 | 125.135 | 0.38 | 0.32 | 0.6 | 0.66 | 0.085 | 0.08 |  | 240.305 |  | 3.9 |  | 0.18 | 1311.885 | 0.087 | 2.421 | 1.96 | 1.543 | 16.64 | 0 | 0.036 |  | 0.284 | 0.281 |  |  | 0.204 | 0.204 |  | 9.11 |  |  | 10.466 | 10.454 | 9.005 | 9.015 |  |  |  | 189.64 |  |  |  | 1.19 | 0 | 0 | 0 | 0 | 0 | 0 | 0.036 |  |  |  |  | NT | 0.284 | 0.281 | 0.204 | 0.204 | 0.342 | 0.346 | 0.203 | 0.199 |  |  | 20250701 | Y
2025.07.07 | 25070708 | S0E02945A00W06B1800400S | S0E02945 | SE02945B00400 | 0.334 | 0.335 | 0.194 | 0.194 | 49693 |  |  | 9.103 | 9.09 | 1296 | 1297 | 125.08 | 125.108 | 0.36 | 0.33 | 0.51 | 0.54 | 0.078 | 0.075 |  | 240.232 |  | 3.525 |  | 0.22 | 1311.896 | 0.087 | 2.417 | 1.957 | 1.539 | 16.632 | 0 | 0.043 |  | 0.283 | 0.281 |  |  | 0.203 | 0.203 |  | 9.103 |  |  | 10.455 | 10.447 | 9.058 | 9.062 |  |  |  | 189.6 |  |  |  | 1.285 | 0 | 0 | 0 | 0 | 0 | 0 | 0.043 |  |  |  |  | NT | 0.283 | 0.281 | 0.203 | 0.203 | 0.343 | 0.343 | 0.204 | 0.201 |  |  | 20250701 | Y
2025.07.07 | 25070708 | S0E02945A00W06B1800500S | S0E02945 | SE02945B00500 | 0.335 | 0.335 | 0.194 | 0.194 | 49694 |  |  | 9.103 | 9.124 | 1295 | 1295 | 125.08 | 125.08 | 0.34 | 0.34 | 0.42 | 0.42 | 0.07 | 0.07 |  | 240.16 |  | 3.15 | 0 | 0.26 | 1312.541 | 0.086 | 2.435 | 1.983 | 1.474 | 16.676 | 0 | 0.037 |  | 0.281 | 0.28 |  |  | 0.203 | 0.203 |  | 9.103 |  |  | 10.455 | 10.463 | 9.11 | 9.11 | 0 | 0 | 0 | 189.56 | 0 | 0 | 0 | 1.38 | 0 | 0 | 0 | 0 | 0 | 0 | 0.037 |  |  |  |  | NT | 0.281 | 0.28 | 0.203 | 0.203 | 0.345 | 0.343 | 0.205 | 0.202 |  |  | 20250701 | Y
2025.07.07 | 25070708 | S0E02945A00W06B1800600S | S0E02945 | SE02945B00600 | 0.335 | 0.335 | 0.194 | 0.193 | 49694 |  |  | 9.124 | 9.1 | 1299 | 1294 | 125.102 | 125.08 | 0.335 | 0.328 | 0.52 | 0.625 | 0.085 | 0.095 |  | 240.512 |  | 3.578 |  | 0.72 | 1311.63 | 0.087 | 2.397 | 1.936 | 1.563 | 16.662 | 0 | 0.045 |  | 0.281 | 0.284 |  |  | 0.203 | 0.203 |  | 9.124 |  |  | 10.47 | 10.449 | 9.1 | 9.072 |  |  |  | 189.755 |  |  |  | 1.815 | 0 | 0 | 0 | 0 | 0 | 0 | 0.045 |  |  |  |  | NT | 0.281 | 0.284 | 0.203 | 0.203 | 0.345 | 0.347 | 0.203 | 0.204 |  |  | 20250701 | Y
2025.07.07 | 25070708 | S0E02945A00W06B1800700S | S0E02945 | SE02945B00700 | 0.335 | 0.334 | 0.194 | 0.193 | 49696 |  |  | 9.104 | 9.105 | 1304 | 1293 | 125.125 | 125.08 | 0.33 | 0.315 | 0.62 | 0.83 | 0.1 | 0.12 |  | 240.865 |  | 4.005 |  | 1.18 | 1311.702 | 0.087 | 2.406 | 1.945 | 1.558 | 16.648 | 0 | 0.037 |  | 0.284 | 0.28 |  |  | 0.203 | 0.203 |  | 9.104 |  |  | 10.456 | 10.429 | 9.09 | 9.035 |  |  |  | 189.95 |  |  |  | 2.25 | 0 | 0 | 0 | 0 | 0 | 0 | 0.037 |  |  |  |  | NT | 0.284 | 0.28 | 0.203 | 0.203 | 0.344 | 0.345 | 0.202 | 0.205 |  |  | 20250701 | Y
2025.07.07 | 25070708 | S0E02945A00W06B1800800S | S0E02945 | SE02945B00800 | 0.335 | 0.335 | 0.193 | 0.193 | 49696 |  |  | 9.089 | 9.075 | 1308 | 1292 | 125.148 | 125.08 | 0.325 | 0.302 | 0.72 | 1.035 | 0.115 | 0.145 |  | 241.218 |  | 4.432 |  | 1.64 | 1311.921 | 0.087 | 2.422 | 1.961 | 1.539 | 16.625 | 0 | 0.041 |  | 0.282 | 0.285 |  |  | 0.203 | 0.203 |  | 9.089 |  |  | 10.436 | 10.429 | 9.08 | 8.998 |  |  |  | 190.145 |  |  |  | 2.685 | 0 | 0 | 0 | 0 | 0 | 0 | 0.041 |  |  |  |  | NT | 0.282 | 0.285 | 0.203 | 0.203 | 0.342 | 0.342 | 0.2 | 0.199 |  |  | 20250701 | Y
2025.07.07 | 25070708 | S0E02945A00W06B1800900S | S0E02945 | SE02945B00900 | 0.335 | 0.335 | 0.194 | 0.193 | 44315 |  |  | 9.087 | 9.059 | 1312 | 1291 | 125.17 | 125.08 | 0.32 | 0.29 | 0.82 | 1.24 | 0.13 | 0.17 |  | 241.57 |  | 4.86 | 0 | 2.1 | 1312.937 | 0.086 | 2.469 | 2.016 | 1.439 | 16.63 | 0 | 0.038 |  | 0.278 | 0.279 |  |  | 0.203 | 0.203 |  | 9.087 |  |  | 10.441 | 10.42 | 9.07 | 8.96 | 0 | 0 | 0 | 190.34 | 0 | 0 | 0 | 3.12 | 0 | 0 | 0 | 0 | 0 | 0 | 0.038 |  |  |  |  | NT | 0.278 | 0.279 | 0.203 | 0.203 | 0.345 | 0.346 | 0.206 | 0.202 |  |  | 20250701 | Y
2025.07.07 | 25070705 | S0E02945A00W06E1300100E | S0E02945 | SE02945E00100 | 0.332 | 0.333 | 0.195 | 0.195 | 49709 |  |  | 9.089 | 9.103 | 1284 | 1297 | 124.97 | 125.08 | 0.66 | 0.63 | 1.09 | 2.27 | 0.03 | 0.05 |  | 240.42 |  | 5.44 | 0 | 0.67 | 1312.883 | 0.085 | 2.442 | 1.995 | 1.439 | 16.662 | 0 | 0.046 |  | 0.284 | 0.283 |  |  | 0.205 | 0.205 |  | 9.089 |  |  | 10.508 | 10.533 | 8.99 | 8.94 | 0 | 0 | 0 | 189.44 | 0 | 0 | 0 | 1.56 | 0 | 0 | 0 | 0 | 0 | 0 | 0.046 |  |  |  |  | NT | 0.284 | 0.283 | 0.205 | 0.205 | 0.341 | 0.343 | 0.202 | 0.201 |  |  | 20250702 | Y
2025.07.07 | 25070705 | S0E02945A00W06E1300200S | S0E02945 | SE02945E00200 | 0.333 | 0.332 | 0.195 | 0.195 | 49708 |  |  | 9.102 | 9.073 | 1287 | 1287 | 125.05 | 125.05 | 0.56 | 0.56 | 1.87 | 1.87 | 0.11 | 0.11 |  | 240.427 |  | 5.301 |  | 0.677 | 1313.492 | 0.085 | 2.493 | 2.046 | 1.387 | 16.603 | 0 | 0.029 |  | 0.279 | 0.28 |  |  | 0.204 | 0.205 |  | 9.102 |  |  | 10.534 | 10.513 | 8.85 | 8.85 |  |  |  | 189.414 |  |  |  | 1.487 | 0 | 0 | 0 | 0 | 0 | 0 | 0.029 |  |  |  |  | NT | 0.279 | 0.28 | 0.204 | 0.205 | 0.341 | 0.343 | 0.201 | 0.203 |  |  | 20250702 | Y
2025.07.07 | 25070705 | S0E02945A00W06E1300300S | S0E02945 | SE02945E00300 | 0.333 | 0.333 | 0.195 | 0.195 | 49714 |  |  | 9.081 | 9.063 | 1285 | 1285 | 125.046 | 125.046 | 0.594 | 0.594 | 1.848 | 1.848 | 0.094 | 0.094 |  | 240.434 |  | 5.162 |  | 0.684 | 1313.03 | 0.085 | 2.474 | 2.019 | 1.423 | 16.494 | 0 | 0.046 |  | 0.28 | 0.286 |  |  | 0.204 | 0.205 |  | 9.081 |  |  | 10.51 | 10.498 | 8.816 | 8.816 |  |  |  | 189.388 |  |  |  | 1.414 | 0 | 0 | 0 | 0 | 0 | 0 | 0.046 |  |  |  |  | NT | 0.28 | 0.286 | 0.204 | 0.205 | 0.343 | 0.345 | 0.201 | 0.201 |  |  | 20250702 | Y
2025.07.07 | 25070705 | S0E02945A00W06E1300400S | S0E02945 | SE02945E00400 | 0.333 | 0.333 | 0.195 | 0.195 | 49711 |  |  | 9.061 | 9.07 | 1283 | 1283 | 125.042 | 125.042 | 0.628 | 0.628 | 1.826 | 1.826 | 0.078 | 0.078 |  | 240.441 |  | 5.023 |  | 0.691 | 1313.432 | 0.085 | 2.507 | 2.052 | 1.388 | 16.455 | 0 | 0.035 |  | 0.284 | 0.284 |  |  | 0.204 | 0.204 |  | 9.061 |  |  | 10.498 | 10.511 | 8.782 | 8.782 |  |  |  | 189.362 |  |  |  | 1.341 | 0 | 0 | 0 | 0 | 0 | 0 | 0.035 |  |  |  |  | NT | 0.284 | 0.284 | 0.204 | 0.204 | 0.341 | 0.343 | 0.2 | 0.203 |  |  | 20250702 | Y
2025.07.07 | 25070705 | S0E02945A00W06E1300500S | S0E02945 | SE02945E00500 | 0.332 | 0.332 | 0.194 | 0.194 | 49711 |  |  | 9.065 | 9.047 | 1280 | 1280 | 125.038 | 125.038 | 0.662 | 0.662 | 1.804 | 1.804 | 0.062 | 0.062 |  | 240.448 |  | 4.884 |  | 0.698 | 1313.797 | 0.085 | 2.538 | 2.083 | 1.357 | 16.418 | 0 | 0.043 |  | 0.283 | 0.285 |  |  | 0.203 | 0.204 |  | 9.065 |  |  | 10.507 | 10.503 | 8.748 | 8.748 |  |  |  | 189.336 |  |  |  | 1.268 | 0 | 0 | 0 | 0 | 0 | 0 | 0.043 |  |  |  |  | NT | 0.283 | 0.285 | 0.203 | 0.204 | 0.34 | 0.341 | 0.201 | 0.199 |  |  | 20250702 | Y
2025.07.07 | 25070705 | S0E02945A00W06E1300600S | S0E02945 | SE02945E00600 | 0.333 | 0.332 | 0.194 | 0.194 | 49711 |  |  | 9.056 | 9.034 | 1278 | 1278 | 125.034 | 125.034 | 0.696 | 0.696 | 1.782 | 1.782 | 0.046 | 0.046 |  | 240.455 |  | 4.745 |  | 0.705 | 1314.021 | 0.085 | 2.557 | 2.101 | 1.336 | 16.392 | 0 | 0.038 |  | 0.284 | 0.279 |  |  | 0.203 | 0.203 |  | 9.056 |  |  | 10.499 | 10.469 | 8.714 | 8.714 |  |  |  | 189.31 |  |  |  | 1.195 | 0 | 0 | 0 | 0 | 0 | 0 | 0.038 |  |  |  |  | NT | 0.284 | 0.279 | 0.203 | 0.203 | 0.344 | 0.343 | 0.201 | 0.202 |  |  | 20250702 | Y
2025.07.07 | 25070705 | S0E02945A00W06E1300700S | S0E02945 | SE02945E00700 | 0.332 | 0.333 | 0.194 | 0.194 | 49711 |  |  | 9.042 | 9.075 | 1276 | 1276 | 125.03 | 125.03 | 0.73 | 0.73 | 1.76 | 1.76 | 0.03 | 0.03 |  | 240.462 |  | 4.606 |  | 0.712 | 1314.775 | 0.085 | 2.598 | 2.151 | 1.275 | 16.469 | 0 | 0.037 |  | 0.279 | 0.278 |  |  | 0.203 | 0.203 |  | 9.042 |  |  | 10.48 | 10.514 | 8.68 | 8.68 |  |  |  | 189.284 |  |  |  | 1.122 | 0 | 0 | 0 | 0 | 0 | 0 | 0.037 |  |  |  |  | NT | 0.279 | 0.278 | 0.203 | 0.203 | 0.341 | 0.34 | 0.206 | 0.202 |  |  | 20250702 | Y
2025.07.07 | 25070705 | S0E02945A00W06E1300800S | S0E02945 | SE02945E00800 | 0.332 | 0.332 | 0.193 | 0.193 | 49710 |  |  | 9.069 | 9.085 | 1275 | 1275 | 125.058 | 125.058 | 0.702 | 0.702 | 2 | 2 | 0.03 | 0.03 |  | 240.469 |  | 4.467 |  | 0.719 | 1313.593 | 0.085 | 2.525 | 2.069 | 1.376 | 16.441 | 0 | 0.038 |  | 0.281 | 0.284 |  |  | 0.202 | 0.202 |  | 9.069 |  |  | 10.508 | 10.534 | 8.675 | 8.675 |  |  |  | 189.258 |  |  |  | 1.049 | 0 | 0 | 0 | 0 | 0 | 0 | 0.038 |  |  |  |  | NT | 0.281 | 0.284 | 0.202 | 0.202 | 0.344 | 0.339 | 0.199 | 0.2 |  |  | 20250702 | Y
2025.07.07 | 25070705 | S0E02945A00W06E1300900S | S0E02945 | SE02945E00900 | 0.332 | 0.331 | 0.193 | 0.192 | 49709 |  |  | 9.082 | 9.046 | 1274 | 1274 | 125.085 | 125.085 | 0.675 | 0.675 | 2.24 | 2.24 | 0.03 | 0.03 |  | 240.476 |  | 4.328 |  | 0.726 | 1313.887 | 0.085 | 2.551 | 2.095 | 1.35 | 16.41 | 0 | 0.026 |  | 0.283 | 0.281 |  |  | 0.202 | 0.202 |  | 9.082 |  |  | 10.533 | 10.494 | 8.67 | 8.67 |  |  |  | 189.232 |  |  |  | 0.976 | 0 | 0 | 0 | 0 | 0 | 0 | 0.026 |  |  |  |  | NT | 0.283 | 0.281 | 0.202 | 0.202 | 0.34 | 0.343 | 0.2 | 0.2 |  |  | 20250702 | Y
2025.07.07 | 25070705 | S0E02945A00W06E1301100S | S0E02945 | SE02945E01100 | 0.333 | 0.332 | 0.192 | 0.192 | 49711 |  |  | 9.033 | 9.008 | 1273 | 1273 | 125.112 | 125.112 | 0.648 | 0.648 | 2.48 | 2.48 | 0.03 | 0.03 |  | 240.483 |  | 4.189 |  | 0.733 | 1314.176 | 0.085 | 2.569 | 2.114 | 1.323 | 16.375 | 0 | 0.028 |  | 0.285 | 0.284 |  |  | 0.201 | 0.201 |  | 9.033 |  |  | 10.474 | 10.469 | 8.665 | 8.665 |  |  |  | 189.206 |  |  |  | 0.903 | 0 | 0 | 0 | 0 | 0 | 0 | 0.028 |  |  |  |  | NT | 0.285 | 0.284 | 0.201 | 0.201 | 0.34 | 0.343 | 0.198 | 0.2 |  |  | 20250702 | Y
2025.07.07 | 25070705 | S0E02945A00W06E1301200S | S0E02945 | SE02945E01200 | 0.333 | 0.332 | 0.192 | 0.192 | 49709 |  |  | 9.025 | 9.035 | 1272 | 1272 | 125.14 | 125.14 | 0.62 | 0.62 | 2.72 | 2.72 | 0.03 | 0.03 |  | 240.49 |  | 4.05 | 0 | 0.74 | 1315.59 | 0.085 | 2.664 | 2.218 | 1.205 | 16.388 | 0 | 0.032 |  | 0.279 | 0.284 |  |  | 0.2 | 0.2 |  | 9.025 |  |  | 10.476 | 10.475 | 8.66 | 8.66 | 0 | 0 | 0 | 189.18 | 0 | 0 | 0 | 0.83 | 0 | 0 | 0 | 0 | 0 | 0 | 0.032 |  |  |  |  | NT | 0.279 | 0.284 | 0.2 | 0.2 | 0.341 | 0.341 | 0.2 | 0.198 |  |  | 20250702 | Y
2025.07.07 | 25070705 | S0E02945A00W06E1301300S | S0E02945 | SE02945E01300 | 0.332 | 0.333 | 0.192 | 0.192 | 49712 |  |  | 9.03 | 9.05 | 1272 | 1272 | 125.132 | 125.132 | 0.62 | 0.62 | 2.818 | 2.818 | 0.03 | 0.03 |  | 240.445 |  | 3.756 |  | 0.828 | 1314.269 | 0.085 | 2.58 | 2.124 | 1.317 | 16.369 | 0 | 0.026 |  | 0.28 | 0.281 |  |  | 0.2 | 0.2 |  | 9.03 |  |  | 10.472 | 10.496 | 8.69 | 8.69 |  |  |  | 189.212 |  |  |  | 1.128 | 0 | 0 | 0 | 0 | 0 | 0 | 0.026 |  |  |  |  | NT | 0.28 | 0.281 | 0.2 | 0.2 | 0.347 | 0.338 | 0.201 | 0.198 |  |  | 20250702 | Y
2025.07.07 | 25070705 | S0E02945A00W06E1301400S | S0E02945 | SE02945E01400 | 0.333 | 0.332 | 0.192 | 0.192 | 49710 |  |  | 9.048 | 9.051 | 1273 | 1273 | 125.125 | 125.125 | 0.62 | 0.62 | 2.915 | 2.915 | 0.03 | 0.03 |  | 240.4 |  | 3.462 |  | 0.915 | 1314.171 | 0.085 | 2.57 | 2.115 | 1.325 | 16.382 | 0 | 0.033 |  | 0.282 | 0.286 |  |  | 0.2 | 0.2 |  | 9.048 |  |  | 10.499 | 10.485 | 8.72 | 8.72 |  |  |  | 189.245 |  |  |  | 1.425 | 0 | 0 | 0 | 0 | 0 | 0 | 0.033 |  |  |  |  | NT | 0.282 | 0.286 | 0.2 | 0.2 | 0.344 | 0.34 | 0.198 | 0.201 |  |  | 20250702 | Y
2025.07.07 | 25070705 | S0E02945A00W06E1301500S | S0E02945 | SE02945E01500 | 0.333 | 0.333 | 0.192 | 0.192 | 49709 |  |  | 9.035 | 9.039 | 1274 | 1274 | 125.118 | 125.118 | 0.62 | 0.62 | 3.012 | 3.012 | 0.03 | 0.03 |  | 240.355 |  | 3.169 |  | 1.002 | 1314.155 | 0.085 | 2.567 | 2.112 | 1.327 | 16.381 | 0 | 0.026 |  | 0.279 | 0.284 |  |  | 0.201 | 0.201 |  | 9.035 |  |  | 10.478 | 10.481 | 8.75 | 8.75 |  |  |  | 189.278 |  |  |  | 1.722 | 0 | 0 | 0 | 0 | 0 | 0 | 0.026 |  |  |  |  | NT | 0.279 | 0.284 | 0.201 | 0.201 | 0.342 | 0.341 | 0.2 | 0.199 |  |  | 20250702 | Y
2025.07.07 | 25070705 | S0E02945A00W06E1301600S | S0E02945 | SE02945E01600 | 0.333 | 0.333 | 0.193 | 0.193 | 49707 |  |  | 9.039 | 9.039 | 1274 | 1274 | 125.11 | 125.11 | 0.62 | 0.62 | 3.11 | 3.11 | 0.03 | 0.03 |  | 240.31 |  | 2.875 |  | 1.09 | 1315.011 | 0.085 | 2.617 | 2.171 | 1.255 | 16.447 | 0 | 0.021 |  | 0.283 | 0.28 |  |  | 0.201 | 0.201 |  | 9.039 |  |  | 10.476 | 10.477 | 8.78 | 8.78 |  |  |  | 189.31 |  |  |  | 2.02 | 0 | 0 | 0 | 0 | 0 | 0 | 0.021 |  |  |  |  | NT | 0.283 | 0.28 | 0.201 | 0.201 | 0.344 | 0.34 | 0.203 | 0.201 |  |  | 20250702 | Y
2025.07.07 | 25070705 | S0E02945A00W06E1301700S | S0E02945 | SE02945E01700 | 0.333 | 0.333 | 0.193 | 0.193 | 49708 |  |  | 9.039 | 9.051 | 1278 | 1278 | 125.085 | 125.085 | 0.602 | 0.602 | 2.88 | 2.88 | 0.058 | 0.058 |  | 240.265 |  | 2.581 |  | 1.178 | 1313.928 | 0.085 | 2.551 | 2.095 | 1.347 | 16.402 | 0 | 0.033 |  | 0.28 | 0.283 |  |  | 0.202 | 0.201 |  | 9.039 |  |  | 10.48 | 10.48 | 8.795 | 8.795 |  |  |  | 189.342 |  |  |  | 2.318 | 0 | 0 | 0 | 0 | 0 | 0 | 0.033 |  |  |  |  | NT | 0.28 | 0.283 | 0.202 | 0.201 | 0.342 | 0.34 | 0.199 | 0.199 |  |  | 20250702 | Y
2025.07.07 | 25070705 | S0E02945A00W06E1301800S | S0E02945 | SE02945E01800 | 0.333 | 0.333 | 0.193 | 0.193 | 49708 |  |  | 9.046 | 9.049 | 1282 | 1282 | 125.06 | 125.06 | 0.585 | 0.585 | 2.65 | 2.65 | 0.085 | 0.085 |  | 240.22 |  | 2.288 |  | 1.265 | 1313.683 | 0.085 | 2.533 | 2.077 | 1.368 | 16.427 | 0 | 0.032 |  | 0.282 | 0.28 |  |  | 0.202 | 0.202 |  | 9.046 |  |  | 10.486 | 10.482 | 8.81 | 8.81 |  |  |  | 189.375 |  |  |  | 2.615 | 0 | 0 | 0 | 0 | 0 | 0 | 0.032 |  |  |  |  | NT | 0.282 | 0.28 | 0.202 | 0.202 | 0.341 | 0.341 | 0.2 | 0.2 |  |  | 20250702 | Y
2025.07.07 | 25070705 | S0E02945A00W06E1301900S | S0E02945 | SE02945E01900 | 0.332 | 0.333 | 0.193 | 0.193 | 49710 |  |  | 9.049 | 9.062 | 1285 | 1285 | 125.035 | 125.035 | 0.568 | 0.568 | 2.42 | 2.42 | 0.113 | 0.113 |  | 240.175 |  | 1.994 |  | 1.352 | 1314.558 | 0.085 | 2.58 | 2.134 | 1.294 | 16.495 | 0 | 0.032 |  | 0.282 | 0.283 |  |  | 0.203 | 0.202 |  | 9.049 |  |  | 10.491 | 10.504 | 8.825 | 8.825 |  |  |  | 189.408 |  |  |  | 2.912 | 0 | 0 | 0 | 0 | 0 | 0 | 0.032 |  |  |  |  | NT | 0.282 | 0.283 | 0.203 | 0.202 | 0.342 | 0.342 | 0.199 | 0.202 |  |  | 20250702 | Y
2025.07.07 | 25070705 | S0E02945A00W06E1302000S | S0E02945 | SE02945E02000 | 0.333 | 0.332 | 0.194 | 0.194 | 49710 |  |  | 9.067 | 9.054 | 1289 | 1289 | 125.01 | 125.01 | 0.55 | 0.55 | 2.19 | 2.19 | 0.14 | 0.14 |  | 240.13 |  | 1.7 | 0 | 1.44 | 1314.286 | 0.085 | 2.558 | 2.111 | 1.318 | 16.525 | 0 | 0.033 |  | 0.282 | 0.281 |  |  | 0.203 | 0.203 |  | 9.067 |  |  | 10.508 | 10.491 | 8.84 | 8.84 | 0 | 0 | 0 | 189.44 | 0 | 0 | 0 | 3.21 | 0 | 0 | 0 | 0 | 0 | 0 | 0.033 |  |  |  |  | NT | 0.282 | 0.281 | 0.203 | 0.203 | 0.343 | 0.341 | 0.202 | 0.2 |  |  | 20250702 | Y
2025.07.07 | 25070709 | S0E02965A00W09B0300100E | S0E02965 | SE02965B00100 | 0.334 | 0.334 | 0.197 | 0.197 | 49822 |  |  | 8.977 | 8.982 | 1296 | 1278 | 124.93 | 124.94 | 0.54 | 0.55 | 1.13 | 1.25 | 0.03 | 0.04 |  | 240.42 |  | 2.22 | 0 | 0.8 | 1315.676 | 0.085 | 2.682 | 2.235 | 1.203 | 16.468 | 0 | 0.03 |  | 0.287 | 0.282 |  |  | 0.207 | 0.207 |  | 8.977 |  |  | 10.452 | 10.455 | 8.75 | 8.7 | 0 | 0 | 0 | 190.76 | 0 | 0 | 0 | 1.97 | 0 | 0 | 0 | 0 | 0 | 0 | 0.03 |  |  |  |  | NT | 0.287 | 0.282 | 0.207 | 0.207 | 0.343 | 0.342 | 0.203 | 0.203 |  |  | 20250702 | Y
2025.07.07 | 25070709 | S0E02965A00W09B0300200S | S0E02965 | SE02965B00200 | 0.334 | 0.334 | 0.197 | 0.197 | 49800 |  |  | 8.978 | 8.993 | 1274 | 1274 | 124.95 | 124.95 | 0.57 | 0.57 | 3.29 | 3.29 | 0.04 | 0.04 |  | 240.459 |  | 2.188 |  | 0.841 | 1315.55 | 0.085 | 2.673 | 2.225 | 1.214 | 16.478 | 0 | 0.029 |  | 0.288 | 0.288 |  |  | 0.207 | 0.207 |  | 8.978 |  |  | 10.453 | 10.462 | 8.72 | 8.72 |  |  |  | 190.867 |  |  |  | 1.981 | 0 | 0 | 0 | 0 | 0 | 0 | 0.029 |  |  |  |  | NT | 0.288 | 0.288 | 0.207 | 0.207 | 0.346 | 0.342 | 0.206 | 0.203 |  |  | 20250702 | Y
2025.07.07 | 25070709 | S0E02965A00W09B0300300S | S0E02965 | SE02965B00300 | 0.334 | 0.334 | 0.197 | 0.197 | 49815 |  |  | 8.987 | 8.987 | 1278 | 1278 | 124.968 | 124.968 | 0.55 | 0.55 | 3.04 | 3.04 | 0.046 | 0.046 |  | 240.498 |  | 2.156 |  | 0.882 | 1314.567 | 0.085 | 2.614 | 2.157 | 1.296 | 16.425 | 0 | 0.025 |  | 0.283 | 0.285 |  |  | 0.206 | 0.207 |  | 8.987 |  |  | 10.465 | 10.457 | 8.696 | 8.696 |  |  |  | 190.975 |  |  |  | 1.992 | 0 | 0 | 0 | 0 | 0 | 0 | 0.025 |  |  |  |  | NT | 0.283 | 0.285 | 0.206 | 0.207 | 0.344 | 0.342 | 0.202 | 0.205 |  |  | 20250702 | Y
2025.07.07 | 25070709 | S0E02965A00W09B0300400S | S0E02965 | SE02965B00400 | 0.334 | 0.334 | 0.197 | 0.197 | 49802 |  |  | 8.98 | 8.982 | 1282 | 1282 | 124.986 | 124.986 | 0.53 | 0.53 | 2.79 | 2.79 | 0.052 | 0.052 |  | 240.537 |  | 2.125 |  | 0.923 | 1314.601 | 0.085 | 2.619 | 2.162 | 1.294 | 16.42 | 0 | 0.031 |  | 0.287 | 0.289 |  |  | 0.206 | 0.206 |  | 8.98 |  |  | 10.456 | 10.453 | 8.672 | 8.672 |  |  |  | 191.082 |  |  |  | 2.003 | 0 | 0 | 0 | 0 | 0 | 0 | 0.031 |  |  |  |  | NT | 0.287 | 0.289 | 0.206 | 0.206 | 0.344 | 0.344 | 0.204 | 0.203 |  |  | 20250702 | Y
2025.07.07 | 25070709 | S0E02965A00W09B0300500S | S0E02965 | SE02965B00500 | 0.334 | 0.334 | 0.196 | 0.196 | 49814 |  |  | 8.976 | 8.975 | 1286 | 1286 | 125.004 | 125.004 | 0.51 | 0.51 | 2.54 | 2.54 | 0.058 | 0.058 |  | 240.576 |  | 2.093 |  | 0.964 | 1314.674 | 0.085 | 2.624 | 2.166 | 1.286 | 16.409 | 0 | 0.03 |  | 0.286 | 0.285 |  |  | 0.205 | 0.206 |  | 8.976 |  |  | 10.448 | 10.448 | 8.648 | 8.648 |  |  |  | 191.189 |  |  |  | 2.014 | 0 | 0 | 0 | 0 | 0 | 0 | 0.03 |  |  |  |  | NT | 0.286 | 0.285 | 0.205 | 0.206 | 0.341 | 0.341 | 0.204 | 0.203 |  |  | 20250702 | Y
2025.07.07 | 25070709 | S0E02965A00W09B0300600S | S0E02965 | SE02965B00600 | 0.334 | 0.334 | 0.196 | 0.196 | 49804 |  |  | 8.967 | 8.974 | 1290 | 1290 | 125.022 | 125.022 | 0.49 | 0.49 | 2.29 | 2.29 | 0.064 | 0.064 |  | 240.615 |  | 2.061 |  | 1.005 | 1314.907 | 0.085 | 2.642 | 2.186 | 1.267 | 16.389 | 0 | 0.033 |  | 0.285 | 0.289 |  |  | 0.205 | 0.205 |  | 8.967 |  |  | 10.443 | 10.448 | 8.624 | 8.624 |  |  |  | 191.296 |  |  |  | 2.025 | 0 | 0 | 0 | 0 | 0 | 0 | 0.033 |  |  |  |  | NT | 0.285 | 0.289 | 0.205 | 0.205 | 0.344 | 0.343 | 0.201 | 0.202 |  |  | 20250702 | Y
2025.07.07 | 25070709 | S0E02965A00W09B0300700S | S0E02965 | SE02965B00700 | 0.334 | 0.334 | 0.195 | 0.195 | 49798 |  |  | 8.966 | 8.964 | 1294 | 1294 | 125.04 | 125.04 | 0.47 | 0.47 | 2.04 | 2.04 | 0.07 | 0.07 |  | 240.655 |  | 2.029 |  | 1.045 | 1316.091 | 0.085 | 2.716 | 2.269 | 1.167 | 16.424 | 0 | 0.026 |  | 0.285 | 0.287 |  |  | 0.204 | 0.205 |  | 8.966 |  |  | 10.446 | 10.437 | 8.6 | 8.6 |  |  |  | 191.404 |  |  |  | 2.035 | 0 | 0 | 0 | 0 | 0 | 0 | 0.026 |  |  |  |  | NT | 0.285 | 0.287 | 0.204 | 0.205 | 0.341 | 0.342 | 0.202 | 0.204 |  |  | 20250702 | Y
2025.07.07 | 25070709 | S0E02965A00W09B0300800S | S0E02965 | SE02965B00800 | 0.334 | 0.334 | 0.194 | 0.194 | 49822 |  |  | 8.957 | 8.967 | 1292 | 1292 | 125.008 | 125.008 | 0.5 | 0.5 | 2.378 | 2.378 | 0.078 | 0.078 |  | 240.694 |  | 1.997 |  | 1.086 | 1315.09 | 0.085 | 2.659 | 2.202 | 1.251 | 16.37 | 0 | 0.025 |  | 0.284 | 0.284 |  |  | 0.204 | 0.204 |  | 8.957 |  |  | 10.435 | 10.444 | 8.604 | 8.604 |  |  |  | 191.511 |  |  |  | 2.046 | 0 | 0 | 0 | 0 | 0 | 0 | 0.025 |  |  |  |  | NT | 0.284 | 0.284 | 0.204 | 0.204 | 0.345 | 0.343 | 0.202 | 0.202 |  |  | 20250702 | Y
2025.07.07 | 25070709 | S0E02965A00W09B0300900S | S0E02965 | SE02965B00900 | 0.334 | 0.334 | 0.194 | 0.194 | 49804 |  |  | 8.96 | 8.96 | 1291 | 1291 | 124.976 | 124.976 | 0.53 | 0.53 | 2.716 | 2.716 | 0.086 | 0.086 |  | 240.733 |  | 1.965 |  | 1.127 | 1315.257 | 0.085 | 2.673 | 2.216 | 1.238 | 16.354 | 0 | 0.025 |  | 0.288 | 0.287 |  |  | 0.203 | 0.204 |  | 8.96 |  |  | 10.435 | 10.44 | 8.608 | 8.608 |  |  |  | 191.618 |  |  |  | 2.057 | 0 | 0 | 0 | 0 | 0 | 0 | 0.025 |  |  |  |  | NT | 0.288 | 0.287 | 0.203 | 0.204 | 0.341 | 0.345 | 0.202 | 0.199 |  |  | 20250702 | Y
2025.07.07 | 25070709 | S0E02965A00W09B0301100S | S0E02965 | SE02965B01100 | 0.334 | 0.334 | 0.193 | 0.193 | 49800 |  |  | 8.968 | 8.947 | 1289 | 1289 | 124.944 | 124.944 | 0.56 | 0.56 | 3.054 | 3.054 | 0.094 | 0.094 |  | 240.772 |  | 1.934 |  | 1.168 | 1315.255 | 0.085 | 2.669 | 2.212 | 1.237 | 16.357 | 0 | 0.026 |  | 0.285 | 0.284 |  |  | 0.203 | 0.203 |  | 8.968 |  |  | 10.446 | 10.435 | 8.612 | 8.612 |  |  |  | 191.725 |  |  |  | 2.068 | 0 | 0 | 0 | 0 | 0 | 0 | 0.026 |  |  |  |  | NT | 0.285 | 0.284 | 0.203 | 0.203 | 0.342 | 0.343 | 0.2 | 0.2 |  |  | 20250702 | Y
2025.07.07 | 25070709 | S0E02965A00W09B0301200S | S0E02965 | SE02965B01200 | 0.334 | 0.334 | 0.194 | 0.194 | 49811 |  |  | 8.952 | 8.964 | 1288 | 1288 | 124.912 | 124.912 | 0.59 | 0.59 | 3.392 | 3.392 | 0.102 | 0.102 |  | 240.811 |  | 1.902 |  | 1.209 | 1315.18 | 0.085 | 2.663 | 2.207 | 1.242 | 16.358 | 0 | 0.035 |  | 0.282 | 0.283 |  |  | 0.202 | 0.203 |  | 8.952 |  |  | 10.427 | 10.433 | 8.616 | 8.616 |  |  |  | 191.833 |  |  |  | 2.079 | 0 | 0 | 0 | 0 | 0 | 0 | 0.035 |  |  |  |  | NT | 0.282 | 0.283 | 0.202 | 0.203 | 0.346 | 0.34 | 0.201 | 0.202 |  |  | 20250702 | Y
2025.07.07 | 25070709 | S0E02965A00W09B0301300S | S0E02965 | SE02965B01300 | 0.334 | 0.334 | 0.194 | 0.194 | 49796 |  |  | 8.961 | 8.978 | 1286 | 1286 | 124.88 | 124.88 | 0.62 | 0.62 | 3.73 | 3.73 | 0.11 | 0.11 |  | 240.85 |  | 1.87 | 0 | 1.25 | 1316.066 | 0.085 | 2.714 | 2.267 | 1.169 | 16.424 | 0 | 0.033 |  | 0.281 | 0.286 |  |  | 0.202 | 0.202 |  | 8.961 |  |  | 10.434 | 10.446 | 8.62 | 8.62 | 0 | 0 | 0 | 191.94 | 0 | 0 | 0 | 2.09 | 0 | 0 | 0 | 0 | 0 | 0 | 0.033 |  |  |  |  | NT | 0.281 | 0.286 | 0.202 | 0.202 | 0.343 | 0.344 | 0.201 | 0.201 |  |  | 20250702 | Y
2025.07.07 | 25070709 | S0E02965A00W09B0301400S | S0E02965 | SE02965B01400 | 0.334 | 0.334 | 0.194 | 0.194 | 49802 |  |  | 8.967 | 8.968 | 1285 | 1285 | 124.858 | 124.858 | 0.625 | 0.625 | 3.467 | 3.467 | 0.105 | 0.105 |  | 240.852 |  | 1.763 |  | 1.54 | 1314.868 | 0.085 | 2.64 | 2.183 | 1.271 | 16.39 | 0 | 0.02 |  | 0.281 | 0.281 |  |  | 0.202 | 0.202 |  | 8.967 |  |  | 10.444 | 10.444 | 8.62 | 8.62 |  |  |  | 191.927 |  |  |  | 2.585 | 0 | 0 | 0 | 0 | 0 | 0 | 0.02 |  |  |  |  | NT | 0.281 | 0.281 | 0.202 | 0.202 | 0.347 | 0.342 | 0.202 | 0.201 |  |  | 20250702 | Y
2025.07.07 | 25070709 | S0E02965A00W09B0301500S | S0E02965 | SE02965B01500 | 0.334 | 0.334 | 0.194 | 0.194 | 49787 |  |  | 8.971 | 8.974 | 1284 | 1284 | 124.837 | 124.837 | 0.63 | 0.63 | 3.203 | 3.203 | 0.1 | 0.1 |  | 240.853 |  | 1.657 |  | 1.83 | 1314.438 | 0.085 | 2.605 | 2.148 | 1.308 | 16.432 | 0 | 0.023 |  | 0.283 | 0.285 |  |  | 0.202 | 0.202 |  | 8.971 |  |  | 10.44 | 10.447 | 8.62 | 8.62 |  |  |  | 191.913 |  |  |  | 3.08 | 0 | 0 | 0 | 0 | 0 | 0 | 0.023 |  |  |  |  | NT | 0.283 | 0.285 | 0.202 | 0.202 | 0.344 | 0.343 | 0.199 | 0.2 |  |  | 20250702 | Y
2025.07.07 | 25070709 | S0E02965A00W09B0301600S | S0E02965 | SE02965B01600 | 0.334 | 0.334 | 0.194 | 0.194 | 49794 |  |  | 8.977 | 8.984 | 1283 | 1283 | 124.815 | 124.815 | 0.635 | 0.635 | 2.94 | 2.94 | 0.095 | 0.095 |  | 240.855 |  | 1.55 |  | 2.12 | 1314.339 | 0.085 | 2.596 | 2.139 | 1.317 | 16.444 | 0 | 0.024 |  | 0.28 | 0.286 |  |  | 0.203 | 0.203 |  | 8.977 |  |  | 10.443 | 10.45 | 8.62 | 8.62 |  |  |  | 191.9 |  |  |  | 3.575 | 0 | 0 | 0 | 0 | 0 | 0 | 0.024 |  |  |  |  | NT | 0.28 | 0.286 | 0.203 | 0.203 | 0.341 | 0.343 | 0.202 | 0.201 |  |  | 20250702 | Y
2025.07.07 | 25070709 | S0E02965A00W09B0301700S | S0E02965 | SE02965B01700 | 0.334 | 0.334 | 0.194 | 0.194 | 49769 |  |  | 8.971 | 8.984 | 1282 | 1282 | 124.793 | 124.793 | 0.64 | 0.64 | 2.677 | 2.677 | 0.09 | 0.09 |  | 240.857 |  | 1.443 |  | 2.41 | 1314.359 | 0.085 | 2.595 | 2.138 | 1.315 | 16.443 | 0 | 0.025 |  | 0.28 | 0.287 |  |  | 0.203 | 0.203 |  | 8.971 |  |  | 10.446 | 10.453 | 8.62 | 8.62 |  |  |  | 191.887 |  |  |  | 4.07 | 0 | 0 | 0 | 0 | 0 | 0 | 0.025 |  |  |  |  | NT | 0.28 | 0.287 | 0.203 | 0.203 | 0.35 | 0.341 | 0.201 | 0.202 |  |  | 20250702 | Y
2025.07.07 | 25070709 | S0E02965A00W09B0301800S | S0E02965 | SE02965B01800 | 0.334 | 0.334 | 0.194 | 0.194 | 49809 |  |  | 8.978 | 8.971 | 1281 | 1281 | 124.772 | 124.772 | 0.645 | 0.645 | 2.413 | 2.413 | 0.085 | 0.085 |  | 240.858 |  | 1.337 |  | 2.7 | 1315.459 | 0.085 | 2.663 | 2.216 | 1.221 | 16.485 | 0 | 0.027 |  | 0.28 | 0.286 |  |  | 0.203 | 0.203 |  | 8.978 |  |  | 10.45 | 10.437 | 8.62 | 8.62 |  |  |  | 191.873 |  |  |  | 4.565 | 0 | 0 | 0 | 0 | 0 | 0 | 0.027 |  |  |  |  | NT | 0.28 | 0.286 | 0.203 | 0.203 | 0.347 | 0.342 | 0.201 | 0.2 |  |  | 20250702 | Y
2025.07.07 | 25070709 | S0E02965A00W09B0301900S | S0E02965 | SE02965B01900 | 0.335 | 0.334 | 0.195 | 0.194 | 49812 |  |  | 8.967 | 8.945 | 1280 | 1280 | 124.75 | 124.75 | 0.65 | 0.65 | 2.15 | 2.15 | 0.08 | 0.08 |  | 240.86 |  | 1.23 | 0 | 2.99 | 1316.025 | 0.085 | 2.711 | 2.264 | 1.173 | 16.43 | 0 | 0.025 | 31 | 0.283 | 0.28 |  |  | 0.203 | 0.204 |  | 8.967 |  |  | 10.438 | 10.419 | 8.62 | 8.62 | 0 | 0 | 0 | 191.86 | 0 | 0 | 0 | 5.06 | 0 | 0 | 0 | 0 | 0 | 0 | 0.025 |  |  |  |  | NT | 0.283 | 0.28 | 0.203 | 0.204 | 0.342 | 0.342 | 0.202 | 0.205 |  |  | 20250702 | Y
2025.07.07 | 25070708 | S0E02965A00W09F1800100E | S0E02965 | SE02965F00100 | 0.337 | 0.338 | 0.198 | 0.198 | 49690 |  |  | 8.889 | 8.907 | 1283 | 1272 | 124.91 | 124.93 | 0.58 | 0.56 | 2.63 | 1.74 | 0.18 | 0.11 |  | 240.24 |  | 2.92 | 0 | 0.81 | 1315.566 | 0.085 | 2.692 | 2.239 | 1.213 | 16.406 | 0 | 0.041 |  | 0.283 | 0.284 |  |  | 0.209 | 0.208 |  | 8.889 |  |  | 10.267 | 10.302 | 8.68 | 8.62 | 0 | 0 | 0 | 190.26 | 0 | 0 | 0 | 0.25 | 0 | 0 | 0 | 0 | 0 | 0 | 0.041 |  |  |  |  | NT | 0.283 | 0.284 | 0.209 | 0.208 | 0.347 | 0.345 | 0.206 | 0.205 |  |  | 20250703 | Y
2025.07.07 | 25070708 | S0E02965A00W09F1800200S | S0E02965 | SE02965F00200 | 0.335 | 0.336 | 0.196 | 0.197 | 49693 |  |  | 8.91 | 8.977 | 1281 | 1273 | 124.9 | 124.947 | 0.567 | 0.55 | 2.733 | 2.177 | 0.163 | 0.107 |  | 239.863 |  | 2.78 |  | 1.233 | 1315.159 | 0.086 | 2.702 | 2.242 | 1.257 | 16.355 | 0 | 0.04 |  | 0.287 | 0.285 |  |  | 0.208 | 0.208 |  | 8.91 |  |  | 10.301 | 10.386 | 8.63 | 8.587 |  |  |  | 191.097 |  |  |  | 0.403 | 0 | 0 | 0 | 0 | 0 | 0 | 0.04 |  |  |  |  | NT | 0.287 | 0.285 | 0.208 | 0.208 | 0.346 | 0.344 | 0.205 | 0.201 |  |  | 20250703 | Y
2025.07.07 | 25070708 | S0E02965A00W09F1800300S | S0E02965 | SE02965F00300 | 0.335 | 0.335 | 0.197 | 0.196 | 49693 |  |  | 8.979 | 8.932 | 1279 | 1273 | 124.89 | 124.963 | 0.553 | 0.54 | 2.837 | 2.613 | 0.147 | 0.103 |  | 239.487 |  | 2.64 |  | 1.657 | 1315.389 | 0.086 | 2.721 | 2.261 | 1.237 | 16.335 | 0 | 0.041 |  | 0.285 | 0.283 |  |  | 0.208 | 0.207 |  | 8.979 |  |  | 10.39 | 10.352 | 8.58 | 8.553 |  |  |  | 191.933 |  |  |  | 0.557 | 0 | 0 | 0 | 0 | 0 | 0 | 0.041 |  |  |  |  | NT | 0.285 | 0.283 | 0.208 | 0.207 | 0.347 | 0.344 | 0.204 | 0.203 |  |  | 20250703 | Y
2025.07.07 | 25070708 | S0E02965A00W09F1800400S | S0E02965 | SE02965F00400 | 0.334 | 0.335 | 0.195 | 0.196 | 8073 |  |  | 8.93 | 8.925 | 1277 | 1274 | 124.88 | 124.98 | 0.54 | 0.53 | 2.94 | 3.05 | 0.13 | 0.1 |  | 239.11 |  | 2.5 | 0 | 2.08 | 1317.106 | 0.085 | 2.825 | 2.372 | 1.084 | 16.324 | 0 | 0.045 |  | 0.279 | 0.28 |  |  | 0.207 | 0.207 |  | 8.93 |  |  | 10.34 | 10.351 | 8.53 | 8.52 | 0 | 0 | 0 | 192.77 | 0 | 0 | 0 | 0.71 | 0 | 0 | 0 | 0 | 0 | 0 | 0.045 |  |  |  |  | NT | 0.279 | 0.28 | 0.207 | 0.207 | 0.339 | 0.339 | 0.202 | 0.2 |  |  | 20250703 | Y
2025.07.07 | 25070701 | S0E02966A00V10B0400100E | S0E02966 | SE02966B00100 | 0.333 | 0.333 | 0.199 | 0.199 | 50525 |  | G2 | 8.952 | 8.945 | 1293 | 1291 | 124.96 | 124.88 | 0.56 | 0.4 | 2.12 | 1.03 | 0.13 | 0.03 |  | 199.09 |  | 3.14 | 0 | 0.27 | 1315.663 | 0.085 | 2.696 | 2.244 | 1.202 | 16.367 | 0 | 0.039 |  | 0.29 | 0.289 |  |  | 0.218 | 0.218 |  | 8.952 |  |  | 10.346 | 10.33 | 8.73 | 8.74 | 0 | 0 | 0 | 179.51 | 0 | 0 | 0 | 0.48 | 0 | 0 | 0 | 0 | 0 | 0 | 0.039 |  |  |  |  | NT | 0.29 | 0.289 | 0.218 | 0.218 | 0.344 | 0.343 | 0.215 | 0.218 |  |  | 20250702 | Y
2025.07.07 | 25070701 | S0E02966A00V10B0400200S | S0E02966 | SE02966B00200 | 0.333 | 0.334 | 0.196 | 0.196 | 50528 |  |  | 8.961 | 8.945 | 1293 | 1293 | 124.88 | 124.88 | 0.37 | 0.37 | 1.38 | 1.38 | 0.05 | 0.05 |  | 199.118 |  | 3.105 |  | 0.345 | 1315.503 | 0.085 | 2.682 | 2.23 | 1.216 | 16.387 | 0 | 0.039 |  | 0.291 | 0.293 |  |  | 0.208 | 0.208 |  | 8.961 |  |  | 10.343 | 10.339 | 8.74 | 8.74 |  |  |  | 179.7 |  |  |  | 1.08 | 0 | 0 | 0 | 0 | 0 | 0 | 0.039 |  |  |  |  | NT | 0.291 | 0.293 | 0.208 | 0.208 | 0.341 | 0.341 | 0.206 | 0.206 |  |  | 20250702 | Y
2025.07.07 | 25070701 | S0E02966A00V10B0400300S | S0E02966 | SE02966B00300 | 0.334 | 0.334 | 0.195 | 0.194 | 50529 |  |  | 8.953 | 8.944 | 1295 | 1295 | 124.896 | 124.896 | 0.37 | 0.37 | 1.388 | 1.388 | 0.064 | 0.064 |  | 199.147 |  | 3.07 |  | 0.42 | 1314.734 | 0.086 | 2.656 | 2.198 | 1.293 | 16.361 | 0 | 0.033 |  | 0.291 | 0.295 |  |  | 0.208 | 0.208 |  | 8.953 |  |  | 10.339 | 10.327 | 8.738 | 8.738 |  |  |  | 179.89 |  |  |  | 1.68 | 0 | 0 | 0 | 0 | 0 | 0 | 0.033 |  |  |  |  | NT | 0.291 | 0.295 | 0.208 | 0.208 | 0.346 | 0.344 | 0.204 | 0.211 |  |  | 20250702 | Y
2025.07.07 | 25070701 | S0E02966A00V10B0400400S | S0E02966 | SE02966B00400 | 0.334 | 0.334 | 0.195 | 0.194 | 50529 |  |  | 8.94 | 8.935 | 1296 | 1296 | 124.912 | 124.912 | 0.37 | 0.37 | 1.396 | 1.396 | 0.078 | 0.078 |  | 199.175 |  | 3.035 |  | 0.495 | 1315.034 | 0.086 | 2.683 | 2.224 | 1.265 | 16.323 | 0 | 0.041 |  | 0.294 | 0.292 |  |  | 0.207 | 0.208 |  | 8.94 |  |  | 10.333 | 10.322 | 8.736 | 8.736 |  |  |  | 180.08 |  |  |  | 2.28 | 0 | 0 | 0 | 0 | 0 | 0 | 0.041 |  |  |  |  | NT | 0.294 | 0.292 | 0.207 | 0.208 | 0.342 | 0.341 | 0.2 | 0.201 |  |  | 20250702 | Y
2025.07.07 | 25070701 | S0E02966A00V10B0400500S | S0E02966 | SE02966B00500 | 0.334 | 0.334 | 0.195 | 0.195 | 50524 |  |  | 8.928 | 8.944 | 1298 | 1298 | 124.928 | 124.928 | 0.37 | 0.37 | 1.404 | 1.404 | 0.092 | 0.092 |  | 199.203 |  | 3 |  | 0.57 | 1315.067 | 0.086 | 2.685 | 2.226 | 1.262 | 16.319 | 0 | 0.033 |  | 0.295 | 0.293 |  |  | 0.207 | 0.207 |  | 8.928 |  |  | 10.323 | 10.321 | 8.734 | 8.734 |  |  |  | 180.27 |  |  |  | 2.88 | 0 | 0 | 0 | 0 | 0 | 0 | 0.033 |  |  |  |  | NT | 0.295 | 0.293 | 0.207 | 0.207 | 0.341 | 0.342 | 0.203 | 0.206 |  |  | 20250702 | Y
2025.07.07 | 25070701 | S0E02966A00V10B0400600S | S0E02966 | SE02966B00600 | 0.334 | 0.334 | 0.195 | 0.194 | 50533 |  |  | 8.936 | 8.933 | 1299 | 1299 | 124.944 | 124.944 | 0.37 | 0.37 | 1.412 | 1.412 | 0.106 | 0.106 |  | 199.232 |  | 2.965 |  | 0.645 | 1315.008 | 0.086 | 2.677 | 2.219 | 1.268 | 16.331 | 0 | 0.055 |  | 0.293 | 0.292 |  |  | 0.206 | 0.207 |  | 8.936 |  |  | 10.325 | 10.334 | 8.732 | 8.732 |  |  |  | 180.46 |  |  |  | 3.48 | 0 | 0 | 0 | 0 | 0 | 0 | 0.055 |  |  |  |  | NT | 0.293 | 0.292 | 0.206 | 0.207 | 0.341 | 0.34 | 0.199 | 0.2 |  |  | 20250702 | Y
2025.07.07 | 25070701 | S0E02966A00V10B0400700S | S0E02966 | SE02966B00700 | 0.334 | 0.334 | 0.195 | 0.195 | 50529 |  |  | 8.941 | 8.937 | 1301 | 1301 | 124.96 | 124.96 | 0.37 | 0.37 | 1.42 | 1.42 | 0.12 | 0.12 |  | 199.26 |  | 2.93 | 0 | 0.72 | 1315.657 | 0.085 | 2.693 | 2.242 | 1.203 | 16.369 | 0 | 0.05 |  | 0.294 | 0.295 |  |  | 0.206 | 0.207 |  | 8.941 |  |  | 10.329 | 10.336 | 8.73 | 8.73 | 0 | 0 | 0 | 180.65 | 0 | 0 | 0 | 4.08 | 0 | 0 | 0 | 0 | 0 | 0 | 0.05 |  |  |  |  | NT | 0.294 | 0.295 | 0.206 | 0.207 | 0.342 | 0.342 | 0.201 | 0.203 |  |  | 20250702 | Y
2025.07.07 | 25070701 | S0E02966A00V10B0400800S | S0E02966 | SE02966B00800 | 0.334 | 0.334 | 0.194 | 0.194 | 50526 |  |  | 8.953 | 8.953 | 1298 | 1298 | 124.935 | 124.935 | 0.388 | 0.388 | 1.632 | 1.632 | 0.108 | 0.108 |  | 199.27 |  | 2.883 |  | 0.768 | 1314.858 | 0.086 | 2.665 | 2.206 | 1.279 | 16.336 | 0 | 0.04 |  | 0.291 | 0.293 |  |  | 0.206 | 0.206 |  | 8.953 |  |  | 10.339 | 10.334 | 8.73 | 8.73 |  |  |  | 180.487 |  |  |  | 3.721 | 0 | 0 | 0 | 0 | 0 | 0 | 0.04 |  |  |  |  | NT | 0.291 | 0.293 | 0.206 | 0.206 | 0.342 | 0.341 | 0.2 | 0.199 |  |  | 20250702 | Y
2025.07.07 | 25070701 | S0E02966A00V10B0400900S | S0E02966 | SE02966B00900 | 0.334 | 0.334 | 0.194 | 0.194 | 50530 |  |  | 8.951 | 8.945 | 1294 | 1294 | 124.91 | 124.91 | 0.405 | 0.405 | 1.845 | 1.845 | 0.095 | 0.095 |  | 199.28 |  | 2.837 |  | 0.816 | 1314.801 | 0.086 | 2.66 | 2.202 | 1.285 | 16.348 | 0 | 0.044 |  | 0.288 | 0.289 |  |  | 0.205 | 0.206 |  | 8.951 |  |  | 10.336 | 10.325 | 8.73 | 8.73 |  |  |  | 180.323 |  |  |  | 3.362 | 0 | 0 | 0 | 0 | 0 | 0 | 0.044 |  |  |  |  | NT | 0.288 | 0.289 | 0.205 | 0.206 | 0.343 | 0.342 | 0.201 | 0.202 |  |  | 20250702 | Y
2025.07.07 | 25070701 | S0E02966A00V10B0401000S | S0E02966 | SE02966B01000 | 0.334 | 0.334 | 0.193 | 0.193 | 50529 |  |  | 8.94 | 8.945 | 1290 | 1290 | 124.885 | 124.885 | 0.422 | 0.422 | 2.058 | 2.058 | 0.082 | 0.082 |  | 199.29 |  | 2.79 |  | 0.863 | 1314.702 | 0.086 | 2.654 | 2.195 | 1.294 | 16.351 | 0 | 0.051 |  | 0.29 | 0.293 |  |  | 0.204 | 0.205 |  | 8.94 |  |  | 10.326 | 10.328 | 8.73 | 8.73 |  |  |  | 180.16 |  |  |  | 3.003 | 0 | 0 | 0 | 0 | 0 | 0 | 0.051 |  |  |  |  | NT | 0.29 | 0.293 | 0.204 | 0.205 | 0.342 | 0.341 | 0.2 | 0.2 |  |  | 20250702 | Y
2025.07.07 | 25070701 | S0E02966A00V10B0401100S | S0E02966 | SE02966B01100 | 0.334 | 0.334 | 0.193 | 0.193 | 50527 |  |  | 8.939 | 8.937 | 1287 | 1287 | 124.86 | 124.86 | 0.44 | 0.44 | 2.27 | 2.27 | 0.07 | 0.07 |  | 199.3 |  | 2.743 |  | 0.911 | 1315.505 | 0.085 | 2.683 | 2.231 | 1.216 | 16.373 | 0 | 0.05 |  | 0.291 | 0.29 |  |  | 0.204 | 0.204 |  | 8.939 |  |  | 10.336 | 10.329 | 8.73 | 8.73 |  |  |  | 179.997 |  |  |  | 2.644 | 0 | 0 | 0 | 0 | 0 | 0 | 0.05 |  |  |  |  | NT | 0.291 | 0.29 | 0.204 | 0.204 | 0.342 | 0.342 | 0.202 | 0.201 |  |  | 20250702 | Y
2025.07.07 | 25070701 | S0E02966A00V10B0401200S | S0E02966 | SE02966B01200 | 0.334 | 0.333 | 0.193 | 0.193 | 50530 |  |  | 8.934 | 8.911 | 1288 | 1288 | 124.822 | 124.822 | 0.425 | 0.425 | 2.37 | 2.37 | 0.073 | 0.073 |  | 199.31 |  | 2.697 |  | 0.959 | 1314.86 | 0.086 | 2.667 | 2.208 | 1.28 | 16.335 | 0 | 0.034 |  | 0.298 | 0.293 |  |  | 0.204 | 0.204 |  | 8.934 |  |  | 10.324 | 10.313 | 8.715 | 8.715 |  |  |  | 179.833 |  |  |  | 2.286 | 0 | 0 | 0 | 0 | 0 | 0 | 0.034 |  |  |  |  | NT | 0.298 | 0.293 | 0.204 | 0.204 | 0.342 | 0.341 | 0.199 | 0.201 |  |  | 20250702 | Y
2025.07.07 | 25070702 | S0E02966A00V10B0401300S | S0E02966 | SE02966B01300 | 0.334 | 0.334 | 0.193 | 0.193 | 50529 |  |  | 8.928 | 8.918 | 1290 | 1290 | 124.785 | 124.785 | 0.41 | 0.41 | 2.47 | 2.47 | 0.075 | 0.075 |  | 199.32 |  | 2.65 |  | 1.007 | 1314.796 | 0.086 | 2.661 | 2.203 | 1.286 | 16.338 | 0 | 0.044 |  | 0.296 | 0.292 |  |  | 0.205 | 0.205 |  | 8.928 |  |  | 10.315 | 10.304 | 8.7 | 8.7 |  |  |  | 179.67 |  |  |  | 1.927 | 0 | 0 | 0 | 0 | 0 | 0 | 0.044 |  |  |  |  | NT | 0.296 | 0.292 | 0.205 | 0.205 | 0.342 | 0.343 | 0.204 | 0.199 |  |  | 20250702 | Y
2025.07.07 | 25070702 | S0E02966A00V10B0401400S | S0E02966 | SE02966B01400 | 0.334 | 0.334 | 0.193 | 0.193 | 50530 |  |  | 8.925 | 8.923 | 1292 | 1292 | 124.748 | 124.748 | 0.395 | 0.395 | 2.57 | 2.57 | 0.078 | 0.078 |  | 199.33 |  | 2.603 |  | 1.054 | 1314.758 | 0.086 | 2.655 | 2.197 | 1.288 | 16.341 | 0 | 0.042 |  | 0.293 | 0.293 |  |  | 0.206 | 0.206 |  | 8.925 |  |  | 10.304 | 10.304 | 8.685 | 8.685 |  |  |  | 179.507 |  |  |  | 1.568 | 0 | 0 | 0 | 0 | 0 | 0 | 0.042 |  |  |  |  | NT | 0.293 | 0.293 | 0.206 | 0.206 | 0.344 | 0.345 | 0.208 | 0.202 |  |  | 20250702 | Y
2025.07.07 | 25070702 | S0E02966A00V10B0401500S | S0E02966 | SE02966B01500 | 0.334 | 0.334 | 0.194 | 0.194 | 50526 |  | G2 | 8.924 | 8.927 | 1293 | 1293 | 124.71 | 124.71 | 0.38 | 0.38 | 2.67 | 2.67 | 0.08 | 0.08 |  | 199.34 |  | 2.557 |  | 1.102 | 1315.371 | 0.085 | 2.67 | 2.218 | 1.227 | 16.385 | 0 | 0.059 |  | 0.288 | 0.293 |  |  | 0.206 | 0.206 |  | 8.924 |  |  | 10.305 | 10.302 | 8.67 | 8.67 |  |  |  | 179.343 |  |  |  | 1.209 | 0 | 0 | 0 | 0 | 0 | 0 | 0.059 |  |  |  |  | NT | 0.288 | 0.293 | 0.206 | 0.206 | 0.342 | 0.344 | 0.22 | 0.202 |  |  | 20250702 | Y
2025.07.07 | 25070702 | S0E02966A00V10B0401600S | S0E02966 | SE02966B01600 | 0.334 | 0.334 | 0.195 | 0.195 | 50536 |  | G2 | 8.925 | 8.929 | 1296 | 1289 | 124.89 | 124.7 | 0.37 | 0.38 | 2.55 | 2.29 | 0.14 | 0.05 |  | 199.35 |  | 2.51 | 0 | 1.15 | 1315.057 | 0.085 | 2.643 | 2.192 | 1.254 | 16.417 | 0 | 0.06 |  | 0.288 | 0.291 |  |  | 0.208 | 0.207 |  | 8.925 |  |  | 10.293 | 10.317 | 8.74 | 8.85 | 0 | 0 | 0 | 179.18 | 0 | 0 | 0 | 0.85 | 0 | 0 | 0 | 0 | 0 | 0 | 0.06 |  |  |  |  | NT | 0.288 | 0.291 | 0.208 | 0.207 | 0.345 | 0.344 | 0.225 | 0.204 |  |  | 20250702 | Y
2025.07.07 | 25070706 | S0E02966A00V10C0500100E | S0E02966 | SE02966C00100 | 0.333 | 0.333 | 0.195 | 0.195 | 50520 |  |  | 8.911 | 8.923 | 1287 | 1287 | 124.91 | 124.89 | 0.55 | 0.41 | 1.27 | 1.13 | 0.02 | 0.08 |  | 199.06 |  | 3.99 | 0 | 0.58 | 1316.081 | 0.085 | 2.733 | 2.281 | 1.168 | 16.33 | 0 | 0.045 |  | 0.287 | 0.287 |  |  | 0.205 | 0.205 |  | 8.911 |  |  | 10.303 | 10.309 | 8.71 | 8.71 | 0 | 0 | 0 | 179.53 | 0 | 0 | 0 | 3.36 | 0 | 0 | 0 | 0 | 0 | 0 | 0.045 |  |  |  |  | NT | 0.287 | 0.287 | 0.205 | 0.205 | 0.343 | 0.341 | 0.2 | 0.202 |  |  | 20250703 | Y
2025.07.07 | 25070706 | S0E02966A00V10C0500200S | S0E02966 | SE02966C00200 | 0.333 | 0.333 | 0.195 | 0.194 | 50519 |  |  | 8.916 | 8.914 | 1263 | 1263 | 124.77 | 124.77 | 0.4 | 0.4 | 2.55 | 2.55 | 0.1 | 0.1 |  | 199.163 |  | 3.803 |  | 0.495 | 1316.183 | 0.085 | 2.741 | 2.289 | 1.159 | 16.321 | 0 | 0.032 |  | 0.288 | 0.285 |  |  | 0.205 | 0.206 |  | 8.916 |  |  | 10.306 | 10.317 | 8.6 | 8.6 |  |  |  | 179.988 |  |  |  | 3.667 | 0 | 0 | 0 | 0 | 0 | 0 | 0.032 |  |  |  |  | NT | 0.288 | 0.285 | 0.205 | 0.206 | 0.348 | 0.342 | 0.201 | 0.2 |  |  | 20250703 | Y
2025.07.07 | 25070706 | S0E02966A00V10C0500300S | S0E02966 | SE02966C00300 | 0.333 | 0.333 | 0.195 | 0.195 | 50518 |  |  | 8.912 | 8.925 | 1268 | 1268 | 124.788 | 124.788 | 0.426 | 0.426 | 2.416 | 2.416 | 0.102 | 0.102 |  | 199.267 |  | 3.617 |  | 0.41 | 1315.536 | 0.086 | 2.726 | 2.267 | 1.221 | 16.285 | 0 | 0.042 |  | 0.289 | 0.283 |  |  | 0.205 | 0.206 |  | 8.912 |  |  | 10.318 | 10.322 | 8.618 | 8.618 |  |  |  | 180.447 |  |  |  | 3.973 | 0 | 0 | 0 | 0 | 0 | 0 | 0.042 |  |  |  |  | NT | 0.289 | 0.283 | 0.205 | 0.206 | 0.341 | 0.343 | 0.202 | 0.2 |  |  | 20250703 | Y
2025.07.07 | 25070706 | S0E02966A00V10C0500400S | S0E02966 | SE02966C00400 | 0.333 | 0.333 | 0.195 | 0.195 | 50515 |  |  | 8.918 | 8.921 | 1272 | 1272 | 124.806 | 124.806 | 0.452 | 0.452 | 2.282 | 2.282 | 0.104 | 0.104 |  | 199.37 |  | 3.43 |  | 0.325 | 1315.497 | 0.086 | 2.727 | 2.267 | 1.225 | 16.287 | 0 | 0.028 |  | 0.285 | 0.284 |  |  | 0.205 | 0.206 |  | 8.918 |  |  | 10.316 | 10.324 | 8.636 | 8.636 |  |  |  | 180.905 |  |  |  | 4.28 | 0 | 0 | 0 | 0 | 0 | 0 | 0.028 |  |  |  |  | NT | 0.285 | 0.284 | 0.205 | 0.206 | 0.34 | 0.339 | 0.2 | 0.201 |  |  | 20250703 | Y
2025.07.07 | 25070706 | S0E02966A00V10C0500500S | S0E02966 | SE02966C00500 | 0.333 | 0.333 | 0.195 | 0.195 | 50515 |  |  | 8.922 | 8.926 | 1277 | 1277 | 124.824 | 124.824 | 0.478 | 0.478 | 2.148 | 2.148 | 0.106 | 0.106 |  | 199.473 |  | 3.243 |  | 0.24 | 1315.501 | 0.086 | 2.722 | 2.263 | 1.225 | 16.289 | 0 | 0.041 |  | 0.284 | 0.286 |  |  | 0.205 | 0.205 |  | 8.922 |  |  | 10.316 | 10.324 | 8.654 | 8.654 |  |  |  | 181.363 |  |  |  | 4.587 | 0 | 0 | 0 | 0 | 0 | 0 | 0.041 |  |  |  |  | NT | 0.284 | 0.286 | 0.205 | 0.205 | 0.34 | 0.348 | 0.2 | 0.203 |  |  | 20250703 | Y
2025.07.07 | 25070706 | S0E02966A00V10C0500600S | S0E02966 | SE02966C00600 | 0.333 | 0.333 | 0.195 | 0.194 | 50518 |  |  | 8.92 | 8.914 | 1281 | 1281 | 124.842 | 124.842 | 0.504 | 0.504 | 2.014 | 2.014 | 0.108 | 0.108 |  | 199.577 |  | 3.057 |  | 0.155 | 1315.673 | 0.086 | 2.737 | 2.278 | 1.21 | 16.271 | 0 | 0.037 |  | 0.289 | 0.289 |  |  | 0.205 | 0.205 |  | 8.92 |  |  | 10.318 | 10.319 | 8.672 | 8.672 |  |  |  | 181.822 |  |  |  | 4.893 | 0 | 0 | 0 | 0 | 0 | 0 | 0.037 |  |  |  |  | NT | 0.289 | 0.289 | 0.205 | 0.205 | 0.34 | 0.34 | 0.2 | 0.2 |  |  | 20250703 | Y
2025.07.07 | 25070706 | S0E02966A00V10C0500700S | S0E02966 | SE02966C00700 | 0.333 | 0.333 | 0.194 | 0.194 | 50517 |  |  | 8.919 | 8.92 | 1286 | 1286 | 124.86 | 124.86 | 0.53 | 0.53 | 1.88 | 1.88 | 0.11 | 0.11 |  | 199.68 |  | 2.87 | 0 | 0.07 | 1316.366 | 0.085 | 2.756 | 2.304 | 1.143 | 16.306 | 0 | 0.048 |  | 0.286 | 0.289 |  |  | 0.205 | 0.205 |  | 8.919 |  |  | 10.316 | 10.319 | 8.69 | 8.69 | 0 | 0 | 0 | 182.28 | 0 | 0 | 0 | 5.2 | 0 | 0 | 0 | 0 | 0 | 0 | 0.048 |  |  |  |  | NT | 0.286 | 0.289 | 0.205 | 0.205 | 0.347 | 0.346 | 0.201 | 0.2 |  |  | 20250703 | Y
2025.07.07 | 25070706 | S0E02966A00V10C0500800S | S0E02966 | SE02966C00800 | 0.333 | 0.333 | 0.194 | 0.194 | 50510 |  |  | 8.923 | 8.922 | 1285 | 1285 | 124.875 | 124.875 | 0.517 | 0.517 | 1.748 | 1.748 | 0.098 | 0.098 |  | 199.652 |  | 3.03 |  | 0.087 | 1315.637 | 0.086 | 2.735 | 2.276 | 1.213 | 16.272 | 0 | 0.041 |  | 0.285 | 0.285 |  |  | 0.204 | 0.205 |  | 8.923 |  |  | 10.32 | 10.323 | 8.687 | 8.687 |  |  |  | 182.32 |  |  |  | 4.792 | 0 | 0 | 0 | 0 | 0 | 0 | 0.041 |  |  |  |  | NT | 0.285 | 0.285 | 0.204 | 0.205 | 0.34 | 0.342 | 0.201 | 0.199 |  |  | 20250703 | Y
2025.07.07 | 25070706 | S0E02966A00V10C0500900S | S0E02966 | SE02966C00900 | 0.333 | 0.333 | 0.194 | 0.194 | 50520 |  |  | 8.921 | 8.931 | 1284 | 1284 | 124.89 | 124.89 | 0.503 | 0.503 | 1.617 | 1.617 | 0.087 | 0.087 |  | 199.623 |  | 3.19 |  | 0.103 | 1315.731 | 0.086 | 2.742 | 2.283 | 1.206 | 16.265 | 0 | 0.027 |  | 0.29 | 0.288 |  |  | 0.204 | 0.204 |  | 8.921 |  |  | 10.343 | 10.323 | 8.683 | 8.683 |  |  |  | 182.36 |  |  |  | 4.383 | 0 | 0 | 0 | 0 | 0 | 0 | 0.027 |  |  |  |  | NT | 0.29 | 0.288 | 0.204 | 0.204 | 0.341 | 0.34 | 0.199 | 0.201 |  |  | 20250703 | Y
2025.07.07 | 25070706 | S0E02966A00V10C0501000S | S0E02966 | SE02966C01000 | 0.333 | 0.333 | 0.193 | 0.193 | 50515 |  |  | 8.92 | 8.93 | 1282 | 1282 | 124.905 | 124.905 | 0.49 | 0.49 | 1.485 | 1.485 | 0.075 | 0.075 |  | 199.595 |  | 3.35 |  | 0.12 | 1315.527 | 0.086 | 2.727 | 2.268 | 1.221 | 16.276 | 0 | 0.041 |  | 0.289 | 0.29 |  |  | 0.204 | 0.204 |  | 8.92 |  |  | 10.32 | 10.333 | 8.68 | 8.68 |  |  |  | 182.4 |  |  |  | 3.975 | 0 | 0 | 0 | 0 | 0 | 0 | 0.041 |  |  |  |  | NT | 0.289 | 0.29 | 0.204 | 0.204 | 0.34 | 0.34 | 0.198 | 0.199 |  |  | 20250703 | Y
2025.07.07 | 25070706 | S0E02966A00V10C0501100S | S0E02966 | SE02966C01100 | 0.333 | 0.333 | 0.193 | 0.193 | 50515 |  |  | 8.931 | 8.957 | 1281 | 1281 | 124.92 | 124.92 | 0.477 | 0.477 | 1.353 | 1.353 | 0.063 | 0.063 |  | 199.567 |  | 3.51 |  | 0.137 | 1315.161 | 0.086 | 2.697 | 2.238 | 1.255 | 16.32 | 0 | 0.028 |  | 0.285 | 0.287 |  |  | 0.203 | 0.204 |  | 8.931 |  |  | 10.337 | 10.339 | 8.677 | 8.677 |  |  |  | 182.44 |  |  |  | 3.567 | 0 | 0 | 0 | 0 | 0 | 0 | 0.028 |  |  |  |  | NT | 0.285 | 0.287 | 0.203 | 0.204 | 0.341 | 0.339 | 0.201 | 0.206 |  |  | 20250703 | Y
2025.07.07 | 25070706 | S0E02966A00V10C0501200S | S0E02966 | SE02966C01200 | 0.333 | 0.333 | 0.193 | 0.193 | 50515 |  |  | 8.94 | 8.953 | 1280 | 1280 | 124.935 | 124.935 | 0.463 | 0.463 | 1.222 | 1.222 | 0.052 | 0.052 |  | 199.538 |  | 3.67 |  | 0.153 | 1315.036 | 0.086 | 2.684 | 2.225 | 1.265 | 16.333 | 0 | 0.033 |  | 0.286 | 0.286 |  |  | 0.202 | 0.203 |  | 8.94 |  |  | 10.34 | 10.349 | 8.673 | 8.673 |  |  |  | 182.48 |  |  |  | 3.158 | 0 | 0 | 0 | 0 | 0 | 0 | 0.033 |  |  |  |  | NT | 0.286 | 0.286 | 0.202 | 0.203 | 0.34 | 0.34 | 0.199 | 0.198 |  |  | 20250703 | Y
2025.07.07 | 25070707 | S0E02966A00V10C0501300S | S0E02966 | SE02966C01300 | 0.333 | 0.333 | 0.192 | 0.192 | 50516 |  |  | 8.951 | 8.945 | 1279 | 1279 | 124.95 | 124.95 | 0.45 | 0.45 | 1.09 | 1.09 | 0.04 | 0.04 |  | 199.51 |  | 3.83 | 0 | 0.17 | 1315.618 | 0.085 | 2.693 | 2.241 | 1.207 | 16.382 | 0 | 0.041 |  | 0.286 | 0.287 |  |  | 0.202 | 0.203 |  | 8.951 |  |  | 10.342 | 10.342 | 8.67 | 8.67 | 0 | 0 | 0 | 182.52 | 0 | 0 | 0 | 2.75 | 0 | 0 | 0 | 0 | 0 | 0 | 0.041 |  |  |  |  | NT | 0.286 | 0.287 | 0.202 | 0.203 | 0.345 | 0.343 | 0.198 | 0.2 |  |  | 20250703 | Y
2025.07.07 | 25070707 | S0E02966A00V10C0501400S | S0E02966 | SE02966C01400 | 0.333 | 0.333 | 0.192 | 0.192 | 50515 |  |  | 8.947 | 8.967 | 1282 | 1282 | 124.94 | 124.94 | 0.447 | 0.447 | 1.098 | 1.098 | 0.058 | 0.058 |  | 199.365 |  | 3.788 |  | 0.23 | 1314.893 | 0.086 | 2.669 | 2.211 | 1.277 | 16.346 | 0 | 0.045 |  | 0.292 | 0.29 |  |  | 0.202 | 0.203 |  | 8.947 |  |  | 10.355 | 10.335 | 8.683 | 8.683 |  |  |  | 181.785 |  |  |  | 2.435 | 0 | 0 | 0 | 0 | 0 | 0 | 0.045 |  |  |  |  | NT | 0.292 | 0.29 | 0.202 | 0.203 | 0.341 | 0.341 | 0.198 | 0.199 |  |  | 20250703 | Y
2025.07.07 | 25070707 | S0E02966A00V10C0501500S | S0E02966 | SE02966C01500 | 0.333 | 0.333 | 0.193 | 0.193 | 50517 |  |  | 8.948 | 8.955 | 1284 | 1284 | 124.93 | 124.93 | 0.443 | 0.443 | 1.107 | 1.107 | 0.077 | 0.077 |  | 199.22 |  | 3.747 |  | 0.29 | 1314.781 | 0.086 | 2.664 | 2.204 | 1.287 | 16.351 | 0 | 0.048 |  | 0.292 | 0.291 |  |  | 0.203 | 0.203 |  | 8.948 |  |  | 10.344 | 10.364 | 8.697 | 8.697 |  |  |  | 181.05 |  |  |  | 2.12 | 0 | 0 | 0 | 0 | 0 | 0 | 0.048 |  |  |  |  | NT | 0.292 | 0.291 | 0.203 | 0.203 | 0.342 | 0.34 | 0.201 | 0.197 |  |  | 20250703 | Y
2025.07.07 | 25070707 | S0E02966A00V10C0501600S | S0E02966 | SE02966C01600 | 0.333 | 0.333 | 0.193 | 0.193 | 50516 |  |  | 8.961 | 8.957 | 1286 | 1286 | 124.92 | 124.92 | 0.44 | 0.44 | 1.115 | 1.115 | 0.095 | 0.095 |  | 199.075 |  | 3.705 |  | 0.35 | 1314.553 | 0.086 | 2.641 | 2.182 | 1.306 | 16.374 | 0 | 0.04 |  | 0.292 | 0.291 |  |  | 0.203 | 0.204 |  | 8.961 |  |  | 10.36 | 10.361 | 8.71 | 8.71 |  |  |  | 180.315 |  |  |  | 1.805 | 0 | 0 | 0 | 0 | 0 | 0 | 0.04 |  |  |  |  | NT | 0.292 | 0.291 | 0.203 | 0.204 | 0.34 | 0.343 | 0.2 | 0.198 |  |  | 20250703 | Y
2025.07.07 | 25070707 | S0E02966A00V10C0501700S | S0E02966 | SE02966C01700 | 0.333 | 0.333 | 0.193 | 0.193 | 50516 |  |  | 8.962 | 8.974 | 1289 | 1289 | 124.91 | 124.91 | 0.437 | 0.437 | 1.123 | 1.123 | 0.113 | 0.113 |  | 198.93 |  | 3.663 |  | 0.41 | 1314.215 | 0.086 | 2.612 | 2.153 | 1.336 | 16.414 | 0 | 0.047 |  | 0.288 | 0.29 |  |  | 0.203 | 0.204 |  | 8.962 |  |  | 10.351 | 10.355 | 8.723 | 8.723 |  |  |  | 179.58 |  |  |  | 1.49 | 0 | 0 | 0 | 0 | 0 | 0 | 0.047 |  |  |  |  | NT | 0.288 | 0.29 | 0.203 | 0.204 | 0.343 | 0.34 | 0.198 | 0.2 |  |  | 20250703 | Y
2025.07.07 | 25070707 | S0E02966A00V10C0501800S | S0E02966 | SE02966C01800 | 0.332 | 0.332 | 0.193 | 0.193 | 50516 |  |  | 8.99 | 8.966 | 1292 | 1292 | 124.9 | 124.9 | 0.433 | 0.433 | 1.132 | 1.132 | 0.132 | 0.132 |  | 198.785 |  | 3.622 |  | 0.47 | 1314.913 | 0.086 | 2.674 | 2.215 | 1.276 | 16.351 | 0 | 0.041 |  | 0.289 | 0.289 |  |  | 0.204 | 0.204 |  | 8.99 |  |  | 10.391 | 10.372 | 8.737 | 8.737 |  |  |  | 178.845 |  |  |  | 1.175 | 0 | 0 | 0 | 0 | 0 | 0 | 0.041 |  |  |  |  | NT | 0.289 | 0.289 | 0.204 | 0.204 | 0.344 | 0.34 | 0.2 | 0.2 |  |  | 20250703 | Y
2025.07.07 | 25070707 | S0E02966A00V10C0501900S | S0E02966 | SE02966C01900 | 0.332 | 0.333 | 0.193 | 0.193 | 50516 |  |  | 8.97 | 8.997 | 1294 | 1294 | 124.89 | 124.89 | 0.43 | 0.43 | 1.14 | 1.14 | 0.15 | 0.15 |  | 198.64 |  | 3.58 | 0 | 0.53 | 1314.86 | 0.085 | 2.632 | 2.179 | 1.273 | 16.455 | 0 | 0.046 |  | 0.288 | 0.29 |  |  | 0.204 | 0.204 |  | 8.97 |  |  | 10.355 | 10.388 | 8.75 | 8.75 | 0 | 0 | 0 | 178.11 | 0 | 0 | 0 | 0.86 | 0 | 0 | 0 | 0 | 0 | 0 | 0.046 |  |  |  |  | NT | 0.288 | 0.29 | 0.204 | 0.204 | 0.344 | 0.343 | 0.2 | 0.199 |  |  | 20250703 | Y
2025.07.07 | 25070707 | S0E02966A00V10C0502000S | S0E02966 | SE02966C02000 | 0.34 | 0.332 | 0.2 | 0.191 | 44729 |  | G5/O1 | 8.955 | 8.597 | [16 empty] | 1315.339 | 0.085 | 2.666 | 2.215 | 1.229 | 16.376 | 0 | 0.042 |  | 0.285 | 0.294 |  |  | 0.202 | 0.211 |  | 8.955 |  |  | 10.364 | 9.877 | [10 empty] | 0 | 0 | 0 | 0 | 0 | 0 | 0.042 |  |  |  |  | NT | 0.285 | 0.294 | 0.202 | 0.211 | 0.347 | 0.362 | 0.204 | 0.219 |  |  | 20250703 | Y
2025.07.07 | 25070712 | S0E02966A00V10D1200100E | S0E02966 | SE02966D00100 | 0.333 | 0.333 | 0.195 | 0.195 | 50581 |  |  | 8.907 | 8.891 | 1277 | 1266 | 124.97 | 124.9 | 0.6 | 0.52 | 3.32 | 3.92 | 0.04 | 0.09 |  | 199.7 |  | 3.2 | 0 | 0.18 | 1316.615 | 0.085 | 2.775 | 2.324 | 1.121 | 16.281 | 0 | 0.03 |  | 0.284 | 0.283 |  |  | 0.206 | 0.206 |  | 8.907 |  |  | 10.294 | 10.305 | 8.6 | 8.53 | 0 | 0 | 0 | 179.3 | 0 | 0 | 0 | 2.19 | 0 | 0 | 0 | 0 | 0 | 0 | 0.03 |  |  | 2.759 | 8.072 | NT | 0.284 | 0.283 | 0.206 | 0.206 | 0.342 | 0.341 | 0.2 | 0.202 | 0.042 | 0.112 | 20250703 | Y
2025.07.07 | 25070712 | S0E02966A00V10D1200200S | S0E02966 | SE02966D00200 | 0.333 | 0.333 | 0.195 | 0.195 | 50581 |  |  | 8.904 | 8.903 | 1276 | 1276 | 124.87 | 124.87 | 0.29 | 0.29 | 1.46 | 1.46 | 0.16 | 0.16 |  | 199.712 |  | 3.169 |  | 0.271 | 1316.606 | 0.085 | 2.774 | 2.323 | 1.122 | 16.279 | 0 | 0.042 |  | 0.282 | 0.282 |  |  | 0.206 | 0.206 |  | 8.904 |  |  | 10.306 | 10.293 | 8.58 | 8.58 |  |  |  | 179.382 |  |  |  | 2.263 | 0 | 0 | 0 | 0 | 0 | 0 | 0.042 |  |  | 2.429 | 8.386 | NT | 0.282 | 0.282 | 0.206 | 0.206 | 0.342 | 0.341 | 0.202 | 0.2 | 0.036 | 0.131 | 20250703 | Y
2025.07.07 | 25070712 | S0E02966A00V10D1200300S | S0E02966 | SE02966D00300 | 0.333 | 0.333 | 0.195 | 0.195 | 50581 |  |  | 8.898 | 8.909 | 1277 | 1277 | 124.832 | 124.832 | 0.356 | 0.356 | 1.582 | 1.582 | 0.144 | 0.144 |  | 199.723 |  | 3.138 |  | 0.362 | 1315.797 | 0.086 | 2.753 | 2.294 | 1.201 | 16.252 | 0 | 0.035 |  | 0.284 | 0.281 |  |  | 0.206 | 0.206 |  | 8.898 |  |  | 10.293 | 10.296 | 8.556 | 8.556 |  |  |  | 179.463 |  |  |  | 2.337 | 0 | 0 | 0 | 0 | 0 | 0 | 0.035 |  |  | 2.432 | 8.353 | NT | 0.284 | 0.281 | 0.206 | 0.206 | 0.344 | 0.341 | 0.2 | 0.201 |  |  | 20250703 | Y
2025.07.07 | 25070712 | S0E02966A00V10D1200400S | S0E02966 | SE02966D00400 | 0.333 | 0.333 | 0.194 | 0.194 | 50581 |  |  | 8.916 | 8.901 | 1278 | 1278 | 124.794 | 124.794 | 0.422 | 0.422 | 1.704 | 1.704 | 0.128 | 0.128 |  | 199.735 |  | 3.108 |  | 0.452 | 1315.932 | 0.086 | 2.762 | 2.304 | 1.188 | 16.246 | 0 | 0.043 |  | 0.282 | 0.288 |  |  | 0.206 | 0.206 |  | 8.916 |  |  | 10.31 | 10.299 | 8.532 | 8.532 |  |  |  | 179.545 |  |  |  | 2.41 | 0 | 0 | 0 | 0 | 0 | 0 | 0.043 |  |  | 2.436 | 8.321 | NT | 0.282 | 0.288 | 0.206 | 0.206 | 0.341 | 0.341 | 0.201 | 0.202 |  |  | 20250703 | Y
2025.07.07 | 25070712 | S0E02966A00V10D1200500S | S0E02966 | SE02966D00500 | 0.333 | 0.333 | 0.195 | 0.194 | 50582 |  |  | 8.905 | 8.895 | 1278 | 1278 | 124.756 | 124.756 | 0.488 | 0.488 | 1.826 | 1.826 | 0.112 | 0.112 |  | 199.747 |  | 3.077 |  | 0.543 | 1315.66 | 0.086 | 2.739 | 2.28 | 1.212 | 16.261 | 0 | 0.029 |  | 0.282 | 0.286 |  |  | 0.206 | 0.206 |  | 8.905 |  |  | 10.299 | 10.286 | 8.508 | 8.508 |  |  |  | 179.627 |  |  |  | 2.483 | 0 | 0 | 0 | 0 | 0 | 0 | 0.029 |  |  | 2.439 | 8.288 | NT | 0.282 | 0.286 | 0.206 | 0.206 | 0.343 | 0.341 | 0.2 | 0.201 |  |  | 20250703 | Y
2025.07.07 | 25070712 | S0E02966A00V10D1200600S | S0E02966 | SE02966D00600 | 0.333 | 0.333 | 0.195 | 0.195 | 50580 |  |  | 8.905 | 8.901 | 1279 | 1279 | 124.718 | 124.718 | 0.554 | 0.554 | 1.948 | 1.948 | 0.096 | 0.096 |  | 199.758 |  | 3.046 |  | 0.634 | 1315.591 | 0.086 | 2.729 | 2.271 | 1.217 | 16.278 | 0 | 0.028 |  | 0.282 | 0.284 |  |  | 0.206 | 0.206 |  | 8.905 |  |  | 10.296 | 10.287 | 8.484 | 8.484 |  |  |  | 179.708 |  |  |  | 2.557 | 0 | 0 | 0 | 0 | 0 | 0 | 0.028 |  |  | 2.442 | 8.256 | NT | 0.282 | 0.284 | 0.206 | 0.206 | 0.341 | 0.341 | 0.202 | 0.2 |  |  | 20250703 | Y
2025.07.07 | 25070712 | S0E02966A00V10D1200700S | S0E02966 | SE02966D00700 | 0.334 | 0.334 | 0.195 | 0.195 | 50580 |  |  | 8.903 | 8.887 | 1280 | 1280 | 124.68 | 124.68 | 0.62 | 0.62 | 2.07 | 2.07 | 0.08 | 0.08 |  | 199.77 |  | 3.015 |  | 0.725 | 1316.34 | 0.085 | 2.752 | 2.3 | 1.145 | 16.306 | 0 | 0.025 |  | 0.283 | 0.287 |  |  | 0.206 | 0.206 |  | 8.903 |  |  | 10.295 | 10.284 | 8.46 | 8.46 |  |  |  | 179.79 |  |  |  | 2.63 | 0 | 0 | 0 | 0 | 0 | 0 | 0.025 |  |  | 2.445 | 8.224 | NT | 0.283 | 0.287 | 0.206 | 0.206 | 0.342 | 0.343 | 0.203 | 0.2 |  |  | 20250703 | Y
2025.07.07 | 25070712 | S0E02966A00V10D1200800S | S0E02966 | SE02966D00800 | 0.333 | 0.333 | 0.194 | 0.194 | 50582 |  |  | 8.899 | 8.896 | 1281 | 1281 | 124.705 | 124.705 | 0.573 | 0.573 | 1.798 | 1.798 | 0.088 | 0.088 |  | 199.782 |  | 2.984 |  | 0.816 | 1315.542 | 0.086 | 2.729 | 2.27 | 1.222 | 16.279 | 0 | 0.026 |  | 0.287 | 0.287 |  |  | 0.206 | 0.206 |  | 8.899 |  |  | 10.286 | 10.289 | 8.502 | 8.502 |  |  |  | 179.872 |  |  |  | 2.703 | 0 | 0 | 0 | 0 | 0 | 0 | 0.026 |  |  | 2.448 | 8.191 | NT | 0.287 | 0.287 | 0.206 | 0.206 | 0.345 | 0.34 | 0.203 | 0.201 |  |  | 20250703 | Y
2025.07.07 | 25070712 | S0E02966A00V10D1200900S | S0E02966 | SE02966D00900 | 0.333 | 0.333 | 0.194 | 0.194 | 50581 |  |  | 8.903 | 8.895 | 1281 | 1281 | 124.73 | 124.73 | 0.527 | 0.527 | 1.527 | 1.527 | 0.097 | 0.097 |  | 199.793 |  | 2.953 |  | 0.907 | 1315.532 | 0.086 | 2.725 | 2.267 | 1.222 | 16.281 | 0 | 0.04 |  | 0.282 | 0.285 |  |  | 0.205 | 0.205 |  | 8.903 |  |  | 10.289 | 10.294 | 8.543 | 8.543 |  |  |  | 179.953 |  |  |  | 2.777 | 0 | 0 | 0 | 0 | 0 | 0 | 0.04 |  |  | 2.452 | 8.158 | NT | 0.282 | 0.285 | 0.205 | 0.205 | 0.341 | 0.34 | 0.201 | 0.2 |  |  | 20250703 | Y
2025.07.07 | 25070712 | S0E02966A00V10D1201000S | S0E02966 | SE02966D01000 | 0.333 | 0.333 | 0.194 | 0.194 | 50583 |  |  | 8.905 | 8.91 | 1282 | 1282 | 124.755 | 124.755 | 0.48 | 0.48 | 1.255 | 1.255 | 0.105 | 0.105 |  | 199.805 |  | 2.923 |  | 0.998 | 1315.563 | 0.086 | 2.73 | 2.271 | 1.22 | 16.28 | 0 | 0.041 |  | 0.282 | 0.285 |  |  | 0.205 | 0.205 |  | 8.905 |  |  | 10.297 | 10.295 | 8.585 | 8.585 |  |  |  | 180.035 |  |  |  | 2.85 | 0 | 0 | 0 | 0 | 0 | 0 | 0.041 |  |  | 2.455 | 8.126 | NT | 0.282 | 0.285 | 0.205 | 0.205 | 0.342 | 0.341 | 0.2 | 0.2 | 0.032 | 0.122 | 20250703 | Y
2025.07.07 | 25070712 | S0E02966A00V10D1201100S | S0E02966 | SE02966D01100 | 0.333 | 0.333 | 0.193 | 0.193 | 50582 |  |  | 8.905 | 8.907 | 1283 | 1283 | 124.78 | 124.78 | 0.433 | 0.433 | 0.983 | 0.983 | 0.113 | 0.113 |  | 199.817 |  | 2.892 |  | 1.088 | 1315.516 | 0.086 | 2.724 | 2.266 | 1.224 | 16.281 | 0 | 0.032 |  | 0.284 | 0.282 |  |  | 0.204 | 0.204 |  | 8.905 |  |  | 10.296 | 10.29 | 8.627 | 8.627 |  |  |  | 180.117 |  |  |  | 2.923 | 0 | 0 | 0 | 0 | 0 | 0 | 0.032 |  |  |  |  | NT | 0.284 | 0.282 | 0.204 | 0.204 | 0.341 | 0.344 | 0.201 | 0.199 |  |  | 20250703 | Y
2025.07.07 | 25070712 | S0E02966A00V10D1201200S | S0E02966 | SE02966D01200 | 0.333 | 0.333 | 0.193 | 0.193 | 50581 |  |  | 8.903 | 8.895 | 1283 | 1283 | 124.805 | 124.805 | 0.387 | 0.387 | 0.712 | 0.712 | 0.122 | 0.122 |  | 199.828 |  | 2.861 |  | 1.179 | 1315.613 | 0.086 | 2.736 | 2.277 | 1.216 | 16.271 | 0 | 0.034 |  | 0.287 | 0.29 |  |  | 0.204 | 0.204 |  | 8.903 |  |  | 10.292 | 10.289 | 8.668 | 8.668 |  |  |  | 180.198 |  |  |  | 2.997 | 0 | 0 | 0 | 0 | 0 | 0 | 0.034 |  |  |  |  | NT | 0.287 | 0.29 | 0.204 | 0.204 | 0.34 | 0.342 | 0.199 | 0.2 |  |  | 20250703 | Y
2025.07.07 | 25070712 | S0E02966A00V10D1201300S | S0E02966 | SE02966D01300 | 0.333 | 0.333 | 0.193 | 0.193 | 50582 |  |  | 8.901 | 8.907 | 1284 | 1284 | 124.83 | 124.83 | 0.34 | 0.34 | 0.44 | 0.44 | 0.13 | 0.13 |  | 199.84 |  | 2.83 | 0 | 1.27 | 1316.422 | 0.085 | 2.758 | 2.307 | 1.138 | 16.299 | 0 | 0.039 |  | 0.284 | 0.283 |  |  | 0.203 | 0.203 |  | 8.901 |  |  | 10.296 | 10.3 | 8.71 | 8.71 | 0 | 0 | 0 | 180.28 | 0 | 0 | 0 | 3.07 | 0 | 0 | 0 | 0 | 0 | 0 | 0.039 |  |  |  |  | NT | 0.284 | 0.283 | 0.203 | 0.203 | 0.344 | 0.341 | 0.202 | 0.198 |  |  | 20250703 | Y
2025.07.07 | 25070712 | S0E02966A00V10D1201400S | S0E02966 | SE02966D01400 | 0.333 | 0.333 | 0.193 | 0.193 | 50581 |  |  | 8.905 | 8.897 | 1284 | 1284 | 124.837 | 124.837 | 0.347 | 0.347 | 0.59 | 0.59 | 0.13 | 0.13 |  | 199.729 |  | 2.807 |  | 1.303 | 1315.586 | 0.086 | 2.731 | 2.272 | 1.217 | 16.274 | 0 | 0.027 |  | 0.287 | 0.285 |  |  | 0.204 | 0.204 |  | 8.905 |  |  | 10.295 | 10.295 | 8.698 | 8.698 |  |  |  | 180.183 |  |  |  | 3.64 | 0 | 0 | 0 | 0 | 0 | 0 | 0.027 |  |  |  |  | NT | 0.287 | 0.285 | 0.204 | 0.204 | 0.344 | 0.341 | 0.199 | 0.198 |  |  | 20250703 | Y
2025.07.07 | 25070712 | S0E02966A00V10D1201500S | S0E02966 | SE02966D01500 | 0.333 | 0.333 | 0.193 | 0.193 | 50582 |  |  | 8.909 | 8.903 | 1284 | 1284 | 124.843 | 124.843 | 0.353 | 0.353 | 0.74 | 0.74 | 0.13 | 0.13 |  | 199.617 |  | 2.784 |  | 1.336 | 1315.649 | 0.086 | 2.739 | 2.28 | 1.213 | 16.269 | 0 | 0.048 |  | 0.283 | 0.283 |  |  | 0.204 | 0.204 |  | 8.909 |  |  | 10.297 | 10.297 | 8.687 | 8.687 |  |  |  | 180.086 |  |  |  | 4.21 | 0 | 0 | 0 | 0 | 0 | 0 | 0.048 |  |  |  |  | NT | 0.283 | 0.283 | 0.204 | 0.204 | 0.341 | 0.339 | 0.2 | 0.2 |  |  | 20250703 | Y
2025.07.07 | 25070712 | S0E02966A00V10D1201600S | S0E02966 | SE02966D01600 | 0.334 | 0.334 | 0.195 | 0.194 | 50578 |  |  | 8.902 | 8.907 | 1284 | 1284 | 124.85 | 124.85 | 0.36 | 0.36 | 0.89 | 0.89 | 0.13 | 0.13 |  | 199.506 |  | 2.761 |  | 1.369 | 1315.673 | 0.086 | 2.737 | 2.279 | 1.21 | 16.266 | 0 | 0.037 |  | 0.287 | 0.284 |  |  | 0.205 | 0.205 |  | 8.902 |  |  | 10.293 | 10.288 | 8.675 | 8.675 |  |  |  | 179.989 |  |  |  | 4.78 | 0 | 0 | 0 | 0 | 0 | 0 | 0.037 |  |  |  |  | NT | 0.287 | 0.284 | 0.205 | 0.205 | 0.343 | 0.341 | 0.201 | 0.202 |  |  | 20250703 | Y
2025.07.07 | 25070712 | S0E02966A00V10D1201700S | S0E02966 | SE02966D01700 | 0.334 | 0.334 | 0.194 | 0.194 | 50579 |  |  | 8.907 | 8.907 | 1283 | 1283 | 124.857 | 124.857 | 0.367 | 0.367 | 1.04 | 1.04 | 0.13 | 0.13 |  | 199.394 |  | 2.739 |  | 1.401 | 1315.615 | 0.086 | 2.733 | 2.275 | 1.215 | 16.273 | 0 | 0.054 |  | 0.284 | 0.285 |  |  | 0.205 | 0.205 |  | 8.907 |  |  | 10.298 | 10.298 | 8.663 | 8.663 |  |  |  | 179.891 |  |  |  | 5.35 | 0 | 0 | 0 | 0 | 0 | 0 | 0.054 |  |  |  |  | NT | 0.284 | 0.285 | 0.205 | 0.205 | 0.341 | 0.341 | 0.2 | 0.2 |  |  | 20250703 | Y
2025.07.07 | 25070712 | S0E02966A00V10D1201800S | S0E02966 | SE02966D01800 | 0.334 | 0.333 | 0.194 | 0.194 | 50579 |  |  | 8.908 | 8.908 | 1283 | 1283 | 124.863 | 124.863 | 0.373 | 0.373 | 1.19 | 1.19 | 0.13 | 0.13 |  | 199.283 |  | 2.716 |  | 1.434 | 1315.489 | 0.086 | 2.723 | 2.264 | 1.226 | 16.293 | 0 | 0.035 |  | 0.287 | 0.288 |  |  | 0.206 | 0.206 |  | 8.908 |  |  | 10.308 | 10.301 | 8.652 | 8.652 |  |  |  | 179.794 |  |  |  | 5.92 | 0 | 0 | 0 | 0 | 0 | 0 | 0.035 |  |  |  |  | NT | 0.287 | 0.288 | 0.206 | 0.206 | 0.342 | 0.344 | 0.201 | 0.2 |  |  | 20250703 | Y
2025.07.07 | 25070712 | S0E02966A00V10D1201900S | S0E02966 | SE02966D01900 | 0.333 | 0.334 | 0.195 | 0.194 | 50582 |  |  | 8.913 | 8.908 | 1283 | 1283 | 124.87 | 124.87 | 0.38 | 0.38 | 1.34 | 1.34 | 0.13 | 0.13 |  | 199.171 |  | 2.693 |  | 1.467 | 1316.195 | 0.085 | 2.741 | 2.289 | 1.158 | 16.322 | 0 | 0.039 |  | 0.285 | 0.283 |  |  | 0.206 | 0.206 |  | 8.913 |  |  | 10.408 | 10.3 | 8.64 | 8.64 |  |  |  | 179.697 |  |  |  | 6.49 | 0 | 0 | 0 | 0 | 0 | 0 | 0.039 |  |  | 2.484 | 8.249 | NT | 0.285 | 0.283 | 0.206 | 0.206 | 0.344 | 0.341 | 0.201 | 0.2 | 0.032 | 0.102 | 20250703 | Y
2025.07.07 | 25070712 | S0E02966A00V10D1202000S | S0E02966 | SE02966D02000 | 0.334 | 0.333 | 0.195 | 0.195 | 47188 |  |  | 8.915 | 8.902 | 1272 | 1286 | 124.72 | 124.84 | 0.48 | 0.31 | 3.77 | 1.14 | 0.14 | 0.1 |  | 199.06 |  | 2.67 | 0 | 1.5 | 1316.158 | 0.085 | 2.739 | 2.287 | 1.161 | 16.329 | 0 | 0.052 | 22 | 0.289 | 0.285 |  |  | 0.206 | 0.206 |  | 8.915 |  |  | 10.306 | 10.303 | 8.51 | 8.7 | 0 | 0 | 0 | 179.6 | 0 | 0 | 0 | 7.06 | 0 | 0 | 0 | 0 | 0 | 0 | 0.052 |  |  | 2.515 | 7.839 | NT | 0.289 | 0.285 | 0.206 | 0.206 | 0.343 | 0.342 | 0.201 | 0.203 | 0.04 | 0.159 | 20250703 | Y
2025.07.07 | 25070719 | S0E02966A00V10E1800100E | S0E02966 | SE02966E00100 | 0.33 | 0.33 | 0.195 | 0.195 | 50493 |  | L2 | 8.921 | 8.912 | 1257 | 1278 | 124.94 | 124.84 | 0.71 | 0.57 | 0.55 | 0.96 | 0.17 | 0.1 |  | 201.03 |  | 2.96 | 0 | 0.46 | 1316.987 | 0.084 | 2.78 | 2.335 | 1.086 | 16.279 | 0 | 0.021 |  | 0.283 | 0.283 |  |  | 0.206 | 0.206 |  | 8.921 |  |  | 10.397 | 10.391 | 8.46 | 8.6 | 0 | 0 | 0 | 179.54 | 0 | 0 | 0 | 1.28 | 0 | 0 | 0 | 0 | 0 | 0 | 0.021 |  |  |  |  | NT | 0.283 | 0.283 | 0.206 | 0.206 | 0.337 | 0.34 | 0.205 | 0.201 |  |  | 20250703 | Y
2025.07.07 | 25070719 | S0E02966A00V10E1800200S | S0E02966 | SE02966E00200 | 0.33 | 0.331 | 0.195 | 0.195 | 50493 |  |  | 8.92 | 8.939 | 1262 | 1278 | 124.922 | 124.848 | 0.658 | 0.552 | 1.195 | 1.502 | 0.158 | 0.105 |  | 201.112 |  | 2.89 |  | 0.44 | 1316.817 | 0.084 | 2.767 | 2.321 | 1.101 | 16.293 | 0 | 0.025 |  | 0.283 | 0.286 |  |  | 0.206 | 0.206 |  | 8.92 |  |  | 10.391 | 10.405 | 8.47 | 8.575 |  |  |  | 179.49 |  |  |  | 1.255 | 0 | 0 | 0 | 0 | 0 | 0 | 0.025 |  |  |  |  | NT | 0.283 | 0.286 | 0.206 | 0.206 | 0.341 | 0.338 | 0.202 | 0.205 |  |  | 20250703 | Y
2025.07.07 | 25070719 | S0E02966A00V10E1800300S | S0E02966 | SE02966E00300 | 0.331 | 0.33 | 0.195 | 0.195 | 50493 |  |  | 8.932 | 8.918 | 1268 | 1278 | 124.905 | 124.855 | 0.605 | 0.535 | 1.84 | 2.045 | 0.145 | 0.11 |  | 201.195 |  | 2.82 |  | 0.42 | 1315.928 | 0.085 | 2.719 | 2.264 | 1.175 | 16.228 | 0 | 0.03 |  | 0.287 | 0.282 |  |  | 0.206 | 0.206 |  | 8.932 |  |  | 10.405 | 10.396 | 8.48 | 8.55 |  |  |  | 179.44 |  |  |  | 1.23 | 0 | 0 | 0 | 0 | 0 | 0 | 0.03 |  |  |  |  | NT | 0.287 | 0.282 | 0.206 | 0.206 | 0.338 | 0.337 | 0.203 | 0.201 |  |  | 20250703 | Y
2025.07.07 | 25070719 | S0E02966A00V10E1800400S | S0E02966 | SE02966E00400 | 0.33 | 0.33 | 0.194 | 0.194 | 11595 |  |  | 8.921 | 8.915 | 1274 | 1279 | 124.888 | 124.863 | 0.552 | 0.518 | 2.485 | 2.588 | 0.132 | 0.115 |  | 201.278 |  | 2.75 |  | 0.4 | 1316.087 | 0.084 | 2.714 | 2.26 | 1.154 | 16.251 | 0 | 0.045 |  | 0.281 | 0.281 |  |  | 0.206 | 0.206 |  | 8.921 |  |  | 10.392 | 10.394 | 8.49 | 8.525 |  |  |  | 179.39 |  |  |  | 1.205 | 0 | 0 | 0 | 0 | 0 | 0 | 0.045 |  |  |  |  | NT | 0.281 | 0.281 | 0.206 | 0.206 | 0.337 | 0.338 | 0.2 | 0.199 |  |  | 20250703 | Y
2025.07.07 | 25070719 | S0E02966A00V10E1800500S | S0E02966 | SE02966E00500 | 0.33 | 0.33 | 0.194 | 0.194 | 24454 |  |  | 8.919 | 8.925 | 1279 | 1279 | 124.87 | 124.87 | 0.5 | 0.5 | 3.13 | 3.13 | 0.12 | 0.12 |  | 201.36 |  | 2.68 | 0 | 0.38 | 1316.907 | 0.084 | 2.77 | 2.326 | 1.093 | 16.306 | 0 | 0.05 |  | 0.281 | 0.281 |  |  | 0.206 | 0.206 |  | 8.919 |  |  | 10.391 | 10.39 | 8.5 | 8.5 | 0 | 0 | 0 | 179.34 | 0 | 0 | 0 | 1.18 | 0 | 0 | 0 | 0 | 0 | 0 | 0.05 |  |  |  |  | NT | 0.281 | 0.281 | 0.206 | 0.206 | 0.339 | 0.339 | 0.2 | 0.202 |  |  | 20250703 | Y
2025.07.07 | 25070719 | S0E02966A00V10E1800600S | S0E02966 | SE02966E00600 | 0.331 | 0.331 | 0.195 | 0.195 | 50491 |  |  | 8.924 | 8.936 | 1278 | 1273 | 124.876 | 124.864 | 0.53 | 0.484 | 3.198 | 3.096 | 0.122 | 0.118 |  | 201.012 |  | 3.324 |  | 1.55 | 1316.53 | 0.085 | 2.744 | 2.298 | 1.125 | 16.321 | 0 | 0.033 |  | 0.282 | 0.285 |  |  | 0.206 | 0.206 |  | 8.924 |  |  | 10.396 | 10.4 | 8.51 | 8.488 |  |  |  | 179.74 |  |  |  | 1.286 | 0 | 0 | 0 | 0 | 0 | 0 | 0.033 |  |  |  |  | NT | 0.282 | 0.285 | 0.206 | 0.206 | 0.339 | 0.342 | 0.202 | 0.203 |  |  | 20250703 | Y
2025.07.07 | 25070719 | S0E02966A00V10E1800700S | S0E02966 | SE02966E00700 | 0.331 | 0.331 | 0.195 | 0.195 | 50493 |  |  | 8.931 | 8.93 | 1277 | 1267 | 124.882 | 124.858 | 0.56 | 0.468 | 3.266 | 3.062 | 0.124 | 0.116 |  | 200.664 |  | 3.968 |  | 2.72 | 1315.485 | 0.085 | 2.683 | 2.228 | 1.215 | 16.27 | 0 | 0.029 |  | 0.287 | 0.285 |  |  | 0.207 | 0.207 |  | 8.931 |  |  | 10.395 | 10.396 | 8.52 | 8.476 |  |  |  | 180.14 |  |  |  | 1.392 | 0 | 0 | 0 | 0 | 0 | 0 | 0.029 |  |  |  |  | NT | 0.287 | 0.285 | 0.207 | 0.207 | 0.339 | 0.337 | 0.208 | 0.207 |  |  | 20250703 | Y
2025.07.07 | 25070719 | S0E02966A00V10E1800800S | S0E02966 | SE02966E00800 | 0.331 | 0.331 | 0.195 | 0.195 | 50493 |  |  | 8.958 | 8.922 | 1275 | 1261 | 124.888 | 124.852 | 0.59 | 0.452 | 3.334 | 3.028 | 0.126 | 0.114 |  | 200.316 |  | 4.612 |  | 3.89 | 1315.503 | 0.085 | 2.683 | 2.228 | 1.212 | 16.273 | 0 | 0.029 |  | 0.283 | 0.284 |  |  | 0.209 | 0.209 |  | 8.958 |  |  | 10.409 | 10.387 | 8.53 | 8.464 |  |  |  | 180.54 |  |  |  | 1.498 | 0 | 0 | 0 | 0 | 0 | 0 | 0.029 |  |  |  |  | NT | 0.283 | 0.284 | 0.209 | 0.209 | 0.341 | 0.338 | 0.202 | 0.203 |  |  | 20250703 | Y
2025.07.07 | 25070719 | S0E02966A00V10E1800900S | S0E02966 | SE02966E00900 | 0.331 | 0.331 | 0.196 | 0.196 | 50493 |  |  | 8.919 | 8.92 | 1274 | 1260 | 124.894 | 124.846 | 0.62 | 0.436 | 3.402 | 2.994 | 0.128 | 0.112 |  | 199.968 |  | 5.256 |  | 5.06 | 1316.428 | 0.085 | 2.735 | 2.289 | 1.134 | 16.331 | 0 | 0.041 |  | 0.284 | 0.283 |  |  | 0.21 | 0.21 |  | 8.919 |  |  | 10.382 | 10.385 | 8.54 | 8.452 |  |  |  | 180.94 |  |  |  | 1.604 | 0 | 0 | 0 | 0 | 0 | 0 | 0.041 |  |  |  |  | NT | 0.284 | 0.283 | 0.21 | 0.21 | 0.339 | 0.339 | 0.203 | 0.206 |  |  | 20250703 | Y
2025.07.07 | 25070719 | S0E02966A00V10E1801000S | S0E02966 | SE02966E01000 | 0.331 | 0.33 | 0.195 | 0.195 | 33099 |  |  | 8.924 | 8.9 | 1273 | 1255 | 124.9 | 124.84 | 0.65 | 0.42 | 3.47 | 2.96 | 0.13 | 0.11 |  | 199.62 |  | 5.9 | 0 | 6.23 | 1316.795 | 0.084 | 2.764 | 2.319 | 1.103 | 16.306 | 0 | 0.035 |  | 0.281 | 0.281 |  |  | 0.206 | 0.207 |  | 8.924 |  |  | 10.381 | 10.371 | 8.55 | 8.44 | 0 | 0 | 0 | 181.34 | 0 | 0 | 0 | 1.71 | 0 | 0 | 0 | 0 | 0 | 0 | 0.035 |  |  |  |  | NT | 0.281 | 0.281 | 0.206 | 0.207 | 0.341 | 0.34 | 0.2 | 0.201 |  |  | 20250703 | Y
2025.07.07 | 25070719 | S0E02966A00V10G1800100E | S0E02966 | SE02966G00100 | 0.332 | 0.332 | 0.196 | 0.196 | 50488 |  |  | 8.91 | 8.896 | 1271 | 1255 | 125.24 | 125.14 | 0.64 | 0.44 | 1.73 | 2.29 | 0.07 | 0.12 |  | 201.62 |  | 4.39 | 0 | 0.21 | 1315.313 | 0.085 | 2.64 | 2.195 | 1.228 | 16.422 | 0 | 0.028 |  | 0.282 | 0.28 |  |  | 0.207 | 0.207 |  | 8.91 |  |  | 10.346 | 10.342 | 8.61 | 8.5 | 0 | 0 | 0 | 180.55 | 0 | 0 | 0 | 1.26 | 0 | 0 | 0 | 0 | 0 | 0 | 0.028 |  |  |  |  | NT | 0.282 | 0.28 | 0.207 | 0.207 | 0.34 | 0.34 | 0.202 | 0.204 |  |  | 20250704 | Y
2025.07.07 | 25070719 | S0E02966A00V10G1800200S | S0E02966 | SE02966G00200 | 0.33 | 0.331 | 0.195 | 0.195 | 50493 |  |  | 8.891 | 8.913 | 1272 | 1257 | 125.17 | 125.093 | 0.643 | 0.513 | 1.563 | 2.6 | 0.08 | 0.113 |  | 201.753 |  | 4 |  | 0.38 | 1316.577 | 0.084 | 2.745 | 2.3 | 1.121 | 16.303 | 0 | 0.02 |  | 0.28 | 0.282 |  |  | 0.206 | 0.206 |  | 8.891 |  |  | 10.338 | 10.384 | 8.6 | 8.477 |  |  |  | 181.187 |  |  |  | 0.91 | 0 | 0 | 0 | 0 | 0 | 0 | 0.02 |  |  |  |  | NT | 0.28 | 0.282 | 0.206 | 0.206 | 0.338 | 0.34 | 0.2 | 0.203 |  |  | 20250704 | Y
2025.07.07 | 25070719 | S0E02966A00V10G1800300S | S0E02966 | SE02966G00300 | 0.331 | 0.33 | 0.196 | 0.194 | 50492 |  |  | 8.91 | 8.85 | 1272 | 1258 | 125.1 | 125.047 | 0.647 | 0.587 | 1.397 | 2.91 | 0.09 | 0.107 |  | 201.887 |  | 3.61 |  | 0.55 | 1317.237 | 0.084 | 2.8 | 2.354 | 1.064 | 16.237 | 0 | 0.027 |  | 0.282 | 0.283 |  |  | 0.205 | 0.207 |  | 8.91 |  |  | 10.384 | 10.314 | 8.59 | 8.453 |  |  |  | 181.823 |  |  |  | 0.56 | 0 | 0 | 0 | 0 | 0 | 0 | 0.027 |  |  |  |  | NT | 0.282 | 0.283 | 0.205 | 0.207 | 0.338 | 0.338 | 0.203 | 0.203 |  |  | 20250704 | Y
2025.07.07 | 25070719 | S0E02966A00V10G1800400S | S0E02966 | SE02966G00400 | 0.33 | 0.332 | 0.194 | 0.196 | 28099 |  |  | 8.853 | 8.914 | 1273 | 1260 | 125.03 | 125 | 0.65 | 0.66 | 1.23 | 3.22 | 0.1 | 0.1 |  | 202.02 |  | 3.22 | 0 | 0.72 | 1318.157 | 0.084 | 2.87 | 2.427 | 0.985 | 16.165 | 0 | 0.037 |  | 0.283 | 0.28 |  |  | 0.208 | 0.205 |  | 8.853 |  |  | 10.311 | 10.407 | 8.58 | 8.43 | 0 | 0 | 0 | 182.46 | 0 | 0 | 0 | 0.21 | 0 | 0 | 0 | 0 | 0 | 0 | 0.037 |  |  |  |  | NT | 0.283 | 0.28 | 0.208 | 0.205 | 0.338 | 0.338 | 0.208 | 0.2 |  |  | 20250704 | Y
2025.07.07 | 25070711 | S0M00870A00W07E0511711S | S0M00870 | SM00870E11711 | 0.327 | 0.325 | 0.183 | 0.183 | 15653 |  | O2 | 9.165 | 9.161 | 1270 | 1270 | 124.68 | 124.68 | 0.13 | 0.13 | 1.55 | 1.55 | 0.24 | 0.24 |  | 239.91 |  | 3.58 | 0 | 1.35 | 1315.068 | 0.086 | 2.68 | 2.222 | 1.272 | 16.724 | 0 | 0.102 |  | 0.278 | 0.278 |  |  | 0.193 | 0.193 |  | 9.165 |  |  | 10.599 | 10.597 | 8.78 | 8.78 | 0 | 0 | 0 | 193.28 | 0 | 0 | 0 | 2.61 | 0 | 0 | 0 | 0 | 0 | 0 | 0.102 |  |  |  |  | NT | 0.278 | 0.278 | 0.193 | 0.193 | 0.332 | 0.333 | 0.189 | 0.19 |  |  | 20250222 | Y
2025.07.07 | 25070714 | W0J02084A00W03A1501401S | W0J02084 | WJ02084A01401 | 0.34 | 0.336 | 0.197 | 0.193 | 28048 |  | GA/G5 | 8.805 | 8.71 | [13 empty] | 2.285 |  |  | 1313.509 | 0.085 | 2.491 | 2.045 | 1.386 | 16.641 | 0 | 0.029 |  | 0.277 | 0.28 |  |  | 0.201 | 0.205 |  | 8.805 |  |  | 10.194 | 10.068 | [10 empty] | 0 | 0 | 0 | 0 | 0 | 0 | 0.029 |  |  |  |  | NT | 0.277 | 0.28 | 0.201 | 0.205 | 0.347 | 0.351 | 0.202 | 0.208 |  |  | 20250625 | Y
2025.07.07 | 25070713 | W0J02088A00W03A0901901S | W0J02088 | WJ02088A01901 | 0.337 | 0.336 | 0.196 | 0.195 | 10524 |  |  | 8.834 | 8.813 | 1295 | 1295 | 124.86 | 124.86 | 0.23 | 0.23 | 0.85 | 0.85 | 0.15 | 0.15 |  | 199.91 |  | 2.39 | 0 | 1.29 | 1314.38 | 0.085 | 2.554 | 2.111 | 1.31 | 16.62 | 0 | 0.05 |  | 0.276 | 0.278 |  |  | 0.204 | 0.206 |  | 8.834 |  |  | 10.233 | 10.218 | 8.87 | 8.87 | 0 | 0 | 0 | 181.02 | 0 | 0 | 0 | 0.9 | 0 | 0 | 0 | 0 | 0 | 0 | 0.05 |  |  |  |  | NT | 0.276 | 0.278 | 0.204 | 0.206 | 0.345 | 0.344 | 0.209 | 0.21 |  |  | 20250626 | N
2025.07.05 | 25070501 | A0LE0151A00W08C1500100E | A0LE0151 | ALE0151C00100 | 0.339 | 0.339 | 0.195 | 0.194 | 50252 |  |  | 8.573 | 8.565 | 1268 | 1267 | 124.85 | 124.75 | 0.2 | 0.19 | 0.99 | 0.82 | 0.06 | 0.04 |  | 240.19 |  | 2.68 | 0 | 0.48 | 1312.642 | 0.088 | 2.505 | 2.041 | 1.502 | 17.177 | 0 | 0.043 |  | 0.288 | 0.288 |  |  | 0.203 | 0.203 |  | 8.573 |  |  | 9.847 | 9.847 | 9.53 | 9.47 | 0 | 0 | 0 | 191.68 | 0 | 0 | 0 | 1.12 | 0 | 0 | 0 | 0 | 0 | 0 | 0.043 |  |  |  |  | NT | 0.288 | 0.288 | 0.203 | 0.203 | 0.352 | 0.345 | 0.201 | 0.203 |  |  | 20250702 | Y
2025.07.05 | 25070501 | A0LE0151A00W08C1500200S | A0LE0151 | ALE0151C00200 | 0.339 | 0.339 | 0.194 | 0.194 | 50251 |  |  | 8.569 | 8.571 | 1269 | 1269 | 125.11 | 125.11 | 0.1 | 0.1 | 0.72 | 0.72 | 0.05 | 0.05 |  | 240.185 |  | 2.588 |  | 0.615 | 1312.607 | 0.088 | 2.502 | 2.038 | 1.506 | 17.19 | 0 | 0.035 |  | 0.291 | 0.289 |  |  | 0.203 | 0.203 |  | 8.569 |  |  | 9.848 | 9.857 | 9.55 | 9.55 |  |  |  | 191.699 |  |  |  | 1.292 | 0 | 0 | 0 | 0 | 0 | 0 | 0.035 |  |  |  |  | NT | 0.291 | 0.289 | 0.203 | 0.203 | 0.346 | 0.349 | 0.202 | 0.201 |  |  | 20250702 | Y
2025.07.05 | 25070501 | A0LE0151A00W08C1500300S | A0LE0151 | ALE0151C00300 | 0.339 | 0.339 | 0.194 | 0.195 | 50249 |  |  | 8.575 | 8.577 | 1270 | 1270 | 125.076 | 125.076 | 0.114 | 0.114 | 0.61 | 0.61 | 0.06 | 0.06 |  | 240.18 |  | 2.497 |  | 0.75 | 1311.681 | 0.089 | 2.456 | 1.985 | 1.599 | 17.183 | 0 | 0.039 |  | 0.291 | 0.289 |  |  | 0.203 | 0.203 |  | 8.575 |  |  | 9.854 | 9.859 | 9.57 | 9.57 |  |  |  | 191.718 |  |  |  | 1.465 | 0 | 0 | 0 | 0 | 0 | 0 | 0.039 |  |  |  |  | NT | 0.291 | 0.289 | 0.203 | 0.203 | 0.346 | 0.346 | 0.199 | 0.201 |  |  | 20250702 | Y
2025.07.05 | 25070501 | A0LE0151A00W08C1500400S | A0LE0151 | ALE0151C00400 | 0.339 | 0.339 | 0.194 | 0.194 | 35938 |  |  | 8.588 | 8.571 | 1271 | 1271 | 125.042 | 125.042 | 0.128 | 0.128 | 0.5 | 0.5 | 0.07 | 0.07 |  | 240.175 |  | 2.405 |  | 0.885 | 1311.779 | 0.089 | 2.465 | 1.994 | 1.589 | 17.183 | 0 | 0.043 |  | 0.289 | 0.29 |  |  | 0.202 | 0.202 |  | 8.588 |  |  | 9.864 | 9.851 | 9.59 | 9.59 |  |  |  | 191.738 |  |  |  | 1.638 | 0 | 0 | 0 | 0 | 0 | 0 | 0.043 |  |  |  |  | NT | 0.289 | 0.29 | 0.202 | 0.202 | 0.347 | 0.349 | 0.2 | 0.203 |  |  | 20250702 | Y
2025.07.05 | 25070501 | A0LE0151A00W08C1500500S | A0LE0151 | ALE0151C00500 | 0.339 | 0.339 | 0.194 | 0.194 | 50250 |  |  | 8.584 | 8.585 | 1273 | 1273 | 125.008 | 125.008 | 0.142 | 0.142 | 0.39 | 0.39 | 0.08 | 0.08 |  | 240.17 |  | 2.313 |  | 1.02 | 1311.648 | 0.089 | 2.452 | 1.981 | 1.603 | 17.196 | 0 | 0.036 |  | 0.292 | 0.29 |  |  | 0.202 | 0.202 |  | 8.584 |  |  | 9.86 | 9.867 | 9.61 | 9.61 |  |  |  | 191.757 |  |  |  | 1.81 | 0 | 0 | 0 | 0 | 0 | 0 | 0.036 |  |  |  |  | NT | 0.292 | 0.29 | 0.202 | 0.202 | 0.347 | 0.346 | 0.202 | 0.202 |  |  | 20250702 | Y
2025.07.05 | 25070501 | A0LE0151A00W08C1500600S | A0LE0151 | ALE0151C00600 | 0.338 | 0.339 | 0.193 | 0.194 | 15149 |  |  | 8.588 | 8.593 | 1274 | 1274 | 124.974 | 124.974 | 0.156 | 0.156 | 0.28 | 0.28 | 0.09 | 0.09 |  | 240.165 |  | 2.222 |  | 1.155 | 1311.473 | 0.089 | 2.438 | 1.966 | 1.612 | 17.228 | 0 | 0.053 |  | 0.289 | 0.29 |  |  | 0.201 | 0.201 |  | 8.588 |  |  | 9.869 | 9.881 | 9.63 | 9.63 |  |  |  | 191.776 |  |  |  | 1.982 | 0 | 0 | 0 | 0 | 0 | 0 | 0.053 |  |  |  |  | NT | 0.289 | 0.29 | 0.201 | 0.201 | 0.348 | 0.346 | 0.201 | 0.198 |  |  | 20250702 | Y
2025.07.05 | 25070501 | A0LE0151A00W08C1500700S | A0LE0151 | ALE0151C00700 | 0.339 | 0.339 | 0.193 | 0.193 | 50250 |  |  | 8.616 | 8.611 | 1275 | 1275 | 124.94 | 124.94 | 0.17 | 0.17 | 0.17 | 0.17 | 0.1 | 0.1 |  | 240.16 |  | 2.13 |  | 1.29 | 1311.588 | 0.088 | 2.413 | 1.949 | 1.597 | 17.298 | 0 | 0.032 |  | 0.294 | 0.292 |  |  | 0.201 | 0.201 |  | 8.616 |  |  | 9.888 | 9.884 | 9.65 | 9.65 |  |  |  | 191.795 |  |  |  | 2.155 | 0 | 0 | 0 | 0 | 0 | 0 | 0.032 |  |  |  |  | NT | 0.294 | 0.292 | 0.201 | 0.201 | 0.348 | 0.349 | 0.201 | 0.201 |  |  | 20250702 | Y
2025.07.05 | 25070501 | A0LE0151A00W08C1500800S | A0LE0151 | ALE0151C00800 | 0.339 | 0.339 | 0.192 | 0.192 | 50251 |  |  | 8.619 | 8.607 | 1275 | 1275 | 124.893 | 124.893 | 0.162 | 0.162 | 0.397 | 0.397 | 0.1 | 0.1 |  | 240.155 |  | 2.038 |  | 1.425 | 1310.579 | 0.09 | 2.359 | 1.888 | 1.7 | 17.3 | 0 | 0.032 |  | 0.294 | 0.295 |  |  | 0.201 | 0.201 |  | 8.619 |  |  | 9.89 | 9.888 | 9.642 | 9.642 |  |  |  | 191.814 |  |  |  | 2.327 | 0 | 0 | 0 | 0 | 0 | 0 | 0.032 |  |  |  |  | NT | 0.294 | 0.295 | 0.201 | 0.201 | 0.348 | 0.348 | 0.202 | 0.199 |  |  | 20250702 | Y
2025.07.05 | 25070501 | A0LE0151A00W08C1500900S | A0LE0151 | ALE0151C00900 | 0.34 | 0.339 | 0.193 | 0.192 | 50248 |  |  | 8.616 | 8.588 | 1275 | 1275 | 124.847 | 124.847 | 0.153 | 0.153 | 0.623 | 0.623 | 0.1 | 0.1 |  | 240.15 |  | 1.947 |  | 1.56 | 1310.445 | 0.09 | 2.349 | 1.878 | 1.711 | 17.301 | 0 | 0.035 |  | 0.291 | 0.292 |  |  | 0.201 | 0.201 |  | 8.616 |  |  | 9.886 | 9.858 | 9.633 | 9.633 |  |  |  | 191.833 |  |  |  | 2.5 | 0 | 0 | 0 | 0 | 0 | 0 | 0.035 |  |  |  |  | NT | 0.291 | 0.292 | 0.201 | 0.201 | 0.352 | 0.352 | 0.199 | 0.2 |  |  | 20250702 | Y
2025.07.05 | 25070501 | A0LE0151A00W08C1501100S | A0LE0151 | ALE0151C01100 | 0.339 | 0.339 | 0.193 | 0.193 | 50251 |  |  | 8.607 | 8.607 | 1274 | 1274 | 124.8 | 124.8 | 0.145 | 0.145 | 0.85 | 0.85 | 0.1 | 0.1 |  | 240.145 |  | 1.855 |  | 1.695 | 1310.953 | 0.09 | 2.394 | 1.922 | 1.666 | 17.257 | 0 | 0.045 |  | 0.292 | 0.291 |  |  | 0.2 | 0.2 |  | 8.607 |  |  | 9.881 | 9.884 | 9.625 | 9.625 |  |  |  | 191.852 |  |  |  | 2.673 | 0 | 0 | 0 | 0 | 0 | 0 | 0.045 |  |  |  |  | NT | 0.292 | 0.291 | 0.2 | 0.2 | 0.347 | 0.349 | 0.201 | 0.203 |  |  | 20250702 | Y
2025.07.05 | 25070501 | A0LE0151A00W08C1501200S | A0LE0151 | ALE0151C01200 | 0.339 | 0.339 | 0.193 | 0.193 | 50252 |  |  | 8.595 | 8.59 | 1274 | 1274 | 124.753 | 124.753 | 0.137 | 0.137 | 1.077 | 1.077 | 0.1 | 0.1 |  | 240.14 |  | 1.763 |  | 1.83 | 1310.604 | 0.09 | 2.362 | 1.891 | 1.698 | 17.297 | 0 | 0.049 |  | 0.292 | 0.294 |  |  | 0.2 | 0.2 |  | 8.595 |  |  | 9.863 | 9.86 | 9.617 | 9.617 |  |  |  | 191.872 |  |  |  | 2.845 | 0 | 0 | 0 | 0 | 0 | 0 | 0.049 |  |  |  |  | NT | 0.292 | 0.294 | 0.2 | 0.2 | 0.348 | 0.347 | 0.202 | 0.199 |  |  | 20250702 | Y
2025.07.05 | 25070501 | A0LE0151A00W08C1501300S | A0LE0151 | ALE0151C01300 | 0.34 | 0.339 | 0.193 | 0.193 | 50253 |  |  | 8.6 | 8.58 | 1274 | 1274 | 124.707 | 124.707 | 0.128 | 0.128 | 1.303 | 1.303 | 0.1 | 0.1 |  | 240.135 |  | 1.672 |  | 1.965 | 1310.685 | 0.09 | 2.367 | 1.897 | 1.69 | 17.292 | 0 | 0.043 |  | 0.293 | 0.292 |  |  | 0.2 | 0.2 |  | 8.6 |  |  | 9.864 | 9.847 | 9.608 | 9.608 |  |  |  | 191.891 |  |  |  | 3.018 | 0 | 0 | 0 | 0 | 0 | 0 | 0.043 |  |  |  |  | NT | 0.293 | 0.292 | 0.2 | 0.2 | 0.35 | 0.347 | 0.198 | 0.2 |  |  | 20250702 | Y
2025.07.05 | 25070501 | A0LE0151A00W08C1501400S | A0LE0151 | ALE0151C01400 | 0.34 | 0.339 | 0.193 | 0.193 | 50252 |  |  | 8.585 | 8.57 | 1274 | 1274 | 124.66 | 124.66 | 0.12 | 0.12 | 1.53 | 1.53 | 0.1 | 0.1 |  | 240.13 |  | 1.58 | 0 | 2.1 | 1311.61 | 0.088 | 2.414 | 1.951 | 1.595 | 17.296 | 0 | 0.033 |  | 0.292 | 0.293 |  |  | 0.2 | 0.2 |  | 8.585 |  |  | 9.854 | 9.839 | 9.6 | 9.6 | 0 | 0 | 0 | 191.91 | 0 | 0 | 0 | 3.19 | 0 | 0 | 0 | 0 | 0 | 0 | 0.033 |  |  |  |  | NT | 0.292 | 0.293 | 0.2 | 0.2 | 0.348 | 0.347 | 0.201 | 0.202 |  |  | 20250702 | Y
2025.07.05 | 25070501 | A0LE0151A00W08C1501500S | A0LE0151 | ALE0151C01500 | 0.339 | 0.34 | 0.193 | 0.193 | 50252 |  |  | 8.579 | 8.58 | 1274 | 1274 | 124.692 | 124.692 | 0.14 | 0.14 | 1.403 | 1.403 | 0.113 | 0.113 |  | 240.138 |  | 1.605 |  | 2.07 | 1310.781 | 0.09 | 2.378 | 1.907 | 1.683 | 17.285 | 0 | 0.031 |  | 0.291 | 0.296 |  |  | 0.2 | 0.2 |  | 8.579 |  |  | 9.844 | 9.851 | 9.605 | 9.605 |  |  |  | 191.9 |  |  |  | 3.21 | 0 | 0 | 0 | 0 | 0 | 0 | 0.031 |  |  |  |  | NT | 0.291 | 0.296 | 0.2 | 0.2 | 0.348 | 0.348 | 0.2 | 0.198 |  |  | 20250702 | Y
2025.07.05 | 25070501 | A0LE0151A00W08C1501600S | A0LE0151 | ALE0151C01600 | 0.34 | 0.34 | 0.193 | 0.193 | 50252 |  |  | 8.585 | 8.57 | 1275 | 1275 | 124.723 | 124.723 | 0.16 | 0.16 | 1.277 | 1.277 | 0.127 | 0.127 |  | 240.147 |  | 1.63 |  | 2.04 | 1310.674 | 0.09 | 2.366 | 1.895 | 1.69 | 17.296 | 0 | 0.031 |  | 0.292 | 0.298 |  |  | 0.2 | 0.2 |  | 8.585 |  |  | 9.847 | 9.84 | 9.61 | 9.61 |  |  |  | 191.89 |  |  |  | 3.23 | 0 | 0 | 0 | 0 | 0 | 0 | 0.031 |  |  |  |  | NT | 0.292 | 0.298 | 0.2 | 0.2 | 0.347 | 0.346 | 0.2 | 0.201 |  |  | 20250702 | Y
2025.07.05 | 25070501 | A0LE0151A00W08C1501700S | A0LE0151 | ALE0151C01700 | 0.34 | 0.339 | 0.193 | 0.193 | 50253 |  |  | 8.585 | 8.555 | 1275 | 1275 | 124.755 | 124.755 | 0.18 | 0.18 | 1.15 | 1.15 | 0.14 | 0.14 |  | 240.155 |  | 1.655 |  | 2.01 | 1311.066 | 0.09 | 2.401 | 1.93 | 1.657 | 17.26 | 0 | 0.025 |  | 0.293 | 0.292 |  |  | 0.2 | 0.2 |  | 8.585 |  |  | 9.847 | 9.832 | 9.615 | 9.615 |  |  |  | 191.88 |  |  |  | 3.25 | 0 | 0 | 0 | 0 | 0 | 0 | 0.025 |  |  |  |  | NT | 0.293 | 0.292 | 0.2 | 0.2 | 0.347 | 0.347 | 0.201 | 0.201 |  |  | 20250702 | Y
2025.07.05 | 25070501 | A0LE0151A00W08C1501800S | A0LE0151 | ALE0151C01800 | 0.339 | 0.339 | 0.193 | 0.193 | 50250 |  |  | 8.564 | 8.573 | 1275 | 1275 | 124.787 | 124.787 | 0.2 | 0.2 | 1.023 | 1.023 | 0.153 | 0.153 |  | 240.163 |  | 1.68 |  | 1.98 | 1311.09 | 0.09 | 2.404 | 1.933 | 1.654 | 17.256 | 0 | 0.035 |  | 0.292 | 0.296 |  |  | 0.2 | 0.201 |  | 8.564 |  |  | 9.833 | 9.845 | 9.62 | 9.62 |  |  |  | 191.87 |  |  |  | 3.27 | 0 | 0 | 0 | 0 | 0 | 0 | 0.035 |  |  |  |  | NT | 0.292 | 0.296 | 0.2 | 0.201 | 0.35 | 0.346 | 0.2 | 0.204 |  |  | 20250702 | Y
2025.07.05 | 25070501 | A0LE0151A00W08C1501900S | A0LE0151 | ALE0151C01900 | 0.339 | 0.34 | 0.193 | 0.193 | 50252 |  |  | 8.574 | 8.575 | 1276 | 1276 | 124.818 | 124.818 | 0.22 | 0.22 | 0.897 | 0.897 | 0.167 | 0.167 |  | 240.172 |  | 1.705 |  | 1.95 | 1310.762 | 0.09 | 2.378 | 1.906 | 1.684 | 17.289 | 0 | 0.035 |  | 0.293 | 0.292 |  |  | 0.2 | 0.201 |  | 8.574 |  |  | 9.844 | 9.841 | 9.625 | 9.625 |  |  |  | 191.86 |  |  |  | 3.29 | 0 | 0 | 0 | 0 | 0 | 0 | 0.035 |  |  |  |  | NT | 0.293 | 0.292 | 0.2 | 0.201 | 0.347 | 0.348 | 0.2 | 0.201 |  |  | 20250702 | Y
2025.07.05 | 25070501 | A0LE0151A00W08C1502000S | A0LE0151 | ALE0151C02000 | 0.34 | 0.339 | 0.193 | 0.193 | 50253 |  |  | 8.579 | 8.561 | 1276 | 1276 | 124.85 | 124.85 | 0.24 | 0.24 | 0.77 | 0.77 | 0.18 | 0.18 |  | 240.18 |  | 1.73 | 0 | 1.92 | 1311.618 | 0.088 | 2.416 | 1.952 | 1.595 | 17.303 | 0 | 0.03 |  | 0.293 | 0.296 |  |  | 0.2 | 0.201 |  | 8.579 |  |  | 9.845 | 9.833 | 9.63 | 9.63 | 0 | 0 | 0 | 191.85 | 0 | 0 | 0 | 3.31 | 0 | 0 | 0 | 0 | 0 | 0 | 0.03 |  |  |  |  | NT | 0.293 | 0.296 | 0.2 | 0.201 | 0.354 | 0.346 | 0.199 | 0.202 |  |  | 20250702 | Y
2025.07.05 | 25070505 | A0LE0186A00W08A2500100E | A0LE0186 | ALE0186A00100 | 0.338 | 0.338 | 0.194 | 0.194 | 50244 |  |  | 8.537 | 8.547 | 1276 | 1278 | 124.88 | 124.99 | 0.27 | 0.24 | 0.84 | 1.73 | 0.11 | 0.03 |  | 240.4 |  | 2.78 | 0 | 0.39 | 1312.943 | 0.088 | 2.508 | 2.05 | 1.473 | 17.211 | 0 | 0.033 |  | 0.288 | 0.288 |  |  | 0.2 | 0.2 |  | 8.537 |  |  | 9.869 | 9.885 | 9.64 | 9.7 | 0 | 0 | 0 | 192.1 | 0 | 0 | 0 | 0.69 | 0 | 0 | 0 | 0 | 0 | 0 | 0.033 |  |  |  |  | NT | 0.288 | 0.288 | 0.2 | 0.2 | 0.349 | 0.344 | 0.201 | 0.202 |  |  | 20250703 | Y
2025.07.05 | 25070505 | A0LE0186A00W08A2500200S | A0LE0186 | ALE0186A00200 | 0.338 | 0.338 | 0.193 | 0.194 | 50244 |  |  | 8.546 | 8.562 | 1286 | 1289 | 124.853 | 124.993 | 0.263 | 0.2 | 1.12 | 1.503 | 0.11 | 0.07 |  | 240.447 |  | 2.283 |  | 0.647 | 1312.864 | 0.088 | 2.502 | 2.044 | 1.48 | 17.219 | 0 | 0.033 |  | 0.285 | 0.289 |  |  | 0.2 | 0.2 |  | 8.546 |  |  | 9.884 | 9.896 | 9.717 | 9.72 |  |  |  | 192.047 |  |  |  | 1.05 | 0 | 0 | 0 | 0 | 0 | 0 | 0.033 |  |  |  |  | NT | 0.285 | 0.289 | 0.2 | 0.2 | 0.347 | 0.347 | 0.201 | 0.202 |  |  | 20250703 | Y
2025.07.05 | 25070505 | A0LE0186A00W08A2500300S | A0LE0186 | ALE0186A00300 | 0.337 | 0.338 | 0.193 | 0.194 | 50247 |  |  | 8.563 | 8.624 | 1295 | 1301 | 124.827 | 124.997 | 0.257 | 0.16 | 1.4 | 1.277 | 0.11 | 0.11 |  | 240.493 |  | 1.787 |  | 0.903 | 1311.767 | 0.088 | 2.407 | 1.949 | 1.578 | 17.334 | 0 | 0.027 |  | 0.286 | 0.287 |  |  | 0.201 | 0.2 |  | 8.563 |  |  | 9.889 | 9.95 | 9.793 | 9.74 |  |  |  | 191.993 |  |  |  | 1.41 | 0 | 0 | 0 | 0 | 0 | 0 | 0.027 |  |  |  |  | NT | 0.286 | 0.287 | 0.201 | 0.2 | 0.347 | 0.348 | 0.2 | 0.201 |  |  | 20250703 | Y
2025.07.05 | 25070505 | A0LE0186A00W08A2500400S | A0LE0186 | ALE0186A00400 | 0.338 | 0.338 | 0.193 | 0.194 | 45480 |  |  | 8.62 | 8.62 | 1305 | 1312 | 124.8 | 125 | 0.25 | 0.12 | 1.68 | 1.05 | 0.11 | 0.15 |  | 240.54 |  | 1.29 | 0 | 1.16 | 1310.14 | 0.088 | 2.266 | 1.808 | 1.723 | 17.499 | 0 | 0.024 |  | 0.289 | 0.284 |  |  | 0.2 | 0.2 |  | 8.62 |  |  | 9.944 | 9.946 | 9.87 | 9.76 | 0 | 0 | 0 | 191.94 | 0 | 0 | 0 | 1.77 | 0 | 0 | 0 | 0 | 0 | 0 | 0.024 |  |  |  |  | NT | 0.289 | 0.284 | 0.2 | 0.2 | 0.349 | 0.348 | 0.2 | 0.198 |  |  | 20250703 | Y
2025.07.05 | 25070503 | AJF00239A00W02A0600200S | AJF00239 | AF00239A00200 | 0.335 | 0.335 | 0.194 | 0.194 | 50237 |  |  | 8.554 | 8.592 | 1290 | 1290 | 124.9 | 124.9 | 0.18 | 0.18 | 1.68 | 1.68 | 0.22 | 0.22 |  | 239.36 |  | 2.51 | 0 | 2.95 | 1311.929 | 0.088 | 2.434 | 1.972 | 1.56 | 17.164 | 0 | 0.033 |  | 0.298 | 0.3 |  |  | 0.204 | 0.203 |  | 8.554 |  |  | 9.82 | 9.864 | 9.67 | 9.67 | 0 | 0 | 0 | 190.64 | 0 | 0 | 0 | 5.12 | 0 | 0 | 0 | 0 | 0 | 0 | 0.033 |  |  |  |  | NT | 0.298 | 0.3 | 0.204 | 0.203 | 0.343 | 0.342 | 0.201 | 0.201 |  |  | 20250701 | Y
2025.07.05 | 25070503 | AJF00239A00W02A0600300S | AJF00239 | AF00239A00300 | 0.335 | 0.335 | 0.194 | 0.194 | 49018 |  |  | 8.594 | 8.608 | 1288 | 1288 | 124.94 | 124.94 | 0.133 | 0.133 | 1.243 | 1.243 | 0.197 | 0.197 |  | 239.407 |  | 2.621 |  | 2.767 | 1311.013 | 0.089 | 2.386 | 1.917 | 1.652 | 17.153 | 0 | 0.025 |  | 0.299 | 0.302 |  |  | 0.204 | 0.203 |  | 8.594 |  |  | 9.87 | 9.88 | 9.663 | 9.663 |  |  |  | 190.749 |  |  |  | 4.596 | 0 | 0 | 0 | 0 | 0 | 0 | 0.025 |  |  |  |  | NT | 0.299 | 0.302 | 0.204 | 0.203 | 0.345 | 0.343 | 0.201 | 0.201 |  |  | 20250701 | Y
2025.07.05 | 25070503 | AJF00239A00W02A0600400S | AJF00239 | AF00239A00400 | 0.335 | 0.335 | 0.194 | 0.193 | 50229 |  |  | 8.614 | 8.581 | 1286 | 1286 | 124.98 | 124.98 | 0.087 | 0.087 | 0.807 | 0.807 | 0.173 | 0.173 |  | 239.454 |  | 2.733 |  | 2.584 | 1310.753 | 0.089 | 2.363 | 1.894 | 1.674 | 17.177 | 0 | 0.036 |  | 0.296 | 0.296 |  |  | 0.203 | 0.203 |  | 8.614 |  |  | 9.88 | 9.857 | 9.657 | 9.657 |  |  |  | 190.857 |  |  |  | 4.071 | 0 | 0 | 0 | 0 | 0 | 0 | 0.036 |  |  |  |  | NT | 0.296 | 0.296 | 0.203 | 0.203 | 0.343 | 0.345 | 0.199 | 0.2 |  |  | 20250701 | Y
2025.07.05 | 25070503 | AJF00239A00W02A0600500S | AJF00239 | AF00239A00500 | 0.335 | 0.335 | 0.193 | 0.193 | 50236 |  |  | 8.591 | 8.579 | 1284 | 1284 | 125.02 | 125.02 | 0.04 | 0.04 | 0.37 | 0.37 | 0.15 | 0.15 |  | 239.501 |  | 2.844 |  | 2.401 | 1311.977 | 0.088 | 2.436 | 1.974 | 1.554 | 17.151 | 0 | 0.031 |  | 0.297 | 0.296 |  |  | 0.203 | 0.203 |  | 8.591 |  |  | 9.865 | 9.859 | 9.65 | 9.65 |  |  |  | 190.966 |  |  |  | 3.547 | 0 | 0 | 0 | 0 | 0 | 0 | 0.031 |  |  |  |  | NT | 0.297 | 0.296 | 0.203 | 0.203 | 0.343 | 0.344 | 0.2 | 0.2 |  |  | 20250701 | Y
2025.07.05 | 25070503 | AJF00239A00W02A0600600S | AJF00239 | AF00239A00600 | 0.334 | 0.335 | 0.192 | 0.192 | 11055 |  |  | 8.583 | 8.587 | 1283 | 1282 | 124.99 | 124.985 | 0.06 | 0.1 | 0.375 | 0.735 | 0.148 | 0.152 |  | 239.549 |  | 2.956 |  | 2.219 | 1311.215 | 0.089 | 2.412 | 1.94 | 1.632 | 17.154 | 0 | 0.06 |  | 0.294 | 0.294 |  |  | 0.203 | 0.203 |  | 8.583 |  |  | 9.862 | 9.869 | 9.635 | 9.635 |  |  |  | 191.074 |  |  |  | 3.023 | 0 | 0 | 0 | 0 | 0 | 0 | 0.06 |  |  |  |  | NT | 0.294 | 0.294 | 0.203 | 0.203 | 0.34 | 0.338 | 0.199 | 0.198 |  |  | 20250701 | Y
2025.07.05 | 25070503 | AJF00239A00W02A0600700S | AJF00239 | AF00239A00700 | 0.335 | 0.335 | 0.193 | 0.193 | 50235 |  |  | 8.588 | 8.579 | 1282 | 1281 | 124.96 | 124.95 | 0.08 | 0.16 | 0.38 | 1.1 | 0.145 | 0.155 |  | 239.596 |  | 3.067 |  | 2.036 | 1311.149 | 0.089 | 2.4 | 1.93 | 1.639 | 17.137 | 0 | 0.034 |  | 0.294 | 0.295 |  |  | 0.203 | 0.203 |  | 8.588 |  |  | 9.862 | 9.858 | 9.62 | 9.62 |  |  |  | 191.183 |  |  |  | 2.499 | 0 | 0 | 0 | 0 | 0 | 0 | 0.034 |  |  |  |  | NT | 0.294 | 0.295 | 0.203 | 0.203 | 0.343 | 0.343 | 0.201 | 0.201 |  |  | 20250701 | Y
2025.07.05 | 25070503 | AJF00239A00W02A0600800S | AJF00239 | AF00239A00800 | 0.335 | 0.335 | 0.193 | 0.193 | 50228 |  |  | 8.581 | 8.561 | 1280 | 1280 | 124.93 | 124.915 | 0.1 | 0.22 | 0.385 | 1.465 | 0.143 | 0.158 |  | 239.643 |  | 3.179 |  | 1.853 | 1311.465 | 0.089 | 2.429 | 1.96 | 1.611 | 17.097 | 0 | 0.036 |  | 0.296 | 0.301 |  |  | 0.203 | 0.203 |  | 8.581 |  |  | 9.855 | 9.835 | 9.605 | 9.605 |  |  |  | 191.291 |  |  |  | 1.974 | 0 | 0 | 0 | 0 | 0 | 0 | 0.036 |  |  |  |  | NT | 0.296 | 0.301 | 0.203 | 0.203 | 0.342 | 0.343 | 0.199 | 0.199 |  |  | 20250701 | Y
2025.07.05 | 25070503 | AJF00239A00W02A0600900S | AJF00239 | AF00239A00900 | 0.335 | 0.334 | 0.192 | 0.192 | 12452 |  |  | 8.563 | 8.547 | 1279 | 1278 | 124.9 | 124.88 | 0.12 | 0.28 | 0.39 | 1.83 | 0.14 | 0.16 |  | 239.69 |  | 3.29 | 0 | 1.67 | 1312.504 | 0.088 | 2.483 | 2.021 | 1.51 | 17.135 | 0 | 0.057 |  | 0.293 | 0.294 |  |  | 0.203 | 0.203 |  | 8.563 |  |  | 9.868 | 9.834 | 9.59 | 9.59 | 0 | 0 | 0 | 191.4 | 0 | 0 | 0 | 1.45 | 0 | 0 | 0 | 0 | 0 | 0 | 0.057 |  |  |  |  | NT | 0.293 | 0.294 | 0.203 | 0.203 | 0.339 | 0.34 | 0.2 | 0.198 |  |  | 20250701 | Y
2025.07.05 | 25070503 | AJF00239A00W02B0100300S | AJF00239 | AF00239B00300 | 0.335 | 0.335 | 0.193 | 0.193 | 36830 |  | G8 | 8.569 | 8.582 | 1295 | 1300 | 124.97 | 124.87 | 0.2 | 0.36 | 0.71 | 1.79 | 0.25 | 0.14 |  | 238.96 |  | 2.76 | 0 | 0.82 | 1311.86 | 0.088 | 2.429 | 1.967 | 1.567 | 17.19 | 0 | 0.042 |  | 0.297 | 0.297 |  |  | 0.203 | 0.203 |  | 8.569 |  |  | 9.841 | 9.854 | 9.64 | 9.74 | 0 | 0 | 0 | 194.98 | 0 | 0 | 0 | 0.97 | 0 | 0 | 0 | 0 | 0 | 0 | 0.042 |  |  |  |  | NT | 0.297 | 0.297 | 0.203 | 0.203 | 0.345 | 0.349 | 0.203 | 0.207 |  |  | 20250701 | Y
2025.07.05 | 25070503 | AJF00239A00W02C0900100E | AJF00239 | AF00239C00100 | 0.335 | 0.335 | 0.194 | 0.194 | 31762 |  |  | 8.59 | 8.565 | 1308 | 1315 | 124.9 | 124.78 | 0.57 | 0.37 | 1.13 | 1.69 | 0.04 | 0.12 |  | 192.84 |  | 2.2 | 0 | 0.43 | 1311.338 | 0.088 | 2.384 | 1.921 | 1.614 | 17.247 | 0 | 0.037 |  | 0.297 | 0.298 |  |  | 0.204 | 0.205 |  | 8.59 |  |  | 9.861 | 10.342 | 9.72 | 9.68 | 0 | 0 | 0 | 170.98 | 0 | 0 | 0 | 0.81 | 0 | 0 | 0 | 0 | 0 | 0 | 0.037 |  |  |  |  | NT | 0.297 | 0.298 | 0.204 | 0.205 | 0.343 | 0.344 | 0.201 | 0.205 |  |  | 20250702 | Y
2025.07.05 | 25070503 | AJF00239A00W02C0900200S | AJF00239 | AF00239C00200 | 0.334 | 0.335 | 0.193 | 0.193 | 17091 |  |  | 8.585 | 8.583 | 1309 | 1314 | 124.908 | 124.818 | 0.46 | 0.31 | 0.94 | 1.36 | 0.1 | 0.16 |  | 193.122 |  | 2.16 |  | 0.482 | 1310.671 | 0.089 | 2.363 | 1.892 | 1.68 | 17.208 | 0 | 0.056 |  | 0.297 | 0.297 |  |  | 0.204 | 0.204 |  | 8.585 |  |  | 9.842 | 9.851 | 9.722 | 9.692 |  |  |  | 171.235 |  |  |  | 0.675 | 0 | 0 | 0 | 0 | 0 | 0 | 0.056 |  |  |  |  | NT | 0.297 | 0.297 | 0.204 | 0.204 | 0.341 | 0.34 | 0.201 | 0.203 |  |  | 20250702 | Y
2025.07.05 | 25070503 | AJF00239A00W02C0900300S | AJF00239 | AF00239C00300 | 0.335 | 0.335 | 0.194 | 0.194 | 39421 |  |  | 8.599 | 8.598 | 1310 | 1314 | 124.915 | 124.855 | 0.35 | 0.25 | 0.75 | 1.03 | 0.16 | 0.2 |  | 193.405 |  | 2.12 |  | 0.535 | 1310.404 | 0.089 | 2.338 | 1.868 | 1.708 | 17.235 | 0 | 0.058 |  | 0.297 | 0.297 |  |  | 0.204 | 0.204 |  | 8.599 |  |  | 9.869 | 9.873 | 9.725 | 9.705 |  |  |  | 171.49 |  |  |  | 0.54 | 0 | 0 | 0 | 0 | 0 | 0 | 0.058 |  |  |  |  | NT | 0.297 | 0.297 | 0.204 | 0.204 | 0.346 | 0.348 | 0.2 | 0.205 |  |  | 20250702 | Y
2025.07.05 | 25070503 | AJF00239A00W02C0900400S | AJF00239 | AF00239C00400 | 0.336 | 0.335 | 0.194 | 0.193 | 50552 |  |  | 8.61 | 8.587 | 1312 | 1314 | 124.923 | 124.893 | 0.24 | 0.19 | 0.56 | 0.7 | 0.22 | 0.24 |  | 193.688 |  | 2.08 |  | 0.588 | 1310.308 | 0.089 | 2.326 | 1.857 | 1.716 | 17.24 | 0 | 0.053 |  | 0.297 | 0.3 |  |  | 0.203 | 0.204 |  | 8.61 |  |  | 9.872 | 9.859 | 9.728 | 9.718 |  |  |  | 171.745 |  |  |  | 0.405 | 0 | 0 | 0 | 0 | 0 | 0 | 0.053 |  |  |  |  | NT | 0.297 | 0.3 | 0.203 | 0.204 | 0.345 | 0.346 | 0.201 | 0.199 |  |  | 20250702 | Y
2025.07.05 | 25070503 | AJF00239A00W02C0900500S | AJF00239 | AF00239C00500 | 0.335 | 0.335 | 0.193 | 0.192 | 11342 |  |  | 8.588 | 8.591 | 1313 | 1313 | 124.93 | 124.93 | 0.13 | 0.13 | 0.37 | 0.37 | 0.28 | 0.28 |  | 193.97 |  | 2.04 | 0 | 0.64 | 1311.361 | 0.088 | 2.386 | 1.923 | 1.613 | 17.278 | 0 | 0.052 |  | 0.297 | 0.298 |  |  | 0.203 | 0.203 |  | 8.588 |  |  | 9.861 | 9.865 | 9.73 | 9.73 | 0 | 0 | 0 | 172 | 0 | 0 | 0 | 0.27 | 0 | 0 | 0 | 0 | 0 | 0 | 0.052 |  |  |  |  | NT | 0.297 | 0.298 | 0.203 | 0.203 | 0.34 | 0.34 | 0.2 | 0.205 |  |  | 20250702 | Y
2025.07.05 | 25070503 | AJF00239A00W02C0900600S | AJF00239 | AF00239C00600 | 0.336 | 0.335 | 0.194 | 0.193 | 31429 |  |  | 8.607 | 8.592 | 1312 | 1309 | 124.94 | 124.906 | 0.15 | 0.144 | 0.596 | 0.532 | 0.276 | 0.276 |  | 194.026 |  | 2 |  | 0.558 | 1310.509 | 0.089 | 2.344 | 1.875 | 1.699 | 17.227 | 0 | 0.056 |  | 0.297 | 0.298 |  |  | 0.203 | 0.203 |  | 8.607 |  |  | 9.867 | 9.862 | 9.724 | 9.714 |  |  |  | 171.918 |  |  |  | 0.26 | 0 | 0 | 0 | 0 | 0 | 0 | 0.056 |  |  |  |  | NT | 0.297 | 0.298 | 0.203 | 0.203 | 0.346 | 0.346 | 0.202 | 0.202 |  |  | 20250702 | Y
2025.07.05 | 25070503 | AJF00239A00W02C0900700S | AJF00239 | AF00239C00700 | 0.335 | 0.335 | 0.193 | 0.193 | 10415 |  |  | 8.595 | 8.599 | 1310 | 1304 | 124.95 | 124.882 | 0.17 | 0.158 | 0.822 | 0.694 | 0.272 | 0.272 |  | 194.082 |  | 1.96 |  | 0.476 | 1310.515 | 0.089 | 2.351 | 1.88 | 1.695 | 17.25 | 0 | 0.06 |  | 0.296 | 0.298 |  |  | 0.203 | 0.203 |  | 8.595 |  |  | 9.865 | 9.873 | 9.718 | 9.698 |  |  |  | 171.836 |  |  |  | 0.25 | 0 | 0 | 0 | 0 | 0 | 0 | 0.06 |  |  |  |  | NT | 0.296 | 0.298 | 0.203 | 0.203 | 0.341 | 0.339 | 0.198 | 0.203 |  |  | 20250702 | Y
2025.07.05 | 25070503 | AJF00239A00W02C0900800S | AJF00239 | AF00239C00800 | 0.335 | 0.335 | 0.193 | 0.192 | 12292 |  |  | 8.593 | 8.578 | 1309 | 1300 | 124.96 | 124.858 | 0.19 | 0.172 | 1.048 | 0.856 | 0.268 | 0.268 |  | 194.138 |  | 1.92 |  | 0.394 | 1310.574 | 0.089 | 2.351 | 1.88 | 1.687 | 17.237 | 0 | 0.06 |  | 0.297 | 0.298 |  |  | 0.203 | 0.204 |  | 8.593 |  |  | 9.863 | 9.855 | 9.712 | 9.682 |  |  |  | 171.754 |  |  |  | 0.24 | 0 | 0 | 0 | 0 | 0 | 0 | 0.06 |  |  |  |  | NT | 0.297 | 0.298 | 0.203 | 0.204 | 0.342 | 0.344 | 0.198 | 0.202 |  |  | 20250702 | Y
2025.07.05 | 25070503 | AJF00239A00W02C0900900S | AJF00239 | AF00239C00900 | 0.335 | 0.335 | 0.193 | 0.194 | 25553 |  |  | 8.585 | 8.583 | 1307 | 1295 | 124.97 | 124.834 | 0.21 | 0.186 | 1.274 | 1.018 | 0.264 | 0.264 |  | 194.194 |  | 1.88 |  | 0.312 | 1310.59 | 0.089 | 2.352 | 1.882 | 1.688 | 17.214 | 0 | 0.055 |  | 0.297 | 0.298 |  |  | 0.203 | 0.204 |  | 8.585 |  |  | 9.855 | 9.857 | 9.706 | 9.666 |  |  |  | 171.672 |  |  |  | 0.23 | 0 | 0 | 0 | 0 | 0 | 0 | 0.055 |  |  |  |  | NT | 0.297 | 0.298 | 0.203 | 0.204 | 0.346 | 0.346 | 0.201 | 0.201 |  |  | 20250702 | Y
2025.07.05 | 25070503 | AJF00239A00W02C0901000S | AJF00239 | AF00239C01000 | 0.336 | 0.334 | 0.194 | 0.193 | 24117 |  |  | 8.587 | 8.548 | 1306 | 1291 | 124.98 | 124.81 | 0.23 | 0.2 | 1.5 | 1.18 | 0.26 | 0.26 |  | 194.25 |  | 1.84 | 0 | 0.23 | 1311.767 | 0.088 | 2.421 | 1.959 | 1.576 | 17.212 | 0 | 0.063 |  | 0.297 | 0.298 |  |  | 0.203 | 0.204 |  | 8.587 |  |  | 9.856 | 9.823 | 9.7 | 9.65 | 0 | 0 | 0 | 171.59 | 0 | 0 | 0 | 0.22 | 0 | 0 | 0 | 0 | 0 | 0 | 0.063 |  |  |  |  | NT | 0.297 | 0.298 | 0.203 | 0.204 | 0.341 | 0.341 | 0.204 | 0.201 |  |  | 20250702 | Y
2025.07.05 | 25070504 | AJF00242A00W01A0300100E | AJF00242 | AF00242A00100 | 0.333 | 0.333 | 0.193 | 0.193 | 50332 |  |  | 8.556 | 8.552 | 1265 | 1277 | 124.96 | 125.02 | 0.12 | 0.17 | 4.35 | 1.07 | 0.42 | 0.06 |  | 240.05 |  | 3.47 | 0 | 0.67 | 1313.321 | 0.088 | 2.542 | 2.084 | 1.44 | 17.167 | 0 | 0.038 |  | 0.293 | 0.289 |  |  | 0.202 | 0.201 |  | 8.556 |  |  | 9.904 | 9.898 | 9.48 | 9.56 | 0 | 0 | 0 | 192.02 | 0 | 0 | 0 | 0.81 | 0 | 0 | 0 | 0 | 0 | 0 | 0.038 |  |  |  |  | NT | 0.293 | 0.289 | 0.202 | 0.201 | 0.348 | 0.344 | 0.21 | 0.2 |  |  | 20250703 | Y
2025.07.05 | 25070504 | AJF00242A00W01A0300200S | AJF00242 | AF00242A00200 | 0.333 | 0.333 | 0.193 | 0.192 | 50323 |  |  | 8.549 | 8.55 | 1275 | 1275 | 124.97 | 124.97 | 0.21 | 0.21 | 2.46 | 2.46 | 0.07 | 0.07 |  | 240.093 |  | 3.268 |  | 0.986 | 1313.597 | 0.087 | 2.565 | 2.107 | 1.415 | 17.137 | 0 | 0.023 |  | 0.287 | 0.288 |  |  | 0.201 | 0.201 |  | 8.549 |  |  | 9.898 | 9.888 | 9.56 | 9.56 |  |  |  | 192.072 |  |  |  | 1.199 | 0 | 0 | 0 | 0 | 0 | 0 | 0.023 |  |  |  |  | NT | 0.287 | 0.288 | 0.201 | 0.201 | 0.34 | 0.339 | 0.202 | 0.2 |  |  | 20250703 | Y
2025.07.05 | 25070504 | AJF00242A00W01A0300300S | AJF00242 | AF00242A00300 | 0.333 | 0.333 | 0.193 | 0.193 | 50346 |  |  | 8.543 | 8.538 | 1275 | 1275 | 124.96 | 124.96 | 0.216 | 0.216 | 2.42 | 2.42 | 0.074 | 0.074 |  | 240.135 |  | 3.066 |  | 1.303 | 1312.573 | 0.088 | 2.5 | 2.033 | 1.504 | 17.084 | 0 | 0.025 |  | 0.289 | 0.286 |  |  | 0.201 | 0.201 |  | 8.543 |  |  | 9.888 | 9.877 | 9.56 | 9.56 |  |  |  | 192.124 |  |  |  | 1.588 | 0 | 0 | 0 | 0 | 0 | 0 | 0.025 |  |  |  |  | NT | 0.289 | 0.286 | 0.201 | 0.201 | 0.341 | 0.341 | 0.199 | 0.203 |  |  | 20250703 | Y
2025.07.05 | 25070504 | AJF00242A00W01A0300400S | AJF00242 | AF00242A00400 | 0.332 | 0.333 | 0.192 | 0.192 | 17186 |  |  | 8.52 | 8.538 | 1275 | 1275 | 124.95 | 124.95 | 0.222 | 0.222 | 2.38 | 2.38 | 0.078 | 0.078 |  | 240.178 |  | 2.865 |  | 1.619 | 1312.819 | 0.088 | 2.525 | 2.057 | 1.484 | 17.086 | 0 | 0.038 |  | 0.286 | 0.286 |  |  | 0.201 | 0.201 |  | 8.52 |  |  | 9.882 | 9.887 | 9.56 | 9.56 |  |  |  | 192.175 |  |  |  | 1.977 | 0 | 0 | 0 | 0 | 0 | 0 | 0.038 |  |  |  |  | NT | 0.286 | 0.286 | 0.201 | 0.201 | 0.34 | 0.338 | 0.197 | 0.197 |  |  | 20250703 | Y
2025.07.05 | 25070504 | AJF00242A00W01A0300500S | AJF00242 | AF00242A00500 | 0.333 | 0.333 | 0.192 | 0.192 | 50333 |  |  | 8.541 | 8.545 | 1276 | 1276 | 124.94 | 124.94 | 0.228 | 0.228 | 2.34 | 2.34 | 0.082 | 0.082 |  | 240.221 |  | 2.663 |  | 1.935 | 1312.649 | 0.088 | 2.507 | 2.04 | 1.497 | 17.082 | 0 | 0.028 |  | 0.286 | 0.289 |  |  | 0.2 | 0.2 |  | 8.541 |  |  | 9.885 | 9.885 | 9.56 | 9.56 |  |  |  | 192.227 |  |  |  | 2.366 | 0 | 0 | 0 | 0 | 0 | 0 | 0.028 |  |  |  |  | NT | 0.286 | 0.289 | 0.2 | 0.2 | 0.343 | 0.341 | 0.201 | 0.199 |  |  | 20250703 | Y
2025.07.05 | 25070504 | AJF00242A00W01A0300600S | AJF00242 | AF00242A00600 | 0.333 | 0.333 | 0.192 | 0.192 | 50330 |  |  | 8.542 | 8.534 | 1276 | 1276 | 124.93 | 124.93 | 0.234 | 0.234 | 2.3 | 2.3 | 0.086 | 0.086 |  | 240.264 |  | 2.461 |  | 2.252 | 1312.587 | 0.088 | 2.506 | 2.038 | 1.505 | 17.091 | 0 | 0.032 |  | 0.291 | 0.288 |  |  | 0.2 | 0.2 |  | 8.542 |  |  | 9.885 | 9.881 | 9.56 | 9.56 |  |  |  | 192.279 |  |  |  | 2.755 | 0 | 0 | 0 | 0 | 0 | 0 | 0.032 |  |  |  |  | NT | 0.291 | 0.288 | 0.2 | 0.2 | 0.341 | 0.339 | 0.198 | 0.2 |  |  | 20250703 | Y
2025.07.05 | 25070504 | AJF00242A00W01A0300700S | AJF00242 | AF00242A00700 | 0.333 | 0.333 | 0.192 | 0.192 | 50336 |  |  | 8.537 | 8.525 | 1276 | 1276 | 124.92 | 124.92 | 0.24 | 0.24 | 2.26 | 2.26 | 0.09 | 0.09 |  | 240.306 |  | 2.259 |  | 2.568 | 1313.735 | 0.087 | 2.576 | 2.119 | 1.403 | 17.122 | 0 | 0.028 |  | 0.289 | 0.287 |  |  | 0.2 | 0.2 |  | 8.537 |  |  | 9.882 | 9.866 | 9.56 | 9.56 |  |  |  | 192.331 |  |  |  | 3.145 | 0 | 0 | 0 | 0 | 0 | 0 | 0.028 |  |  |  |  | NT | 0.289 | 0.287 | 0.2 | 0.2 | 0.34 | 0.343 | 0.2 | 0.199 |  |  | 20250703 | Y
2025.07.05 | 25070504 | AJF00242A00W01A0300800S | AJF00242 | AF00242A00800 | 0.333 | 0.333 | 0.191 | 0.191 | 50346 |  |  | 8.532 | 8.52 | 1277 | 1277 | 124.936 | 124.936 | 0.222 | 0.222 | 1.88 | 1.88 | 0.086 | 0.086 |  | 240.349 |  | 2.057 |  | 2.885 | 1312.9 | 0.088 | 2.533 | 2.065 | 1.474 | 17.048 | 0 | 0.04 |  | 0.29 | 0.285 |  |  | 0.2 | 0.2 |  | 8.532 |  |  | 9.867 | 9.866 | 9.556 | 9.556 |  |  |  | 192.383 |  |  |  | 3.534 | 0 | 0 | 0 | 0 | 0 | 0 | 0.04 |  |  |  |  | NT | 0.29 | 0.285 | 0.2 | 0.2 | 0.342 | 0.342 | 0.199 | 0.201 |  |  | 20250703 | Y
2025.07.05 | 25070504 | AJF00242A00W01A0300900S | AJF00242 | AF00242A00900 | 0.333 | 0.333 | 0.191 | 0.191 | 50337 |  |  | 8.517 | 8.526 | 1278 | 1278 | 124.952 | 124.952 | 0.204 | 0.204 | 1.5 | 1.5 | 0.082 | 0.082 |  | 240.392 |  | 1.855 |  | 3.201 | 1312.772 | 0.088 | 2.521 | 2.053 | 1.486 | 17.064 | 0 | 0.045 |  | 0.287 | 0.285 |  |  | 0.199 | 0.199 |  | 8.517 |  |  | 9.861 | 9.867 | 9.552 | 9.552 |  |  |  | 192.435 |  |  |  | 3.923 | 0 | 0 | 0 | 0 | 0 | 0 | 0.045 |  |  |  |  | NT | 0.287 | 0.285 | 0.199 | 0.199 | 0.345 | 0.341 | 0.2 | 0.197 |  |  | 20250703 | Y
2025.07.05 | 25070504 | AJF00242A00W01A0301000S | AJF00242 | AF00242A01000 | 0.333 | 0.333 | 0.191 | 0.19 | 50319 |  |  | 8.528 | 8.523 | 1279 | 1279 | 124.968 | 124.968 | 0.186 | 0.186 | 1.12 | 1.12 | 0.078 | 0.078 |  | 240.435 |  | 1.654 |  | 3.517 | 1312.684 | 0.088 | 2.511 | 2.043 | 1.493 | 17.071 | 0 | 0.026 |  | 0.285 | 0.286 |  |  | 0.199 | 0.199 |  | 8.528 |  |  | 9.869 | 9.861 | 9.548 | 9.548 |  |  |  | 192.486 |  |  |  | 4.312 | 0 | 0 | 0 | 0 | 0 | 0 | 0.026 |  |  |  |  | NT | 0.285 | 0.286 | 0.199 | 0.199 | 0.343 | 0.342 | 0.197 | 0.197 |  |  | 20250703 | Y
2025.07.05 | 25070504 | AJF00242A00W01A0301100S | AJF00242 | AF00242A01100 | 0.333 | 0.333 | 0.19 | 0.19 | 50324 |  |  | 8.519 | 8.512 | 1280 | 1280 | 124.984 | 124.984 | 0.168 | 0.168 | 0.74 | 0.74 | 0.074 | 0.074 |  | 240.477 |  | 1.452 |  | 3.834 | 1312.995 | 0.088 | 2.539 | 2.072 | 1.466 | 17.038 | 0 | 0.03 |  | 0.288 | 0.29 |  |  | 0.198 | 0.198 |  | 8.519 |  |  | 9.864 | 9.853 | 9.544 | 9.544 |  |  |  | 192.538 |  |  |  | 4.701 | 0 | 0 | 0 | 0 | 0 | 0 | 0.03 |  |  |  |  | NT | 0.288 | 0.29 | 0.198 | 0.198 | 0.346 | 0.343 | 0.199 | 0.2 |  |  | 20250703 | Y
2025.07.05 | 25070504 | AJF00242A00W01A0301200S | AJF00242 | AF00242A01200 | 0.332 | 0.333 | 0.19 | 0.191 | 50331 |  |  | 8.509 | 8.528 | 1281 | 1281 | 125 | 125 | 0.15 | 0.15 | 0.36 | 0.36 | 0.07 | 0.07 |  | 240.52 |  | 1.25 | 0 | 4.15 | 1313.979 | 0.087 | 2.598 | 2.14 | 1.381 | 17.101 | 0 | 0.026 |  | 0.289 | 0.29 |  |  | 0.198 | 0.198 |  | 8.509 |  |  | 9.853 | 9.875 | 9.54 | 9.54 | 0 | 0 | 0 | 192.59 | 0 | 0 | 0 | 5.09 | 0 | 0 | 0 | 0 | 0 | 0 | 0.026 |  |  |  |  | NT | 0.289 | 0.29 | 0.198 | 0.198 | 0.345 | 0.342 | 0.199 | 0.196 |  |  | 20250703 | Y
2025.07.05 | 25070505 | AJF00242A00W01A0301300S | AJF00242 | AF00242A01300 | 0.333 | 0.333 | 0.191 | 0.191 | 50335 |  |  | 8.536 | 8.526 | 1283 | 1283 | 125.005 | 125.005 | 0.16 | 0.16 | 0.8 | 0.8 | 0.075 | 0.075 |  | 240.478 |  | 1.603 |  | 3.708 | 1312.649 | 0.088 | 2.513 | 2.045 | 1.499 | 17.076 | 0 | 0.031 |  | 0.284 | 0.284 |  |  | 0.198 | 0.198 |  | 8.536 |  |  | 9.873 | 9.869 | 9.543 | 9.543 |  |  |  | 192.585 |  |  |  | 4.55 | 0 | 0 | 0 | 0 | 0 | 0 | 0.031 |  |  |  |  | NT | 0.284 | 0.284 | 0.198 | 0.198 | 0.341 | 0.341 | 0.198 | 0.198 |  |  | 20250703 | Y
2025.07.05 | 25070505 | AJF00242A00W01A0301400S | AJF00242 | AF00242A01400 | 0.333 | 0.333 | 0.192 | 0.191 | 50303 |  |  | 8.525 | 8.518 | 1284 | 1284 | 125.01 | 125.01 | 0.17 | 0.17 | 1.24 | 1.24 | 0.08 | 0.08 |  | 240.437 |  | 1.957 |  | 3.267 | 1312.799 | 0.088 | 2.522 | 2.054 | 1.483 | 17.055 | 0 | 0.026 |  | 0.284 | 0.289 |  |  | 0.199 | 0.199 |  | 8.525 |  |  | 9.87 | 9.859 | 9.547 | 9.547 |  |  |  | 192.58 |  |  |  | 4.01 | 0 | 0 | 0 | 0 | 0 | 0 | 0.026 |  |  |  |  | NT | 0.284 | 0.289 | 0.199 | 0.199 | 0.343 | 0.34 | 0.199 | 0.197 |  |  | 20250703 | Y
2025.07.05 | 25070505 | AJF00242A00W01A0301500S | AJF00242 | AF00242A01500 | 0.333 | 0.333 | 0.192 | 0.192 | 50307 |  |  | 8.512 | 8.528 | 1286 | 1286 | 125.015 | 125.015 | 0.18 | 0.18 | 1.68 | 1.68 | 0.085 | 0.085 |  | 240.395 |  | 2.31 |  | 2.825 | 1312.766 | 0.088 | 2.52 | 2.052 | 1.486 | 17.06 | 0 | 0.033 |  | 0.288 | 0.285 |  |  | 0.2 | 0.199 |  | 8.512 |  |  | 9.856 | 9.869 | 9.55 | 9.55 |  |  |  | 192.575 |  |  |  | 3.47 | 0 | 0 | 0 | 0 | 0 | 0 | 0.033 |  |  |  |  | NT | 0.288 | 0.285 | 0.2 | 0.199 | 0.341 | 0.34 | 0.198 | 0.198 |  |  | 20250703 | Y
2025.07.05 | 25070505 | AJF00242A00W01A0301600S | AJF00242 | AF00242A01600 | 0.333 | 0.333 | 0.192 | 0.192 | 50312 |  |  | 8.527 | 8.522 | 1288 | 1288 | 125.02 | 125.02 | 0.19 | 0.19 | 2.12 | 2.12 | 0.09 | 0.09 |  | 240.353 |  | 2.663 |  | 2.383 | 1312.612 | 0.088 | 2.507 | 2.039 | 1.5 | 17.071 | 0 | 0.027 |  | 0.289 | 0.287 |  |  | 0.2 | 0.199 |  | 8.527 |  |  | 9.869 | 9.86 | 9.553 | 9.553 |  |  |  | 192.57 |  |  |  | 2.93 | 0 | 0 | 0 | 0 | 0 | 0 | 0.027 |  |  |  |  | NT | 0.289 | 0.287 | 0.2 | 0.199 | 0.345 | 0.341 | 0.199 | 0.199 |  |  | 20250703 | Y
2025.07.05 | 25070505 | AJF00242A00W01A0301700S | AJF00242 | AF00242A01700 | 0.332 | 0.333 | 0.192 | 0.192 | 18042 |  |  | 8.525 | 8.527 | 1289 | 1289 | 125.025 | 125.025 | 0.2 | 0.2 | 2.56 | 2.56 | 0.095 | 0.095 |  | 240.312 |  | 3.017 |  | 1.942 | 1312.882 | 0.087 | 2.522 | 2.055 | 1.47 | 17.069 | 0 | 0.049 |  | 0.284 | 0.284 |  |  | 0.2 | 0.2 |  | 8.525 |  |  | 9.862 | 9.86 | 9.557 | 9.557 |  |  |  | 192.565 |  |  |  | 2.39 | 0 | 0 | 0 | 0 | 0 | 0 | 0.049 |  |  |  |  | NT | 0.284 | 0.284 | 0.2 | 0.2 | 0.34 | 0.34 | 0.202 | 0.2 |  |  | 20250703 | Y
2025.07.05 | 25070505 | AJF00242A00W01A0301800S | AJF00242 | AF00242A01800 | 0.333 | 0.333 | 0.192 | 0.192 | 50300 |  |  | 8.522 | 8.528 | 1291 | 1291 | 125.03 | 125.03 | 0.21 | 0.21 | 3 | 3 | 0.1 | 0.1 |  | 240.27 |  | 3.37 | 0 | 1.5 | 1313.774 | 0.087 | 2.579 | 2.121 | 1.399 | 17.112 | 0 | 0.034 |  | 0.29 | 0.283 |  |  | 0.201 | 0.2 |  | 8.522 |  |  | 9.858 | 9.87 | 9.56 | 9.56 | 0 | 0 | 0 | 192.56 | 0 | 0 | 0 | 1.85 | 0 | 0 | 0 | 0 | 0 | 0 | 0.034 |  |  |  |  | NT | 0.29 | 0.283 | 0.201 | 0.2 | 0.341 | 0.339 | 0.2 | 0.2 |  |  | 20250703 | Y
2025.07.05 | 25070505 | AJF00242A00W01A0301900S | AJF00242 | AF00242A01900 | 0.33 | 0.335 | 0.19 | 0.194 | 33180 |  | G5 | 8.525 | 8.68 | [16 empty] | 1312.164 | 0.088 | 2.464 | 1.997 | 1.536 | 17.132 | 0 | 0.039 |  | 0.286 | 0.281 |  |  | 0 | 0 |  | 8.525 |  |  | 9.866 | 10.008 | [10 empty] | 0 | 0 | 0 | 0 | 0 | 0 | 0.039 |  |  |  |  | NT | 0.286 | 0.281 | 0 | 0 | 0.355 | 0.339 | 0.209 | 0.2 |  |  | 20250703 | Y
2025.07.05 | 25070502 | L0E02195A00W12B2600100E | L0E02195 | LE02195B00100 | 0.331 | 0.331 | 0.195 | 0.195 | 50512 |  | C4 | 8.985 | 8.977 | 1272 | 1272 | 124.88 | 124.96 | 0.14 | 0.09 | 1.04 | 2.44 | 0.06 | 0.04 |  | 198.27 |  | 2.38 | 0 | 1.91 | 1315.968 | 0.085 | 2.694 | 2.249 | 1.173 | 16.359 | 0 | 0.023 |  | 0.282 | 0.286 |  |  | 0.205 | 0.205 |  | 8.985 |  |  | 10.451 | 10.446 | 8.5 | 8.57 | 0 | 0 | 0 | 182.13 | 0 | 0 | 0 | 2.53 | 0 | 0 | 0 | 0 | 0 | 0 | 0.023 |  |  |  |  | NT | 0.282 | 0.286 | 0.205 | 0.205 | 0.339 | 0.339 | 0.202 | 0.202 |  |  | 20250702 | Y
2025.07.05 | 25070502 | L0E02195A00W12B2600200S | L0E02195 | LE02195B00200 | 0.331 | 0.331 | 0.195 | 0.195 | 50515 |  | C4 | 8.979 | 8.988 | 1279 | 1279 | 124.84 | 124.84 | 0.09 | 0.09 | 2.59 | 2.59 | 0.04 | 0.04 |  | 198.143 |  | 2.29 |  | 1.795 | 1315.632 | 0.085 | 2.668 | 2.222 | 1.202 | 16.391 | 0 | 0.02 |  | 0.28 | 0.28 |  |  | 0.205 | 0.205 |  | 8.979 |  |  | 10.442 | 10.449 | 8.65 | 8.65 |  |  |  | 181.755 |  |  |  | 2.517 | 0 | 0 | 0 | 0 | 0 | 0 | 0.02 |  |  |  |  | NT | 0.28 | 0.28 | 0.205 | 0.205 | 0.34 | 0.341 | 0.202 | 0.202 |  |  | 20250702 | Y
2025.07.05 | 25070502 | L0E02195A00W12B2600300S | L0E02195 | LE02195B00300 | 0.331 | 0.331 | 0.195 | 0.195 | 50516 |  |  | 8.991 | 8.989 | 1278 | 1278 | 124.88 | 124.88 | 0.096 | 0.096 | 2.298 | 2.298 | 0.056 | 0.056 |  | 198.015 |  | 2.2 |  | 1.681 | 1314.39 | 0.085 | 2.588 | 2.133 | 1.306 | 16.364 | 0 | 0.023 |  | 0.286 | 0.285 |  |  | 0.205 | 0.205 |  | 8.991 |  |  | 10.449 | 10.45 | 8.642 | 8.642 |  |  |  | 181.381 |  |  |  | 2.505 | 0 | 0 | 0 | 0 | 0 | 0 | 0.023 |  |  |  |  | NT | 0.286 | 0.285 | 0.205 | 0.205 | 0.343 | 0.342 | 0.204 | 0.202 |  |  | 20250702 | Y
2025.07.05 | 25070502 | L0E02195A00W12B2600400S | L0E02195 | LE02195B00400 | 0.331 | 0.331 | 0.194 | 0.2 | 31372 |  |  | 8.987 | 8.98 | 1277 | 1277 | 124.92 | 124.92 | 0.102 | 0.102 | 2.006 | 2.006 | 0.072 | 0.072 |  | 197.888 |  | 2.11 |  | 1.566 | 1314.84 | 0.085 | 2.628 | 2.173 | 1.27 | 16.33 | 0 | 0.026 |  | 0.279 | 0.279 |  |  | 0.204 | 0.205 |  | 8.987 |  |  | 10.447 | 10.663 | 8.634 | 8.634 |  |  |  | 181.006 |  |  |  | 2.492 | 0 | 0 | 0 | 0 | 0 | 0 | 0.026 |  |  |  |  | NT | 0.279 | 0.279 | 0.204 | 0.205 | 0.339 | 0.339 | 0.202 | 0.201 |  |  | 20250702 | Y
2025.07.05 | 25070502 | L0E02195A00W12B2600500S | L0E02195 | LE02195B00500 | 0.331 | 0.331 | 0.195 | 0.194 | 50514 |  | C4 | 8.987 | 8.983 | 1275 | 1275 | 124.96 | 124.96 | 0.108 | 0.108 | 1.714 | 1.714 | 0.088 | 0.088 |  | 197.761 |  | 2.02 |  | 1.452 | 1314.667 | 0.085 | 2.614 | 2.158 | 1.283 | 16.335 | 0 | 0.015 |  | 0.284 | 0.279 |  |  | 0.204 | 0.204 |  | 8.987 |  |  | 10.456 | 10.442 | 8.626 | 8.626 |  |  |  | 180.632 |  |  |  | 2.479 | 0 | 0 | 0 | 0 | 0 | 0 | 0.015 |  |  |  |  | NT | 0.284 | 0.279 | 0.204 | 0.204 | 0.34 | 0.34 | 0.203 | 0.202 |  |  | 20250702 | Y
2025.07.05 | 25070502 | L0E02195A00W12B2600600S | L0E02195 | LE02195B00600 | 0.331 | 0.331 | 0.194 | 0.194 | 50514 |  |  | 8.985 | 8.982 | 1274 | 1274 | 125 | 125 | 0.114 | 0.114 | 1.422 | 1.422 | 0.104 | 0.104 |  | 197.634 |  | 1.93 |  | 1.337 | 1314.737 | 0.085 | 2.616 | 2.161 | 1.276 | 16.329 | 0 | 0.022 |  | 0.279 | 0.285 |  |  | 0.203 | 0.204 |  | 8.985 |  |  | 10.446 | 10.443 | 8.618 | 8.618 |  |  |  | 180.257 |  |  |  | 2.466 | 0 | 0 | 0 | 0 | 0 | 0 | 0.022 |  |  |  |  | NT | 0.279 | 0.285 | 0.203 | 0.204 | 0.34 | 0.338 | 0.201 | 0.202 |  |  | 20250702 | Y
2025.07.05 | 25070502 | L0E02195A00W12B2600700S | L0E02195 | LE02195B00700 | 0.33 | 0.33 | 0.193 | 0.194 | 18885 |  |  | 8.976 | 8.981 | 1273 | 1273 | 125.04 | 125.04 | 0.12 | 0.12 | 1.13 | 1.13 | 0.12 | 0.12 |  | 197.506 |  | 1.84 |  | 1.223 | 1316.056 | 0.085 | 2.696 | 2.252 | 1.165 | 16.384 | 0 | 0.029 |  | 0.279 | 0.279 |  |  | 0.203 | 0.204 |  | 8.976 |  |  | 10.439 | 10.446 | 8.61 | 8.61 |  |  |  | 179.883 |  |  |  | 2.454 | 0 | 0 | 0 | 0 | 0 | 0 | 0.029 |  |  |  |  | NT | 0.279 | 0.279 | 0.203 | 0.204 | 0.339 | 0.339 | 0.202 | 0.199 |  |  | 20250702 | Y
2025.07.05 | 25070502 | L0E02195A00W12B2600800S | L0E02195 | LE02195B00800 | 0.331 | 0.331 | 0.194 | 0.194 | 50514 |  |  | 8.978 | 8.974 | 1273 | 1273 | 125.016 | 125.016 | 0.114 | 0.114 | 1.378 | 1.378 | 0.114 | 0.114 |  | 197.379 |  | 1.75 |  | 1.108 | 1314.797 | 0.085 | 2.622 | 2.167 | 1.272 | 16.324 | 0 | 0.023 |  | 0.281 | 0.284 |  |  | 0.202 | 0.203 |  | 8.978 |  |  | 10.438 | 10.442 | 8.618 | 8.618 |  |  |  | 179.508 |  |  |  | 2.441 | 0 | 0 | 0 | 0 | 0 | 0 | 0.023 |  |  |  |  | NT | 0.281 | 0.284 | 0.202 | 0.203 | 0.344 | 0.339 | 0.207 | 0.2 |  |  | 20250702 | Y
2025.07.05 | 25070502 | L0E02195A00W12B2600900S | L0E02195 | LE02195B00900 | 0.331 | 0.331 | 0.193 | 0.193 | 50514 |  |  | 8.98 | 8.988 | 1273 | 1273 | 124.992 | 124.992 | 0.108 | 0.108 | 1.626 | 1.626 | 0.108 | 0.108 |  | 197.252 |  | 1.66 |  | 0.994 | 1314.619 | 0.085 | 2.607 | 2.152 | 1.287 | 16.343 | 0 | 0.02 |  | 0.279 | 0.281 |  |  | 0.202 | 0.202 |  | 8.98 |  |  | 10.436 | 10.453 | 8.626 | 8.626 |  |  |  | 179.134 |  |  |  | 2.428 | 0 | 0 | 0 | 0 | 0 | 0 | 0.02 |  |  |  |  | NT | 0.279 | 0.281 | 0.202 | 0.202 | 0.339 | 0.342 | 0.199 | 0.199 |  |  | 20250702 | Y
2025.07.05 | 25070502 | L0E02195A00W12B2601000S | L0E02195 | LE02195B01000 | 0.331 | 0.331 | 0.192 | 0.192 | 50516 |  |  | 8.985 | 8.991 | 1274 | 1274 | 124.968 | 124.968 | 0.102 | 0.102 | 1.874 | 1.874 | 0.102 | 0.102 |  | 197.125 |  | 1.57 |  | 0.879 | 1314.722 | 0.085 | 2.617 | 2.162 | 1.279 | 16.338 | 0 | 0.021 |  | 0.281 | 0.284 |  |  | 0.201 | 0.202 |  | 8.985 |  |  | 10.45 | 10.448 | 8.634 | 8.634 |  |  |  | 178.759 |  |  |  | 2.415 | 0 | 0 | 0 | 0 | 0 | 0 | 0.021 |  |  |  |  | NT | 0.281 | 0.284 | 0.201 | 0.202 | 0.339 | 0.343 | 0.197 | 0.2 |  |  | 20250702 | Y
2025.07.05 | 25070502 | L0E02195A00W12B2601100S | L0E02195 | LE02195B01100 | 0.33 | 0.331 | 0.192 | 0.192 | 27485 |  |  | 8.979 | 8.987 | 1274 | 1274 | 124.944 | 124.944 | 0.096 | 0.096 | 2.122 | 2.122 | 0.096 | 0.096 |  | 196.997 |  | 1.48 |  | 0.765 | 1314.916 | 0.085 | 2.632 | 2.177 | 1.263 | 16.33 | 0 | 0.025 |  | 0.28 | 0.279 |  |  | 0.201 | 0.201 |  | 8.979 |  |  | 10.447 | 10.456 | 8.642 | 8.642 |  |  |  | 178.385 |  |  |  | 2.403 | 0 | 0 | 0 | 0 | 0 | 0 | 0.025 |  |  |  |  | NT | 0.28 | 0.279 | 0.201 | 0.201 | 0.347 | 0.338 | 0.209 | 0.202 |  |  | 20250702 | Y
2025.07.05 | 25070502 | L0E02195A00W12B2601200S | L0E02195 | LE02195B01200 | 0.33 | 0.331 | 0.191 | 0.191 | 50517 |  |  | 8.987 | 9.007 | 1274 | 1274 | 124.92 | 124.92 | 0.09 | 0.09 | 2.37 | 2.37 | 0.09 | 0.09 |  | 196.87 |  | 1.39 | 0 | 0.65 | 1315.293 | 0.085 | 2.64 | 2.194 | 1.231 | 16.432 | 0 | 0.018 |  | 0.285 | 0.286 |  |  | 0.2 | 0.2 |  | 8.987 |  |  | 10.457 | 10.469 | 8.65 | 8.65 | 0 | 0 | 0 | 178.01 | 0 | 0 | 0 | 2.39 | 0 | 0 | 0 | 0 | 0 | 0 | 0.018 |  |  |  |  | NT | 0.285 | 0.286 | 0.2 | 0.2 | 0.339 | 0.339 | 0.199 | 0.198 |  |  | 20250702 | Y
2025.07.05 | 25070502 | L0E02195A00W12B2601300S | L0E02195 | LE02195B01300 | 0.331 | 0.33 | 0.191 | 0.191 | 50517 |  |  | 9.005 | 8.994 | 1274 | 1274 | 124.92 | 124.92 | 0.092 | 0.092 | 2.31 | 2.31 | 0.084 | 0.084 |  | 197.027 |  | 1.6 |  | 0.825 | 1314.345 | 0.085 | 2.587 | 2.131 | 1.31 | 16.375 | 0 | 0.023 |  | 0.282 | 0.285 |  |  | 0.2 | 0.2 |  | 9.005 |  |  | 10.464 | 10.458 | 8.65 | 8.65 |  |  |  | 178.51 |  |  |  | 2.411 | 0 | 0 | 0 | 0 | 0 | 0 | 0.023 |  |  |  |  | NT | 0.282 | 0.285 | 0.2 | 0.2 | 0.344 | 0.34 | 0.199 | 0.197 |  |  | 20250702 | Y
2025.07.05 | 25070502 | L0E02195A00W12B2601400S | L0E02195 | LE02195B01400 | 0.33 | 0.331 | 0.191 | 0.191 | 50512 |  |  | 8.991 | 9.017 | 1275 | 1275 | 124.92 | 124.92 | 0.094 | 0.094 | 2.25 | 2.25 | 0.078 | 0.078 |  | 197.184 |  | 1.81 |  | 1 | 1314.387 | 0.085 | 2.589 | 2.134 | 1.308 | 16.373 | 0 | 0.02 |  | 0.279 | 0.285 |  |  | 0.2 | 0.2 |  | 8.991 |  |  | 10.456 | 10.473 | 8.65 | 8.65 |  |  |  | 179.01 |  |  |  | 2.432 | 0 | 0 | 0 | 0 | 0 | 0 | 0.02 |  |  |  |  | NT | 0.279 | 0.285 | 0.2 | 0.2 | 0.341 | 0.338 | 0.199 | 0.198 |  |  | 20250702 | Y
2025.07.05 | 25070502 | L0E02195A00W12B2601500S | L0E02195 | LE02195B01500 | 0.33 | 0.33 | 0.191 | 0.191 | 50516 |  |  | 9.005 | 9 | 1275 | 1275 | 124.92 | 124.92 | 0.096 | 0.096 | 2.19 | 2.19 | 0.072 | 0.072 |  | 197.341 |  | 2.02 |  | 1.175 | 1314.156 | 0.085 | 2.572 | 2.117 | 1.329 | 16.397 | 0 | 0.022 |  | 0.281 | 0.28 |  |  | 0.201 | 0.201 |  | 9.005 |  |  | 10.468 | 10.462 | 8.65 | 8.65 |  |  |  | 179.51 |  |  |  | 2.453 | 0 | 0 | 0 | 0 | 0 | 0 | 0.022 |  |  |  |  | NT | 0.281 | 0.28 | 0.201 | 0.201 | 0.343 | 0.337 | 0.198 | 0.198 |  |  | 20250702 | Y
2025.07.05 | 25070502 | L0E02195A00W12B2601600S | L0E02195 | LE02195B01600 | 0.33 | 0.33 | 0.191 | 0.191 | 50515 |  |  | 8.995 | 8.998 | 1276 | 1276 | 124.92 | 124.92 | 0.098 | 0.098 | 2.13 | 2.13 | 0.066 | 0.066 |  | 197.498 |  | 2.23 |  | 1.35 | 1314.445 | 0.085 | 2.593 | 2.138 | 1.302 | 16.371 | 0 | 0.02 |  | 0.281 | 0.281 |  |  | 0.201 | 0.201 |  | 8.995 |  |  | 10.46 | 10.469 | 8.65 | 8.65 |  |  |  | 180.01 |  |  |  | 2.474 | 0 | 0 | 0 | 0 | 0 | 0 | 0.02 |  |  |  |  | NT | 0.281 | 0.281 | 0.201 | 0.201 | 0.338 | 0.338 | 0.199 | 0.2 |  |  | 20250702 | Y
2025.07.05 | 25070502 | L0E02195A00W12B2601700S | L0E02195 | LE02195B01700 | 0.33 | 0.33 | 0.192 | 0.192 | 50516 |  |  | 8.991 | 8.996 | 1276 | 1276 | 124.92 | 124.92 | 0.1 | 0.1 | 2.07 | 2.07 | 0.06 | 0.06 |  | 197.655 |  | 2.44 |  | 1.525 | 1315.614 | 0.085 | 2.666 | 2.221 | 1.204 | 16.403 | 0 | 0.025 |  | 0.28 | 0.28 |  |  | 0.201 | 0.201 |  | 8.991 |  |  | 10.463 | 10.469 | 8.65 | 8.65 |  |  |  | 180.51 |  |  |  | 2.495 | 0 | 0 | 0 | 0 | 0 | 0 | 0.025 |  |  |  |  | NT | 0.28 | 0.28 | 0.201 | 0.201 | 0.34 | 0.336 | 0.197 | 0.199 |  |  | 20250702 | Y
2025.07.05 | 25070502 | L0E02195A00W12B2601800S | L0E02195 | LE02195B01800 | 0.33 | 0.33 | 0.192 | 0.192 | 50517 |  |  | 8.999 | 9.002 | 1277 | 1277 | 124.972 | 124.972 | 0.082 | 0.082 | 2.102 | 2.102 | 0.055 | 0.055 |  | 197.812 |  | 2.65 |  | 1.7 | 1314.146 | 0.085 | 2.571 | 2.116 | 1.329 | 16.397 | 0 | 0.02 |  | 0.279 | 0.28 |  |  | 0.202 | 0.202 |  | 8.999 |  |  | 10.458 | 10.461 | 8.672 | 8.672 |  |  |  | 181.01 |  |  |  | 2.516 | 0 | 0 | 0 | 0 | 0 | 0 | 0.02 |  |  |  |  | NT | 0.279 | 0.28 | 0.202 | 0.202 | 0.343 | 0.341 | 0.199 | 0.203 |  |  | 20250702 | Y
2025.07.05 | 25070502 | L0E02195A00W12B2601900S | L0E02195 | LE02195B01900 | 0.33 | 0.33 | 0.192 | 0.192 | 50516 |  |  | 9.004 | 9.003 | 1278 | 1278 | 125.025 | 125.025 | 0.065 | 0.065 | 2.135 | 2.135 | 0.05 | 0.05 |  | 197.969 |  | 2.86 |  | 1.875 | 1314.4 | 0.085 | 2.589 | 2.134 | 1.305 | 16.373 | 0 | 0.02 |  | 0.282 | 0.28 |  |  | 0.202 | 0.202 |  | 9.004 |  |  | 10.466 | 10.471 | 8.695 | 8.695 |  |  |  | 181.51 |  |  |  | 2.537 | 0 | 0 | 0 | 0 | 0 | 0 | 0.02 |  |  |  |  | NT | 0.282 | 0.28 | 0.202 | 0.202 | 0.339 | 0.337 | 0.202 | 0.198 |  |  | 20250702 | Y
2025.07.05 | 25070502 | L0E02195A00W12B2602000S | L0E02195 | LE02195B02000 | 0.33 | 0.331 | 0.193 | 0.193 | 50514 |  |  | 9.006 | 9.004 | 1279 | 1279 | 125.078 | 125.078 | 0.048 | 0.048 | 2.168 | 2.168 | 0.045 | 0.045 |  | 198.126 |  | 3.07 |  | 2.05 | 1314.578 | 0.085 | 2.605 | 2.15 | 1.291 | 16.358 | 0 | 0.018 |  | 0.281 | 0.285 |  |  | 0.202 | 0.202 |  | 9.006 |  |  | 10.469 | 10.471 | 8.718 | 8.718 |  |  |  | 182.01 |  |  |  | 2.558 | 0 | 0 | 0 | 0 | 0 | 0 | 0.018 |  |  |  |  | NT | 0.281 | 0.285 | 0.202 | 0.202 | 0.343 | 0.338 | 0.199 | 0.198 |  |  | 20250702 | Y
2025.07.05 | 25070502 | L0E02195A00W12B2602100S | L0E02195 | LE02195B02100 | 0.33 | 0.331 | 0.193 | 0.193 | 50516 |  |  | 8.997 | 9.004 | 1280 | 1280 | 125.13 | 125.13 | 0.03 | 0.03 | 2.2 | 2.2 | 0.04 | 0.04 |  | 198.283 |  | 3.28 |  | 2.225 | 1315.629 | 0.085 | 2.668 | 2.223 | 1.202 | 16.4 | 0 | 0.02 |  | 0.281 | 0.281 |  |  | 0.203 | 0.203 |  | 8.997 |  |  | 10.467 | 10.461 | 8.74 | 8.74 |  |  |  | 182.51 |  |  |  | 2.579 | 0 | 0 | 0 | 0 | 0 | 0 | 0.02 |  |  |  |  | NT | 0.281 | 0.281 | 0.203 | 0.203 | 0.339 | 0.341 | 0.203 | 0.199 |  |  | 20250702 | Y
2025.07.05 | 25070502 | L0E02195A00W12B2602200S | L0E02195 | LE02195B02200 | 0.33 | 0.329 | 0.194 | 0.193 | 8061 |  |  | 9.002 | 9.002 | 1272 | 1272 | 124.86 | 124.84 | 0.1 | 0.07 | 2.11 | 2.33 | 0.03 | 0.07 |  | 198.44 |  | 3.49 | 0 | 2.4 | 1316.343 | 0.084 | 2.698 | 2.259 | 1.137 | 16.431 | 0 | 0.056 |  | 0.277 | 0.278 |  |  | 0.203 | 0.204 |  | 9.002 |  |  | 10.471 | 10.471 | 8.64 | 8.59 | 0 | 0 | 0 | 183.01 | 0 | 0 | 0 | 2.6 | 0 | 0 | 0 | 0 | 0 | 0 | 0.056 |  |  |  |  | NT | 0.277 | 0.278 | 0.203 | 0.204 | 0.333 | 0.334 | 0.2 | 0.199 |  |  | 20250702 | Y
2025.07.05 | 25070506 | S0E02965A00W09D2700200S | S0E02965 | SE02965D00200 | 0.334 | 0.334 | 0.196 | 0.196 | 49765 |  |  | 8.956 | 8.965 | 1280 | 1280 | 124.97 | 124.97 | 0.45 | 0.45 | 1.48 | 1.48 | 0.04 | 0.04 |  | 240.09 |  | 2.86 | 0 | 3.44 | 1315.915 | 0.085 | 2.7 | 2.253 | 1.182 | 16.431 | 0 | 0.025 |  | 0.28 | 0.283 |  |  | 0.205 | 0.205 |  | 8.956 |  |  | 10.429 | 10.431 | 8.68 | 8.68 | 0 | 0 | 0 | 190.16 | 0 | 0 | 0 | 4.02 | 0 | 0 | 0 | 0 | 0 | 0 | 0.025 |  |  |  |  | NT | 0.28 | 0.283 | 0.205 | 0.205 | 0.34 | 0.346 | 0.205 | 0.203 |  |  | 20250703 | Y
2025.07.05 | 25070506 | S0E02965A00W09D2700300S | S0E02965 | SE02965D00300 | 0.334 | 0.334 | 0.196 | 0.196 | 49765 |  |  | 8.962 | 8.951 | 1281 | 1281 | 124.978 | 124.978 | 0.438 | 0.438 | 1.35 | 1.35 | 0.052 | 0.052 |  | 240.104 |  | 2.67 |  | 3.357 | 1314.717 | 0.085 | 2.627 | 2.17 | 1.283 | 16.401 | 0 | 0.029 |  | 0.281 | 0.28 |  |  | 0.205 | 0.205 |  | 8.962 |  |  | 10.432 | 10.421 | 8.678 | 8.678 |  |  |  | 190.215 |  |  |  | 4.065 | 0 | 0 | 0 | 0 | 0 | 0 | 0.029 |  |  |  |  | NT | 0.281 | 0.28 | 0.205 | 0.205 | 0.353 | 0.343 | 0.202 | 0.203 |  |  | 20250703 | Y
2025.07.05 | 25070506 | S0E02965A00W09D2700400S | S0E02965 | SE02965D00400 | 0.334 | 0.334 | 0.196 | 0.198 | 49766 |  |  | 8.955 | 8.962 | 1282 | 1282 | 124.986 | 124.986 | 0.426 | 0.426 | 1.22 | 1.22 | 0.064 | 0.064 |  | 240.118 |  | 2.48 |  | 3.274 | 1314.652 | 0.085 | 2.619 | 2.163 | 1.289 | 16.408 | 0 | 0.029 |  | 0.28 | 0.285 |  |  | 0.204 | 0.204 |  | 8.955 |  |  | 10.329 | 10.427 | 8.676 | 8.676 |  |  |  | 190.27 |  |  |  | 4.11 | 0 | 0 | 0 | 0 | 0 | 0 | 0.029 |  |  |  |  | NT | 0.28 | 0.285 | 0.204 | 0.204 | 0.343 | 0.341 | 0.204 | 0.202 |  |  | 20250703 | Y
2025.07.05 | 25070506 | S0E02965A00W09D2700500S | S0E02965 | SE02965D00500 | 0.334 | 0.334 | 0.196 | 0.196 | 49766 |  |  | 8.959 | 8.949 | 1282 | 1282 | 124.994 | 124.994 | 0.414 | 0.414 | 1.09 | 1.09 | 0.076 | 0.076 |  | 240.132 |  | 2.29 |  | 3.191 | 1314.413 | 0.085 | 2.597 | 2.141 | 1.309 | 16.432 | 0 | 0.031 |  | 0.283 | 0.286 |  |  | 0.204 | 0.204 |  | 8.959 |  |  | 10.421 | 10.421 | 8.674 | 8.674 |  |  |  | 190.325 |  |  |  | 4.155 | 0 | 0 | 0 | 0 | 0 | 0 | 0.031 |  |  |  |  | NT | 0.283 | 0.286 | 0.204 | 0.204 | 0.345 | 0.344 | 0.205 | 0.204 |  |  | 20250703 | Y
2025.07.05 | 25070506 | S0E02965A00W09D2700600S | S0E02965 | SE02965D00600 | 0.334 | 0.334 | 0.195 | 0.195 | 49766 |  |  | 8.955 | 8.948 | 1283 | 1283 | 125.002 | 125.002 | 0.402 | 0.402 | 0.96 | 0.96 | 0.088 | 0.088 |  | 240.146 |  | 2.1 |  | 3.108 | 1314.897 | 0.085 | 2.639 | 2.182 | 1.266 | 16.384 | 0 | 0.033 |  | 0.284 | 0.28 |  |  | 0.203 | 0.203 |  | 8.955 |  |  | 10.424 | 10.419 | 8.672 | 8.672 |  |  |  | 190.38 |  |  |  | 4.2 | 0 | 0 | 0 | 0 | 0 | 0 | 0.033 |  |  |  |  | NT | 0.284 | 0.28 | 0.203 | 0.203 | 0.346 | 0.345 | 0.203 | 0.202 |  |  | 20250703 | Y
2025.07.05 | 25070506 | S0E02965A00W09D2700700S | S0E02965 | SE02965D00700 | 0.334 | 0.334 | 0.194 | 0.194 | 49766 |  |  | 8.947 | 8.956 | 1284 | 1284 | 125.01 | 125.01 | 0.39 | 0.39 | 0.83 | 0.83 | 0.1 | 0.1 |  | 240.16 |  | 1.91 |  | 3.025 | 1315.855 | 0.085 | 2.695 | 2.248 | 1.187 | 16.441 | 0 | 0.023 |  | 0.28 | 0.283 |  |  | 0.203 | 0.203 |  | 8.947 |  |  | 10.417 | 10.423 | 8.67 | 8.67 |  |  |  | 190.435 |  |  |  | 4.245 | 0 | 0 | 0 | 0 | 0 | 0 | 0.023 |  |  |  |  | NT | 0.28 | 0.283 | 0.203 | 0.203 | 0.346 | 0.342 | 0.2 | 0.202 |  |  | 20250703 | Y
2025.07.05 | 25070506 | S0E02965A00W09D2700800S | S0E02965 | SE02965D00800 | 0.334 | 0.334 | 0.194 | 0.194 | 49766 |  |  | 8.956 | 8.951 | 1282 | 1282 | 125.012 | 125.012 | 0.418 | 0.418 | 1.158 | 1.158 | 0.094 | 0.094 |  | 240.174 |  | 1.72 |  | 2.942 | 1314.806 | 0.085 | 2.634 | 2.177 | 1.276 | 16.396 | 0 | 0.019 |  | 0.28 | 0.285 |  |  | 0.203 | 0.203 |  | 8.956 |  |  | 10.424 | 10.433 | 8.672 | 8.672 |  |  |  | 190.49 |  |  |  | 4.29 | 0 | 0 | 0 | 0 | 0 | 0 | 0.019 |  |  |  |  | NT | 0.28 | 0.285 | 0.203 | 0.203 | 0.344 | 0.342 | 0.203 | 0.201 |  |  | 20250703 | Y
2025.07.05 | 25070506 | S0E02965A00W09D2700900S | S0E02965 | SE02965D00900 | 0.334 | 0.334 | 0.194 | 0.194 | 49763 |  |  | 8.957 | 8.967 | 1280 | 1280 | 125.014 | 125.014 | 0.446 | 0.446 | 1.486 | 1.486 | 0.088 | 0.088 |  | 240.188 |  | 1.53 |  | 2.859 | 1314.936 | 0.085 | 2.646 | 2.189 | 1.265 | 16.385 | 0 | 0.03 |  | 0.286 | 0.281 |  |  | 0.203 | 0.203 |  | 8.957 |  |  | 10.429 | 10.446 | 8.674 | 8.674 |  |  |  | 190.545 |  |  |  | 4.335 | 0 | 0 | 0 | 0 | 0 | 0 | 0.03 |  |  |  |  | NT | 0.286 | 0.281 | 0.203 | 0.203 | 0.345 | 0.348 | 0.201 | 0.201 |  |  | 20250703 | Y
2025.07.05 | 25070506 | S0E02965A00W09D2701100S | S0E02965 | SE02965D01100 | 0.334 | 0.334 | 0.194 | 0.194 | 49762 |  |  | 8.965 | 8.981 | 1276 | 1276 | 125.018 | 125.018 | 0.502 | 0.502 | 2.142 | 2.142 | 0.076 | 0.076 |  | 240.216 |  | 1.15 |  | 2.693 | 1314.588 | 0.085 | 2.617 | 2.16 | 1.295 | 16.42 | 0 | 0.022 |  | 0.281 | 0.285 |  |  | 0.202 | 0.202 |  | 8.965 |  |  | 10.437 | 10.46 | 8.678 | 8.678 |  |  |  | 190.655 |  |  |  | 4.425 | 0 | 0 | 0 | 0 | 0 | 0 | 0.022 |  |  |  |  | NT | 0.281 | 0.285 | 0.202 | 0.202 | 0.342 | 0.344 | 0.204 | 0.203 |  |  | 20250703 | Y
2025.07.05 | 25070506 | S0E02965A00W09D2701200S | S0E02965 | SE02965D01200 | 0.334 | 0.333 | 0.194 | 0.194 | 49763 |  |  | 8.971 | 8.96 | 1274 | 1274 | 125.02 | 125.02 | 0.53 | 0.53 | 2.47 | 2.47 | 0.07 | 0.07 |  | 240.23 |  | 0.96 | 0 | 2.61 | 1315.944 | 0.085 | 2.703 | 2.256 | 1.179 | 16.437 | 0 | 0.024 |  | 0.279 | 0.28 |  |  | 0.202 | 0.202 |  | 8.971 |  |  | 10.45 | 10.435 | 8.68 | 8.68 | 0 | 0 | 0 | 190.71 | 0 | 0 | 0 | 4.47 | 0 | 0 | 0 | 0 | 0 | 0 | 0.024 |  |  |  |  | NT | 0.279 | 0.28 | 0.202 | 0.202 | 0.342 | 0.343 | 0.2 | 0.201 |  |  | 20250703 | Y
2025.07.05 | 25070506 | S0E02965A00W09D2701300S | S0E02965 | SE02965D01300 | 0.334 | 0.334 | 0.194 | 0.194 | 49763 |  |  | 8.962 | 8.973 | 1275 | 1275 | 125 | 125 | 0.542 | 0.542 | 2.455 | 2.455 | 0.062 | 0.062 |  | 240.29 |  | 1.001 |  | 2.862 | 1314.997 | 0.085 | 2.649 | 2.192 | 1.258 | 16.383 | 0 | 0.021 |  | 0.28 | 0.285 |  |  | 0.202 | 0.202 |  | 8.962 |  |  | 10.433 | 10.445 | 8.68 | 8.68 |  |  |  | 191.135 |  |  |  | 4.75 | 0 | 0 | 0 | 0 | 0 | 0 | 0.021 |  |  |  |  | NT | 0.28 | 0.285 | 0.202 | 0.202 | 0.342 | 0.341 | 0.202 | 0.203 |  |  | 20250703 | Y
2025.07.05 | 25070506 | S0E02965A00W09D2701400S | S0E02965 | SE02965D01400 | 0.334 | 0.334 | 0.194 | 0.194 | 49763 |  |  | 8.971 | 8.974 | 1276 | 1276 | 124.98 | 124.98 | 0.555 | 0.555 | 2.44 | 2.44 | 0.055 | 0.055 |  | 240.35 |  | 1.042 |  | 3.115 | 1314.846 | 0.085 | 2.638 | 2.181 | 1.273 | 16.397 | 0 | 0.022 |  | 0.281 | 0.284 |  |  | 0.202 | 0.202 |  | 8.971 |  |  | 10.445 | 10.451 | 8.68 | 8.68 |  |  |  | 191.56 |  |  |  | 5.03 | 0 | 0 | 0 | 0 | 0 | 0 | 0.022 |  |  |  |  | NT | 0.281 | 0.284 | 0.202 | 0.202 | 0.343 | 0.341 | 0.2 | 0.201 |  |  | 20250703 | Y
2025.07.05 | 25070506 | S0E02965A00W09D2701500S | S0E02965 | SE02965D01500 | 0.334 | 0.334 | 0.194 | 0.194 | 49764 |  |  | 8.978 | 8.971 | 1276 | 1276 | 124.96 | 124.96 | 0.568 | 0.568 | 2.425 | 2.425 | 0.048 | 0.048 |  | 240.41 |  | 1.084 |  | 3.367 | 1314.764 | 0.085 | 2.63 | 2.173 | 1.279 | 16.406 | 0 | 0.024 |  | 0.284 | 0.284 |  |  | 0.202 | 0.202 |  | 8.978 |  |  | 10.449 | 10.447 | 8.68 | 8.68 |  |  |  | 191.985 |  |  |  | 5.31 | 0 | 0 | 0 | 0 | 0 | 0 | 0.024 |  |  |  |  | NT | 0.284 | 0.284 | 0.202 | 0.202 | 0.342 | 0.344 | 0.2 | 0.202 |  |  | 20250703 | Y
2025.07.05 | 25070506 | S0E02965A00W09D2701600S | S0E02965 | SE02965D01600 | 0.334 | 0.334 | 0.194 | 0.194 | 49765 |  |  | 8.973 | 8.973 | 1277 | 1277 | 124.94 | 124.94 | 0.58 | 0.58 | 2.41 | 2.41 | 0.04 | 0.04 |  | 240.47 |  | 1.125 |  | 3.62 | 1315.787 | 0.085 | 2.69 | 2.243 | 1.193 | 16.454 | 0 | 0.014 |  | 0.287 | 0.28 |  |  | 0.202 | 0.202 |  | 8.973 |  |  | 10.447 | 10.454 | 8.68 | 8.68 |  |  |  | 192.41 |  |  |  | 5.59 | 0 | 0 | 0 | 0 | 0 | 0 | 0.014 |  |  |  |  | NT | 0.287 | 0.28 | 0.202 | 0.202 | 0.341 | 0.341 | 0.2 | 0.199 |  |  | 20250703 | Y
2025.07.05 | 25070506 | S0E02965A00W09D2701700S | S0E02965 | SE02965D01700 | 0.334 | 0.334 | 0.194 | 0.194 | 49765 |  |  | 8.979 | 8.987 | 1273 | 1273 | 124.975 | 124.975 | 0.568 | 0.568 | 2.128 | 2.128 | 0.058 | 0.058 |  | 240.53 |  | 1.166 |  | 3.872 | 1314.503 | 0.085 | 2.609 | 2.153 | 1.303 | 16.433 | 0 | 0.02 |  | 0.287 | 0.284 |  |  | 0.202 | 0.202 |  | 8.979 |  |  | 10.452 | 10.463 | 8.655 | 8.655 |  |  |  | 192.835 |  |  |  | 5.87 | 0 | 0 | 0 | 0 | 0 | 0 | 0.02 |  |  |  |  | NT | 0.287 | 0.284 | 0.202 | 0.202 | 0.343 | 0.341 | 0.2 | 0.199 |  |  | 20250703 | Y
2025.07.05 | 25070506 | S0E02965A00W09D2701800S | S0E02965 | SE02965D01800 | 0.334 | 0.334 | 0.194 | 0.194 | 49764 |  |  | 8.985 | 9.007 | 1268 | 1268 | 125.01 | 125.01 | 0.555 | 0.555 | 1.845 | 1.845 | 0.075 | 0.075 |  | 240.59 |  | 1.208 |  | 4.125 | 1314.281 | 0.085 | 2.592 | 2.135 | 1.322 | 16.455 | 0 | 0.022 |  | 0.286 | 0.283 |  |  | 0.203 | 0.203 |  | 8.985 |  |  | 10.459 | 10.481 | 8.63 | 8.63 |  |  |  | 193.26 |  |  |  | 6.15 | 0 | 0 | 0 | 0 | 0 | 0 | 0.022 |  |  |  |  | NT | 0.286 | 0.283 | 0.203 | 0.203 | 0.343 | 0.346 | 0.2 | 0.199 |  |  | 20250703 | Y
2025.07.05 | 25070506 | S0E02965A00W09D2701900S | S0E02965 | SE02965D01900 | 0.334 | 0.334 | 0.194 | 0.194 | 49766 |  |  | 9.004 | 8.992 | 1264 | 1264 | 125.045 | 125.045 | 0.542 | 0.542 | 1.562 | 1.562 | 0.092 | 0.092 |  | 240.65 |  | 1.249 |  | 4.377 | 1315.153 | 0.085 | 2.638 | 2.191 | 1.248 | 16.521 | 0 | 0.022 |  | 0.285 | 0.283 |  |  | 0.203 | 0.203 |  | 9.004 |  |  | 10.481 | 10.467 | 8.605 | 8.605 |  |  |  | 193.685 |  |  |  | 6.43 | 0 | 0 | 0 | 0 | 0 | 0 | 0.022 |  |  |  |  | NT | 0.285 | 0.283 | 0.203 | 0.203 | 0.345 | 0.344 | 0.201 | 0.2 |  |  | 20250703 | Y
2025.07.05 | 25070506 | S0E02965A00W09D2702000S | S0E02965 | SE02965D02000 | 0.333 | 0.334 | 0.194 | 0.195 | 49764 |  |  | 8.989 | 9.022 | 1260 | 1260 | 125.08 | 125.08 | 0.53 | 0.53 | 1.28 | 1.28 | 0.11 | 0.11 |  | 240.71 |  | 1.29 | 0 | 4.63 | 1315.83 | 0.085 | 2.695 | 2.248 | 1.19 | 16.455 | 0 | 0.024 |  | 0.287 | 0.282 |  |  | 0.204 | 0.202 |  | 8.989 |  |  | 10.457 | 10.542 | 8.58 | 8.58 | 0 | 0 | 0 | 194.11 | 0 | 0 | 0 | 6.71 | 0 | 0 | 0 | 0 | 0 | 0 | 0.024 |  |  |  |  | NT | 0.287 | 0.282 | 0.204 | 0.202 | 0.343 | 0.345 | 0.204 | 0.2 |  |  | 20250703 | Y
2025.07.04 | 25070418 | 20M25129A00W03A1200201S | 20M25129 | 2M25129A00201 | 0.328 | 0.328 | 0.186 | 0.186 | 35493 |  |  | 8.847 | 8.823 | 1278 | 1278 | 124.85 | 124.85 | 0.12 | 0.12 | 2.13 | 2.13 | 0.04 | 0.04 |  | 199.62 |  | 0 | 0 | 1.97 | 1317.272 | 0.086 | 2.858 | 2.403 | 1.077 | 16.44 | 0 | 0.049 |  | 0.276 | 0.277 |  |  | 0.194 | 0.195 |  | 8.847 |  |  | 10.244 | 10.218 | 8.41 | 8.41 | 0 | 0 | 0 | 182.55 | 0 | 0 | 0 | 1.06 | 0 | 0 | 0 | 0 | 0 | 0 | 0.049 |  |  |  |  | NT | 0.276 | 0.277 | 0.194 | 0.195 | 0.336 | 0.337 | 0.196 | 0.197 |  |  | 20250625 | Y
2025.07.04 | 25070420 | 20M25137A00W03A0200100E | 20M25137 | 2M25137A00100 | 0.325 | 0.326 | 0.19 | 0.19 | 13011 |  |  | 8.917 | 8.945 | 1259 | 1263 | 124.9 | 124.88 | 0.14 | 0.11 | 3.55 | 1.3 | 0.22 | 0.1 |  | 202.49 |  | 1.03 | 0 | 0.35 | 1318.4 | 0.085 | 2.909 | 2.463 | 0.974 | 16.361 | 0 | 0.051 |  | 0.282 | 0.281 |  |  | 0.201 | 0.202 |  | 8.917 |  |  | 10.411 | 10.411 | 8.33 | 8.29 | 0 | 0 | 0 | 183.61 | 0 | 0 | 0 | 1.23 | 0 | 0 | 0 | 0 | 0 | 0 | 0.051 |  |  |  |  | NT | 0.282 | 0.281 | 0.201 | 0.202 | 0.334 | 0.333 | 0.196 | 0.196 |  |  | 20250627 | Y
2025.07.04 | 25070420 | 20M25137A00W03A0200200S | 20M25137 | 2M25137A00200 | 0.326 | 0.325 | 0.191 | 0.189 | 10381 |  |  | 8.94 | 8.931 | 1277 | 1277 | 124.94 | 124.94 | 0.11 | 0.11 | 2.04 | 2.04 | 0.06 | 0.06 |  | 202.499 |  | 1.055 |  | 0.336 | 1317.589 | 0.085 | 2.832 | 2.388 | 1.041 | 16.453 | 0 | 0.043 |  | 0.279 | 0.279 |  |  | 0.2 | 0.203 |  | 8.94 |  |  | 10.411 | 10.383 | 8.37 | 8.37 |  |  |  | 183.621 |  |  |  | 1.335 | 0 | 0 | 0 | 0 | 0 | 0 | 0.043 |  |  |  |  | NT | 0.279 | 0.279 | 0.2 | 0.203 | 0.332 | 0.332 | 0.196 | 0.197 |  |  | 20250627 | Y
2025.07.04 | 25070420 | 20M25137A00W03A0200300S | 20M25137 | 2M25137A00300 | 0.326 | 0.326 | 0.191 | 0.191 | 28510 |  |  | 8.928 | 8.932 | 1271 | 1271 | 124.954 | 124.954 | 0.106 | 0.106 | 2.158 | 2.158 | 0.07 | 0.07 |  | 202.508 |  | 1.079 |  | 0.323 | 1316.815 | 0.085 | 2.785 | 2.337 | 1.11 | 16.471 | 0 | 0.03 |  | 0.279 | 0.278 |  |  | 0.202 | 0.202 |  | 8.928 |  |  | 10.38 | 10.396 | 8.37 | 8.37 |  |  |  | 183.632 |  |  |  | 1.439 | 0 | 0 | 0 | 0 | 0 | 0 | 0.03 |  |  |  |  | NT | 0.279 | 0.278 | 0.202 | 0.202 | 0.334 | 0.337 | 0.197 | 0.198 |  |  | 20250627 | Y
2025.07.04 | 25070420 | 20M25137A00W03A0200400S | 20M25137 | 2M25137A00400 | 0.324 | 0.327 | 0.189 | 0.192 | 16496 |  |  | 8.932 | 8.975 | 1265 | 1265 | 124.968 | 124.968 | 0.102 | 0.102 | 2.276 | 2.276 | 0.08 | 0.08 |  | 202.517 |  | 1.104 |  | 0.309 | 1316.268 | 0.085 | 2.763 | 2.305 | 1.152 | 16.393 | 0 | 0.033 |  | 0.28 | 0.278 |  |  | 0.202 | 0.202 |  | 8.932 |  |  | 10.383 | 10.468 | 8.37 | 8.37 |  |  |  | 183.643 |  |  |  | 1.544 | 0 | 0 | 0 | 0 | 0 | 0 | 0.033 |  |  |  |  | NT | 0.28 | 0.278 | 0.202 | 0.202 | 0.333 | 0.33 | 0.204 | 0.199 |  |  | 20250627 | Y
2025.07.04 | 25070420 | 20M25137A00W03A0200500S | 20M25137 | 2M25137A00500 | 0.324 | 0.324 | 0.19 | 0.19 | 16406 |  |  | 8.972 | 8.955 | 1259 | 1259 | 124.982 | 124.982 | 0.098 | 0.098 | 2.394 | 2.394 | 0.09 | 0.09 |  | 202.526 |  | 1.128 |  | 0.295 | 1317.883 | 0.085 | 2.898 | 2.44 | 1.018 | 16.251 | 0 | 0.027 |  | 0.282 | 0.281 |  |  | 0.202 | 0.202 |  | 8.972 |  |  | 10.459 | 10.469 | 8.37 | 8.37 |  |  |  | 183.654 |  |  |  | 1.648 | 0 | 0 | 0 | 0 | 0 | 0 | 0.027 |  |  |  |  | NT | 0.282 | 0.281 | 0.202 | 0.202 | 0.331 | 0.331 | 0.198 | 0.196 |  |  | 20250627 | Y
2025.07.04 | 25070420 | 20M25137A00W03A0200600S | 20M25137 | 2M25137A00600 | 0.324 | 0.324 | 0.19 | 0.19 | 32014 |  |  | 8.956 | 8.976 | 1253 | 1253 | 124.996 | 124.996 | 0.094 | 0.094 | 2.512 | 2.512 | 0.1 | 0.1 |  | 202.535 |  | 1.153 |  | 0.282 | 1318.601 | 0.085 | 2.962 | 2.504 | 0.958 | 16.168 | 0 | 0.035 |  | 0.284 | 0.283 |  |  | 0.203 | 0.202 |  | 8.956 |  |  | 10.466 | 10.485 | 8.37 | 8.37 |  |  |  | 183.665 |  |  |  | 1.753 | 0 | 0 | 0 | 0 | 0 | 0 | 0.035 |  |  |  |  | NT | 0.284 | 0.283 | 0.203 | 0.202 | 0.335 | 0.33 | 0.199 | 0.196 |  |  | 20250627 | Y
2025.07.04 | 25070420 | 20M25137A00W03A0200700S | 20M25137 | 2M25137A00700 | 0.324 | 0.325 | 0.191 | 0.191 | 50529 |  |  | 8.982 | 9.02 | 1247 | 1247 | 125.01 | 125.01 | 0.09 | 0.09 | 2.63 | 2.63 | 0.11 | 0.11 |  | 202.545 |  | 1.177 |  | 0.268 | 1318.603 | 0.085 | 2.941 | 2.492 | 0.958 | 16.304 | 0 | 0.02 |  | 0.286 | 0.287 |  |  | 0.203 | 0.202 |  | 8.982 |  |  | 10.491 | 10.516 | 8.37 | 8.37 |  |  |  | 183.675 |  |  |  | 1.857 | 0 | 0 | 0 | 0 | 0 | 0 | 0.02 |  |  |  |  | NT | 0.286 | 0.287 | 0.203 | 0.202 | 0.334 | 0.333 | 0.198 | 0.199 |  |  | 20250627 | Y
2025.07.04 | 25070420 | 20M25137A00W03A0200800S | 20M25137 | 2M25137A00800 | 0.324 | 0.324 | 0.19 | 0.191 | 24694 |  |  | 9.009 | 9.033 | 1250 | 1250 | 125.01 | 125.01 | 0.126 | 0.126 | 2.406 | 2.406 | 0.096 | 0.096 |  | 202.554 |  | 1.202 |  | 0.255 | 1316.768 | 0.085 | 2.809 | 2.351 | 1.112 | 16.359 | 0 | 0.028 |  | 0.284 | 0.283 |  |  | 0.203 | 0.202 |  | 9.009 |  |  | 10.514 | 10.523 | 8.378 | 8.378 |  |  |  | 183.686 |  |  |  | 1.962 | 0 | 0 | 0 | 0 | 0 | 0 | 0.028 |  |  |  |  | NT | 0.284 | 0.283 | 0.203 | 0.202 | 0.335 | 0.332 | 0.2 | 0.198 |  |  | 20250627 | Y
2025.07.04 | 25070420 | 20M25137A00W03A0200900S | 20M25137 | 2M25137A00900 | 0.324 | 0.325 | 0.191 | 0.191 | 50529 |  | G1 | 9.025 | 9.06 | 1254 | 1254 | 125.01 | 125.01 | 0.162 | 0.162 | 2.182 | 2.182 | 0.082 | 0.082 |  | 202.563 |  | 1.226 |  | 0.241 | 1315.954 | 0.086 | 2.747 | 2.288 | 1.185 | 16.423 | 0 | 0.024 |  | 0.283 | 0.286 |  |  | 0.202 | 0.202 |  | 9.025 |  |  | 10.522 | 10.555 | 8.386 | 8.386 |  |  |  | 183.697 |  |  |  | 2.066 | 0 | 0 | 0 | 0 | 0 | 0 | 0.024 |  |  |  |  | NT | 0.283 | 0.286 | 0.202 | 0.202 | 0.332 | 0.331 | 0.198 | 0.197 |  |  | 20250627 | Y
2025.07.04 | 25070420 | 20M25137A00W03A0201000S | 20M25137 | 2M25137A01000 | 0.325 | 0.324 | 0.191 | 0.191 | 50527 |  |  | 9.055 | 9.072 | 1257 | 1257 | 125.01 | 125.01 | 0.198 | 0.198 | 1.958 | 1.958 | 0.068 | 0.068 |  | 202.572 |  | 1.251 |  | 0.227 | 1315.37 | 0.086 | 2.698 | 2.239 | 1.235 | 16.484 | 0 | 0.032 |  | 0.278 | 0.28 |  |  | 0.202 | 0.201 |  | 9.055 |  |  | 10.55 | 10.554 | 8.394 | 8.394 |  |  |  | 183.708 |  |  |  | 2.171 | 0 | 0 | 0 | 0 | 0 | 0 | 0.032 |  |  |  |  | NT | 0.278 | 0.28 | 0.202 | 0.201 | 0.334 | 0.332 | 0.198 | 0.197 |  |  | 20250627 | Y
2025.07.04 | 25070420 | 20M25137A00W03A0201100S | 20M25137 | 2M25137A01100 | 0.324 | 0.324 | 0.19 | 0.19 | 50529 |  |  | 9.058 | 9.071 | 1261 | 1261 | 125.01 | 125.01 | 0.234 | 0.234 | 1.734 | 1.734 | 0.054 | 0.054 |  | 202.581 |  | 1.275 |  | 0.214 | 1315.363 | 0.086 | 2.699 | 2.24 | 1.236 | 16.49 | 0 | 0.021 |  | 0.283 | 0.281 |  |  | 0.201 | 0.201 |  | 9.058 |  |  | 10.552 | 10.561 | 8.402 | 8.402 |  |  |  | 183.719 |  |  |  | 2.275 | 0 | 0 | 0 | 0 | 0 | 0 | 0.021 |  |  |  |  | NT | 0.283 | 0.281 | 0.201 | 0.201 | 0.335 | 0.331 | 0.197 | 0.198 |  |  | 20250627 | Y
2025.07.04 | 25070420 | 20M25137A00W03A0201200S | 20M25137 | 2M25137A01200 | 0.324 | 0.325 | 0.19 | 0.19 | 50525 |  |  | 9.07 | 9.087 | 1264 | 1264 | 125.01 | 125.01 | 0.27 | 0.27 | 1.51 | 1.51 | 0.04 | 0.04 |  | 202.59 |  | 1.3 | 0 | 0.2 | 1316.155 | 0.086 | 2.74 | 2.29 | 1.17 | 16.562 | 0 | 0.021 |  | 0.28 | 0.283 |  |  | 0.201 | 0.201 |  | 9.07 |  |  | 10.558 | 10.572 | 8.41 | 8.41 | 0 | 0 | 0 | 183.73 | 0 | 0 | 0 | 2.38 | 0 | 0 | 0 | 0 | 0 | 0 | 0.021 |  |  |  |  | NT | 0.28 | 0.283 | 0.201 | 0.201 | 0.336 | 0.332 | 0.198 | 0.198 |  |  | 20250627 | Y
2025.07.04 | 25070420 | 20M25137A00W03A0201300S | 20M25137 | 2M25137A01300 | 0.324 | 0.324 | 0.189 | 0.189 | 50531 |  |  | 9.084 | 9.095 | 1267 | 1267 | 124.978 | 124.978 | 0.24 | 0.24 | 1.648 | 1.648 | 0.056 | 0.056 |  | 202.524 |  |  |  | 0.287 | 1314.421 | 0.086 | 2.618 | 2.159 | 1.319 | 16.585 | 0 | 0.026 |  | 0.284 | 0.279 |  |  | 0.2 | 0.201 |  | 9.084 |  |  | 10.574 | 10.58 | 8.456 | 8.456 |  |  |  | 183.754 |  |  |  | 2.258 | 0 | 0 | 0 | 0 | 0 | 0 | 0.026 |  |  |  |  | NT | 0.284 | 0.279 | 0.2 | 0.201 | 0.331 | 0.331 | 0.196 | 0.196 |  |  | 20250627 | Y
2025.07.04 | 25070420 | 20M25137A00W03A0201400S | 20M25137 | 2M25137A01400 | 0.324 | 0.325 | 0.189 | 0.189 | 50528 |  |  | 9.093 | 9.103 | 1270 | 1270 | 124.946 | 124.946 | 0.21 | 0.21 | 1.786 | 1.786 | 0.072 | 0.072 |  | 202.458 |  |  |  | 0.374 | 1314.165 | 0.086 | 2.598 | 2.138 | 1.34 | 16.613 | 0 | 0.018 |  | 0.282 | 0.279 |  |  | 0.2 | 0.2 |  | 9.093 |  |  | 10.583 | 10.592 | 8.502 | 8.502 |  |  |  | 183.778 |  |  |  | 2.136 | 0 | 0 | 0 | 0 | 0 | 0 | 0.018 |  |  |  |  | NT | 0.282 | 0.279 | 0.2 | 0.2 | 0.334 | 0.332 | 0.199 | 0.194 |  |  | 20250627 | Y
2025.07.04 | 25070421 | 20M25137A00W03A0201500S | 20M25137 | 2M25137A01500 | 0.324 | 0.325 | 0.188 | 0.189 | 50527 |  |  | 9.113 | 9.12 | 1273 | 1273 | 124.914 | 124.914 | 0.18 | 0.18 | 1.924 | 1.924 | 0.088 | 0.088 |  | 202.392 |  |  |  | 0.461 | 1313.894 | 0.086 | 2.578 | 2.118 | 1.366 | 16.64 | 0 | 0.026 |  | 0.282 | 0.284 |  |  | 0.199 | 0.2 |  | 9.113 |  |  | 10.591 | 10.615 | 8.548 | 8.548 |  |  |  | 183.802 |  |  |  | 2.014 | 0 | 0 | 0 | 0 | 0 | 0 | 0.026 |  |  |  |  | NT | 0.282 | 0.284 | 0.199 | 0.2 | 0.333 | 0.333 | 0.195 | 0.193 |  |  | 20250627 | Y
2025.07.04 | 25070421 | 20M25137A00W03A0201600S | 20M25137 | 2M25137A01600 | 0.324 | 0.324 | 0.188 | 0.188 | 42228 |  |  | 9.12 | 9.118 | 1276 | 1276 | 124.882 | 124.882 | 0.15 | 0.15 | 2.062 | 2.062 | 0.104 | 0.104 |  | 202.326 |  |  |  | 0.548 | 1314.257 | 0.086 | 2.603 | 2.143 | 1.332 | 16.611 | 0 | 0.028 |  | 0.278 | 0.278 |  |  | 0.199 | 0.199 |  | 9.12 |  |  | 10.608 | 10.603 | 8.594 | 8.594 |  |  |  | 183.826 |  |  |  | 1.892 | 0 | 0 | 0 | 0 | 0 | 0 | 0.028 |  |  |  |  | NT | 0.278 | 0.278 | 0.199 | 0.199 | 0.335 | 0.337 | 0.196 | 0.196 |  |  | 20250627 | Y
2025.07.04 | 25070421 | 20M25137A00W03A0201700S | 20M25137 | 2M25137A01700 | 0.324 | 0.324 | 0.188 | 0.188 | 50527 |  |  | 9.111 | 9.104 | 1279 | 1279 | 124.85 | 124.85 | 0.12 | 0.12 | 2.2 | 2.2 | 0.12 | 0.12 |  | 202.26 |  |  |  | 0.635 | 1315.481 | 0.086 | 2.683 | 2.233 | 1.228 | 16.635 | 0 | 0.017 |  | 0.279 | 0.285 |  |  | 0.198 | 0.199 |  | 9.111 |  |  | 10.602 | 10.595 | 8.64 | 8.64 |  |  |  | 183.85 |  |  |  | 1.77 | 0 | 0 | 0 | 0 | 0 | 0 | 0.017 |  |  |  |  | NT | 0.279 | 0.285 | 0.198 | 0.199 | 0.332 | 0.336 | 0.196 | 0.196 |  |  | 20250627 | Y
2025.07.04 | 25070421 | 20M25137A00W03A0201800S | 20M25137 | 2M25137A01800 | 0.324 | 0.324 | 0.188 | 0.188 | 32916 |  |  | 9.1 | 9.109 | 1278 | 1278 | 124.856 | 124.856 | 0.14 | 0.14 | 1.874 | 1.874 | 0.124 | 0.124 |  | 202.194 |  |  |  | 0.722 | 1314.384 | 0.086 | 2.615 | 2.155 | 1.32 | 16.6 | 0 | 0.032 |  | 0.278 | 0.278 |  |  | 0.199 | 0.2 |  | 9.1 |  |  | 10.597 | 10.594 | 8.62 | 8.62 |  |  |  | 183.874 |  |  |  | 1.648 | 0 | 0 | 0 | 0 | 0 | 0 | 0.032 |  |  |  |  | NT | 0.278 | 0.278 | 0.199 | 0.2 | 0.333 | 0.338 | 0.195 | 0.197 |  |  | 20250627 | Y
2025.07.04 | 25070421 | 20M25137A00W03A0201900S | 20M25137 | 2M25137A01900 | 0.324 | 0.324 | 0.189 | 0.189 | 32364 |  |  | 9.109 | 9.115 | 1278 | 1278 | 124.862 | 124.862 | 0.16 | 0.16 | 1.548 | 1.548 | 0.128 | 0.128 |  | 202.128 |  |  |  | 0.809 | 1314.155 | 0.086 | 2.594 | 2.134 | 1.341 | 16.627 | 0 | 0.025 |  | 0.278 | 0.278 |  |  | 0.2 | 0.2 |  | 9.109 |  |  | 10.6 | 10.613 | 8.6 | 8.6 |  |  |  | 183.898 |  |  |  | 1.526 | 0 | 0 | 0 | 0 | 0 | 0 | 0.025 |  |  |  |  | NT | 0.278 | 0.278 | 0.2 | 0.2 | 0.331 | 0.331 | 0.196 | 0.202 |  |  | 20250627 | Y
2025.07.04 | 25070421 | 20M25137A00W03A0202000S | 20M25137 | 2M25137A02000 | 0.325 | 0.324 | 0.19 | 0.189 | 50524 |  |  | 9.121 | 9.116 | 1277 | 1277 | 124.868 | 124.868 | 0.18 | 0.18 | 1.222 | 1.222 | 0.132 | 0.132 |  | 202.062 |  |  |  | 0.896 | 1314.166 | 0.086 | 2.599 | 2.139 | 1.343 | 16.617 | 0 | 0.023 |  | 0.28 | 0.282 |  |  | 0.2 | 0.201 |  | 9.121 |  |  | 10.607 | 10.609 | 8.58 | 8.58 |  |  |  | 183.922 |  |  |  | 1.404 | 0 | 0 | 0 | 0 | 0 | 0 | 0.023 |  |  |  |  | NT | 0.28 | 0.282 | 0.2 | 0.201 | 0.33 | 0.331 | 0.195 | 0.196 |  |  | 20250627 | Y
2025.07.04 | 25070421 | 20M25137A00W03A0202100S | 20M25137 | 2M25137A02100 | 0.324 | 0.324 | 0.19 | 0.19 | 40400 |  | R2 | 9.11 | 9.114 | 1277 | 1277 | 124.874 | 124.874 | 0.2 | 0.2 | 0.896 | 0.896 | 0.136 | 0.136 |  | 201.996 |  |  |  | 0.983 | 1314.226 | 0.086 | 2.606 | 2.145 | 1.338 | 16.616 | 0 | 0.024 |  | 0.278 | 0.278 |  |  | 0.201 | 0.201 |  | 9.11 |  |  | 10.602 | 10.598 | 8.56 | 8.56 |  |  |  | 183.946 |  |  |  | 1.282 | 0 | 0 | 0 | 0 | 0 | 0 | 0.024 |  |  |  |  | NT | 0.278 | 0.278 | 0.201 | 0.201 | 0.334 | 0.334 | 0.196 | 0.199 |  |  | 20250627 | Y
2025.07.04 | 25070421 | 20M25137A00W03A0202200S | 20M25137 | 2M25137A02200 | 0.324 | 0.325 | 0.191 | 0.191 | 45530 |  |  | 9.104 | 9.116 | 1276 | 1276 | 124.88 | 124.88 | 0.22 | 0.22 | 0.57 | 0.57 | 0.14 | 0.14 |  | 201.93 |  | 0 | 0 | 1.07 | 1315.42 | 0.086 | 2.678 | 2.228 | 1.234 | 16.646 | 0 | 0.025 |  | 0.281 | 0.278 |  |  | 0.202 | 0.202 |  | 9.104 |  |  | 10.593 | 10.61 | 8.54 | 8.54 | 0 | 0 | 0 | 183.97 | 0 | 0 | 0 | 1.16 | 0 | 0 | 0 | 0 | 0 | 0 | 0.025 |  |  |  |  | NT | 0.281 | 0.278 | 0.202 | 0.202 | 0.335 | 0.337 | 0.198 | 0.196 |  |  | 20250627 | Y
2025.07.04 | 25070421 | 20M25137A00W03A0202300S | 20M25137 | 2M25137A02300 | 0.325 | 0.325 | 0.191 | 0.191 | 50529 |  | R2 | 9.117 | 9.128 | 1275 | 1275 | 124.902 | 124.902 | 0.268 | 0.268 | 0.74 | 0.74 | 0.144 | 0.144 |  | 202.022 |  |  |  | 0.93 | 1314.097 | 0.086 | 2.595 | 2.134 | 1.348 | 16.623 | 0 | 0.027 |  | 0.279 | 0.28 |  |  | 0.202 | 0.202 |  | 9.117 |  |  | 10.605 | 10.606 | 8.528 | 8.528 |  |  |  | 184.088 |  |  |  | 1.158 | 0 | 0 | 0 | 0 | 0 | 0 | 0.027 |  |  |  |  | NT | 0.279 | 0.28 | 0.202 | 0.202 | 0.334 | 0.331 | 0.198 | 0.197 |  |  | 20250627 | Y
2025.07.04 | 25070421 | 20M25137A00W03A0202400S | 20M25137 | 2M25137A02400 | 0.325 | 0.325 | 0.191 | 0.191 | 50527 |  |  | 9.119 | 9.121 | 1273 | 1273 | 124.924 | 124.924 | 0.316 | 0.316 | 0.91 | 0.91 | 0.148 | 0.148 |  | 202.114 |  |  |  | 0.79 | 1314.123 | 0.086 | 2.593 | 2.133 | 1.344 | 16.622 | 0 | 0.025 |  | 0.281 | 0.284 |  |  | 0.202 | 0.202 |  | 9.119 |  |  | 10.607 | 10.602 | 8.516 | 8.516 |  |  |  | 184.206 |  |  |  | 1.156 | 0 | 0 | 0 | 0 | 0 | 0 | 0.025 |  |  |  |  | NT | 0.281 | 0.284 | 0.202 | 0.202 | 0.335 | 0.333 | 0.2 | 0.197 |  |  | 20250627 | Y
2025.07.04 | 25070421 | 20M25137A00W03A0202500S | 20M25137 | 2M25137A02500 | 0.325 | 0.325 | 0.191 | 0.191 | 48033 |  |  | 9.105 | 9.11 | 1272 | 1272 | 124.946 | 124.946 | 0.364 | 0.364 | 1.08 | 1.08 | 0.152 | 0.152 |  | 202.206 |  |  |  | 0.65 | 1314.359 | 0.086 | 2.614 | 2.154 | 1.324 | 16.598 | 0 | 0.037 |  | 0.283 | 0.283 |  |  | 0.202 | 0.202 |  | 9.105 |  |  | 10.601 | 10.598 | 8.504 | 8.504 |  |  |  | 184.324 |  |  |  | 1.154 | 0 | 0 | 0 | 0 | 0 | 0 | 0.037 |  |  |  |  | NT | 0.283 | 0.283 | 0.202 | 0.202 | 0.334 | 0.336 | 0.2 | 0.196 |  |  | 20250627 | Y
2025.07.04 | 25070421 | 20M25137A00W03A0202600S | 20M25137 | 2M25137A02600 | 0.325 | 0.325 | 0.191 | 0.191 | 24113 |  | G4 | 9.105 | 9.107 | 1270 | 1270 | 124.968 | 124.968 | 0.412 | 0.412 | 1.25 | 1.25 | 0.156 | 0.156 |  | 202.298 |  |  |  | 0.51 | 1314.625 | 0.086 | 2.633 | 2.174 | 1.297 | 16.581 | 0 | 0.043 |  | 0.279 | 0.279 |  |  | 0.202 | 0.202 |  | 9.105 |  |  | 10.599 | 10.599 | 8.492 | 8.492 |  |  |  | 184.442 |  |  |  | 1.152 | 0 | 0 | 0 | 0 | 0 | 0 | 0.043 |  |  |  |  | NT | 0.279 | 0.279 | 0.202 | 0.202 | 0.341 | 0.33 | 0.208 | 0.204 |  |  | 20250627 | Y
2025.07.04 | 25070421 | 20M25137A00W03A0202700S | 20M25137 | 2M25137A02700 | 0.325 | 0.325 | 0.191 | 0.191 | 50527 |  |  | 9.107 | 9.101 | 1269 | 1269 | 124.99 | 124.99 | 0.46 | 0.46 | 1.42 | 1.42 | 0.16 | 0.16 |  | 202.39 |  | 0 | 0 | 0.37 | 1315.717 | 0.086 | 2.704 | 2.254 | 1.208 | 16.612 | 0 | 0.027 |  | 0.28 | 0.28 |  |  | 0.202 | 0.202 |  | 9.107 |  |  | 10.599 | 10.586 | 8.48 | 8.48 | 0 | 0 | 0 | 184.56 | 0 | 0 | 0 | 1.15 | 0 | 0 | 0 | 0 | 0 | 0 | 0.027 |  |  |  |  | NT | 0.28 | 0.28 | 0.202 | 0.202 | 0.332 | 0.336 | 0.197 | 0.197 |  |  | 20250627 | Y
2025.07.04 | 25070421 | 20M25137A00W03A0202800S | 20M25137 | 2M25137A02800 | 0.324 | 0.325 | 0.19 | 0.191 | 8494 |  | G4 | 9.089 | 9.102 | [16 empty] | 1316.396 | 0.085 | 2.732 | 2.289 | 1.145 | 16.639 | 0 | 0.042 |  | 0.278 | 0.278 |  |  | 0.202 | 0.202 |  | 9.089 |  |  | 10.591 | 10.599 | [10 empty] | 0 | 0 | 0 | 0 | 0 | 0 | 0.042 |  |  |  |  | NT | 0.278 | 0.278 | 0.202 | 0.202 | 0.34 | 0.33 | 0.197 | 0.195 |  |  | 20250627 | Y
2025.07.04 | 25070425 | 20M25141A00W03A1600100E | 20M25141 | 2M25141A00100 | 0.326 | 0.323 | 0.191 | 0.189 | 15959 |  |  | 9.024 | 8.98 | 1256 | 1256 | 125 | 124.93 | 0.06 | 0.13 | 1.68 | 3.88 | 0.12 | 0.11 |  | 200.19 |  | 0.95 | 0 | 0.24 | 1318.078 | 0.085 | 2.899 | 2.451 | 1.007 | 16.478 | 0 | 0.043 |  | 0.287 | 0.289 |  |  | 0.202 | 0.204 |  | 9.024 |  |  | 10.528 | 10.49 | 8.32 | 8.26 | 0 | 0 | 0 | 181.78 | 0 | 0 | 0 | 0.7 | 0 | 0 | 0 | 0 | 0 | 0 | 0.043 |  |  |  |  | NT | 0.287 | 0.289 | 0.202 | 0.204 | 0.328 | 0.333 | 0.202 | 0.202 |  |  | 20250630 | Y
2025.07.04 | 25070425 | 20M25141A00W03A1600200S | 20M25141 | 2M25141A00200 | 0.324 | 0.324 | 0.19 | 0.19 | 34091 |  |  | 8.967 | 8.983 | 1229 | 1229 | 124.96 | 124.96 | 0.15 | 0.15 | 2.35 | 2.35 | 0.04 | 0.04 |  | 200.12 |  | 0.958 |  | 0.305 | 1319.256 | 0.085 | 2.997 | 2.554 | 0.906 | 16.33 | 0 | 0.029 |  | 0.293 | 0.292 |  |  | 0.202 | 0.201 |  | 8.967 |  |  | 10.481 | 10.514 | 8.26 | 8.26 |  |  |  | 181.766 |  |  |  | 0.784 | 0 | 0 | 0 | 0 | 0 | 0 | 0.029 |  |  |  |  | NT | 0.293 | 0.292 | 0.202 | 0.201 | 0.336 | 0.334 | 0.198 | 0.198 |  |  | 20250630 | Y
2025.07.04 | 25070425 | 20M25141A00W03A1600300S | 20M25141 | 2M25141A00300 | 0.322 | 0.324 | 0.189 | 0.19 | 28575 |  |  | 8.984 | 8.989 | 1222 | 1222 | 124.956 | 124.956 | 0.14 | 0.14 | 2.34 | 2.34 | 0.038 | 0.038 |  | 200.05 |  | 0.966 |  | 0.371 | 1318.367 | 0.085 | 2.96 | 2.5 | 0.983 | 16.282 | 0 | 0.025 |  | 0.296 | 0.294 |  |  | 0.202 | 0.201 |  | 8.984 |  |  | 10.529 | 10.545 | 8.312 | 8.312 |  |  |  | 181.753 |  |  |  | 0.867 | 0 | 0 | 0 | 0 | 0 | 0 | 0.025 |  |  |  |  | NT | 0.296 | 0.294 | 0.202 | 0.201 | 0.334 | 0.333 | 0.196 | 0.197 |  |  | 20250630 | Y
2025.07.04 | 25070425 | 20M25141A00W03A1600400S | 20M25141 | 2M25141A00400 | 0.323 | 0.324 | 0.189 | 0.19 | 50500 |  |  | 9.039 | 9.063 | 1225 | 1225 | 124.952 | 124.952 | 0.13 | 0.13 | 2.33 | 2.33 | 0.036 | 0.036 |  | 199.98 |  | 0.975 |  | 0.436 | 1316.422 | 0.086 | 2.797 | 2.336 | 1.149 | 16.47 | 0 | 0.019 |  | 0.29 | 0.288 |  |  | 0.202 | 0.201 |  | 9.039 |  |  | 10.573 | 10.597 | 8.364 | 8.364 |  |  |  | 181.739 |  |  |  | 0.951 | 0 | 0 | 0 | 0 | 0 | 0 | 0.019 |  |  |  |  | NT | 0.29 | 0.288 | 0.202 | 0.201 | 0.332 | 0.332 | 0.197 | 0.2 |  |  | 20250630 | Y
2025.07.04 | 25070425 | 20M25141A00W03A1600500S | 20M25141 | 2M25141A00500 | 0.323 | 0.324 | 0.19 | 0.19 | 50496 |  |  | 9.073 | 9.08 | 1227 | 1227 | 124.948 | 124.948 | 0.12 | 0.12 | 2.32 | 2.32 | 0.034 | 0.034 |  | 199.91 |  | 0.983 |  | 0.502 | 1316.382 | 0.086 | 2.795 | 2.334 | 1.153 | 16.474 | 0 | 0.024 |  | 0.294 | 0.295 |  |  | 0.201 | 0.201 |  | 9.073 |  |  | 10.592 | 10.606 | 8.416 | 8.416 |  |  |  | 181.725 |  |  |  | 1.035 | 0 | 0 | 0 | 0 | 0 | 0 | 0.024 |  |  |  |  | NT | 0.294 | 0.295 | 0.201 | 0.201 | 0.331 | 0.334 | 0.198 | 0.196 |  |  | 20250630 | Y
2025.07.04 | 25070425 | 20M25141A00W03A1600600S | 20M25141 | 2M25141A00600 | 0.323 | 0.323 | 0.189 | 0.189 | 31469 |  |  | 9.074 | 9.086 | 1230 | 1230 | 124.944 | 124.944 | 0.11 | 0.11 | 2.31 | 2.31 | 0.032 | 0.032 |  | 199.84 |  | 0.991 |  | 0.567 | 1316.029 | 0.086 | 2.764 | 2.303 | 1.182 | 16.52 | 0 | 0.028 |  | 0.288 | 0.287 |  |  | 0.201 | 0.201 |  | 9.074 |  |  | 10.604 | 10.616 | 8.468 | 8.468 |  |  |  | 181.712 |  |  |  | 1.118 | 0 | 0 | 0 | 0 | 0 | 0 | 0.028 |  |  |  |  | NT | 0.288 | 0.287 | 0.201 | 0.201 | 0.336 | 0.331 | 0.196 | 0.196 |  |  | 20250630 | Y
2025.07.04 | 25070425 | 20M25141A00W03A1600700S | 20M25141 | 2M25141A00700 | 0.323 | 0.323 | 0.19 | 0.19 | 50493 |  |  | 9.086 | 9.076 | 1233 | 1233 | 124.94 | 124.94 | 0.1 | 0.1 | 2.3 | 2.3 | 0.03 | 0.03 |  | 199.77 |  | 0.999 |  | 0.633 | 1316.886 | 0.086 | 2.814 | 2.362 | 1.112 | 16.577 | 0 | 0.023 |  | 0.292 | 0.287 |  |  | 0.201 | 0.201 |  | 9.086 |  |  | 10.612 | 10.607 | 8.52 | 8.52 |  |  |  | 181.698 |  |  |  | 1.202 | 0 | 0 | 0 | 0 | 0 | 0 | 0.023 |  |  |  |  | NT | 0.292 | 0.287 | 0.201 | 0.201 | 0.332 | 0.329 | 0.196 | 0.197 |  |  | 20250630 | Y
2025.07.04 | 25070425 | 20M25141A00W03A1600800S | 20M25141 | 2M25141A00800 | 0.324 | 0.323 | 0.189 | 0.189 | 50497 |  |  | 9.082 | 9.073 | 1232 | 1232 | 124.95 | 124.95 | 0.088 | 0.088 | 1.992 | 1.992 | 0.026 | 0.026 |  | 199.7 |  | 1.007 |  | 0.698 | 1316.223 | 0.086 | 2.783 | 2.322 | 1.169 | 16.495 | 0 | 0.032 |  | 0.293 | 0.29 |  |  | 0.2 | 0.2 |  | 9.082 |  |  | 10.609 | 10.605 | 8.506 | 8.506 |  |  |  | 181.685 |  |  |  | 1.285 | 0 | 0 | 0 | 0 | 0 | 0 | 0.032 |  |  |  |  | NT | 0.293 | 0.29 | 0.2 | 0.2 | 0.333 | 0.332 | 0.197 | 0.196 |  |  | 20250630 | Y
2025.07.04 | 25070425 | 20M25141A00W03A1600900S | 20M25141 | 2M25141A00900 | 0.323 | 0.323 | 0.189 | 0.189 | 22573 |  |  | 9.069 | 9.064 | 1232 | 1232 | 124.96 | 124.96 | 0.076 | 0.076 | 1.684 | 1.684 | 0.022 | 0.022 |  | 199.63 |  | 1.015 |  | 0.764 | 1316.52 | 0.086 | 2.803 | 2.343 | 1.143 | 16.485 | 0 | 0.033 |  | 0.288 | 0.288 |  |  | 0.2 | 0.2 |  | 9.069 |  |  | 10.602 | 10.6 | 8.492 | 8.492 |  |  |  | 181.671 |  |  |  | 1.369 | 0 | 0 | 0 | 0 | 0 | 0 | 0.033 |  |  |  |  | NT | 0.288 | 0.288 | 0.2 | 0.2 | 0.33 | 0.333 | 0.195 | 0.194 |  |  | 20250630 | Y
2025.07.04 | 25070425 | 20M25141A00W03A1601000S | 20M25141 | 2M25141A01000 | 0.324 | 0.323 | 0.189 | 0.188 | 50497 |  |  | 9.069 | 9.056 | 1231 | 1231 | 124.97 | 124.97 | 0.064 | 0.064 | 1.376 | 1.376 | 0.018 | 0.018 |  | 199.56 |  | 1.024 |  | 0.829 | 1316.748 | 0.086 | 2.822 | 2.361 | 1.122 | 16.444 | 0 | 0.026 |  | 0.294 | 0.295 |  |  | 0.199 | 0.199 |  | 9.069 |  |  | 10.597 | 10.584 | 8.478 | 8.478 |  |  |  | 181.657 |  |  |  | 1.453 | 0 | 0 | 0 | 0 | 0 | 0 | 0.026 |  |  |  |  | NT | 0.294 | 0.295 | 0.199 | 0.199 | 0.331 | 0.334 | 0.194 | 0.195 |  |  | 20250630 | Y
2025.07.04 | 25070425 | 20M25141A00W03A1601100S | 20M25141 | 2M25141A01100 | 0.323 | 0.323 | 0.188 | 0.188 | 45166 |  |  | 9.045 | 9.056 | 1231 | 1231 | 124.98 | 124.98 | 0.052 | 0.052 | 1.068 | 1.068 | 0.014 | 0.014 |  | 199.49 |  | 1.032 |  | 0.895 | 1316.6 | 0.086 | 2.81 | 2.35 | 1.134 | 16.458 | 0 | 0.034 |  | 0.288 | 0.29 |  |  | 0.199 | 0.199 |  | 9.045 |  |  | 10.585 | 10.592 | 8.464 | 8.464 |  |  |  | 181.644 |  |  |  | 1.536 | 0 | 0 | 0 | 0 | 0 | 0 | 0.034 |  |  |  |  | NT | 0.288 | 0.29 | 0.199 | 0.199 | 0.334 | 0.332 | 0.195 | 0.195 |  |  | 20250630 | Y
2025.07.04 | 25070425 | 20M25141A00W03A1601200S | 20M25141 | 2M25141A01200 | 0.324 | 0.323 | 0.187 | 0.187 | 37105 |  |  | 9.057 | 9.047 | 1230 | 1230 | 124.99 | 124.99 | 0.04 | 0.04 | 0.76 | 0.76 | 0.01 | 0.01 |  | 199.42 |  | 1.04 | 0 | 0.96 | 1318.038 | 0.085 | 2.908 | 2.457 | 1.012 | 16.471 | 0 | 0.042 |  | 0.29 | 0.29 |  |  | 0.198 | 0.198 |  | 9.057 |  |  | 10.587 | 10.583 | 8.45 | 8.45 | 0 | 0 | 0 | 181.63 | 0 | 0 | 0 | 1.62 | 0 | 0 | 0 | 0 | 0 | 0 | 0.042 |  |  |  |  | NT | 0.29 | 0.29 | 0.198 | 0.198 | 0.334 | 0.336 | 0.196 | 0.194 |  |  | 20250630 | Y
2025.07.04 | 25070426 | 20M25141A00W03A1601300S | 20M25141 | 2M25141A01300 | 0.323 | 0.324 | 0.187 | 0.187 | 50496 |  |  | 9.052 | 9.059 | 1240 | 1240 | 125.008 | 125.008 | 0.092 | 0.092 | 1.312 | 1.312 | 0.01 | 0.01 |  | 199.432 |  | 1.065 |  | 0.985 | 1316.558 | 0.086 | 2.809 | 2.348 | 1.139 | 16.462 | 0 | 0.021 |  | 0.29 | 0.295 |  |  | 0.198 | 0.198 |  | 9.052 |  |  | 10.58 | 10.602 | 8.45 | 8.45 |  |  |  | 181.375 |  |  |  | 1.628 | 0 | 0 | 0 | 0 | 0 | 0 | 0.021 |  |  |  |  | NT | 0.29 | 0.295 | 0.198 | 0.198 | 0.332 | 0.332 | 0.196 | 0.194 |  |  | 20250630 | Y
2025.07.04 | 25070426 | 20M25141A00W03A1601400S | 20M25141 | 2M25141A01400 | 0.324 | 0.323 | 0.187 | 0.187 | 50496 |  |  | 9.077 | 9.061 | 1243 | 1243 | 125.025 | 125.025 | 0.145 | 0.145 | 1.865 | 1.865 | 0.01 | 0.01 |  | 199.445 |  | 1.09 |  | 1.01 | 1316.078 | 0.086 | 2.768 | 2.307 | 1.181 | 16.51 | 0 | 0.03 |  | 0.293 | 0.292 |  |  | 0.198 | 0.198 |  | 9.077 |  |  | 10.605 | 10.592 | 8.45 | 8.45 |  |  |  | 181.12 |  |  |  | 1.635 | 0 | 0 | 0 | 0 | 0 | 0 | 0.03 |  |  |  |  | NT | 0.293 | 0.292 | 0.198 | 0.198 | 0.333 | 0.332 | 0.194 | 0.197 |  |  | 20250630 | Y
2025.07.04 | 25070426 | 20M25141A00W03A1601500S | 20M25141 | 2M25141A01500 | 0.323 | 0.323 | 0.187 | 0.187 | 50496 |  |  | 9.065 | 9.068 | 1250 | 1250 | 125.042 | 125.042 | 0.198 | 0.198 | 2.418 | 2.418 | 0.01 | 0.01 |  | 199.457 |  | 1.115 |  | 1.035 | 1316.187 | 0.086 | 2.777 | 2.316 | 1.172 | 16.496 | 0 | 0.024 |  | 0.292 | 0.291 |  |  | 0.197 | 0.197 |  | 9.065 |  |  | 10.588 | 10.601 | 8.45 | 8.45 |  |  |  | 180.865 |  |  |  | 1.642 | 0 | 0 | 0 | 0 | 0 | 0 | 0.024 |  |  |  |  | NT | 0.292 | 0.291 | 0.197 | 0.197 | 0.336 | 0.332 | 0.192 | 0.193 |  |  | 20250630 | Y
2025.07.04 | 25070426 | 20M25141A00W03A1601600S | 20M25141 | 2M25141A01600 | 0.323 | 0.323 | 0.187 | 0.187 | 21389 |  |  | 9.071 | 9.085 | 1256 | 1256 | 125.06 | 125.06 | 0.25 | 0.25 | 2.97 | 2.97 | 0.01 | 0.01 |  | 199.47 |  | 1.14 | 0 | 1.06 | 1317.218 | 0.086 | 2.832 | 2.383 | 1.082 | 16.574 | 0 | 0.052 |  | 0.289 | 0.289 |  |  | 0.197 | 0.197 |  | 9.071 |  |  | 10.599 | 10.603 | 8.45 | 8.45 | 0 | 0 | 0 | 180.61 | 0 | 0 | 0 | 1.65 | 0 | 0 | 0 | 0 | 0 | 0 | 0.052 |  |  |  |  | NT | 0.289 | 0.289 | 0.197 | 0.197 | 0.332 | 0.33 | 0.193 | 0.196 |  |  | 20250630 | Y
2025.07.04 | 25070426 | 20M25141A00W03A1601700S | 20M25141 | 2M25141A01700 | 0.324 | 0.323 | 0.187 | 0.187 | 50496 |  |  | 9.083 | 9.082 | 1256 | 1256 | 125.032 | 125.032 | 0.222 | 0.222 | 2.792 | 2.792 | 0.025 | 0.025 |  | 199.516 |  | 1.087 |  | 0.999 | 1315.829 | 0.086 | 2.749 | 2.288 | 1.202 | 16.533 | 0 | 0.03 |  | 0.288 | 0.291 |  |  | 0.198 | 0.198 |  | 9.083 |  |  | 10.604 | 10.609 | 8.468 | 8.468 |  |  |  | 180.831 |  |  |  | 1.531 | 0 | 0 | 0 | 0 | 0 | 0 | 0.03 |  |  |  |  | NT | 0.288 | 0.291 | 0.198 | 0.198 | 0.331 | 0.336 | 0.193 | 0.194 |  |  | 20250630 | Y
2025.07.04 | 25070426 | 20M25141A00W03A1601800S | 20M25141 | 2M25141A01800 | 0.324 | 0.323 | 0.188 | 0.188 | 50498 |  |  | 9.083 | 9.072 | 1256 | 1256 | 125.005 | 125.005 | 0.195 | 0.195 | 2.615 | 2.615 | 0.04 | 0.04 |  | 199.561 |  | 1.033 |  | 0.938 | 1315.776 | 0.086 | 2.741 | 2.28 | 1.206 | 16.54 | 0 | 0.028 |  | 0.287 | 0.289 |  |  | 0.199 | 0.199 |  | 9.083 |  |  | 10.604 | 10.602 | 8.485 | 8.485 |  |  |  | 181.052 |  |  |  | 1.412 | 0 | 0 | 0 | 0 | 0 | 0 | 0.028 |  |  |  |  | NT | 0.287 | 0.289 | 0.199 | 0.199 | 0.331 | 0.334 | 0.197 | 0.195 |  |  | 20250630 | Y
2025.07.04 | 25070426 | 20M25141A00W03A1601900S | 20M25141 | 2M25141A01900 | 0.324 | 0.324 | 0.189 | 0.189 | 50496 |  | R2 | 9.077 | 9.068 | 1256 | 1256 | 124.978 | 124.978 | 0.168 | 0.168 | 2.438 | 2.438 | 0.055 | 0.055 |  | 199.607 |  | 0.98 |  | 0.877 | 1315.85 | 0.086 | 2.748 | 2.287 | 1.199 | 16.529 | 0 | 0.028 |  | 0.29 | 0.293 |  |  | 0.2 | 0.2 |  | 9.077 |  |  | 10.601 | 10.595 | 8.502 | 8.502 |  |  |  | 181.273 |  |  |  | 1.293 | 0 | 0 | 0 | 0 | 0 | 0 | 0.028 |  |  |  |  | NT | 0.29 | 0.293 | 0.2 | 0.2 | 0.333 | 0.334 | 0.196 | 0.194 |  |  | 20250630 | Y
2025.07.04 | 25070426 | 20M25141A00W03A1602000S | 20M25141 | 2M25141A02000 | 0.323 | 0.324 | 0.189 | 0.189 | 27102 |  |  | 9.074 | 9.086 | 1256 | 1256 | 124.95 | 124.95 | 0.14 | 0.14 | 2.26 | 2.26 | 0.07 | 0.07 |  | 199.652 |  | 0.927 |  | 0.816 | 1316.553 | 0.086 | 2.78 | 2.329 | 1.14 | 16.629 | 0 | 0.041 |  | 0.286 | 0.285 |  |  | 0.201 | 0.201 |  | 9.074 |  |  | 10.593 | 10.606 | 8.52 | 8.52 |  |  |  | 181.494 |  |  |  | 1.174 | 0 | 0 | 0 | 0 | 0 | 0 | 0.041 |  |  |  |  | NT | 0.286 | 0.285 | 0.201 | 0.201 | 0.332 | 0.331 | 0.194 | 0.196 |  |  | 20250630 | Y
2025.07.04 | 25070426 | 20M25141A00W03A1602100S | 20M25141 | 2M25141A02100 | 0.324 | 0.324 | 0.19 | 0.19 | 50493 |  |  | 9.085 | 9.065 | 1256 | 1256 | 124.978 | 124.978 | 0.15 | 0.15 | 2.44 | 2.44 | 0.07 | 0.07 |  | 199.698 |  | 0.873 |  | 0.754 | 1315.863 | 0.086 | 2.752 | 2.291 | 1.199 | 16.526 | 0 | 0.022 |  | 0.289 | 0.288 |  |  | 0.201 | 0.201 |  | 9.085 |  |  | 10.6 | 10.587 | 8.52 | 8.52 |  |  |  | 181.716 |  |  |  | 1.056 | 0 | 0 | 0 | 0 | 0 | 0 | 0.022 |  |  |  |  | NT | 0.289 | 0.288 | 0.201 | 0.201 | 0.332 | 0.331 | 0.198 | 0.198 |  |  | 20250630 | Y
2025.07.04 | 25070426 | 20M25141A00W03A1602200S | 20M25141 | 2M25141A02200 | 0.324 | 0.324 | 0.19 | 0.19 | 47547 |  | R2 | 9.059 | 9.091 | 1256 | 1256 | 125.005 | 125.005 | 0.16 | 0.16 | 2.62 | 2.62 | 0.07 | 0.07 |  | 199.743 |  | 0.82 |  | 0.693 | 1315.648 | 0.086 | 2.733 | 2.272 | 1.219 | 16.551 | 0 | 0.029 |  | 0.289 | 0.289 |  |  | 0.201 | 0.202 |  | 9.059 |  |  | 10.583 | 10.605 | 8.52 | 8.52 |  |  |  | 181.937 |  |  |  | 0.937 | 0 | 0 | 0 | 0 | 0 | 0 | 0.029 |  |  |  |  | NT | 0.289 | 0.289 | 0.201 | 0.202 | 0.333 | 0.333 | 0.198 | 0.197 |  |  | 20250630 | Y
2025.07.04 | 25070426 | 20M25141A00W03A1602300S | 20M25141 | 2M25141A02300 | 0.324 | 0.324 | 0.19 | 0.19 | 50494 |  |  | 9.083 | 9.078 | 1257 | 1257 | 125.032 | 125.032 | 0.17 | 0.17 | 2.8 | 2.8 | 0.07 | 0.07 |  | 199.789 |  | 0.767 |  | 0.632 | 1315.343 | 0.086 | 2.71 | 2.249 | 1.244 | 16.577 | 0 | 0.035 |  | 0.29 | 0.285 |  |  | 0.201 | 0.202 |  | 9.083 |  |  | 10.602 | 10.595 | 8.52 | 8.52 |  |  |  | 182.158 |  |  |  | 0.818 | 0 | 0 | 0 | 0 | 0 | 0 | 0.035 |  |  |  |  | NT | 0.29 | 0.285 | 0.201 | 0.202 | 0.333 | 0.331 | 0.2 | 0.196 |  |  | 20250630 | Y
2025.07.04 | 25070426 | 20M25141A00W03A1602400S | 20M25141 | 2M25141A02400 | 0.324 | 0.324 | 0.19 | 0.19 | 50495 |  |  | 9.074 | 9.061 | 1257 | 1257 | 125.06 | 125.06 | 0.18 | 0.18 | 2.98 | 2.98 | 0.07 | 0.07 |  | 199.834 |  | 0.713 |  | 0.571 | 1316.707 | 0.086 | 2.796 | 2.345 | 1.127 | 16.592 | 0 | 0.023 |  | 0.291 | 0.286 |  |  | 0.201 | 0.202 |  | 9.074 |  |  | 10.594 | 10.584 | 8.52 | 8.52 |  |  |  | 182.379 |  |  |  | 0.699 | 0 | 0 | 0 | 0 | 0 | 0 | 0.023 |  |  |  |  | NT | 0.291 | 0.286 | 0.201 | 0.202 | 0.332 | 0.334 | 0.199 | 0.197 |  |  | 20250630 | Y
2025.07.04 | 25070426 | 20M25141A00W03A1602500S | 20M25141 | 2M25141A02500 | 0.324 | 0.323 | 0.19 | 0.189 | 21945 |  |  | 9.064 | 9.041 | 1261 | 1261 | 125.08 | 125.27 | 0.22 | 0.24 | 3.01 | 3.49 | 0.05 | 0.01 |  | 199.88 |  | 0.66 | 0 | 0.51 | 1317.03 | 0.086 | 2.816 | 2.367 | 1.098 | 16.585 | 0 | 0.038 |  | 0.285 | 0.286 |  |  | 0.201 | 0.201 |  | 9.064 |  |  | 10.58 | 10.557 | 8.48 | 8.4 | 0 | 0 | 0 | 182.6 | 0 | 0 | 0 | 0.58 | 0 | 0 | 0 | 0 | 0 | 0 | 0.038 |  |  |  |  | NT | 0.285 | 0.286 | 0.201 | 0.201 | 0.331 | 0.331 | 0.195 | 0.196 |  |  | 20250630 | Y
2025.07.04 | 25070407 | 20M25142A00W03A0600100E | 20M25142 | 2M25142A00100 | 0.326 | 0.324 | 0.187 | 0.185 | 50505 |  | O7 | 9.227 | 9.074 | 1334 | 1321 | 124.96 | 124.92 | 0.28 | 0.22 | 1.69 | 0.8 | 0.07 | 0.11 |  | 199.27 |  | 1.51 | 0 | 2.26 | 1313.163 | 0.087 | 2.499 | 2.046 | 1.437 | 16.948 | 0 | 0.029 |  | 0.272 | 0.273 |  |  | 0.193 | 0.195 |  | 9.227 |  |  | 10.676 | 10.542 | 9.47 | 9.03 | 0 | 0 | 0 | 183.18 | 0 | 0 | 0 | 1.11 | 0 | 0 | 0 | 0 | 0 | 0 | 0.029 |  |  |  |  | NT | 0.272 | 0.273 | 0.193 | 0.195 | 0.336 | 0.339 | 0.192 | 0.193 |  |  | 20250703 | N
2025.07.04 | 25070407 | 20M25142A00W03A0600200S | 20M25142 | 2M25142A00200 | 0.324 | 0.325 | 0.184 | 0.186 | 15497 |  |  | 9.071 | 9.101 | 1298 | 1298 | 124.75 | 124.75 | 0.21 | 0.21 | 0.85 | 0.85 | 0.17 | 0.17 |  | 199.251 |  | 1.543 |  | 2.144 | 1315.31 | 0.086 | 2.67 | 2.221 | 1.247 | 16.771 | 0 | 0.03 |  | 0.275 | 0.273 |  |  | 0.195 | 0.193 |  | 9.071 |  |  | 10.535 | 10.578 | 8.82 | 8.82 |  |  |  | 183.084 |  |  |  | 1.141 | 0 | 0 | 0 | 0 | 0 | 0 | 0.03 |  |  |  |  | NT | 0.275 | 0.273 | 0.195 | 0.193 | 0.333 | 0.334 | 0.193 | 0.19 |  |  | 20250703 | Y
2025.07.04 | 25070407 | 20M25142A00W03A0600300S | 20M25142 | 2M25142A00300 | 0.324 | 0.325 | 0.185 | 0.186 | 50508 |  |  | 9.101 | 9.117 | 1295 | 1295 | 124.804 | 124.804 | 0.23 | 0.23 | 1.204 | 1.204 | 0.144 | 0.144 |  | 199.232 |  | 1.575 |  | 2.027 | 1314.159 | 0.086 | 2.607 | 2.145 | 1.347 | 16.698 | 0 | 0.02 |  | 0.278 | 0.276 |  |  | 0.195 | 0.193 |  | 9.101 |  |  | 10.572 | 10.608 | 8.802 | 8.802 |  |  |  | 182.987 |  |  |  | 1.172 | 0 | 0 | 0 | 0 | 0 | 0 | 0.02 |  |  |  |  | NT | 0.278 | 0.276 | 0.195 | 0.193 | 0.332 | 0.333 | 0.191 | 0.192 |  |  | 20250703 | Y
2025.07.04 | 25070407 | 20M25142A00W03A0600400S | 20M25142 | 2M25142A00400 | 0.325 | 0.324 | 0.186 | 0.186 | 50509 |  |  | 9.13 | 9.116 | 1293 | 1293 | 124.858 | 124.858 | 0.25 | 0.25 | 1.558 | 1.558 | 0.118 | 0.118 |  | 199.213 |  | 1.608 |  | 1.911 | 1313.959 | 0.087 | 2.595 | 2.133 | 1.367 | 16.718 | 0 | 0.023 |  | 0.281 | 0.28 |  |  | 0.195 | 0.193 |  | 9.13 |  |  | 10.602 | 10.595 | 8.784 | 8.784 |  |  |  | 182.891 |  |  |  | 1.203 | 0 | 0 | 0 | 0 | 0 | 0 | 0.023 |  |  |  |  | NT | 0.281 | 0.28 | 0.195 | 0.193 | 0.332 | 0.333 | 0.193 | 0.192 |  |  | 20250703 | Y
2025.07.04 | 25070407 | 20M25142A00W03A0600500S | 20M25142 | 2M25142A00500 | 0.324 | 0.324 | 0.186 | 0.186 | 50507 |  |  | 9.11 | 9.117 | 1290 | 1290 | 124.912 | 124.912 | 0.27 | 0.27 | 1.912 | 1.912 | 0.092 | 0.092 |  | 199.194 |  | 1.641 |  | 1.795 | 1314.371 | 0.086 | 2.625 | 2.164 | 1.329 | 16.678 | 0 | 0.027 |  | 0.278 | 0.279 |  |  | 0.194 | 0.194 |  | 9.11 |  |  | 10.592 | 10.594 | 8.766 | 8.766 |  |  |  | 182.795 |  |  |  | 1.234 | 0 | 0 | 0 | 0 | 0 | 0 | 0.027 |  |  |  |  | NT | 0.278 | 0.279 | 0.194 | 0.194 | 0.335 | 0.331 | 0.194 | 0.193 |  |  | 20250703 | Y
2025.07.04 | 25070407 | 20M25142A00W03A0600600S | 20M25142 | 2M25142A00600 | 0.324 | 0.324 | 0.186 | 0.186 | 50510 |  |  | 9.121 | 9.12 | 1288 | 1288 | 124.966 | 124.966 | 0.29 | 0.29 | 2.266 | 2.266 | 0.066 | 0.066 |  | 199.175 |  | 1.674 |  | 1.678 | 1314.228 | 0.086 | 2.613 | 2.152 | 1.342 | 16.693 | 0 | 0.021 |  | 0.278 | 0.278 |  |  | 0.194 | 0.194 |  | 9.121 |  |  | 10.602 | 10.599 | 8.748 | 8.748 |  |  |  | 182.698 |  |  |  | 1.265 | 0 | 0 | 0 | 0 | 0 | 0 | 0.021 |  |  |  |  | NT | 0.278 | 0.278 | 0.194 | 0.194 | 0.335 | 0.335 | 0.191 | 0.197 |  |  | 20250703 | Y
2025.07.04 | 25070407 | 20M25142A00W03A0600700S | 20M25142 | 2M25142A00700 | 0.324 | 0.324 | 0.186 | 0.186 | 50508 |  |  | 9.126 | 9.098 | 1285 | 1285 | 125.02 | 125.02 | 0.31 | 0.31 | 2.62 | 2.62 | 0.04 | 0.04 |  | 199.155 |  | 1.706 |  | 1.562 | 1315.593 | 0.086 | 2.704 | 2.252 | 1.224 | 16.71 | 0 | 0.026 |  | 0.278 | 0.279 |  |  | 0.194 | 0.194 |  | 9.126 |  |  | 10.604 | 10.587 | 8.73 | 8.73 |  |  |  | 182.602 |  |  |  | 1.295 | 0 | 0 | 0 | 0 | 0 | 0 | 0.026 |  |  |  |  | NT | 0.278 | 0.279 | 0.194 | 0.194 | 0.333 | 0.331 | 0.199 | 0.194 |  |  | 20250703 | Y
2025.07.04 | 25070407 | 20M25142A00W03A0600800S | 20M25142 | 2M25142A00800 | 0.325 | 0.324 | 0.186 | 0.186 | 50509 |  |  | 9.106 | 9.082 | 1284 | 1284 | 125.024 | 125.024 | 0.322 | 0.322 | 2.4 | 2.4 | 0.07 | 0.07 |  | 199.136 |  | 1.739 |  | 1.445 | 1315.196 | 0.086 | 2.694 | 2.233 | 1.257 | 16.595 | 0 | 0.026 |  | 0.282 | 0.278 |  |  | 0.194 | 0.194 |  | 9.106 |  |  | 10.585 | 10.569 | 8.69 | 8.69 |  |  |  | 182.505 |  |  |  | 1.326 | 0 | 0 | 0 | 0 | 0 | 0 | 0.026 |  |  |  |  | NT | 0.282 | 0.278 | 0.194 | 0.194 | 0.336 | 0.332 | 0.193 | 0.191 |  |  | 20250703 | Y
2025.07.04 | 25070407 | 20M25142A00W03A0600900S | 20M25142 | 2M25142A00900 | 0.325 | 0.324 | 0.186 | 0.186 | 50502 |  |  | 9.083 | 9.07 | 1282 | 1282 | 125.028 | 125.028 | 0.334 | 0.334 | 2.18 | 2.18 | 0.1 | 0.1 |  | 199.117 |  | 1.772 |  | 1.329 | 1315.519 | 0.086 | 2.724 | 2.262 | 1.229 | 16.558 | 0 | 0.014 |  | 0.279 | 0.279 |  |  | 0.194 | 0.194 |  | 9.083 |  |  | 10.571 | 10.561 | 8.65 | 8.65 |  |  |  | 182.409 |  |  |  | 1.357 | 0 | 0 | 0 | 0 | 0 | 0 | 0.014 |  |  |  |  | NT | 0.279 | 0.279 | 0.194 | 0.194 | 0.334 | 0.332 | 0.192 | 0.192 |  |  | 20250703 | Y
2025.07.04 | 25070407 | 20M25142A00W03A0601000S | 20M25142 | 2M25142A01000 | 0.325 | 0.324 | 0.186 | 0.186 | 50509 |  |  | 9.072 | 9.069 | 1281 | 1281 | 125.032 | 125.032 | 0.346 | 0.346 | 1.96 | 1.96 | 0.13 | 0.13 |  | 199.098 |  | 1.805 |  | 1.213 | 1315.601 | 0.086 | 2.727 | 2.266 | 1.221 | 16.547 | 0 | 0.019 |  | 0.28 | 0.28 |  |  | 0.194 | 0.194 |  | 9.072 |  |  | 10.559 | 10.556 | 8.61 | 8.61 |  |  |  | 182.313 |  |  |  | 1.388 | 0 | 0 | 0 | 0 | 0 | 0 | 0.019 |  |  |  |  | NT | 0.28 | 0.28 | 0.194 | 0.194 | 0.334 | 0.333 | 0.194 | 0.191 |  |  | 20250703 | Y
2025.07.04 | 25070407 | 20M25142A00W03A0601100S | 20M25142 | 2M25142A01100 | 0.325 | 0.324 | 0.186 | 0.186 | 50511 |  |  | 9.072 | 9.062 | 1279 | 1279 | 125.036 | 125.036 | 0.358 | 0.358 | 1.74 | 1.74 | 0.16 | 0.16 |  | 199.079 |  | 1.837 |  | 1.096 | 1315.83 | 0.086 | 2.75 | 2.289 | 1.202 | 16.521 | 0 | 0.023 |  | 0.28 | 0.278 |  |  | 0.194 | 0.194 |  | 9.072 |  |  | 10.589 | 10.551 | 8.57 | 8.57 |  |  |  | 182.216 |  |  |  | 1.419 | 0 | 0 | 0 | 0 | 0 | 0 | 0.023 |  |  |  |  | NT | 0.28 | 0.278 | 0.194 | 0.194 | 0.333 | 0.331 | 0.193 | 0.193 |  |  | 20250703 | Y
2025.07.04 | 25070407 | 20M25142A00W03A0601200S | 20M25142 | 2M25142A01200 | 0.325 | 0.324 | 0.186 | 0.186 | 50507 |  |  | 9.059 | 9.056 | 1278 | 1278 | 125.04 | 125.04 | 0.37 | 0.37 | 1.52 | 1.52 | 0.19 | 0.19 |  | 199.06 |  | 1.87 | 0 | 0.98 | 1316.965 | 0.086 | 2.818 | 2.366 | 1.104 | 16.56 | 0 | 0.021 |  | 0.278 | 0.28 |  |  | 0.194 | 0.194 |  | 9.059 |  |  | 10.547 | 10.543 | 8.53 | 8.53 | 0 | 0 | 0 | 182.12 | 0 | 0 | 0 | 1.45 | 0 | 0 | 0 | 0 | 0 | 0 | 0.021 |  |  |  |  | NT | 0.278 | 0.28 | 0.194 | 0.194 | 0.339 | 0.334 | 0.194 | 0.193 |  |  | 20250703 | Y
2025.07.04 | 25070408 | 20M25142A00W03A0601300S | 20M25142 | 2M25142A01300 | 0.324 | 0.325 | 0.186 | 0.186 | 50509 |  |  | 9.058 | 9.067 | 1281 | 1281 | 124.987 | 124.987 | 0.377 | 0.377 | 1.29 | 1.29 | 0.133 | 0.133 |  | 199.164 |  |  |  | 0.894 | 1315.715 | 0.086 | 2.74 | 2.278 | 1.211 | 16.532 | 0 | 0.023 |  | 0.28 | 0.28 |  |  | 0.194 | 0.194 |  | 9.058 |  |  | 10.536 | 10.551 | 8.61 | 8.61 |  |  |  | 182.154 |  |  |  | 1.302 | 0 | 0 | 0 | 0 | 0 | 0 | 0.023 |  |  |  |  | NT | 0.28 | 0.28 | 0.194 | 0.194 | 0.332 | 0.331 | 0.194 | 0.191 |  |  | 20250703 | Y
2025.07.04 | 25070408 | 20M25142A00W03A0601400S | 20M25142 | 2M25142A01400 | 0.324 | 0.325 | 0.186 | 0.186 | 50506 |  |  | 9.066 | 9.082 | 1284 | 1284 | 124.933 | 124.933 | 0.383 | 0.383 | 1.06 | 1.06 | 0.077 | 0.077 |  | 199.269 |  |  |  | 0.809 | 1315.099 | 0.086 | 2.688 | 2.227 | 1.266 | 16.596 | 0 | 0.031 |  | 0.277 | 0.276 |  |  | 0.194 | 0.194 |  | 9.066 |  |  | 10.551 | 10.562 | 8.69 | 8.69 |  |  |  | 182.189 |  |  |  | 1.154 | 0 | 0 | 0 | 0 | 0 | 0 | 0.031 |  |  |  |  | NT | 0.277 | 0.276 | 0.194 | 0.194 | 0.333 | 0.332 | 0.194 | 0.192 |  |  | 20250703 | Y
2025.07.04 | 25070408 | 20M25142A00W03A0601500S | 20M25142 | 2M25142A01500 | 0.325 | 0.324 | 0.186 | 0.186 | 50497 |  |  | 9.092 | 9.082 | 1287 | 1287 | 124.88 | 124.88 | 0.39 | 0.39 | 0.83 | 0.83 | 0.02 | 0.02 |  | 199.373 |  |  |  | 0.723 | 1315.546 | 0.086 | 2.699 | 2.247 | 1.228 | 16.702 | 0 | 0.017 |  | 0.28 | 0.279 |  |  | 0.194 | 0.194 |  | 9.092 |  |  | 10.56 | 10.556 | 8.77 | 8.77 |  |  |  | 182.223 |  |  |  | 1.007 | 0 | 0 | 0 | 0 | 0 | 0 | 0.017 |  |  |  |  | NT | 0.28 | 0.279 | 0.194 | 0.194 | 0.336 | 0.335 | 0.194 | 0.192 |  |  | 20250703 | Y
2025.07.04 | 25070408 | 20M25142A00W03A0601600S | 20M25142 | 2M25142A01600 | 0.326 | 0.324 | 0.188 | 0.185 | 13938 |  | G5 | 9.106 | 9.097 | 1291 | 1291 | 124.874 | 124.874 | 0.342 | 0.342 | 1.144 | 1.144 | 0.05 | 0.05 |  | 199.478 |  |  |  | 0.638 | 1315.782 | 0.086 | 2.708 | 2.259 | 1.206 | 16.728 | 0 | 0.031 |  | 0.275 | 0.275 |  |  | 0.194 | 0.195 |  | 9.106 |  |  | 10.611 | 10.562 | 8.798 | 8.798 |  |  |  | 182.258 |  |  |  | 0.859 | 0 | 0 | 0 | 0 | 0 | 0 | 0.031 |  |  |  |  | NT | 0.275 | 0.275 | 0.194 | 0.195 | 0.332 | 0.33 | 0.194 | 0.19 |  |  | 20250703 | N
2025.07.04 | 25070408 | 20M25142A00W03A0601700S | 20M25142 | 2M25142A01700 | 0.325 | 0.325 | 0.186 | 0.186 | 50497 |  |  | 9.095 | 9.095 | 1295 | 1295 | 124.868 | 124.868 | 0.294 | 0.294 | 1.458 | 1.458 | 0.08 | 0.08 |  | 199.582 |  |  |  | 0.552 | 1314.202 | 0.086 | 2.609 | 2.148 | 1.343 | 16.68 | 0 | 0.026 |  | 0.277 | 0.275 |  |  | 0.194 | 0.195 |  | 9.095 |  |  | 10.556 | 10.565 | 8.826 | 8.826 |  |  |  | 182.292 |  |  |  | 0.711 | 0 | 0 | 0 | 0 | 0 | 0 | 0.026 |  |  |  |  | NT | 0.277 | 0.275 | 0.194 | 0.195 | 0.333 | 0.333 | 0.191 | 0.194 |  |  | 20250703 | Y
2025.07.04 | 25070408 | 20M25142A00W03A0601800S | 20M25142 | 2M25142A01800 | 0.325 | 0.325 | 0.186 | 0.186 | 50507 |  |  | 9.096 | 9.108 | 1300 | 1300 | 124.862 | 124.862 | 0.246 | 0.246 | 1.772 | 1.772 | 0.11 | 0.11 |  | 199.687 |  |  |  | 0.467 | 1314.069 | 0.086 | 2.6 | 2.138 | 1.355 | 16.693 | 0 | 0.03 |  | 0.276 | 0.279 |  |  | 0.194 | 0.195 |  | 9.096 |  |  | 10.563 | 10.572 | 8.854 | 8.854 |  |  |  | 182.327 |  |  |  | 0.563 | 0 | 0 | 0 | 0 | 0 | 0 | 0.03 |  |  |  |  | NT | 0.276 | 0.279 | 0.194 | 0.195 | 0.334 | 0.333 | 0.196 | 0.192 |  |  | 20250703 | Y
2025.07.04 | 25070408 | 20M25142A00W03A0601900S | 20M25142 | 2M25142A01900 | 0.325 | 0.325 | 0.186 | 0.186 | 50508 |  |  | 9.1 | 9.089 | 1304 | 1304 | 124.856 | 124.856 | 0.198 | 0.198 | 2.086 | 2.086 | 0.14 | 0.14 |  | 199.791 |  |  |  | 0.381 | 1314.103 | 0.086 | 2.602 | 2.141 | 1.351 | 16.688 | 0 | 0.034 |  | 0.279 | 0.275 |  |  | 0.194 | 0.195 |  | 9.1 |  |  | 10.57 | 10.556 | 8.882 | 8.882 |  |  |  | 182.361 |  |  |  | 0.416 | 0 | 0 | 0 | 0 | 0 | 0 | 0.034 |  |  |  |  | NT | 0.279 | 0.275 | 0.194 | 0.195 | 0.337 | 0.332 | 0.193 | 0.194 |  |  | 20250703 | Y
2025.07.04 | 25070408 | 20M25142A00W03A0602000S | 20M25142 | 2M25142A02000 | 0.325 | 0.325 | 0.186 | 0.186 | 50508 |  |  | 9.095 | 9.091 | 1308 | 1308 | 124.85 | 124.85 | 0.15 | 0.15 | 2.4 | 2.4 | 0.17 | 0.17 |  | 199.896 |  |  |  | 0.296 | 1315.11 | 0.086 | 2.662 | 2.21 | 1.266 | 16.742 | 0 | 0.022 |  | 0.28 | 0.275 |  |  | 0.194 | 0.195 |  | 9.095 |  |  | 10.555 | 10.546 | 8.91 | 8.91 |  |  |  | 182.396 |  |  |  | 0.268 | 0 | 0 | 0 | 0 | 0 | 0 | 0.022 |  |  |  |  | NT | 0.28 | 0.275 | 0.194 | 0.195 | 0.334 | 0.334 | 0.193 | 0.193 |  |  | 20250703 | Y
2025.07.04 | 25070408 | 20M25142A00W03A0602100S | 20M25142 | 2M25142A02100 | 0.325 | 0.325 | 0.186 | 0.186 | 47514 |  | O7 | 9.085 | 9.073 | 1284 | 1329 | 124.94 | 125 | 0.41 | 0.31 | 3.42 | 1.19 | 0.05 | 0.06 |  | 200 |  | 0 | 0 | 0.21 | 1315.162 | 0.086 | 2.666 | 2.215 | 1.261 | 16.736 | 0 | 0.024 |  | 0.276 | 0.279 |  |  | 0.194 | 0.195 |  | 9.085 |  |  | 10.547 | 10.524 | 8.56 | 9.21 | 0 | 0 | 0 | 182.43 | 0 | 0 | 0 | 0.12 | 0 | 0 | 0 | 0 | 0 | 0 | 0.024 |  |  |  |  | NT | 0.276 | 0.279 | 0.194 | 0.195 | 0.343 | 0.336 | 0.195 | 0.193 |  |  | 20250703 | N
2025.07.04 | 25070411 | 20M25145A00W03A1200100E | 20M25145 | 2M25145A00100 | 0.326 | 0.325 | 0.192 | 0.191 | 38623 |  |  | 9.037 | 9.001 | 1276 | 1314 | 125.19 | 124.95 | 0.29 | 0.37 | 2.33 | 0.66 | 0.12 | 0.08 |  | 198.52 |  | 1.48 | 0 | 1.59 | 1316.398 | 0.086 | 2.769 | 2.318 | 1.154 | 16.614 | 0 | 0.019 |  | 0.279 | 0.279 |  |  | 0.202 | 0.203 |  | 9.037 |  |  | 10.501 | 10.45 | 8.44 | 8.86 | 0 | 0 | 0 | 181.57 | 0 | 0 | 0 | 1.68 | 0 | 0 | 0 | 0 | 0 | 0 | 0.019 |  |  |  |  | NT | 0.279 | 0.279 | 0.202 | 0.203 | 0.335 | 0.338 | 0.199 | 0.199 |  |  | 20250701 | Y
2025.07.04 | 25070411 | 20M25145A00W03A1200200S | 20M25145 | 2M25145A00200 | 0.325 | 0.326 | 0.19 | 0.192 | 50584 |  |  | 9 | 9.075 | 1295 | 1295 | 124.91 | 124.91 | 0.46 | 0.46 | 1.65 | 1.65 | 0.07 | 0.07 |  | 198.601 |  | 1.54 |  | 1.512 | 1315.715 | 0.086 | 2.715 | 2.263 | 1.213 | 16.678 | 0 | 0.018 |  | 0.279 | 0.277 |  |  | 0.203 | 0.202 |  | 9 |  |  | 10.453 | 10.538 | 8.78 | 8.78 |  |  |  | 181.617 |  |  |  | 1.616 | 0 | 0 | 0 | 0 | 0 | 0 | 0.018 |  |  |  |  | NT | 0.279 | 0.277 | 0.203 | 0.202 | 0.337 | 0.332 | 0.206 | 0.197 |  |  | 20250701 | Y
2025.07.04 | 25070411 | 20M25145A00W03A1200300S | 20M25145 | 2M25145A00300 | 0.325 | 0.325 | 0.191 | 0.191 | 50589 |  |  | 9.096 | 9.095 | 1294 | 1294 | 124.942 | 124.942 | 0.466 | 0.466 | 1.764 | 1.764 | 0.064 | 0.064 |  | 198.682 |  | 1.6 |  | 1.434 | 1313.704 | 0.087 | 2.572 | 2.109 | 1.388 | 16.732 | 0 | 0.029 |  | 0.278 | 0.278 |  |  | 0.202 | 0.202 |  | 9.096 |  |  | 10.55 | 10.555 | 8.772 | 8.772 |  |  |  | 181.665 |  |  |  | 1.553 | 0 | 0 | 0 | 0 | 0 | 0 | 0.029 |  |  |  |  | NT | 0.278 | 0.278 | 0.202 | 0.202 | 0.332 | 0.333 | 0.198 | 0.197 |  |  | 20250701 | Y
2025.07.04 | 25070411 | 20M25145A00W03A1200400S | 20M25145 | 2M25145A00400 | 0.325 | 0.325 | 0.19 | 0.19 | 50588 |  |  | 9.094 | 9.089 | 1293 | 1293 | 124.974 | 124.974 | 0.472 | 0.472 | 1.878 | 1.878 | 0.058 | 0.058 |  | 198.763 |  | 1.66 |  | 1.355 | 1313.673 | 0.087 | 2.568 | 2.106 | 1.391 | 16.733 | 0 | 0.024 |  | 0.281 | 0.279 |  |  | 0.202 | 0.201 |  | 9.094 |  |  | 10.55 | 10.552 | 8.764 | 8.764 |  |  |  | 181.712 |  |  |  | 1.489 | 0 | 0 | 0 | 0 | 0 | 0 | 0.024 |  |  |  |  | NT | 0.281 | 0.279 | 0.202 | 0.201 | 0.333 | 0.332 | 0.198 | 0.199 |  |  | 20250701 | Y
2025.07.04 | 25070411 | 20M25145A00W03A1200500S | 20M25145 | 2M25145A00500 | 0.325 | 0.325 | 0.19 | 0.19 | 25970 |  |  | 9.09 | 9.09 | 1293 | 1293 | 125.006 | 125.006 | 0.478 | 0.478 | 1.992 | 1.992 | 0.052 | 0.052 |  | 198.844 |  | 1.72 |  | 1.277 | 1313.969 | 0.086 | 2.588 | 2.126 | 1.36 | 16.719 | 0 | 0.027 |  | 0.278 | 0.277 |  |  | 0.201 | 0.201 |  | 9.09 |  |  | 10.55 | 10.553 | 8.756 | 8.756 |  |  |  | 181.759 |  |  |  | 1.425 | 0 | 0 | 0 | 0 | 0 | 0 | 0.027 |  |  |  |  | NT | 0.278 | 0.277 | 0.201 | 0.201 | 0.334 | 0.333 | 0.196 | 0.196 |  |  | 20250701 | Y
2025.07.04 | 25070411 | 20M25145A00W03A1200600S | 20M25145 | 2M25145A00600 | 0.325 | 0.325 | 0.191 | 0.191 | 50588 |  |  | 9.073 | 9.086 | 1292 | 1292 | 125.038 | 125.038 | 0.484 | 0.484 | 2.106 | 2.106 | 0.046 | 0.046 |  | 198.925 |  | 1.78 |  | 1.199 | 1313.977 | 0.086 | 2.595 | 2.133 | 1.364 | 16.706 | 0 | 0.027 |  | 0.283 | 0.279 |  |  | 0.201 | 0.2 |  | 9.073 |  |  | 10.531 | 10.548 | 8.748 | 8.748 |  |  |  | 181.806 |  |  |  | 1.362 | 0 | 0 | 0 | 0 | 0 | 0 | 0.027 |  |  |  |  | NT | 0.283 | 0.279 | 0.201 | 0.2 | 0.338 | 0.333 | 0.2 | 0.196 |  |  | 20250701 | Y
2025.07.04 | 25070411 | 20M25145A00W03A1200700S | 20M25145 | 2M25145A00700 | 0.325 | 0.325 | 0.189 | 0.189 | 50586 |  |  | 9.09 | 9.078 | 1291 | 1291 | 125.07 | 125.07 | 0.49 | 0.49 | 2.22 | 2.22 | 0.04 | 0.04 |  | 199.005 |  | 1.84 |  | 1.121 | 1315.02 | 0.086 | 2.656 | 2.204 | 1.274 | 16.749 | 0 | 0.028 |  | 0.283 | 0.283 |  |  | 0.2 | 0.2 |  | 9.09 |  |  | 10.551 | 10.545 | 8.74 | 8.74 |  |  |  | 181.854 |  |  |  | 1.298 | 0 | 0 | 0 | 0 | 0 | 0 | 0.028 |  |  |  |  | NT | 0.283 | 0.283 | 0.2 | 0.2 | 0.333 | 0.336 | 0.195 | 0.197 |  |  | 20250701 | Y
2025.07.04 | 25070411 | 20M25145A00W03A1200800S | 20M25145 | 2M25145A00800 | 0.325 | 0.325 | 0.189 | 0.188 | 33439 |  |  | 9.083 | 9.082 | 1292 | 1292 | 125.058 | 125.058 | 0.474 | 0.474 | 2.092 | 2.092 | 0.06 | 0.06 |  | 199.086 |  | 1.9 |  | 1.043 | 1314.257 | 0.086 | 2.613 | 2.151 | 1.336 | 16.679 | 0 | 0.023 |  | 0.278 | 0.278 |  |  | 0.199 | 0.199 |  | 9.083 |  |  | 10.547 | 10.543 | 8.764 | 8.764 |  |  |  | 181.901 |  |  |  | 1.235 | 0 | 0 | 0 | 0 | 0 | 0 | 0.023 |  |  |  |  | NT | 0.278 | 0.278 | 0.199 | 0.199 | 0.336 | 0.333 | 0.196 | 0.196 |  |  | 20250701 | Y
2025.07.04 | 25070411 | 20M25145A00W03A1200900S | 20M25145 | 2M25145A00900 | 0.325 | 0.325 | 0.188 | 0.188 | 50588 |  |  | 9.078 | 9.077 | 1293 | 1293 | 125.046 | 125.046 | 0.458 | 0.458 | 1.964 | 1.964 | 0.08 | 0.08 |  | 199.167 |  | 1.96 |  | 0.965 | 1314.185 | 0.086 | 2.61 | 2.148 | 1.344 | 16.677 | 0 | 0.028 |  | 0.284 | 0.28 |  |  | 0.198 | 0.198 |  | 9.078 |  |  | 10.541 | 10.541 | 8.788 | 8.788 |  |  |  | 181.948 |  |  |  | 1.171 | 0 | 0 | 0 | 0 | 0 | 0 | 0.028 |  |  |  |  | NT | 0.284 | 0.28 | 0.198 | 0.198 | 0.334 | 0.332 | 0.197 | 0.197 |  |  | 20250701 | Y
2025.07.04 | 25070411 | 20M25145A00W03A1201000S | 20M25145 | 2M25145A01000 | 0.325 | 0.325 | 0.187 | 0.187 | 50587 |  |  | 9.078 | 9.078 | 1293 | 1293 | 125.034 | 125.034 | 0.442 | 0.442 | 1.836 | 1.836 | 0.1 | 0.1 |  | 199.248 |  | 2.02 |  | 0.886 | 1314.138 | 0.086 | 2.611 | 2.148 | 1.35 | 16.676 | 0 | 0.018 |  | 0.278 | 0.281 |  |  | 0.198 | 0.198 |  | 9.078 |  |  | 10.54 | 10.549 | 8.812 | 8.812 |  |  |  | 181.995 |  |  |  | 1.107 | 0 | 0 | 0 | 0 | 0 | 0 | 0.018 |  |  |  |  | NT | 0.278 | 0.281 | 0.198 | 0.198 | 0.334 | 0.335 | 0.195 | 0.196 |  |  | 20250701 | Y
2025.07.04 | 25070411 | 20M25145A00W03A1201100S | 20M25145 | 2M25145A01100 | 0.325 | 0.325 | 0.187 | 0.187 | 50587 |  |  | 9.088 | 9.084 | 1294 | 1294 | 125.022 | 125.022 | 0.426 | 0.426 | 1.708 | 1.708 | 0.12 | 0.12 |  | 199.329 |  | 2.08 |  | 0.808 | 1314.088 | 0.086 | 2.604 | 2.142 | 1.355 | 16.685 | 0 | 0.032 |  | 0.281 | 0.284 |  |  | 0.197 | 0.197 |  | 9.088 |  |  | 10.549 | 10.552 | 8.836 | 8.836 |  |  |  | 182.043 |  |  |  | 1.044 | 0 | 0 | 0 | 0 | 0 | 0 | 0.032 |  |  |  |  | NT | 0.281 | 0.284 | 0.197 | 0.197 | 0.336 | 0.333 | 0.196 | 0.195 |  |  | 20250701 | Y
2025.07.04 | 25070411 | 20M25145A00W03A1201200S | 20M25145 | 2M25145A01200 | 0.325 | 0.325 | 0.187 | 0.187 | 50589 |  |  | 9.091 | 9.092 | 1295 | 1295 | 125.01 | 125.01 | 0.41 | 0.41 | 1.58 | 1.58 | 0.14 | 0.14 |  | 199.41 |  | 2.14 | 0 | 0.73 | 1314.978 | 0.086 | 2.651 | 2.199 | 1.277 | 16.75 | 0 | 0.026 |  | 0.283 | 0.28 |  |  | 0.196 | 0.196 |  | 9.091 |  |  | 10.553 | 10.558 | 8.86 | 8.86 | 0 | 0 | 0 | 182.09 | 0 | 0 | 0 | 0.98 | 0 | 0 | 0 | 0 | 0 | 0 | 0.026 |  |  |  |  | NT | 0.283 | 0.28 | 0.196 | 0.196 | 0.332 | 0.333 | 0.199 | 0.195 |  |  | 20250701 | Y
2025.07.04 | 25070412 | 20M25145A00W03A1201300S | 20M25145 | 2M25145A01300 | 0.324 | 0.325 | 0.187 | 0.187 | 15484 |  |  | 9.102 | 9.109 | 1296 | 1296 | 125.01 | 125.01 | 0.414 | 0.414 | 1.738 | 1.738 | 0.13 | 0.13 |  | 199.48 |  | 2.101 |  | 0.687 | 1313.852 | 0.086 | 2.58 | 2.118 | 1.373 | 16.737 | 0 | 0.035 |  | 0.277 | 0.276 |  |  | 0.197 | 0.197 |  | 9.102 |  |  | 10.552 | 10.568 | 8.874 | 8.874 |  |  |  | 181.999 |  |  |  | 0.987 | 0 | 0 | 0 | 0 | 0 | 0 | 0.035 |  |  |  |  | NT | 0.277 | 0.276 | 0.197 | 0.197 | 0.332 | 0.333 | 0.197 | 0.191 |  |  | 20250701 | Y
2025.07.04 | 25070412 | 20M25145A00W03A1201400S | 20M25145 | 2M25145A01400 | 0.325 | 0.325 | 0.188 | 0.188 | 44022 |  |  | 9.109 | 9.126 | 1298 | 1298 | 125.01 | 125.01 | 0.418 | 0.418 | 1.896 | 1.896 | 0.12 | 0.12 |  | 199.55 |  | 2.062 |  | 0.643 | 1313.456 | 0.087 | 2.55 | 2.088 | 1.408 | 16.751 | 0 | 0.034 |  | 0.278 | 0.277 |  |  | 0.197 | 0.197 |  | 9.109 |  |  | 10.561 | 10.573 | 8.888 | 8.888 |  |  |  | 181.908 |  |  |  | 0.993 | 0 | 0 | 0 | 0 | 0 | 0 | 0.034 |  |  |  |  | NT | 0.278 | 0.277 | 0.197 | 0.197 | 0.334 | 0.334 | 0.195 | 0.196 |  |  | 20250701 | Y
2025.07.04 | 25070412 | 20M25145A00W03A1201500S | 20M25145 | 2M25145A01500 | 0.325 | 0.325 | 0.188 | 0.191 | 50587 |  |  | 9.119 | 9.108 | 1299 | 1299 | 125.01 | 125.01 | 0.422 | 0.422 | 2.054 | 2.054 | 0.11 | 0.11 |  | 199.62 |  | 2.022 |  | 0.6 | 1313.361 | 0.087 | 2.544 | 2.082 | 1.418 | 16.758 | 0 | 0.023 |  | 0.282 | 0.284 |  |  | 0.198 | 0.198 |  | 9.119 |  |  | 10.577 | 10.746 | 8.902 | 8.902 |  |  |  | 181.818 |  |  |  | 1 | 0 | 0 | 0 | 0 | 0 | 0 | 0.023 |  |  |  |  | NT | 0.282 | 0.284 | 0.198 | 0.198 | 0.334 | 0.331 | 0.195 | 0.196 |  |  | 20250701 | Y
2025.07.04 | 25070412 | 20M25145A00W03A1201600S | 20M25145 | 2M25145A01600 | 0.324 | 0.324 | 0.188 | 0.188 | 9392 |  |  | 9.103 | 9.108 | 1301 | 1301 | 125.01 | 125.01 | 0.426 | 0.426 | 2.212 | 2.212 | 0.1 | 0.1 |  | 199.69 |  | 1.983 |  | 0.557 | 1313.929 | 0.086 | 2.59 | 2.128 | 1.37 | 16.754 | 0 | 0.049 |  | 0.275 | 0.276 |  |  | 0.198 | 0.198 |  | 9.103 |  |  | 10.565 | 10.567 | 8.916 | 8.916 |  |  |  | 181.727 |  |  |  | 1.007 | 0 | 0 | 0 | 0 | 0 | 0 | 0.049 |  |  |  |  | NT | 0.275 | 0.276 | 0.198 | 0.198 | 0.332 | 0.33 | 0.194 | 0.194 |  |  | 20250701 | Y
2025.07.04 | 25070412 | 20M25145A00W03A1201700S | 20M25145 | 2M25145A01700 | 0.324 | 0.324 | 0.188 | 0.188 | 11460 |  |  | 9.102 | 9.109 | 1302 | 1302 | 125.01 | 125.01 | 0.43 | 0.43 | 2.37 | 2.37 | 0.09 | 0.09 |  | 199.76 |  | 1.944 |  | 0.513 | 1315.212 | 0.086 | 2.655 | 2.207 | 1.254 | 16.795 | 0 | 0.045 |  | 0.277 | 0.276 |  |  | 0.199 | 0.199 |  | 9.102 |  |  | 10.563 | 10.572 | 8.93 | 8.93 |  |  |  | 181.636 |  |  |  | 1.013 | 0 | 0 | 0 | 0 | 0 | 0 | 0.045 |  |  |  |  | NT | 0.277 | 0.276 | 0.199 | 0.199 | 0.33 | 0.331 | 0.193 | 0.192 |  |  | 20250701 | Y
2025.07.04 | 25070412 | 20M25145A00W03A1201800S | 20M25145 | 2M25145A01800 | 0.325 | 0.325 | 0.189 | 0.189 | 36968 |  |  | 9.105 | 9.104 | 1302 | 1302 | 124.99 | 124.99 | 0.426 | 0.426 | 2.264 | 2.264 | 0.097 | 0.097 |  | 199.83 |  | 1.905 |  | 0.47 | 1313.675 | 0.086 | 2.566 | 2.104 | 1.388 | 16.732 | 0 | 0.024 |  | 0.277 | 0.276 |  |  | 0.199 | 0.199 |  | 9.105 |  |  | 10.562 | 10.573 | 8.936 | 8.936 |  |  |  | 181.545 |  |  |  | 1.02 | 0 | 0 | 0 | 0 | 0 | 0 | 0.024 |  |  |  |  | NT | 0.277 | 0.276 | 0.199 | 0.199 | 0.336 | 0.333 | 0.199 | 0.197 |  |  | 20250701 | Y
2025.07.04 | 25070412 | 20M25145A00W03A1201900S | 20M25145 | 2M25145A01900 | 0.324 | 0.325 | 0.189 | 0.189 | 18562 |  |  | 9.109 | 9.119 | 1301 | 1301 | 124.97 | 124.97 | 0.421 | 0.421 | 2.159 | 2.159 | 0.104 | 0.104 |  | 199.9 |  | 1.866 |  | 0.427 | 1313.699 | 0.086 | 2.561 | 2.1 | 1.381 | 16.746 | 0 | 0.031 |  | 0.277 | 0.276 |  |  | 0.2 | 0.2 |  | 9.109 |  |  | 10.568 | 10.573 | 8.941 | 8.941 |  |  |  | 181.454 |  |  |  | 1.027 | 0 | 0 | 0 | 0 | 0 | 0 | 0.031 |  |  |  |  | NT | 0.277 | 0.276 | 0.2 | 0.2 | 0.331 | 0.332 | 0.197 | 0.195 |  |  | 20250701 | Y
2025.07.04 | 25070412 | 20M25145A00W03A1202000S | 20M25145 | 2M25145A02000 | 0.325 | 0.325 | 0.189 | 0.189 | 15584 |  |  | 9.113 | 9.117 | 1301 | 1301 | 124.95 | 124.95 | 0.417 | 0.417 | 2.053 | 2.053 | 0.111 | 0.111 |  | 199.97 |  | 1.827 |  | 0.383 | 1313.695 | 0.086 | 2.568 | 2.106 | 1.39 | 16.754 | 0 | 0.046 |  | 0.276 | 0.276 |  |  | 0.2 | 0.2 |  | 9.113 |  |  | 10.573 | 10.571 | 8.947 | 8.947 |  |  |  | 181.363 |  |  |  | 1.033 | 0 | 0 | 0 | 0 | 0 | 0 | 0.046 |  |  |  |  | NT | 0.276 | 0.276 | 0.2 | 0.2 | 0.334 | 0.333 | 0.195 | 0.195 |  |  | 20250701 | Y
2025.07.04 | 25070412 | 20M25145A00W03A1202100S | 20M25145 | 2M25145A02100 | 0.325 | 0.325 | 0.19 | 0.189 | 12361 |  |  | 9.106 | 9.113 | 1300 | 1300 | 124.93 | 124.93 | 0.413 | 0.413 | 1.947 | 1.947 | 0.119 | 0.119 |  | 200.04 |  | 1.787 |  | 0.34 | 1313.67 | 0.086 | 2.556 | 2.094 | 1.383 | 16.766 | 0 | 0.035 |  | 0.276 | 0.276 |  |  | 0.201 | 0.201 |  | 9.106 |  |  | 10.569 | 10.568 | 8.953 | 8.953 |  |  |  | 181.272 |  |  |  | 1.04 | 0 | 0 | 0 | 0 | 0 | 0 | 0.035 |  |  |  |  | NT | 0.276 | 0.276 | 0.201 | 0.201 | 0.332 | 0.331 | 0.195 | 0.195 |  |  | 20250701 | Y
2025.07.04 | 25070412 | 20M25145A00W03A1202200S | 20M25145 | 2M25145A02200 | 0.325 | 0.325 | 0.19 | 0.19 | 39671 |  |  | 9.113 | 9.112 | 1300 | 1300 | 124.91 | 124.91 | 0.409 | 0.409 | 1.841 | 1.841 | 0.126 | 0.126 |  | 200.11 |  | 1.748 |  | 0.297 | 1313.291 | 0.087 | 2.534 | 2.072 | 1.424 | 16.776 | 0 | 0.033 |  | 0.276 | 0.276 |  |  | 0.201 | 0.201 |  | 9.113 |  |  | 10.566 | 10.57 | 8.959 | 8.959 |  |  |  | 181.182 |  |  |  | 1.047 | 0 | 0 | 0 | 0 | 0 | 0 | 0.033 |  |  |  |  | NT | 0.276 | 0.276 | 0.201 | 0.201 | 0.335 | 0.337 | 0.198 | 0.203 |  |  | 20250701 | Y
2025.07.04 | 25070412 | 20M25145A00W03A1202300S | 20M25145 | 2M25145A02300 | 0.325 | 0.325 | 0.191 | 0.193 | 50585 |  |  | 9.114 | 9.116 | 1299 | 1299 | 124.89 | 124.89 | 0.404 | 0.404 | 1.736 | 1.736 | 0.133 | 0.133 |  | 200.18 |  | 1.709 |  | 0.253 | 1313.338 | 0.087 | 2.539 | 2.077 | 1.42 | 16.763 | 0 | 0.023 |  | 0.283 | 0.278 |  |  | 0.202 | 0.202 |  | 9.114 |  |  | 10.572 | 10.707 | 8.964 | 8.964 |  |  |  | 181.091 |  |  |  | 1.053 | 0 | 0 | 0 | 0 | 0 | 0 | 0.023 |  |  |  |  | NT | 0.283 | 0.278 | 0.202 | 0.202 | 0.332 | 0.332 | 0.198 | 0.197 |  |  | 20250701 | Y
2025.07.04 | 25070412 | 20M25145A00W03A1202400S | 20M25145 | 2M25145A02400 | 0.325 | 0.325 | 0.191 | 0.191 | 50585 |  |  | 9.114 | 9.112 | 1299 | 1299 | 124.87 | 124.87 | 0.4 | 0.4 | 1.63 | 1.63 | 0.14 | 0.14 |  | 200.25 |  | 1.67 | 0 | 0.21 | 1314.58 | 0.086 | 2.619 | 2.166 | 1.312 | 16.793 | 0 | 0.034 |  | 0.281 | 0.28 |  |  | 0.202 | 0.202 |  | 9.114 |  |  | 10.57 | 10.563 | 8.97 | 8.97 | 0 | 0 | 0 | 181 | 0 | 0 | 0 | 1.06 | 0 | 0 | 0 | 0 | 0 | 0 | 0.034 |  |  |  |  | NT | 0.281 | 0.28 | 0.202 | 0.202 | 0.334 | 0.335 | 0.197 | 0.199 |  |  | 20250701 | Y
2025.07.04 | 25070412 | 20M25145A00W03A1202500S | 20M25145 | 2M25145A02500 | 0.325 | 0.325 | 0.191 | 0.191 | 50593 |  |  | 9.102 | 9.116 | 1303 | 1299 | 125.06 | 125.07 | 0.32 | 0.39 | 0.73 | 0.84 | 0.08 | 0.14 |  | 203.58 |  | 1.28 | 0 | 1.71 | 1314.714 | 0.086 | 2.63 | 2.178 | 1.3 | 16.78 | 0 | 0.034 | 13 | 0.277 | 0.282 |  |  | 0.202 | 0.202 |  | 9.102 |  |  | 10.561 | 10.58 | 9.01 | 8.9 | 0 | 0 | 0 | 182.05 | 0 | 0 | 0 | 2.4 | 0 | 0 | 0 | 0 | 0 | 0 | 0.034 |  |  |  |  | NT | 0.277 | 0.282 | 0.202 | 0.202 | 0.337 | 0.336 | 0.201 | 0.199 |  |  | 20250701 | Y
2025.07.04 | 25070410 | A0LE0151A00W08B2500100E | A0LE0151 | ALE0151B00100 | 0.339 | 0.34 | 0.195 | 0.195 | 50236 |  |  | 8.562 | 8.569 | 1273 | 1274 | 124.81 | 124.93 | 0.13 | 0.12 | 0.56 | 1.38 | 0.18 | 0.13 |  | 240.13 |  | 0.94 | 0 | 0.25 | 1311.887 | 0.088 | 2.441 | 1.977 | 1.571 | 17.284 | 0 | 0.035 |  | 0.292 | 0.295 |  |  | 0.204 | 0.204 |  | 8.562 |  |  | 9.826 | 9.837 | 9.61 | 9.63 | 0 | 0 | 0 | 192.09 | 0 | 0 | 0 | 0.35 | 0 | 0 | 0 | 0 | 0 | 0 | 0.035 |  |  |  |  | NT | 0.292 | 0.295 | 0.204 | 0.204 | 0.347 | 0.355 | 0.205 | 0.203 |  |  | 20250702 | Y
2025.07.04 | 25070410 | A0LE0151A00W08B2500200S | A0LE0151 | ALE0151B00200 | 0.34 | 0.34 | 0.195 | 0.195 | 50238 |  |  | 8.576 | 8.561 | 1274 | 1274 | 124.87 | 124.95 | 0.147 | 0.14 | 0.563 | 1.11 | 0.173 | 0.14 |  | 240.147 |  | 0.997 |  | 1.213 | 1311.182 | 0.09 | 2.413 | 1.942 | 1.647 | 17.253 | 0 | 0.022 |  | 0.292 | 0.292 |  |  | 0.204 | 0.204 |  | 8.576 |  |  | 9.838 | 9.832 | 9.607 | 9.62 |  |  |  | 191.903 |  |  |  | 1.813 | 0 | 0 | 0 | 0 | 0 | 0 | 0.022 |  |  |  |  | NT | 0.292 | 0.292 | 0.204 | 0.204 | 0.347 | 0.348 | 0.201 | 0.201 |  |  | 20250702 | Y
2025.07.04 | 25070410 | A0LE0151A00W08B2500300S | A0LE0151 | ALE0151B00300 | 0.339 | 0.339 | 0.195 | 0.195 | 39579 |  |  | 8.564 | 8.567 | 1274 | 1275 | 124.93 | 124.97 | 0.163 | 0.16 | 0.567 | 0.84 | 0.167 | 0.15 |  | 240.163 |  | 1.053 |  | 2.177 | 1311.066 | 0.09 | 2.407 | 1.934 | 1.656 | 17.262 | 0 | 0.028 |  | 0.292 | 0.292 |  |  | 0.203 | 0.203 |  | 8.564 |  |  | 9.831 | 9.847 | 9.603 | 9.61 |  |  |  | 191.717 |  |  |  | 3.277 | 0 | 0 | 0 | 0 | 0 | 0 | 0.028 |  |  |  |  | NT | 0.292 | 0.292 | 0.203 | 0.203 | 0.349 | 0.348 | 0.201 | 0.202 |  |  | 20250702 | Y
2025.07.04 | 25070410 | A0LE0151A00W08B2500400S | A0LE0151 | ALE0151B00400 | 0.34 | 0.339 | 0.195 | 0.194 | 50239 |  |  | 8.58 | 8.556 | 1275 | 1275 | 124.99 | 124.99 | 0.18 | 0.18 | 0.57 | 0.57 | 0.16 | 0.16 |  | 240.18 |  | 1.11 | 0 | 3.14 | 1311.885 | 0.088 | 2.44 | 1.976 | 1.571 | 17.288 | 0 | 0.049 |  | 0.292 | 0.295 |  |  | 0.203 | 0.203 |  | 8.58 |  |  | 9.844 | 9.819 | 9.6 | 9.6 | 0 | 0 | 0 | 191.53 | 0 | 0 | 0 | 4.74 | 0 | 0 | 0 | 0 | 0 | 0 | 0.049 |  |  |  |  | NT | 0.292 | 0.295 | 0.203 | 0.203 | 0.347 | 0.347 | 0.2 | 0.202 |  |  | 20250702 | Y
2025.07.04 | 25070410 | A0LE0151A00W08B2500500S | A0LE0151 | ALE0151B00500 | 0.339 | 0.339 | 0.194 | 0.194 | 50239 |  |  | 8.56 | 8.552 | 1275 | 1274 | 124.993 | 124.96 | 0.167 | 0.17 | 1.133 | 0.847 | 0.127 | 0.163 |  | 240.4 |  | 1.757 |  | 3.667 | 1311.485 | 0.089 | 2.442 | 1.97 | 1.619 | 17.221 | 0 | 0.03 |  | 0.293 | 0.297 |  |  | 0.203 | 0.203 |  | 8.56 |  |  | 9.818 | 9.827 | 9.617 | 9.6 |  |  |  | 191.92 |  |  |  | 5.367 | 0 | 0 | 0 | 0 | 0 | 0 | 0.03 |  |  |  |  | NT | 0.293 | 0.297 | 0.203 | 0.203 | 0.349 | 0.347 | 0.201 | 0.2 |  |  | 20250702 | Y
2025.07.04 | 25070410 | A0LE0151A00W08B2500600S | A0LE0151 | ALE0151B00600 | 0.339 | 0.339 | 0.194 | 0.194 | 21047 |  |  | 8.567 | 8.552 | 1276 | 1273 | 124.997 | 124.93 | 0.153 | 0.16 | 1.697 | 1.123 | 0.093 | 0.167 |  | 240.62 |  | 2.403 |  | 4.193 | 1311.707 | 0.09 | 2.465 | 1.993 | 1.6 | 17.224 | 0 | 0.055 |  | 0.292 | 0.292 |  |  | 0.202 | 0.202 |  | 8.567 |  |  | 9.83 | 9.822 | 9.633 | 9.6 |  |  |  | 192.31 |  |  |  | 5.993 | 0 | 0 | 0 | 0 | 0 | 0 | 0.055 |  |  |  |  | NT | 0.292 | 0.292 | 0.202 | 0.202 | 0.348 | 0.346 | 0.201 | 0.2 |  |  | 20250702 | Y
2025.07.04 | 25070410 | A0LE0151A00W08B2500700S | A0LE0151 | ALE0151B00700 | 0.339 | 0.339 | 0.194 | 0.194 | 41524 |  |  | 8.551 | 8.559 | 1276 | 1272 | 125 | 124.9 | 0.14 | 0.15 | 2.26 | 1.4 | 0.06 | 0.17 |  | 240.84 |  | 3.05 | 0 | 4.72 | 1312.149 | 0.088 | 2.464 | 2 | 1.548 | 17.276 | 0 | 0.04 |  | 0.292 | 0.292 |  |  | 0.202 | 0.202 |  | 8.551 |  |  | 9.824 | 9.84 | 9.65 | 9.6 | 0 | 0 | 0 | 192.7 | 0 | 0 | 0 | 6.62 | 0 | 0 | 0 | 0 | 0 | 0 | 0.04 |  |  |  |  | NT | 0.292 | 0.292 | 0.202 | 0.202 | 0.351 | 0.352 | 0.203 | 0.202 |  |  | 20250702 | Y
2025.07.04 | 25070419 | A0LE0152A00W08D2900100E | A0LE0152 | ALE0152D00100 | 0.335 | 0.336 | 0.193 | 0.194 | 22992 |  |  | 8.533 | 8.539 | 1272 | 1270 | 124.9 | 124.89 | 0.15 | 0.06 | 1 | 0.64 | 0.1 | 0.21 |  | 240.3 |  | 0.44 | 0 | 0.4 | 1314.046 | 0.087 | 2.597 | 2.141 | 1.374 | 17.12 | 0 | 0.035 |  | 0.282 | 0.282 |  |  | 0.202 | 0.202 |  | 8.533 |  |  | 9.884 | 9.889 | 9.63 | 9.65 | 0 | 0 | 0 | 192.12 | 0 | 0 | 0 | 0.54 | 0 | 0 | 0 | 0 | 0 | 0 | 0.035 |  |  |  |  | NT | 0.282 | 0.282 | 0.202 | 0.202 | 0.346 | 0.345 | 0.201 | 0.202 |  |  | 20250701 | Y
2025.07.04 | 25070419 | A0LE0152A00W08D2900200S | A0LE0152 | ALE0152D00200 | 0.336 | 0.336 | 0.194 | 0.194 | 50219 |  |  | 8.536 | 8.54 | 1269 | 1269 | 124.86 | 124.86 | 0.19 | 0.19 | 0.54 | 0.54 | 0.24 | 0.24 |  | 240.312 |  | 0.579 |  | 0.626 | 1313.852 | 0.087 | 2.587 | 2.129 | 1.393 | 17.116 | 0 | 0.022 |  | 0.284 | 0.286 |  |  | 0.203 | 0.202 |  | 8.536 |  |  | 9.883 | 9.884 | 9.61 | 9.61 |  |  |  | 192.108 |  |  |  | 0.831 | 0 | 0 | 0 | 0 | 0 | 0 | 0.022 |  |  |  |  | NT | 0.284 | 0.286 | 0.203 | 0.202 | 0.343 | 0.344 | 0.201 | 0.201 |  |  | 20250701 | Y
2025.07.04 | 25070419 | A0LE0152A00W08D2900300S | A0LE0152 | ALE0152D00300 | 0.336 | 0.336 | 0.194 | 0.194 | 50219 |  |  | 8.536 | 8.544 | 1269 | 1269 | 124.886 | 124.886 | 0.182 | 0.182 | 0.69 | 0.69 | 0.222 | 0.222 |  | 240.324 |  | 0.718 |  | 0.853 | 1312.759 | 0.088 | 2.52 | 2.053 | 1.489 | 17.071 | 0 | 0.034 |  | 0.287 | 0.289 |  |  | 0.203 | 0.202 |  | 8.536 |  |  | 9.882 | 9.889 | 9.612 | 9.612 |  |  |  | 192.096 |  |  |  | 1.122 | 0 | 0 | 0 | 0 | 0 | 0 | 0.034 |  |  |  |  | NT | 0.287 | 0.289 | 0.203 | 0.202 | 0.345 | 0.345 | 0.201 | 0.201 |  |  | 20250701 | Y
2025.07.04 | 25070419 | A0LE0152A00W08D2900400S | A0LE0152 | ALE0152D00400 | 0.336 | 0.336 | 0.194 | 0.194 | 50219 |  |  | 8.542 | 8.54 | 1268 | 1268 | 124.912 | 124.912 | 0.174 | 0.174 | 0.84 | 0.84 | 0.204 | 0.204 |  | 240.335 |  | 0.857 |  | 1.079 | 1312.884 | 0.088 | 2.53 | 2.062 | 1.476 | 17.062 | 0 | 0.027 |  | 0.287 | 0.286 |  |  | 0.203 | 0.202 |  | 8.542 |  |  | 9.895 | 9.888 | 9.614 | 9.614 |  |  |  | 192.085 |  |  |  | 1.413 | 0 | 0 | 0 | 0 | 0 | 0 | 0.027 |  |  |  |  | NT | 0.287 | 0.286 | 0.203 | 0.202 | 0.344 | 0.344 | 0.201 | 0.204 |  |  | 20250701 | Y
2025.07.04 | 25070419 | A0LE0152A00W08D2900500S | A0LE0152 | ALE0152D00500 | 0.336 | 0.336 | 0.194 | 0.195 | 50219 |  |  | 8.537 | 8.536 | 1268 | 1268 | 124.938 | 124.938 | 0.166 | 0.166 | 0.99 | 0.99 | 0.186 | 0.186 |  | 240.347 |  | 0.996 |  | 1.305 | 1312.892 | 0.088 | 2.533 | 2.065 | 1.476 | 17.061 | 0 | 0.04 |  | 0.284 | 0.288 |  |  | 0.202 | 0.202 |  | 8.537 |  |  | 9.884 | 9.893 | 9.616 | 9.616 |  |  |  | 192.073 |  |  |  | 1.704 | 0 | 0 | 0 | 0 | 0 | 0 | 0.04 |  |  |  |  | NT | 0.284 | 0.288 | 0.202 | 0.202 | 0.344 | 0.347 | 0.201 | 0.204 |  |  | 20250701 | Y
2025.07.04 | 25070419 | A0LE0152A00W08D2900600S | A0LE0152 | ALE0152D00600 | 0.336 | 0.336 | 0.194 | 0.194 | 50220 |  |  | 8.541 | 8.536 | 1267 | 1267 | 124.964 | 124.964 | 0.158 | 0.158 | 1.14 | 1.14 | 0.168 | 0.168 |  | 240.359 |  | 1.135 |  | 1.532 | 1312.879 | 0.088 | 2.533 | 2.065 | 1.478 | 17.065 | 0 | 0.026 |  | 0.286 | 0.288 |  |  | 0.202 | 0.202 |  | 8.541 |  |  | 9.889 | 9.888 | 9.618 | 9.618 |  |  |  | 192.061 |  |  |  | 1.995 | 0 | 0 | 0 | 0 | 0 | 0 | 0.026 |  |  |  |  | NT | 0.286 | 0.288 | 0.202 | 0.202 | 0.345 | 0.344 | 0.201 | 0.2 |  |  | 20250701 | Y
2025.07.04 | 25070419 | A0LE0152A00W08D2900700S | A0LE0152 | ALE0152D00700 | 0.337 | 0.337 | 0.194 | 0.194 | 50220 |  |  | 8.533 | 8.542 | 1267 | 1267 | 124.99 | 124.99 | 0.15 | 0.15 | 1.29 | 1.29 | 0.15 | 0.15 |  | 240.371 |  | 1.275 |  | 1.758 | 1313.933 | 0.087 | 2.594 | 2.137 | 1.386 | 17.116 | 0 | 0.029 |  | 0.287 | 0.29 |  |  | 0.202 | 0.202 |  | 8.533 |  |  | 9.885 | 9.892 | 9.62 | 9.62 |  |  |  | 192.049 |  |  |  | 2.285 | 0 | 0 | 0 | 0 | 0 | 0 | 0.029 |  |  |  |  | NT | 0.287 | 0.29 | 0.202 | 0.202 | 0.345 | 0.344 | 0.202 | 0.201 |  |  | 20250701 | Y
2025.07.04 | 25070419 | A0LE0152A00W08D2900800S | A0LE0152 | ALE0152D00800 | 0.337 | 0.336 | 0.194 | 0.194 | 50220 |  |  | 8.541 | 8.541 | 1267 | 1267 | 124.976 | 124.976 | 0.156 | 0.156 | 1.066 | 1.066 | 0.138 | 0.138 |  | 240.383 |  | 1.414 |  | 1.985 | 1312.907 | 0.088 | 2.535 | 2.067 | 1.477 | 17.069 | 0 | 0.024 |  | 0.286 | 0.289 |  |  | 0.201 | 0.201 |  | 8.541 |  |  | 9.889 | 9.89 | 9.624 | 9.624 |  |  |  | 192.037 |  |  |  | 2.576 | 0 | 0 | 0 | 0 | 0 | 0 | 0.024 |  |  |  |  | NT | 0.286 | 0.289 | 0.201 | 0.201 | 0.349 | 0.344 | 0.2 | 0.199 |  |  | 20250701 | Y
2025.07.04 | 25070419 | A0LE0152A00W08D2900900S | A0LE0152 | ALE0152D00900 | 0.337 | 0.336 | 0.194 | 0.193 | 50220 |  |  | 8.539 | 8.536 | 1268 | 1268 | 124.962 | 124.962 | 0.162 | 0.162 | 0.842 | 0.842 | 0.126 | 0.126 |  | 240.395 |  | 1.553 |  | 2.211 | 1312.925 | 0.088 | 2.536 | 2.068 | 1.475 | 17.066 | 0 | 0.022 |  | 0.286 | 0.289 |  |  | 0.201 | 0.201 |  | 8.539 |  |  | 9.886 | 9.881 | 9.628 | 9.628 |  |  |  | 192.025 |  |  |  | 2.867 | 0 | 0 | 0 | 0 | 0 | 0 | 0.022 |  |  |  |  | NT | 0.286 | 0.289 | 0.201 | 0.201 | 0.343 | 0.346 | 0.2 | 0.201 |  |  | 20250701 | Y
2025.07.04 | 25070419 | A0LE0152A00W08D2901100S | A0LE0152 | ALE0152D01100 | 0.337 | 0.337 | 0.193 | 0.193 | 50218 |  |  | 8.523 | 8.527 | 1268 | 1268 | 124.948 | 124.948 | 0.168 | 0.168 | 0.618 | 0.618 | 0.114 | 0.114 |  | 240.406 |  | 1.692 |  | 2.437 | 1312.933 | 0.088 | 2.538 | 2.07 | 1.474 | 17.062 | 0 | 0.019 |  | 0.288 | 0.286 |  |  | 0.2 | 0.2 |  | 8.523 |  |  | 9.873 | 9.87 | 9.632 | 9.632 |  |  |  | 192.014 |  |  |  | 3.158 | 0 | 0 | 0 | 0 | 0 | 0 | 0.019 |  |  |  |  | NT | 0.288 | 0.286 | 0.2 | 0.2 | 0.346 | 0.344 | 0.198 | 0.201 |  |  | 20250701 | Y
2025.07.04 | 25070419 | A0LE0152A00W08D2901200S | A0LE0152 | ALE0152D01200 | 0.337 | 0.337 | 0.192 | 0.192 | 50220 |  |  | 8.525 | 8.524 | 1269 | 1269 | 124.934 | 124.934 | 0.174 | 0.174 | 0.394 | 0.394 | 0.102 | 0.102 |  | 240.418 |  | 1.831 |  | 2.664 | 1312.835 | 0.088 | 2.526 | 2.058 | 1.481 | 17.073 | 0 | 0.029 |  | 0.292 | 0.293 |  |  | 0.2 | 0.2 |  | 8.525 |  |  | 9.869 | 9.869 | 9.636 | 9.636 |  |  |  | 192.002 |  |  |  | 3.449 | 0 | 0 | 0 | 0 | 0 | 0 | 0.029 |  |  |  |  | NT | 0.292 | 0.293 | 0.2 | 0.2 | 0.346 | 0.344 | 0.2 | 0.2 |  |  | 20250701 | Y
2025.07.04 | 25070419 | A0LE0152A00W08D2901300S | A0LE0152 | ALE0152D01300 | 0.337 | 0.337 | 0.192 | 0.192 | 50222 |  |  | 8.52 | 8.521 | 1269 | 1269 | 124.92 | 124.92 | 0.18 | 0.18 | 0.17 | 0.17 | 0.09 | 0.09 |  | 240.43 |  | 1.97 | 0 | 2.89 | 1314.069 | 0.087 | 2.607 | 2.149 | 1.375 | 17.111 | 0 | 0.026 |  | 0.292 | 0.288 |  |  | 0.199 | 0.199 |  | 8.52 |  |  | 9.864 | 9.867 | 9.64 | 9.64 | 0 | 0 | 0 | 191.99 | 0 | 0 | 0 | 3.74 | 0 | 0 | 0 | 0 | 0 | 0 | 0.026 |  |  |  |  | NT | 0.292 | 0.288 | 0.199 | 0.199 | 0.346 | 0.348 | 0.199 | 0.201 |  |  | 20250701 | Y
2025.07.04 | 25070419 | A0LE0152A00W08D2901400S | A0LE0152 | ALE0152D01400 | 0.337 | 0.337 | 0.192 | 0.193 | 50221 |  |  | 8.519 | 8.528 | 1269 | 1269 | 124.923 | 124.923 | 0.163 | 0.163 | 0.342 | 0.342 | 0.102 | 0.102 |  | 240.368 |  | 1.812 |  | 2.78 | 1313.057 | 0.088 | 2.551 | 2.083 | 1.464 | 17.06 | 0 | 0.028 |  | 0.294 | 0.29 |  |  | 0.2 | 0.2 |  | 8.519 |  |  | 9.867 | 9.875 | 9.643 | 9.643 |  |  |  | 191.933 |  |  |  | 3.458 | 0 | 0 | 0 | 0 | 0 | 0 | 0.028 |  |  |  |  | NT | 0.294 | 0.29 | 0.2 | 0.2 | 0.346 | 0.345 | 0.199 | 0.199 |  |  | 20250701 | Y
2025.07.04 | 25070419 | A0LE0152A00W08D2901500S | A0LE0152 | ALE0152D01500 | 0.337 | 0.337 | 0.192 | 0.193 | 50222 |  |  | 8.522 | 8.536 | 1270 | 1270 | 124.927 | 124.927 | 0.147 | 0.147 | 0.513 | 0.513 | 0.113 | 0.113 |  | 240.307 |  | 1.653 |  | 2.67 | 1312.745 | 0.088 | 2.522 | 2.054 | 1.492 | 17.097 | 0 | 0.018 |  | 0.291 | 0.29 |  |  | 0.2 | 0.2 |  | 8.522 |  |  | 9.87 | 9.881 | 9.647 | 9.647 |  |  |  | 191.877 |  |  |  | 3.177 | 0 | 0 | 0 | 0 | 0 | 0 | 0.018 |  |  |  |  | NT | 0.291 | 0.29 | 0.2 | 0.2 | 0.346 | 0.345 | 0.2 | 0.202 |  |  | 20250701 | Y
2025.07.04 | 25070419 | A0LE0152A00W08D2901600S | A0LE0152 | ALE0152D01600 | 0.337 | 0.337 | 0.193 | 0.193 | 50223 |  |  | 8.531 | 8.532 | 1270 | 1270 | 124.93 | 124.93 | 0.13 | 0.13 | 0.685 | 0.685 | 0.125 | 0.125 |  | 240.245 |  | 1.495 |  | 2.56 | 1312.656 | 0.088 | 2.511 | 2.044 | 1.498 | 17.105 | 0 | 0.025 |  | 0.288 | 0.289 |  |  | 0.2 | 0.2 |  | 8.531 |  |  | 9.877 | 9.876 | 9.65 | 9.65 |  |  |  | 191.82 |  |  |  | 2.895 | 0 | 0 | 0 | 0 | 0 | 0 | 0.025 |  |  |  |  | NT | 0.288 | 0.289 | 0.2 | 0.2 | 0.349 | 0.349 | 0.2 | 0.198 |  |  | 20250701 | Y
2025.07.04 | 25070419 | A0LE0152A00W08D2901700S | A0LE0152 | ALE0152D01700 | 0.337 | 0.337 | 0.193 | 0.193 | 50223 |  |  | 8.528 | 8.53 | 1270 | 1270 | 124.933 | 124.933 | 0.113 | 0.113 | 0.857 | 0.857 | 0.137 | 0.137 |  | 240.183 |  | 1.337 |  | 2.45 | 1312.748 | 0.088 | 2.522 | 2.053 | 1.489 | 17.092 | 0 | 0.023 |  | 0.292 | 0.292 |  |  | 0.201 | 0.201 |  | 8.528 |  |  | 9.873 | 9.878 | 9.653 | 9.653 |  |  |  | 191.763 |  |  |  | 2.613 | 0 | 0 | 0 | 0 | 0 | 0 | 0.023 |  |  |  |  | NT | 0.292 | 0.292 | 0.201 | 0.201 | 0.346 | 0.348 | 0.203 | 0.199 |  |  | 20250701 | Y
2025.07.04 | 25070419 | A0LE0152A00W08D2901800S | A0LE0152 | ALE0152D01800 | 0.337 | 0.337 | 0.194 | 0.194 | 50224 |  |  | 8.53 | 8.54 | 1271 | 1271 | 124.937 | 124.937 | 0.097 | 0.097 | 1.028 | 1.028 | 0.148 | 0.148 |  | 240.122 |  | 1.178 |  | 2.34 | 1312.671 | 0.088 | 2.512 | 2.045 | 1.498 | 17.1 | 0 | 0.028 |  | 0.289 | 0.29 |  |  | 0.202 | 0.202 |  | 8.53 |  |  | 9.874 | 9.881 | 9.657 | 9.657 |  |  |  | 191.707 |  |  |  | 2.332 | 0 | 0 | 0 | 0 | 0 | 0 | 0.028 |  |  |  |  | NT | 0.289 | 0.29 | 0.202 | 0.202 | 0.345 | 0.344 | 0.202 | 0.199 |  |  | 20250701 | Y
2025.07.04 | 25070419 | A0LE0152A00W08D2901900S | A0LE0152 | ALE0152D01900 | 0.337 | 0.337 | 0.194 | 0.194 | 50224 |  |  | 8.534 | 8.534 | 1271 | 1271 | 124.94 | 124.94 | 0.08 | 0.08 | 1.2 | 1.2 | 0.16 | 0.16 |  | 240.06 |  | 1.02 | 0 | 2.23 | 1313.64 | 0.088 | 2.571 | 2.113 | 1.413 | 17.155 | 0 | 0.025 | 36 | 0.292 | 0.293 |  |  | 0.202 | 0.202 |  | 8.534 |  |  | 9.88 | 9.885 | 9.66 | 9.66 | 0 | 0 | 0 | 191.65 | 0 | 0 | 0 | 2.05 | 0 | 0 | 0 | 0 | 0 | 0 | 0.025 |  |  |  |  | NT | 0.292 | 0.293 | 0.202 | 0.202 | 0.349 | 0.346 | 0.2 | 0.199 |  |  | 20250701 | Y
2025.07.04 | 25070410 | A0LE0152A00W08E2500100E | A0LE0152 | ALE0152E00100 | 0.337 | 0.337 | 0.194 | 0.194 | 50237 |  |  | 8.548 | 8.559 | 1276 | 1278 | 124.61 | 124.51 | 0.05 | 0.22 | 1.94 | 1.23 | 0.18 | 0.19 |  | 240.32 |  | 0.89 | 0 | 1.56 | 1312.822 | 0.088 | 2.521 | 2.057 | 1.487 | 17.175 | 0 | 0.035 |  | 0.281 | 0.286 |  |  | 0.204 | 0.204 |  | 8.548 |  |  | 9.829 | 9.839 | 9.7 | 9.67 | 0 | 0 | 0 | 192.14 | 0 | 0 | 0 | 1.91 | 0 | 0 | 0 | 0 | 0 | 0 | 0.035 |  |  |  |  | NT | 0.281 | 0.286 | 0.204 | 0.204 | 0.345 | 0.344 | 0.201 | 0.201 |  |  | 20250702 | Y
2025.07.04 | 25070410 | A0LE0152A00W08E2500200S | A0LE0152 | ALE0152E00200 | 0.337 | 0.337 | 0.194 | 0.194 | 50236 |  |  | 8.56 | 8.558 | 1275 | 1276 | 124.675 | 124.625 | 0.095 | 0.18 | 1.49 | 1.135 | 0.2 | 0.205 |  | 240.25 |  | 0.93 |  | 1.915 | 1312.077 | 0.089 | 2.496 | 2.024 | 1.565 | 17.135 | 0 | 0.033 |  | 0.284 | 0.281 |  |  | 0.204 | 0.204 |  | 8.56 |  |  | 9.842 | 9.838 | 9.695 | 9.68 |  |  |  | 192.335 |  |  |  | 2.37 | 0 | 0 | 0 | 0 | 0 | 0 | 0.033 |  |  |  |  | NT | 0.284 | 0.281 | 0.204 | 0.204 | 0.345 | 0.346 | 0.2 | 0.2 |  |  | 20250702 | Y
2025.07.04 | 25070410 | A0LE0152A00W08E2500300S | A0LE0152 | ALE0152E00300 | 0.337 | 0.337 | 0.194 | 0.194 | 50234 |  |  | 8.566 | 8.548 | 1274 | 1274 | 124.74 | 124.74 | 0.14 | 0.14 | 1.04 | 1.04 | 0.22 | 0.22 |  | 240.18 |  | 0.97 | 0 | 2.27 | 1312.862 | 0.088 | 2.526 | 2.062 | 1.484 | 17.168 | 0 | 0.025 |  | 0.283 | 0.285 |  |  | 0.203 | 0.203 |  | 8.566 |  |  | 9.835 | 9.839 | 9.69 | 9.69 | 0 | 0 | 0 | 192.53 | 0 | 0 | 0 | 2.83 | 0 | 0 | 0 | 0 | 0 | 0 | 0.025 |  |  |  |  | NT | 0.283 | 0.285 | 0.203 | 0.203 | 0.347 | 0.348 | 0.201 | 0.2 |  |  | 20250702 | Y
2025.07.04 | 25070410 | A0LE0152A00W08E2500400S | A0LE0152 | ALE0152E00400 | 0.337 | 0.337 | 0.194 | 0.193 | 50236 |  |  | 8.559 | 8.538 | 1272 | 1273 | 124.753 | 124.76 | 0.127 | 0.123 | 0.847 | 1.2 | 0.197 | 0.19 |  | 240.197 |  | 1.04 |  | 2.71 | 1312.542 | 0.089 | 2.535 | 2.064 | 1.523 | 17.101 | 0 | 0.037 |  | 0.284 | 0.282 |  |  | 0.203 | 0.203 |  | 8.559 |  |  | 9.839 | 9.828 | 9.69 | 9.677 |  |  |  | 192.217 |  |  |  | 3.387 | 0 | 0 | 0 | 0 | 0 | 0 | 0.037 |  |  |  |  | NT | 0.284 | 0.282 | 0.203 | 0.203 | 0.346 | 0.346 | 0.199 | 0.2 |  |  | 20250702 | Y
2025.07.04 | 25070410 | A0LE0152A00W08E2500500S | A0LE0152 | ALE0152E00500 | 0.337 | 0.337 | 0.193 | 0.193 | 29752 |  |  | 8.54 | 8.536 | 1271 | 1271 | 124.767 | 124.78 | 0.113 | 0.107 | 0.653 | 1.36 | 0.173 | 0.16 |  | 240.213 |  | 1.11 |  | 3.15 | 1312.658 | 0.089 | 2.549 | 2.077 | 1.512 | 17.098 | 0 | 0.032 |  | 0.282 | 0.282 |  |  | 0.202 | 0.203 |  | 8.54 |  |  | 9.832 | 9.827 | 9.69 | 9.663 |  |  |  | 191.903 |  |  |  | 3.943 | 0 | 0 | 0 | 0 | 0 | 0 | 0.032 |  |  |  |  | NT | 0.282 | 0.282 | 0.202 | 0.203 | 0.342 | 0.344 | 0.199 | 0.201 |  |  | 20250702 | Y
2025.07.04 | 25070410 | A0LE0152A00W08E2500600S | A0LE0152 | ALE0152E00600 | 0.338 | 0.337 | 0.194 | 0.194 | 48043 |  |  | 8.54 | 8.522 | 1269 | 1270 | 124.78 | 124.8 | 0.1 | 0.09 | 0.46 | 1.52 | 0.15 | 0.13 |  | 240.23 |  | 1.18 | 0 | 3.59 | 1313.466 | 0.088 | 2.58 | 2.115 | 1.431 | 17.116 | 0 | 0.035 |  | 0.284 | 0.288 |  |  | 0.202 | 0.203 |  | 8.54 |  |  | 9.825 | 9.816 | 9.69 | 9.65 | 0 | 0 | 0 | 191.59 | 0 | 0 | 0 | 4.5 | 0 | 0 | 0 | 0 | 0 | 0 | 0.035 |  |  |  |  | NT | 0.284 | 0.288 | 0.202 | 0.203 | 0.348 | 0.348 | 0.201 | 0.2 |  |  | 20250702 | Y
2025.07.04 | 25070404 | A0LE0185A00W08A1400100E | A0LE0185 | ALE0185A00100 | 0.338 | 0.339 | 0.193 | 0.193 | 50281 |  |  | 8.539 | 8.539 | 1269 | 1268 | 124.8 | 124.98 | 0.09 | 0.09 | 0.8 | 1.21 | 0.13 | 0.05 |  | 239.84 |  | 1.22 | 0 | 0.28 | 1313.552 | 0.088 | 2.588 | 2.124 | 1.426 | 17.173 | 0 | 0.04 |  | 0.287 | 0.289 |  |  | 0.2 | 0.2 |  | 8.539 |  |  | 9.819 | 9.825 | 9.57 | 9.61 | 0 | 0 | 0 | 191.76 | 0 | 0 | 0 | 1.18 | 0 | 0 | 0 | 0 | 0 | 0 | 0.04 |  |  |  |  | NT | 0.287 | 0.289 | 0.2 | 0.2 | 0.348 | 0.347 | 0.2 | 0.2 |  |  | 20250703 | Y
2025.07.04 | 25070404 | A0LE0185A00W08A1400200S | A0LE0185 | ALE0185A00200 | 0.338 | 0.338 | 0.193 | 0.193 | 50281 |  |  | 8.545 | 8.542 | 1278 | 1274 | 124.852 | 124.932 | 0.132 | 0.122 | 0.71 | 1.162 | 0.15 | 0.108 |  | 239.882 |  | 1.3 |  | 0.295 | 1312.837 | 0.089 | 2.566 | 2.094 | 1.5 | 17.144 | 0 | 0.058 |  | 0.285 | 0.288 |  |  | 0.2 | 0.2 |  | 8.545 |  |  | 9.822 | 9.827 | 9.622 | 9.652 |  |  |  | 192.03 |  |  |  | 0.93 | 0 | 0 | 0 | 0 | 0 | 0 | 0.058 |  |  |  |  | NT | 0.285 | 0.288 | 0.2 | 0.2 | 0.347 | 0.35 | 0.199 | 0.199 |  |  | 20250703 | Y
2025.07.04 | 25070404 | A0LE0185A00W08A1400300S | A0LE0185 | ALE0185A00300 | 0.338 | 0.339 | 0.192 | 0.193 | 50280 |  |  | 8.543 | 8.597 | 1288 | 1281 | 124.905 | 124.885 | 0.175 | 0.155 | 0.62 | 1.115 | 0.17 | 0.165 |  | 239.925 |  | 1.38 |  | 0.31 | 1312.149 | 0.09 | 2.507 | 2.035 | 1.564 | 17.21 | 0 | 0.04 |  | 0.287 | 0.285 |  |  | 0.2 | 0.2 |  | 8.543 |  |  | 9.824 | 9.871 | 9.675 | 9.695 |  |  |  | 192.3 |  |  |  | 0.68 | 0 | 0 | 0 | 0 | 0 | 0 | 0.04 |  |  |  |  | NT | 0.287 | 0.285 | 0.2 | 0.2 | 0.347 | 0.346 | 0.201 | 0.2 |  |  | 20250703 | Y
2025.07.04 | 25070404 | A0LE0185A00W08A1400400S | A0LE0185 | ALE0185A00400 | 0.337 | 0.339 | 0.191 | 0.193 | 19898 |  |  | 8.605 | 8.628 | 1297 | 1288 | 124.958 | 124.838 | 0.218 | 0.188 | 0.53 | 1.068 | 0.19 | 0.223 |  | 239.968 |  | 1.46 |  | 0.325 | 1310.448 | 0.09 | 2.362 | 1.888 | 1.721 | 17.393 | 0 | 0.06 |  | 0.285 | 0.284 |  |  | 0.2 | 0.2 |  | 8.605 |  |  | 9.87 | 9.895 | 9.728 | 9.737 |  |  |  | 192.57 |  |  |  | 0.43 | 0 | 0 | 0 | 0 | 0 | 0 | 0.06 |  |  |  |  | NT | 0.285 | 0.284 | 0.2 | 0.2 | 0.347 | 0.345 | 0.2 | 0.198 |  |  | 20250703 | Y
2025.07.04 | 25070404 | A0LE0185A00W08A1400500S | A0LE0185 | ALE0185A00500 | 0.338 | 0.337 | 0.192 | 0.191 | 20129 |  |  | 8.637 | 8.611 | 1306 | 1294 | 125.01 | 124.79 | 0.26 | 0.22 | 0.44 | 1.02 | 0.21 | 0.28 |  | 240.01 |  | 1.54 | 0 | 0.34 | 1311.036 | 0.089 | 2.372 | 1.907 | 1.652 | 17.446 | 0 | 0.047 |  | 0.283 | 0.285 |  |  | 0.2 | 0.2 |  | 8.637 |  |  | 9.898 | 9.885 | 9.78 | 9.78 | 0 | 0 | 0 | 192.84 | 0 | 0 | 0 | 0.18 | 0 | 0 | 0 | 0 | 0 | 0 | 0.047 |  |  |  |  | NT | 0.283 | 0.285 | 0.2 | 0.2 | 0.344 | 0.345 | 0.196 | 0.198 |  |  | 20250703 | Y
2025.07.04 | 25070402 | AJF00224A00W01A0500100E | AJF00224 | AF00224A00100 | 0.33 | 0.33 | 0.191 | 0.19 | 50252 |  |  | 8.571 | 8.547 | 1269 | 1266 | 125.13 | 125.26 | 0.17 | 0.29 | 0.91 | 1.07 | 0.08 | 0.11 |  | 239.42 |  | 1.73 | 0 | 0.38 | 1316.658 | 0.087 | 2.817 | 2.362 | 1.142 | 16.816 | 0 | 0.032 |  | 0.276 | 0.279 |  |  | 0.199 | 0.199 |  | 8.571 |  |  | 9.939 | 9.911 | 9.43 | 9.37 | 0 | 0 | 0 | 192.25 | 0 | 0 | 0 | 0.89 | 0 | 0 | 0 | 0 | 0 | 0 | 0.032 |  |  |  |  | NT | 0.276 | 0.279 | 0.199 | 0.199 | 0.342 | 0.339 | 0.198 | 0.2 |  |  | 20250702 | Y
2025.07.04 | 25070402 | AJF00224A00W01A0500200S | AJF00224 | AF00224A00200 | 0.331 | 0.331 | 0.191 | 0.19 | 50251 |  |  | 8.536 | 8.515 | 1263 | 1263 | 124.95 | 124.95 | 0.18 | 0.18 | 1.59 | 1.59 | 0.05 | 0.05 |  | 239.535 |  | 2.13 |  | 0.516 | 1317.508 | 0.086 | 2.891 | 2.436 | 1.069 | 16.75 | 0 | 0.028 |  | 0.281 | 0.278 |  |  | 0.199 | 0.199 |  | 8.536 |  |  | 9.918 | 9.896 | 9.17 | 9.17 |  |  |  | 192.283 |  |  |  | 1.118 | 0 | 0 | 0 | 0 | 0 | 0 | 0.028 |  |  |  |  | NT | 0.281 | 0.278 | 0.199 | 0.199 | 0.337 | 0.339 | 0.196 | 0.197 |  |  | 20250702 | Y
2025.07.04 | 25070402 | AJF00224A00W01A0500300S | AJF00224 | AF00224A00300 | 0.331 | 0.331 | 0.191 | 0.191 | 42655 |  |  | 8.514 | 8.497 | 1262 | 1262 | 124.986 | 124.986 | 0.176 | 0.176 | 1.796 | 1.796 | 0.074 | 0.074 |  | 239.651 |  | 2.53 |  | 0.653 | 1316.765 | 0.087 | 2.852 | 2.387 | 1.133 | 16.672 | 0 | 0.033 |  | 0.277 | 0.277 |  |  | 0.199 | 0.199 |  | 8.514 |  |  | 9.895 | 9.887 | 9.176 | 9.176 |  |  |  | 192.315 |  |  |  | 1.346 | 0 | 0 | 0 | 0 | 0 | 0 | 0.033 |  |  |  |  | NT | 0.277 | 0.277 | 0.199 | 0.199 | 0.342 | 0.341 | 0.197 | 0.199 |  |  | 20250702 | Y
2025.07.04 | 25070402 | AJF00224A00W01A0500400S | AJF00224 | AF00224A00400 | 0.331 | 0.331 | 0.191 | 0.191 | 50251 |  |  | 8.506 | 8.511 | 1261 | 1261 | 125.022 | 125.022 | 0.172 | 0.172 | 2.002 | 2.002 | 0.098 | 0.098 |  | 239.766 |  | 2.93 |  | 0.789 | 1316.702 | 0.087 | 2.849 | 2.384 | 1.139 | 16.674 | 0 | 0.022 |  | 0.28 | 0.282 |  |  | 0.198 | 0.198 |  | 8.506 |  |  | 9.892 | 9.89 | 9.182 | 9.182 |  |  |  | 192.348 |  |  |  | 1.575 | 0 | 0 | 0 | 0 | 0 | 0 | 0.022 |  |  |  |  | NT | 0.28 | 0.282 | 0.198 | 0.198 | 0.339 | 0.341 | 0.199 | 0.198 |  |  | 20250702 | Y
2025.07.04 | 25070402 | AJF00224A00W01A0500500S | AJF00224 | AF00224A00500 | 0.331 | 0.331 | 0.191 | 0.19 | 50247 |  |  | 8.507 | 8.493 | 1261 | 1261 | 125.058 | 125.058 | 0.168 | 0.168 | 2.208 | 2.208 | 0.122 | 0.122 |  | 239.882 |  | 3.33 |  | 0.925 | 1316.796 | 0.087 | 2.859 | 2.393 | 1.131 | 16.662 | 0 | 0.032 |  | 0.279 | 0.277 |  |  | 0.198 | 0.198 |  | 8.507 |  |  | 9.883 | 9.876 | 9.188 | 9.188 |  |  |  | 192.381 |  |  |  | 1.803 | 0 | 0 | 0 | 0 | 0 | 0 | 0.032 |  |  |  |  | NT | 0.279 | 0.277 | 0.198 | 0.198 | 0.339 | 0.341 | 0.202 | 0.197 |  |  | 20250702 | Y
2025.07.04 | 25070402 | AJF00224A00W01A0500600S | AJF00224 | AF00224A00600 | 0.331 | 0.331 | 0.19 | 0.19 | 50251 |  |  | 8.494 | 8.5 | 1260 | 1260 | 125.094 | 125.094 | 0.164 | 0.164 | 2.414 | 2.414 | 0.146 | 0.146 |  | 239.997 |  | 3.73 |  | 1.062 | 1316.966 | 0.087 | 2.873 | 2.408 | 1.116 | 16.648 | 0 | 0.027 |  | 0.277 | 0.278 |  |  | 0.197 | 0.197 |  | 8.494 |  |  | 9.873 | 9.879 | 9.194 | 9.194 |  |  |  | 192.414 |  |  |  | 2.031 | 0 | 0 | 0 | 0 | 0 | 0 | 0.027 |  |  |  |  | NT | 0.277 | 0.278 | 0.197 | 0.197 | 0.34 | 0.34 | 0.198 | 0.198 |  |  | 20250702 | Y
2025.07.04 | 25070402 | AJF00224A00W01A0500700S | AJF00224 | AF00224A00700 | 0.331 | 0.331 | 0.19 | 0.19 | 50247 |  |  | 8.497 | 8.497 | 1259 | 1259 | 125.13 | 125.13 | 0.16 | 0.16 | 2.62 | 2.62 | 0.17 | 0.17 |  | 240.113 |  | 4.13 |  | 1.198 | 1317.986 | 0.086 | 2.931 | 2.476 | 1.027 | 16.699 | 0 | 0.029 |  | 0.282 | 0.278 |  |  | 0.197 | 0.197 |  | 8.497 |  |  | 9.869 | 9.873 | 9.2 | 9.2 |  |  |  | 192.446 |  |  |  | 2.259 | 0 | 0 | 0 | 0 | 0 | 0 | 0.029 |  |  |  |  | NT | 0.282 | 0.278 | 0.197 | 0.197 | 0.341 | 0.339 | 0.2 | 0.195 |  |  | 20250702 | Y
2025.07.04 | 25070402 | AJF00224A00W01A0500800S | AJF00224 | AF00224A00800 | 0.331 | 0.331 | 0.19 | 0.19 | 50251 |  |  | 8.498 | 8.503 | 1260 | 1260 | 125.116 | 125.116 | 0.164 | 0.164 | 2.526 | 2.526 | 0.16 | 0.16 |  | 240.228 |  | 4.53 |  | 1.335 | 1316.977 | 0.087 | 2.872 | 2.407 | 1.113 | 16.647 | 0 | 0.034 |  | 0.279 | 0.281 |  |  | 0.197 | 0.197 |  | 8.498 |  |  | 9.875 | 9.874 | 9.202 | 9.202 |  |  |  | 192.479 |  |  |  | 2.487 | 0 | 0 | 0 | 0 | 0 | 0 | 0.034 |  |  |  |  | NT | 0.279 | 0.281 | 0.197 | 0.197 | 0.341 | 0.339 | 0.198 | 0.195 |  |  | 20250702 | Y
2025.07.04 | 25070402 | AJF00224A00W01A0500900S | AJF00224 | AF00224A00900 | 0.332 | 0.332 | 0.191 | 0.191 | 13768 |  |  | 8.491 | 8.488 | 1261 | 1261 | 125.102 | 125.102 | 0.168 | 0.168 | 2.432 | 2.432 | 0.15 | 0.15 |  | 240.344 |  | 4.93 |  | 1.471 | 1317.241 | 0.086 | 2.88 | 2.416 | 1.084 | 16.653 | 0 | 0.046 |  | 0.278 | 0.279 |  |  | 0.197 | 0.197 |  | 8.491 |  |  | 9.876 | 9.873 | 9.204 | 9.204 |  |  |  | 192.512 |  |  |  | 2.715 | 0 | 0 | 0 | 0 | 0 | 0 | 0.046 |  |  |  |  | NT | 0.278 | 0.279 | 0.197 | 0.197 | 0.339 | 0.337 | 0.2 | 0.198 |  |  | 20250702 | Y
2025.07.04 | 25070402 | AJF00224A00W01A0501000S | AJF00224 | AF00224A01000 | 0.331 | 0.331 | 0.19 | 0.19 | 50250 |  |  | 8.491 | 8.501 | 1262 | 1262 | 125.088 | 125.088 | 0.172 | 0.172 | 2.338 | 2.338 | 0.14 | 0.14 |  | 240.459 |  | 5.33 |  | 1.607 | 1317.013 | 0.087 | 2.876 | 2.411 | 1.112 | 16.644 | 0 | 0.041 |  | 0.278 | 0.281 |  |  | 0.197 | 0.197 |  | 8.491 |  |  | 9.87 | 9.88 | 9.206 | 9.206 |  |  |  | 192.545 |  |  |  | 2.944 | 0 | 0 | 0 | 0 | 0 | 0 | 0.041 |  |  |  |  | NT | 0.278 | 0.281 | 0.197 | 0.197 | 0.341 | 0.339 | 0.196 | 0.195 |  |  | 20250702 | Y
2025.07.04 | 25070402 | AJF00224A00W01A0501100S | AJF00224 | AF00224A01100 | 0.331 | 0.331 | 0.189 | 0.189 | 50248 |  |  | 8.5 | 8.506 | 1263 | 1263 | 125.074 | 125.074 | 0.176 | 0.176 | 2.244 | 2.244 | 0.13 | 0.13 |  | 240.575 |  | 5.73 |  | 1.744 | 1316.872 | 0.086 | 2.861 | 2.396 | 1.122 | 16.657 | 0 | 0.03 |  | 0.277 | 0.282 |  |  | 0.197 | 0.197 |  | 8.5 |  |  | 9.879 | 9.886 | 9.208 | 9.208 |  |  |  | 192.577 |  |  |  | 3.172 | 0 | 0 | 0 | 0 | 0 | 0 | 0.03 |  |  |  |  | NT | 0.277 | 0.282 | 0.197 | 0.197 | 0.339 | 0.339 | 0.195 | 0.197 |  |  | 20250702 | Y
2025.07.04 | 25070402 | AJF00224A00W01A0501200S | AJF00224 | AF00224A01200 | 0.331 | 0.331 | 0.19 | 0.19 | 50248 |  |  | 8.506 | 8.505 | 1264 | 1264 | 125.06 | 125.06 | 0.18 | 0.18 | 2.15 | 2.15 | 0.12 | 0.12 |  | 240.69 |  | 6.13 | 0 | 1.88 | 1317.645 | 0.086 | 2.903 | 2.447 | 1.057 | 16.733 | 0 | 0.02 |  | 0.28 | 0.281 |  |  | 0.197 | 0.197 |  | 8.506 |  |  | 9.882 | 9.878 | 9.21 | 9.21 | 0 | 0 | 0 | 192.61 | 0 | 0 | 0 | 3.4 | 0 | 0 | 0 | 0 | 0 | 0 | 0.02 |  |  |  |  | NT | 0.28 | 0.281 | 0.197 | 0.197 | 0.34 | 0.342 | 0.198 | 0.199 |  |  | 20250702 | Y
2025.07.04 | 25070402 | AJF00224A00W01A0501300S | AJF00224 | AF00224A01300 | 0.331 | 0.331 | 0.19 | 0.19 | 50248 |  |  | 8.503 | 8.512 | 1264 | 1264 | 125.042 | 125.042 | 0.2 | 0.2 | 1.972 | 1.972 | 0.095 | 0.095 |  | 240.506 |  | 5.382 |  | 1.622 | 1316.298 | 0.087 | 2.815 | 2.35 | 1.173 | 16.71 | 0 | 0.032 |  | 0.281 | 0.28 |  |  | 0.198 | 0.198 |  | 8.503 |  |  | 9.881 | 9.881 | 9.22 | 9.22 |  |  |  | 192.654 |  |  |  | 3.034 | 0 | 0 | 0 | 0 | 0 | 0 | 0.032 |  |  |  |  | NT | 0.281 | 0.28 | 0.198 | 0.198 | 0.338 | 0.34 | 0.198 | 0.196 |  |  | 20250702 | Y
2025.07.04 | 25070402 | AJF00224A00W01A0501400S | AJF00224 | AF00224A01400 | 0.331 | 0.331 | 0.191 | 0.191 | 50248 |  |  | 8.514 | 8.519 | 1265 | 1265 | 125.025 | 125.025 | 0.22 | 0.22 | 1.795 | 1.795 | 0.07 | 0.07 |  | 240.322 |  | 4.634 |  | 1.364 | 1315.872 | 0.087 | 2.779 | 2.313 | 1.21 | 16.753 | 0 | 0.029 |  | 0.279 | 0.28 |  |  | 0.198 | 0.198 |  | 8.514 |  |  | 9.88 | 9.89 | 9.23 | 9.23 |  |  |  | 192.698 |  |  |  | 2.668 | 0 | 0 | 0 | 0 | 0 | 0 | 0.029 |  |  |  |  | NT | 0.279 | 0.28 | 0.198 | 0.198 | 0.338 | 0.343 | 0.196 | 0.196 |  |  | 20250702 | Y
2025.07.04 | 25070402 | AJF00224A00W01A0501500S | AJF00224 | AF00224A01500 | 0.331 | 0.331 | 0.191 | 0.191 | 50248 |  |  | 8.526 | 8.524 | 1266 | 1266 | 125.008 | 125.008 | 0.24 | 0.24 | 1.618 | 1.618 | 0.045 | 0.045 |  | 240.138 |  | 3.886 |  | 1.106 | 1315.765 | 0.087 | 2.771 | 2.305 | 1.22 | 16.76 | 0 | 0.027 |  | 0.278 | 0.277 |  |  | 0.198 | 0.198 |  | 8.526 |  |  | 9.894 | 9.893 | 9.24 | 9.24 |  |  |  | 192.742 |  |  |  | 2.302 | 0 | 0 | 0 | 0 | 0 | 0 | 0.027 |  |  |  |  | NT | 0.278 | 0.277 | 0.198 | 0.198 | 0.34 | 0.342 | 0.197 | 0.197 |  |  | 20250702 | Y
2025.07.04 | 25070402 | AJF00224A00W01A0501600S | AJF00224 | AF00224A01600 | 0.331 | 0.331 | 0.191 | 0.191 | 50249 |  |  | 8.522 | 8.512 | 1266 | 1266 | 124.99 | 124.99 | 0.26 | 0.26 | 1.44 | 1.44 | 0.02 | 0.02 |  | 239.954 |  | 3.138 |  | 0.848 | 1316.715 | 0.087 | 2.823 | 2.368 | 1.138 | 16.819 | 0 | 0.036 |  | 0.277 | 0.278 |  |  | 0.199 | 0.199 |  | 8.522 |  |  | 9.889 | 9.88 | 9.25 | 9.25 |  |  |  | 192.786 |  |  |  | 1.936 | 0 | 0 | 0 | 0 | 0 | 0 | 0.036 |  |  |  |  | NT | 0.277 | 0.278 | 0.199 | 0.199 | 0.338 | 0.34 | 0.199 | 0.199 |  |  | 20250702 | Y
2025.07.04 | 25070402 | AJF00224A00W01A0501700S | AJF00224 | AF00224A01700 | 0.331 | 0.332 | 0.191 | 0.191 | 50261 |  |  | 8.514 | 8.542 | 1267 | 1281 | 125.07 | 125.13 | 0.36 | 0.11 | 2.43 | 0.65 | 0.11 | 0.1 |  | 239.77 |  | 2.39 | 0 | 0.59 | 1316.563 | 0.087 | 2.811 | 2.355 | 1.151 | 16.837 | 0 | 0.023 |  | 0.277 | 0.277 |  |  | 0.199 | 0.199 |  | 8.514 |  |  | 9.878 | 9.908 | 9.32 | 9.44 | 0 | 0 | 0 | 192.83 | 0 | 0 | 0 | 1.57 | 0 | 0 | 0 | 0 | 0 | 0 | 0.023 |  |  |  |  | NT | 0.277 | 0.277 | 0.199 | 0.199 | 0.343 | 0.343 | 0.201 | 0.198 |  |  | 20250702 | Y
2025.07.04 | 25070403 | AJF00235A00W01A0300100E | AJF00235 | AF00235A00100 | 0.332 | 0.336 | 0.191 | 0.194 | 50286 |  | G5 | 8.391 | 8.582 | [16 empty] | 1311.287 | 0.088 | 2.37 | 1.909 | 1.612 | 17.191 | 0 | 0.037 |  | 0.285 | 0.284 |  |  | 0.203 | 0.201 |  | 8.391 |  |  | 9.664 | 9.819 | [10 empty] | 0 | 0 | 0 | 0 | 0 | 0 | 0.037 |  |  |  |  | NT | 0.285 | 0.284 | 0.203 | 0.201 | 0.364 | 0.345 | 0.215 | 0.2 |  |  | 20250701 | Y
2025.07.04 | 25070403 | AJF00235A00W01A0300200S | AJF00235 | AF00235A00200 | 0.334 | 0.334 | 0.192 | 0.192 | 50295 |  |  | 8.579 | 8.559 | 1283 | 1283 | 125.29 | 125.29 | 0.02 | 0.02 | 0.61 | 0.61 | 0.03 | 0.03 |  | 240.31 |  | 5.7 | 0 | 1.98 | 1311.064 | 0.088 | 2.348 | 1.888 | 1.63 | 17.206 | 0 | 0.046 |  | 0.282 | 0.285 |  |  | 0.201 | 0.202 |  | 8.579 |  |  | 9.822 | 9.807 | 9.32 | 9.32 | 0 | 0 | 0 | 193.45 | 0 | 0 | 0 | 3.26 | 0 | 0 | 0 | 0 | 0 | 0 | 0.046 |  |  |  |  | NT | 0.282 | 0.285 | 0.201 | 0.202 | 0.344 | 0.344 | 0.2 | 0.198 |  |  | 20250701 | Y
2025.07.04 | 25070403 | AJF00235A00W01A0300300S | AJF00235 | AF00235A00300 | 0.334 | 0.334 | 0.192 | 0.192 | 50285 |  |  | 8.565 | 8.535 | 1280 | 1280 | 125.252 | 125.252 | 0.044 | 0.044 | 0.72 | 0.72 | 0.04 | 0.04 |  | 240.292 |  | 5.315 |  | 1.873 | 1310.78 | 0.089 | 2.362 | 1.894 | 1.669 | 17.128 | 0 | 0.03 |  | 0.285 | 0.289 |  |  | 0.201 | 0.202 |  | 8.565 |  |  | 9.801 | 9.784 | 9.3 | 9.3 |  |  |  | 193.324 |  |  |  | 3.096 | 0 | 0 | 0 | 0 | 0 | 0 | 0.03 |  |  |  |  | NT | 0.285 | 0.289 | 0.201 | 0.202 | 0.347 | 0.346 | 0.198 | 0.2 |  |  | 20250701 | Y
2025.07.04 | 25070403 | AJF00235A00W01A0300400S | AJF00235 | AF00235A00400 | 0.334 | 0.334 | 0.192 | 0.192 | 50295 |  |  | 8.544 | 8.527 | 1278 | 1278 | 125.214 | 125.214 | 0.068 | 0.068 | 0.83 | 0.83 | 0.05 | 0.05 |  | 240.274 |  | 4.93 |  | 1.766 | 1311.213 | 0.089 | 2.394 | 1.927 | 1.628 | 17.084 | 0 | 0.036 |  | 0.284 | 0.287 |  |  | 0.201 | 0.201 |  | 8.544 |  |  | 9.783 | 9.776 | 9.28 | 9.28 |  |  |  | 193.198 |  |  |  | 2.932 | 0 | 0 | 0 | 0 | 0 | 0 | 0.036 |  |  |  |  | NT | 0.284 | 0.287 | 0.201 | 0.201 | 0.343 | 0.344 | 0.198 | 0.199 |  |  | 20250701 | Y
2025.07.04 | 25070403 | AJF00235A00W01A0300500S | AJF00235 | AF00235A00500 | 0.334 | 0.334 | 0.192 | 0.192 | 50315 |  |  | 8.534 | 8.516 | 1275 | 1275 | 125.176 | 125.176 | 0.092 | 0.092 | 0.94 | 0.94 | 0.06 | 0.06 |  | 240.256 |  | 4.545 |  | 1.659 | 1311.604 | 0.089 | 2.429 | 1.962 | 1.593 | 17.043 | 0 | 0.029 |  | 0.286 | 0.285 |  |  | 0.2 | 0.201 |  | 8.534 |  |  | 9.776 | 9.772 | 9.26 | 9.26 |  |  |  | 193.072 |  |  |  | 2.768 | 0 | 0 | 0 | 0 | 0 | 0 | 0.029 |  |  |  |  | NT | 0.286 | 0.285 | 0.2 | 0.201 | 0.345 | 0.343 | 0.197 | 0.199 |  |  | 20250701 | Y
2025.07.04 | 25070403 | AJF00235A00W01A0300600S | AJF00235 | AF00235A00600 | 0.334 | 0.334 | 0.192 | 0.192 | 50316 |  |  | 8.525 | 8.52 | 1273 | 1273 | 125.138 | 125.138 | 0.116 | 0.116 | 1.05 | 1.05 | 0.07 | 0.07 |  | 240.238 |  | 4.16 |  | 1.552 | 1311.621 | 0.089 | 2.434 | 1.966 | 1.592 | 17.042 | 0 | 0.031 |  | 0.287 | 0.286 |  |  | 0.2 | 0.2 |  | 8.525 |  |  | 9.77 | 9.772 | 9.24 | 9.24 |  |  |  | 192.946 |  |  |  | 2.604 | 0 | 0 | 0 | 0 | 0 | 0 | 0.031 |  |  |  |  | NT | 0.287 | 0.286 | 0.2 | 0.2 | 0.343 | 0.343 | 0.201 | 0.199 |  |  | 20250701 | Y
2025.07.04 | 25070403 | AJF00235A00W01A0300700S | AJF00235 | AF00235A00700 | 0.334 | 0.334 | 0.191 | 0.191 | 50309 |  |  | 8.527 | 8.51 | 1270 | 1270 | 125.1 | 125.1 | 0.14 | 0.14 | 1.16 | 1.16 | 0.08 | 0.08 |  | 240.22 |  | 3.775 |  | 1.445 | 1312.714 | 0.087 | 2.487 | 2.028 | 1.483 | 17.041 | 0 | 0.027 |  | 0.289 | 0.287 |  |  | 0.2 | 0.2 |  | 8.527 |  |  | 9.774 | 9.773 | 9.22 | 9.22 |  |  |  | 192.82 |  |  |  | 2.44 | 0 | 0 | 0 | 0 | 0 | 0 | 0.027 |  |  |  |  | NT | 0.289 | 0.287 | 0.2 | 0.2 | 0.347 | 0.345 | 0.199 | 0.201 |  |  | 20250701 | Y
2025.07.04 | 25070403 | AJF00235A00W01A0300800S | AJF00235 | AF00235A00800 | 0.335 | 0.334 | 0.191 | 0.191 | 50288 |  |  | 8.523 | 8.508 | 1270 | 1270 | 125.15 | 125.15 | 0.12 | 0.12 | 0.942 | 0.942 | 0.078 | 0.078 |  | 240.202 |  | 3.39 |  | 1.338 | 1312.043 | 0.088 | 2.467 | 2 | 1.553 | 16.993 | 0 | 0.034 |  | 0.286 | 0.291 |  |  | 0.2 | 0.2 |  | 8.523 |  |  | 9.771 | 9.76 | 9.216 | 9.216 |  |  |  | 192.694 |  |  |  | 2.276 | 0 | 0 | 0 | 0 | 0 | 0 | 0.034 |  |  |  |  | NT | 0.286 | 0.291 | 0.2 | 0.2 | 0.345 | 0.344 | 0.199 | 0.2 |  |  | 20250701 | Y
2025.07.04 | 25070403 | AJF00235A00W01A0300900S | AJF00235 | AF00235A00900 | 0.335 | 0.335 | 0.191 | 0.19 | 50303 |  |  | 8.513 | 8.497 | 1270 | 1270 | 125.2 | 125.2 | 0.1 | 0.1 | 0.724 | 0.724 | 0.076 | 0.076 |  | 240.184 |  | 3.005 |  | 1.231 | 1312.152 | 0.088 | 2.476 | 2.009 | 1.543 | 16.986 | 0 | 0.029 |  | 0.288 | 0.291 |  |  | 0.199 | 0.2 |  | 8.513 |  |  | 9.758 | 9.75 | 9.212 | 9.212 |  |  |  | 192.568 |  |  |  | 2.112 | 0 | 0 | 0 | 0 | 0 | 0 | 0.029 |  |  |  |  | NT | 0.288 | 0.291 | 0.199 | 0.2 | 0.345 | 0.343 | 0.199 | 0.2 |  |  | 20250701 | Y
2025.07.04 | 25070403 | AJF00235A00W01A0301000S | AJF00235 | AF00235A01000 | 0.335 | 0.335 | 0.19 | 0.19 | 50306 |  |  | 8.487 | 8.5 | 1271 | 1271 | 125.25 | 125.25 | 0.08 | 0.08 | 0.506 | 0.506 | 0.074 | 0.074 |  | 240.166 |  | 2.62 |  | 1.124 | 1312.481 | 0.088 | 2.503 | 2.037 | 1.514 | 16.947 | 0 | 0.047 |  | 0.291 | 0.292 |  |  | 0.199 | 0.199 |  | 8.487 |  |  | 9.735 | 9.751 | 9.208 | 9.208 |  |  |  | 192.442 |  |  |  | 1.948 | 0 | 0 | 0 | 0 | 0 | 0 | 0.047 |  |  |  |  | NT | 0.291 | 0.292 | 0.199 | 0.199 | 0.343 | 0.344 | 0.199 | 0.196 |  |  | 20250701 | Y
2025.07.04 | 25070403 | AJF00235A00W01A0301100S | AJF00235 | AF00235A01100 | 0.335 | 0.335 | 0.19 | 0.19 | 50312 |  |  | 8.492 | 8.481 | 1271 | 1271 | 125.3 | 125.3 | 0.06 | 0.06 | 0.288 | 0.288 | 0.072 | 0.072 |  | 240.148 |  | 2.235 |  | 1.017 | 1312.734 | 0.088 | 2.528 | 2.061 | 1.491 | 16.913 | 0 | 0.025 |  | 0.288 | 0.288 |  |  | 0.198 | 0.199 |  | 8.492 |  |  | 9.739 | 9.736 | 9.204 | 9.204 |  |  |  | 192.316 |  |  |  | 1.784 | 0 | 0 | 0 | 0 | 0 | 0 | 0.025 |  |  |  |  | NT | 0.288 | 0.288 | 0.198 | 0.199 | 0.346 | 0.343 | 0.196 | 0.197 |  |  | 20250701 | Y
2025.07.04 | 25070403 | AJF00235A00W01A0301200S | AJF00235 | AF00235A01200 | 0.335 | 0.335 | 0.19 | 0.19 | 50306 |  |  | 8.493 | 8.485 | 1271 | 1271 | 125.35 | 125.35 | 0.04 | 0.04 | 0.07 | 0.07 | 0.07 | 0.07 |  | 240.13 |  | 1.85 | 0 | 0.91 | 1313.115 | 0.087 | 2.522 | 2.063 | 1.447 | 16.989 | 0 | 0.045 |  | 0.289 | 0.288 |  |  | 0.198 | 0.199 |  | 8.493 |  |  | 9.74 | 9.73 | 9.2 | 9.2 | 0 | 0 | 0 | 192.19 | 0 | 0 | 0 | 1.62 | 0 | 0 | 0 | 0 | 0 | 0 | 0.045 |  |  |  |  | NT | 0.289 | 0.288 | 0.198 | 0.199 | 0.346 | 0.346 | 0.2 | 0.199 |  |  | 20250701 | Y
2025.07.04 | 25070404 | AJF00235A00W01A0301300S | AJF00235 | AF00235A01300 | 0.335 | 0.335 | 0.191 | 0.191 | 50325 |  |  | 8.489 | 8.469 | 1269 | 1269 | 125.302 | 125.302 | 0.058 | 0.058 | 0.222 | 0.222 | 0.07 | 0.07 |  | 240.069 |  | 1.949 |  | 1.093 | 1312.473 | 0.088 | 2.507 | 2.039 | 1.514 | 16.941 | 0 | 0.045 |  | 0.29 | 0.29 |  |  | 0.198 | 0.199 |  | 8.489 |  |  | 9.733 | 9.723 | 9.195 | 9.195 |  |  |  | 192.329 |  |  |  | 1.917 | 0 | 0 | 0 | 0 | 0 | 0 | 0.045 |  |  |  |  | NT | 0.29 | 0.29 | 0.198 | 0.199 | 0.345 | 0.343 | 0.198 | 0.197 |  |  | 20250701 | Y
2025.07.04 | 25070404 | AJF00235A00W01A0301400S | AJF00235 | AF00235A01400 | 0.335 | 0.335 | 0.191 | 0.191 | 50299 |  |  | 8.484 | 8.486 | 1267 | 1267 | 125.253 | 125.253 | 0.077 | 0.077 | 0.373 | 0.373 | 0.07 | 0.07 |  | 240.007 |  | 2.047 |  | 1.276 | 1312.492 | 0.088 | 2.504 | 2.038 | 1.513 | 16.945 | 0 | 0.033 |  | 0.29 | 0.289 |  |  | 0.199 | 0.2 |  | 8.484 |  |  | 9.726 | 9.734 | 9.19 | 9.19 |  |  |  | 192.467 |  |  |  | 2.214 | 0 | 0 | 0 | 0 | 0 | 0 | 0.033 |  |  |  |  | NT | 0.29 | 0.289 | 0.199 | 0.2 | 0.342 | 0.343 | 0.197 | 0.197 |  |  | 20250701 | Y
2025.07.04 | 25070404 | AJF00235A00W01A0301500S | AJF00235 | AF00235A01500 | 0.335 | 0.335 | 0.192 | 0.192 | 50318 |  |  | 8.498 | 8.478 | 1264 | 1264 | 125.205 | 125.205 | 0.095 | 0.095 | 0.525 | 0.525 | 0.07 | 0.07 |  | 239.946 |  | 2.146 |  | 1.459 | 1312.362 | 0.088 | 2.491 | 2.025 | 1.522 | 16.952 | 0 | 0.039 |  | 0.29 | 0.294 |  |  | 0.2 | 0.2 |  | 8.498 |  |  | 9.764 | 9.727 | 9.185 | 9.185 |  |  |  | 192.606 |  |  |  | 2.511 | 0 | 0 | 0 | 0 | 0 | 0 | 0.039 |  |  |  |  | NT | 0.29 | 0.294 | 0.2 | 0.2 | 0.346 | 0.343 | 0.198 | 0.197 |  |  | 20250701 | Y
2025.07.04 | 25070404 | AJF00235A00W01A0301600S | AJF00235 | AF00235A01600 | 0.335 | 0.335 | 0.192 | 0.192 | 50315 |  | R2 | 8.479 | 8.476 | 1262 | 1262 | 125.157 | 125.157 | 0.113 | 0.113 | 0.677 | 0.677 | 0.07 | 0.07 |  | 239.884 |  | 2.244 |  | 1.641 | 1312.494 | 0.088 | 2.508 | 2.041 | 1.513 | 16.933 | 0 | 0.04 |  | 0.291 | 0.291 |  |  | 0.2 | 0.2 |  | 8.479 |  |  | 9.729 | 9.726 | 9.18 | 9.18 |  |  |  | 192.744 |  |  |  | 2.809 | 0 | 0 | 0 | 0 | 0 | 0 | 0.04 |  |  |  |  | NT | 0.291 | 0.291 | 0.2 | 0.2 | 0.342 | 0.342 | 0.198 | 0.201 |  |  | 20250701 | Y
2025.07.04 | 25070404 | AJF00235A00W01A0301700S | AJF00235 | AF00235A01700 | 0.335 | 0.335 | 0.192 | 0.192 | 50326 |  |  | 8.48 | 8.497 | 1260 | 1260 | 125.108 | 125.108 | 0.132 | 0.132 | 0.828 | 0.828 | 0.07 | 0.07 |  | 239.823 |  | 2.343 |  | 1.824 | 1312.227 | 0.088 | 2.483 | 2.016 | 1.537 | 16.964 | 0 | 0.035 |  | 0.291 | 0.291 |  |  | 0.2 | 0.201 |  | 8.48 |  |  | 9.726 | 9.741 | 9.175 | 9.175 |  |  |  | 192.883 |  |  |  | 3.106 | 0 | 0 | 0 | 0 | 0 | 0 | 0.035 |  |  |  |  | NT | 0.291 | 0.291 | 0.2 | 0.201 | 0.342 | 0.343 | 0.198 | 0.198 |  |  | 20250701 | Y
2025.07.04 | 25070404 | AJF00235A00W01A0301800S | AJF00235 | AF00235A01800 | 0.335 | 0.335 | 0.192 | 0.192 | 50304 |  |  | 8.502 | 8.49 | 1258 | 1258 | 125.06 | 125.06 | 0.15 | 0.15 | 0.98 | 0.98 | 0.07 | 0.07 |  | 239.761 |  | 2.441 |  | 2.007 | 1312.532 | 0.087 | 2.473 | 2.014 | 1.499 | 17.033 | 0 | 0.042 |  | 0.293 | 0.291 |  |  | 0.201 | 0.201 |  | 8.502 |  |  | 9.739 | 9.738 | 9.17 | 9.17 |  |  |  | 193.021 |  |  |  | 3.403 | 0 | 0 | 0 | 0 | 0 | 0 | 0.042 |  |  |  |  | NT | 0.293 | 0.291 | 0.201 | 0.201 | 0.344 | 0.344 | 0.203 | 0.197 |  |  | 20250701 | Y
2025.07.04 | 25070404 | AJF00235A00W01A0301900S | AJF00235 | AF00235A01900 | 0.335 | 0.335 | 0.192 | 0.192 | 50303 |  |  | 8.502 | 8.494 | 1259 | 1266 | 125.19 | 125.15 | 0.12 | 0.24 | 0.42 | 0.89 | 0.06 | 0.03 |  | 239.7 |  | 2.54 | 0 | 2.19 | 1312.957 | 0.087 | 2.508 | 2.049 | 1.461 | 16.996 | 0 | 0.039 |  | 0.293 | 0.295 |  |  | 0.201 | 0.201 |  | 8.502 |  |  | 9.739 | 9.746 | 9.17 | 9.18 | 0 | 0 | 0 | 193.16 | 0 | 0 | 0 | 3.7 | 0 | 0 | 0 | 0 | 0 | 0 | 0.039 |  |  |  |  | NT | 0.293 | 0.295 | 0.201 | 0.201 | 0.345 | 0.345 | 0.199 | 0.2 |  |  | 20250701 | Y
2025.07.04 | 25070416 | AJF00246A00W01A0500100E | AJF00246 | AF00246A00100 | 0.335 | 0.334 | 0.192 | 0.191 | 50253 |  |  | 8.539 | 8.495 | 1268 | 1263 | 124.97 | 124.95 | 0.3 | 0.05 | 1.97 | 0.74 | 0.25 | 0.02 |  | 240.3 |  | 1.27 | 0 | 0.28 | 1312.793 | 0.088 | 2.51 | 2.048 | 1.484 | 17.106 | 0 | 0.034 |  | 0.288 | 0.29 |  |  | 0.2 | 0.2 |  | 8.539 |  |  | 9.807 | 9.774 | 9.46 | 9.35 | 0 | 0 | 0 | 193.37 | 0 | 0 | 0 | 1.31 | 0 | 0 | 0 | 0 | 0 | 0 | 0.034 |  |  |  |  | NT | 0.288 | 0.29 | 0.2 | 0.2 | 0.346 | 0.344 | 0.199 | 0.199 |  |  | 20250702 | Y
2025.07.04 | 25070416 | AJF00246A00W01A0500200S | AJF00246 | AF00246A00200 | 0.334 | 0.335 | 0.191 | 0.192 | 50245 |  |  | 8.503 | 8.534 | 1264 | 1264 | 124.92 | 124.92 | 0.03 | 0.03 | 1.59 | 1.59 | 0.01 | 0.01 |  | 240.269 |  | 1.262 |  | 0.305 | 1312.847 | 0.088 | 2.514 | 2.052 | 1.479 | 17.101 | 0 | 0.037 |  | 0.29 | 0.291 |  |  | 0.2 | 0.2 |  | 8.503 |  |  | 9.776 | 9.807 | 9.46 | 9.46 |  |  |  | 193.247 |  |  |  | 1.405 | 0 | 0 | 0 | 0 | 0 | 0 | 0.037 |  |  |  |  | NT | 0.29 | 0.291 | 0.2 | 0.2 | 0.352 | 0.344 | 0.199 | 0.198 |  |  | 20250702 | Y
2025.07.04 | 25070416 | AJF00246A00W01A0500300S | AJF00246 | AF00246A00300 | 0.335 | 0.335 | 0.192 | 0.192 | 50237 |  |  | 8.538 | 8.532 | 1264 | 1264 | 124.904 | 124.904 | 0.062 | 0.062 | 1.622 | 1.622 | 0.028 | 0.028 |  | 240.238 |  | 1.254 |  | 0.329 | 1312.127 | 0.089 | 2.49 | 2.02 | 1.553 | 17.068 | 0 | 0.044 |  | 0.288 | 0.29 |  |  | 0.2 | 0.2 |  | 8.538 |  |  | 9.806 | 9.803 | 9.444 | 9.444 |  |  |  | 193.125 |  |  |  | 1.501 | 0 | 0 | 0 | 0 | 0 | 0 | 0.044 |  |  |  |  | NT | 0.288 | 0.29 | 0.2 | 0.2 | 0.344 | 0.343 | 0.197 | 0.199 |  |  | 20250702 | Y
2025.07.04 | 25070416 | AJF00246A00W01A0500400S | AJF00246 | AF00246A00400 | 0.335 | 0.335 | 0.192 | 0.192 | 50245 |  |  | 8.531 | 8.521 | 1264 | 1264 | 124.888 | 124.888 | 0.094 | 0.094 | 1.654 | 1.654 | 0.046 | 0.046 |  | 240.207 |  | 1.245 |  | 0.354 | 1312.144 | 0.089 | 2.493 | 2.023 | 1.552 | 17.064 | 0 | 0.029 |  | 0.288 | 0.292 |  |  | 0.2 | 0.2 |  | 8.531 |  |  | 9.798 | 9.794 | 9.428 | 9.428 |  |  |  | 193.002 |  |  |  | 1.596 | 0 | 0 | 0 | 0 | 0 | 0 | 0.029 |  |  |  |  | NT | 0.288 | 0.292 | 0.2 | 0.2 | 0.342 | 0.345 | 0.201 | 0.198 |  |  | 20250702 | Y
2025.07.04 | 25070416 | AJF00246A00W01A0500500S | AJF00246 | AF00246A00500 | 0.335 | 0.335 | 0.191 | 0.191 | 50241 |  |  | 8.526 | 8.534 | 1264 | 1264 | 124.872 | 124.872 | 0.126 | 0.126 | 1.686 | 1.686 | 0.064 | 0.064 |  | 240.176 |  | 1.237 |  | 0.378 | 1312.166 | 0.089 | 2.491 | 2.022 | 1.55 | 17.058 | 0 | 0.041 |  | 0.288 | 0.288 |  |  | 0.199 | 0.199 |  | 8.526 |  |  | 9.799 | 9.808 | 9.412 | 9.412 |  |  |  | 192.879 |  |  |  | 1.692 | 0 | 0 | 0 | 0 | 0 | 0 | 0.041 |  |  |  |  | NT | 0.288 | 0.288 | 0.199 | 0.199 | 0.341 | 0.346 | 0.198 | 0.198 |  |  | 20250702 | Y
2025.07.04 | 25070416 | AJF00246A00W01A0500600S | AJF00246 | AF00246A00600 | 0.335 | 0.335 | 0.19 | 0.19 | 19035 |  |  | 8.537 | 8.531 | 1264 | 1264 | 124.856 | 124.856 | 0.158 | 0.158 | 1.718 | 1.718 | 0.082 | 0.082 |  | 240.145 |  | 1.229 |  | 0.403 | 1312.349 | 0.089 | 2.508 | 2.038 | 1.53 | 17.056 | 0 | 0.049 |  | 0.287 | 0.288 |  |  | 0.199 | 0.199 |  | 8.537 |  |  | 9.807 | 9.805 | 9.396 | 9.396 |  |  |  | 192.756 |  |  |  | 1.787 | 0 | 0 | 0 | 0 | 0 | 0 | 0.049 |  |  |  |  | NT | 0.287 | 0.288 | 0.199 | 0.199 | 0.341 | 0.344 | 0.201 | 0.199 |  |  | 20250702 | Y
2025.07.04 | 25070416 | AJF00246A00W01A0500700S | AJF00246 | AF00246A00700 | 0.335 | 0.335 | 0.191 | 0.191 | 50239 |  |  | 8.529 | 8.526 | 1264 | 1264 | 124.84 | 124.84 | 0.19 | 0.19 | 1.75 | 1.75 | 0.1 | 0.1 |  | 240.115 |  | 1.221 |  | 0.427 | 1312.993 | 0.088 | 2.525 | 2.063 | 1.466 | 17.084 | 0 | 0.045 |  | 0.288 | 0.288 |  |  | 0.199 | 0.199 |  | 8.529 |  |  | 9.805 | 9.795 | 9.38 | 9.38 |  |  |  | 192.634 |  |  |  | 1.883 | 0 | 0 | 0 | 0 | 0 | 0 | 0.045 |  |  |  |  | NT | 0.288 | 0.288 | 0.199 | 0.199 | 0.348 | 0.344 | 0.197 | 0.197 |  |  | 20250702 | Y
2025.07.04 | 25070416 | AJF00246A00W01A0500800S | AJF00246 | AF00246A00800 | 0.335 | 0.335 | 0.19 | 0.19 | 50245 |  |  | 8.53 | 8.526 | 1264 | 1264 | 124.868 | 124.868 | 0.186 | 0.186 | 1.838 | 1.838 | 0.094 | 0.094 |  | 240.084 |  | 1.213 |  | 0.452 | 1312.257 | 0.089 | 2.499 | 2.03 | 1.542 | 17.046 | 0 | 0.036 |  | 0.288 | 0.289 |  |  | 0.199 | 0.199 |  | 8.53 |  |  | 9.803 | 9.797 | 9.374 | 9.374 |  |  |  | 192.511 |  |  |  | 1.978 | 0 | 0 | 0 | 0 | 0 | 0 | 0.036 |  |  |  |  | NT | 0.288 | 0.289 | 0.199 | 0.199 | 0.343 | 0.343 | 0.196 | 0.197 |  |  | 20250702 | Y
2025.07.04 | 25070416 | AJF00246A00W01A0500900S | AJF00246 | AF00246A00900 | 0.335 | 0.335 | 0.19 | 0.19 | 50245 |  |  | 8.53 | 8.543 | 1263 | 1263 | 124.896 | 124.896 | 0.182 | 0.182 | 1.926 | 1.926 | 0.088 | 0.088 |  | 240.053 |  | 1.205 |  | 0.476 | 1312.14 | 0.089 | 2.486 | 2.017 | 1.551 | 17.056 | 0 | 0.049 |  | 0.29 | 0.292 |  |  | 0.198 | 0.198 |  | 8.53 |  |  | 9.797 | 9.81 | 9.368 | 9.368 |  |  |  | 192.388 |  |  |  | 2.074 | 0 | 0 | 0 | 0 | 0 | 0 | 0.049 |  |  |  |  | NT | 0.29 | 0.292 | 0.198 | 0.198 | 0.343 | 0.343 | 0.197 | 0.196 |  |  | 20250702 | Y
2025.07.04 | 25070416 | AJF00246A00W01A0501000S | AJF00246 | AF00246A01000 | 0.335 | 0.335 | 0.19 | 0.189 | 50242 |  |  | 8.536 | 8.522 | 1263 | 1263 | 124.924 | 124.924 | 0.178 | 0.178 | 2.014 | 2.014 | 0.082 | 0.082 |  | 240.022 |  | 1.196 |  | 0.501 | 1312.209 | 0.089 | 2.494 | 2.024 | 1.546 | 17.046 | 0 | 0.041 |  | 0.289 | 0.289 |  |  | 0.198 | 0.198 |  | 8.536 |  |  | 9.811 | 9.797 | 9.362 | 9.362 |  |  |  | 192.265 |  |  |  | 2.169 | 0 | 0 | 0 | 0 | 0 | 0 | 0.041 |  |  |  |  | NT | 0.289 | 0.289 | 0.198 | 0.198 | 0.342 | 0.343 | 0.196 | 0.197 |  |  | 20250702 | Y
2025.07.04 | 25070416 | AJF00246A00W01A0501100S | AJF00246 | AF00246A01100 | 0.335 | 0.335 | 0.189 | 0.19 | 50245 |  |  | 8.53 | 8.53 | 1262 | 1262 | 124.952 | 124.952 | 0.174 | 0.174 | 2.102 | 2.102 | 0.076 | 0.076 |  | 239.991 |  | 1.188 |  | 0.525 | 1312.436 | 0.089 | 2.513 | 2.044 | 1.525 | 17.023 | 0 | 0.043 |  | 0.29 | 0.29 |  |  | 0.197 | 0.197 |  | 8.53 |  |  | 9.803 | 9.807 | 9.356 | 9.356 |  |  |  | 192.143 |  |  |  | 2.265 | 0 | 0 | 0 | 0 | 0 | 0 | 0.043 |  |  |  |  | NT | 0.29 | 0.29 | 0.197 | 0.197 | 0.344 | 0.346 | 0.196 | 0.196 |  |  | 20250702 | Y
2025.07.04 | 25070416 | AJF00246A00W01A0501200S | AJF00246 | AF00246A01200 | 0.335 | 0.335 | 0.19 | 0.19 | 50244 |  |  | 8.531 | 8.532 | 1262 | 1262 | 124.98 | 124.98 | 0.17 | 0.17 | 2.19 | 2.19 | 0.07 | 0.07 |  | 239.96 |  | 1.18 | 0 | 0.55 | 1313.089 | 0.088 | 2.531 | 2.07 | 1.456 | 17.057 | 0 | 0.049 |  | 0.288 | 0.29 |  |  | 0.197 | 0.197 |  | 8.531 |  |  | 9.804 | 9.805 | 9.35 | 9.35 | 0 | 0 | 0 | 192.02 | 0 | 0 | 0 | 2.36 | 0 | 0 | 0 | 0 | 0 | 0 | 0.049 |  |  |  |  | NT | 0.288 | 0.29 | 0.197 | 0.197 | 0.343 | 0.346 | 0.198 | 0.197 |  |  | 20250702 | Y
2025.07.04 | 25070416 | AJF00246A00W01A0501300S | AJF00246 | AF00246A01300 | 0.335 | 0.334 | 0.19 | 0.19 | 28051 |  |  | 8.529 | 8.527 | 1261 | 1261 | 124.963 | 124.963 | 0.158 | 0.158 | 2.058 | 2.058 | 0.075 | 0.075 |  | 240 |  | 1.351 |  | 0.776 | 1312.371 | 0.089 | 2.512 | 2.042 | 1.529 | 17.037 | 0 | 0.049 |  | 0.287 | 0.288 |  |  | 0.197 | 0.197 |  | 8.529 |  |  | 9.804 | 9.799 | 9.342 | 9.342 |  |  |  | 192.24 |  |  |  | 2.253 | 0 | 0 | 0 | 0 | 0 | 0 | 0.049 |  |  |  |  | NT | 0.287 | 0.288 | 0.197 | 0.197 | 0.342 | 0.342 | 0.198 | 0.197 |  |  | 20250702 | Y
2025.07.04 | 25070416 | AJF00246A00W01A0501400S | AJF00246 | AF00246A01400 | 0.335 | 0.335 | 0.19 | 0.19 | 50242 |  |  | 8.528 | 8.523 | 1260 | 1260 | 124.947 | 124.947 | 0.147 | 0.147 | 1.927 | 1.927 | 0.08 | 0.08 |  | 240.04 |  | 1.523 |  | 1.001 | 1312.371 | 0.089 | 2.509 | 2.04 | 1.531 | 17.031 | 0 | 0.042 |  | 0.289 | 0.288 |  |  | 0.198 | 0.198 |  | 8.528 |  |  | 9.799 | 9.795 | 9.333 | 9.333 |  |  |  | 192.46 |  |  |  | 2.146 | 0 | 0 | 0 | 0 | 0 | 0 | 0.042 |  |  |  |  | NT | 0.289 | 0.288 | 0.198 | 0.198 | 0.343 | 0.343 | 0.197 | 0.195 |  |  | 20250702 | Y
2025.07.04 | 25070416 | AJF00246A00W01A0501500S | AJF00246 | AF00246A01500 | 0.335 | 0.335 | 0.19 | 0.191 | 50239 |  |  | 8.523 | 8.532 | 1259 | 1259 | 124.93 | 124.93 | 0.135 | 0.135 | 1.795 | 1.795 | 0.085 | 0.085 |  | 240.08 |  | 1.694 |  | 1.227 | 1312.579 | 0.089 | 2.529 | 2.06 | 1.513 | 17.002 | 0 | 0.039 |  | 0.288 | 0.286 |  |  | 0.198 | 0.198 |  | 8.523 |  |  | 9.795 | 9.812 | 9.325 | 9.325 |  |  |  | 192.68 |  |  |  | 2.039 | 0 | 0 | 0 | 0 | 0 | 0 | 0.039 |  |  |  |  | NT | 0.288 | 0.286 | 0.198 | 0.198 | 0.344 | 0.342 | 0.196 | 0.197 |  |  | 20250702 | Y
2025.07.04 | 25070416 | AJF00246A00W01A0501600S | AJF00246 | AF00246A01600 | 0.335 | 0.335 | 0.191 | 0.191 | 50233 |  |  | 8.537 | 8.54 | 1258 | 1258 | 124.913 | 124.913 | 0.123 | 0.123 | 1.663 | 1.663 | 0.09 | 0.09 |  | 240.12 |  | 1.866 |  | 1.453 | 1312.443 | 0.089 | 2.512 | 2.043 | 1.524 | 17.013 | 0 | 0.032 |  | 0.289 | 0.286 |  |  | 0.198 | 0.198 |  | 8.537 |  |  | 9.813 | 9.816 | 9.317 | 9.317 |  |  |  | 192.9 |  |  |  | 1.931 | 0 | 0 | 0 | 0 | 0 | 0 | 0.032 |  |  |  |  | NT | 0.289 | 0.286 | 0.198 | 0.198 | 0.341 | 0.342 | 0.197 | 0.196 |  |  | 20250702 | Y
2025.07.04 | 25070416 | AJF00246A00W01A0501700S | AJF00246 | AF00246A01700 | 0.335 | 0.335 | 0.191 | 0.191 | 50242 |  |  | 8.545 | 8.551 | 1257 | 1257 | 124.897 | 124.897 | 0.112 | 0.112 | 1.532 | 1.532 | 0.095 | 0.095 |  | 240.16 |  | 2.037 |  | 1.679 | 1311.948 | 0.089 | 2.469 | 2 | 1.567 | 17.049 | 0 | 0.036 |  | 0.285 | 0.286 |  |  | 0.199 | 0.199 |  | 8.545 |  |  | 9.811 | 9.826 | 9.308 | 9.308 |  |  |  | 193.12 |  |  |  | 1.824 | 0 | 0 | 0 | 0 | 0 | 0 | 0.036 |  |  |  |  | NT | 0.285 | 0.286 | 0.199 | 0.199 | 0.342 | 0.341 | 0.2 | 0.197 |  |  | 20250702 | Y
2025.07.04 | 25070416 | AJF00246A00W01A0501800S | AJF00246 | AF00246A01800 | 0.335 | 0.334 | 0.191 | 0.191 | 50241 |  |  | 8.561 | 8.546 | 1256 | 1256 | 124.88 | 124.88 | 0.1 | 0.1 | 1.4 | 1.4 | 0.1 | 0.1 |  | 240.2 |  | 2.209 |  | 1.904 | 1312.785 | 0.088 | 2.504 | 2.043 | 1.482 | 17.078 | 0 | 0.049 |  | 0.288 | 0.287 |  |  | 0.199 | 0.199 |  | 8.561 |  |  | 9.825 | 9.826 | 9.3 | 9.3 |  |  |  | 193.34 |  |  |  | 1.717 | 0 | 0 | 0 | 0 | 0 | 0 | 0.049 |  |  |  |  | NT | 0.288 | 0.287 | 0.199 | 0.199 | 0.342 | 0.344 | 0.199 | 0.197 |  |  | 20250702 | Y
2025.07.04 | 25070416 | AJF00246A00W01A0501900S | AJF00246 | AF00246A01900 | 0.334 | 0.335 | 0.191 | 0.192 | 47153 |  |  | 8.551 | 8.581 | 1254 | 1272 | 124.94 | 124.87 | 0.2 | 0.21 | 1.58 | 0.81 | 0.03 | 0.25 |  | 240.24 |  | 2.38 | 0 | 2.13 | 1313.12 | 0.088 | 2.534 | 2.072 | 1.453 | 17.039 | 0 | 0.036 |  | 0.289 | 0.285 |  |  | 0.2 | 0.199 |  | 8.551 |  |  | 9.837 | 9.858 | 9.34 | 9.49 | 0 | 0 | 0 | 193.56 | 0 | 0 | 0 | 1.61 | 0 | 0 | 0 | 0 | 0 | 0 | 0.036 |  |  |  |  | NT | 0.289 | 0.285 | 0.2 | 0.199 | 0.349 | 0.343 | 0.201 | 0.198 |  |  | 20250702 | Y
2025.07.04 | 25070413 | AJF00248A00W01A1300100E | AJF00248 | AF00248A00100 | 0.337 | 0.336 | 0.192 | 0.192 | 50226 |  |  | 8.503 | 8.487 | 1274 | 1274 | 125.05 | 124.94 | 0.19 | 0.25 | 2.54 | 1.98 | 0.06 | 0.07 |  | 240.45 |  | 2.87 | 0 | 1.09 | 1313.151 | 0.088 | 2.554 | 2.089 | 1.46 | 17.155 | 0 | 0.032 |  | 0.286 | 0.285 |  |  | 0.2 | 0.2 |  | 8.503 |  |  | 9.767 | 9.768 | 9.71 | 9.62 | 0 | 0 | 0 | 192.98 | 0 | 0 | 0 | 2.72 | 0 | 0 | 0 | 0 | 0 | 0 | 0.032 |  |  |  |  | NT | 0.286 | 0.285 | 0.2 | 0.2 | 0.349 | 0.344 | 0.199 | 0.198 |  |  | 20250702 | Y
2025.07.04 | 25070413 | AJF00248A00W01A1300200S | AJF00248 | AF00248A00200 | 0.337 | 0.337 | 0.192 | 0.192 | 50226 |  |  | 8.5 | 8.492 | 1273 | 1273 | 125 | 125 | 0.37 | 0.37 | 1.5 | 1.5 | 0.04 | 0.04 |  | 240.434 |  | 2.945 |  | 1.156 | 1313.398 | 0.088 | 2.576 | 2.111 | 1.438 | 17.131 | 0 | 0.034 |  | 0.287 | 0.285 |  |  | 0.2 | 0.2 |  | 8.5 |  |  | 9.77 | 9.771 | 9.69 | 9.69 |  |  |  | 192.905 |  |  |  | 2.753 | 0 | 0 | 0 | 0 | 0 | 0 | 0.034 |  |  |  |  | NT | 0.287 | 0.285 | 0.2 | 0.2 | 0.356 | 0.345 | 0.201 | 0.201 |  |  | 20250702 | Y
2025.07.04 | 25070413 | AJF00248A00W01A1300300S | AJF00248 | AF00248A00300 | 0.337 | 0.337 | 0.192 | 0.192 | 50225 |  |  | 8.5 | 8.492 | 1274 | 1274 | 125.012 | 125.012 | 0.36 | 0.36 | 1.766 | 1.766 | 0.038 | 0.038 |  | 240.417 |  | 3.019 |  | 1.223 | 1312.588 | 0.089 | 2.543 | 2.072 | 1.523 | 17.113 | 0 | 0.039 |  | 0.286 | 0.285 |  |  | 0.2 | 0.2 |  | 8.5 |  |  | 9.772 | 9.767 | 9.686 | 9.686 |  |  |  | 192.829 |  |  |  | 2.785 | 0 | 0 | 0 | 0 | 0 | 0 | 0.039 |  |  |  |  | NT | 0.286 | 0.285 | 0.2 | 0.2 | 0.347 | 0.345 | 0.2 | 0.198 |  |  | 20250702 | Y
2025.07.04 | 25070413 | AJF00248A00W01A1300400S | AJF00248 | AF00248A00400 | 0.337 | 0.337 | 0.192 | 0.192 | 50227 |  |  | 8.497 | 8.495 | 1274 | 1274 | 125.024 | 125.024 | 0.35 | 0.35 | 2.032 | 2.032 | 0.036 | 0.036 |  | 240.401 |  | 3.094 |  | 1.289 | 1312.595 | 0.089 | 2.545 | 2.073 | 1.521 | 17.108 | 0 | 0.035 |  | 0.284 | 0.288 |  |  | 0.199 | 0.199 |  | 8.497 |  |  | 9.766 | 9.774 | 9.682 | 9.682 |  |  |  | 192.754 |  |  |  | 2.818 | 0 | 0 | 0 | 0 | 0 | 0 | 0.035 |  |  |  |  | NT | 0.284 | 0.288 | 0.199 | 0.199 | 0.343 | 0.347 | 0.198 | 0.197 |  |  | 20250702 | Y
2025.07.04 | 25070413 | AJF00248A00W01A1300500S | AJF00248 | AF00248A00500 | 0.337 | 0.337 | 0.192 | 0.191 | 50224 |  |  | 8.505 | 8.496 | 1275 | 1275 | 125.036 | 125.036 | 0.34 | 0.34 | 2.298 | 2.298 | 0.034 | 0.034 |  | 240.385 |  | 3.168 |  | 1.355 | 1312.542 | 0.089 | 2.539 | 2.067 | 1.525 | 17.108 | 0 | 0.032 |  | 0.283 | 0.285 |  |  | 0.199 | 0.199 |  | 8.505 |  |  | 9.779 | 9.768 | 9.678 | 9.678 |  |  |  | 192.678 |  |  |  | 2.851 | 0 | 0 | 0 | 0 | 0 | 0 | 0.032 |  |  |  |  | NT | 0.283 | 0.285 | 0.199 | 0.199 | 0.349 | 0.346 | 0.197 | 0.201 |  |  | 20250702 | Y
2025.07.04 | 25070413 | AJF00248A00W01A1300600S | AJF00248 | AF00248A00600 | 0.337 | 0.337 | 0.191 | 0.191 | 45996 |  |  | 8.492 | 8.483 | 1275 | 1275 | 125.048 | 125.048 | 0.33 | 0.33 | 2.564 | 2.564 | 0.032 | 0.032 |  | 240.368 |  | 3.243 |  | 1.422 | 1312.592 | 0.089 | 2.546 | 2.073 | 1.52 | 17.102 | 0 | 0.026 |  | 0.285 | 0.286 |  |  | 0.198 | 0.198 |  | 8.492 |  |  | 9.761 | 9.763 | 9.674 | 9.674 |  |  |  | 192.603 |  |  |  | 2.884 | 0 | 0 | 0 | 0 | 0 | 0 | 0.026 |  |  |  |  | NT | 0.285 | 0.286 | 0.198 | 0.198 | 0.346 | 0.345 | 0.198 | 0.198 |  |  | 20250702 | Y
2025.07.04 | 25070413 | AJF00248A00W01A1300700S | AJF00248 | AF00248A00700 | 0.337 | 0.337 | 0.191 | 0.191 | 50224 |  |  | 8.495 | 8.494 | 1276 | 1276 | 125.06 | 125.06 | 0.32 | 0.32 | 2.83 | 2.83 | 0.03 | 0.03 |  | 240.352 |  | 3.317 |  | 1.488 | 1313.314 | 0.088 | 2.567 | 2.103 | 1.445 | 17.131 | 0 | 0.031 |  | 0.287 | 0.285 |  |  | 0.198 | 0.198 |  | 8.495 |  |  | 9.767 | 9.772 | 9.67 | 9.67 |  |  |  | 192.527 |  |  |  | 2.916 | 0 | 0 | 0 | 0 | 0 | 0 | 0.031 |  |  |  |  | NT | 0.287 | 0.285 | 0.198 | 0.198 | 0.348 | 0.349 | 0.198 | 0.197 |  |  | 20250702 | Y
2025.07.04 | 25070413 | AJF00248A00W01A1300800S | AJF00248 | AF00248A00800 | 0.337 | 0.337 | 0.19 | 0.191 | 50225 |  |  | 8.498 | 8.494 | 1276 | 1276 | 125.074 | 125.074 | 0.3 | 0.3 | 2.42 | 2.42 | 0.048 | 0.048 |  | 240.335 |  | 3.392 |  | 1.555 | 1312.482 | 0.089 | 2.531 | 2.06 | 1.53 | 17.11 | 0 | 0.034 |  | 0.284 | 0.285 |  |  | 0.198 | 0.198 |  | 8.498 |  |  | 9.791 | 9.784 | 9.662 | 9.662 |  |  |  | 192.452 |  |  |  | 2.949 | 0 | 0 | 0 | 0 | 0 | 0 | 0.034 |  |  |  |  | NT | 0.284 | 0.285 | 0.198 | 0.198 | 0.346 | 0.346 | 0.196 | 0.198 |  |  | 20250702 | Y
2025.07.04 | 25070413 | AJF00248A00W01A1300900S | AJF00248 | AF00248A00900 | 0.337 | 0.337 | 0.19 | 0.19 | 50224 |  |  | 8.516 | 8.494 | 1276 | 1276 | 125.088 | 125.088 | 0.28 | 0.28 | 2.01 | 2.01 | 0.066 | 0.066 |  | 240.319 |  | 3.466 |  | 1.621 | 1312.533 | 0.089 | 2.537 | 2.065 | 1.525 | 17.106 | 0 | 0.038 |  | 0.284 | 0.284 |  |  | 0.198 | 0.198 |  | 8.516 |  |  | 9.78 | 9.769 | 9.654 | 9.654 |  |  |  | 192.376 |  |  |  | 2.982 | 0 | 0 | 0 | 0 | 0 | 0 | 0.038 |  |  |  |  | NT | 0.284 | 0.284 | 0.198 | 0.198 | 0.345 | 0.344 | 0.197 | 0.197 |  |  | 20250702 | Y
2025.07.04 | 25070413 | AJF00248A00W01A1301000S | AJF00248 | AF00248A01000 | 0.336 | 0.337 | 0.189 | 0.19 | 33131 |  |  | 8.492 | 8.5 | 1276 | 1276 | 125.102 | 125.102 | 0.26 | 0.26 | 1.6 | 1.6 | 0.084 | 0.084 |  | 240.303 |  | 3.541 |  | 1.687 | 1312.605 | 0.089 | 2.545 | 2.073 | 1.519 | 17.098 | 0 | 0.045 |  | 0.284 | 0.284 |  |  | 0.197 | 0.198 |  | 8.492 |  |  | 9.761 | 9.777 | 9.646 | 9.646 |  |  |  | 192.301 |  |  |  | 3.015 | 0 | 0 | 0 | 0 | 0 | 0 | 0.045 |  |  |  |  | NT | 0.284 | 0.284 | 0.197 | 0.198 | 0.344 | 0.346 | 0.197 | 0.197 |  |  | 20250702 | Y
2025.07.04 | 25070413 | AJF00248A00W01A1301100S | AJF00248 | AF00248A01100 | 0.337 | 0.337 | 0.19 | 0.19 | 50224 |  |  | 8.502 | 8.514 | 1276 | 1276 | 125.116 | 125.116 | 0.24 | 0.24 | 1.19 | 1.19 | 0.102 | 0.102 |  | 240.286 |  | 3.615 |  | 1.754 | 1312.411 | 0.089 | 2.524 | 2.053 | 1.536 | 17.114 | 0 | 0.027 |  | 0.284 | 0.285 |  |  | 0.197 | 0.198 |  | 8.502 |  |  | 9.781 | 9.794 | 9.638 | 9.638 |  |  |  | 192.225 |  |  |  | 3.047 | 0 | 0 | 0 | 0 | 0 | 0 | 0.027 |  |  |  |  | NT | 0.284 | 0.285 | 0.197 | 0.198 | 0.344 | 0.345 | 0.196 | 0.196 |  |  | 20250702 | Y
2025.07.04 | 25070413 | AJF00248A00W01A1301200S | AJF00248 | AF00248A01200 | 0.337 | 0.337 | 0.19 | 0.19 | 50225 |  |  | 8.521 | 8.507 | 1276 | 1276 | 125.13 | 125.13 | 0.22 | 0.22 | 0.78 | 0.78 | 0.12 | 0.12 |  | 240.27 |  | 3.69 | 0 | 1.82 | 1313.12 | 0.088 | 2.548 | 2.084 | 1.461 | 17.142 | 0 | 0.037 |  | 0.284 | 0.286 |  |  | 0.197 | 0.198 |  | 8.521 |  |  | 9.797 | 9.789 | 9.63 | 9.63 | 0 | 0 | 0 | 192.15 | 0 | 0 | 0 | 3.08 | 0 | 0 | 0 | 0 | 0 | 0 | 0.037 |  |  |  |  | NT | 0.284 | 0.286 | 0.197 | 0.198 | 0.348 | 0.344 | 0.197 | 0.196 |  |  | 20250702 | Y
2025.07.04 | 25070413 | AJF00248A00W01A1301300S | AJF00248 | AF00248A01300 | 0.337 | 0.337 | 0.191 | 0.191 | 50224 |  |  | 8.517 | 8.517 | 1277 | 1277 | 125.102 | 125.102 | 0.24 | 0.24 | 0.994 | 0.994 | 0.116 | 0.116 |  | 240.294 |  | 3.314 |  | 1.884 | 1312.547 | 0.089 | 2.538 | 2.067 | 1.524 | 17.096 | 0 | 0.042 |  | 0.284 | 0.287 |  |  | 0.197 | 0.198 |  | 8.517 |  |  | 9.791 | 9.796 | 9.648 | 9.648 |  |  |  | 192.262 |  |  |  | 3.074 | 0 | 0 | 0 | 0 | 0 | 0 | 0.042 |  |  |  |  | NT | 0.284 | 0.287 | 0.197 | 0.198 | 0.346 | 0.348 | 0.198 | 0.196 |  |  | 20250702 | Y
2025.07.04 | 25070413 | AJF00248A00W01A1301400S | AJF00248 | AF00248A01400 | 0.337 | 0.337 | 0.191 | 0.191 | 50225 |  |  | 8.522 | 8.507 | 1277 | 1277 | 125.074 | 125.074 | 0.26 | 0.26 | 1.208 | 1.208 | 0.112 | 0.112 |  | 240.318 |  | 2.938 |  | 1.948 | 1312.414 | 0.089 | 2.522 | 2.051 | 1.535 | 17.101 | 0 | 0.032 |  | 0.284 | 0.284 |  |  | 0.198 | 0.198 |  | 8.522 |  |  | 9.8 | 9.789 | 9.666 | 9.666 |  |  |  | 192.374 |  |  |  | 3.068 | 0 | 0 | 0 | 0 | 0 | 0 | 0.032 |  |  |  |  | NT | 0.284 | 0.284 | 0.198 | 0.198 | 0.344 | 0.348 | 0.198 | 0.198 |  |  | 20250702 | Y
2025.07.04 | 25070413 | AJF00248A00W01A1301500S | AJF00248 | AF00248A01500 | 0.337 | 0.337 | 0.191 | 0.191 | 50224 |  |  | 8.516 | 8.513 | 1278 | 1278 | 125.046 | 125.046 | 0.28 | 0.28 | 1.422 | 1.422 | 0.108 | 0.108 |  | 240.342 |  | 2.562 |  | 2.012 | 1312.157 | 0.089 | 2.502 | 2.03 | 1.557 | 17.118 | 0 | 0.032 |  | 0.284 | 0.285 |  |  | 0.198 | 0.199 |  | 8.516 |  |  | 9.784 | 9.795 | 9.684 | 9.684 |  |  |  | 192.486 |  |  |  | 3.062 | 0 | 0 | 0 | 0 | 0 | 0 | 0.032 |  |  |  |  | NT | 0.284 | 0.285 | 0.198 | 0.199 | 0.346 | 0.345 | 0.197 | 0.196 |  |  | 20250702 | Y
2025.07.04 | 25070413 | AJF00248A00W01A1301600S | AJF00248 | AF00248A01600 | 0.337 | 0.337 | 0.191 | 0.191 | 43784 |  |  | 8.521 | 8.505 | 1278 | 1278 | 125.018 | 125.018 | 0.3 | 0.3 | 1.636 | 1.636 | 0.104 | 0.104 |  | 240.366 |  | 2.186 |  | 2.076 | 1312.325 | 0.089 | 2.516 | 2.045 | 1.544 | 17.106 | 0 | 0.042 |  | 0.284 | 0.284 |  |  | 0.199 | 0.199 |  | 8.521 |  |  | 9.794 | 9.786 | 9.702 | 9.702 |  |  |  | 192.598 |  |  |  | 3.056 | 0 | 0 | 0 | 0 | 0 | 0 | 0.042 |  |  |  |  | NT | 0.284 | 0.284 | 0.199 | 0.199 | 0.345 | 0.347 | 0.197 | 0.199 |  |  | 20250702 | Y
2025.07.04 | 25070413 | AJF00248A00W01A1301700S | AJF00248 | AF00248A01700 | 0.337 | 0.337 | 0.191 | 0.191 | 50224 |  |  | 8.511 | 8.529 | 1279 | 1279 | 124.99 | 124.99 | 0.32 | 0.32 | 1.85 | 1.85 | 0.1 | 0.1 |  | 240.39 |  | 1.81 | 0 | 2.14 | 1312.779 | 0.088 | 2.516 | 2.053 | 1.49 | 17.159 | 0 | 0.041 |  | 0.285 | 0.289 |  |  | 0.199 | 0.199 |  | 8.511 |  |  | 9.783 | 9.805 | 9.72 | 9.72 | 0 | 0 | 0 | 192.71 | 0 | 0 | 0 | 3.05 | 0 | 0 | 0 | 0 | 0 | 0 | 0.041 |  |  |  |  | NT | 0.285 | 0.289 | 0.199 | 0.199 | 0.345 | 0.348 | 0.199 | 0.198 |  |  | 20250702 | Y
2025.07.04 | 25070413 | AJF00248A00W01A1301800S | AJF00248 | AF00248A01800 | 0.335 | 0.334 | 0.192 | 0.192 | 42151 |  |  | 8.576 | 8.552 | 1280 | 1269 | 124.99 | 125.01 | 0.39 | 0.28 | 2.5 | 1.42 | 0.1 | 0.07 |  | 242.44 |  | 3.16 | 0 | 1.02 | 1311.061 | 0.088 | 2.367 | 1.902 | 1.639 | 17.142 | 0 | 0.019 | 27 | 0.283 | 0.283 |  |  | 0.199 | 0.199 |  | 8.576 |  |  | 9.891 | 9.883 | 9.72 | 9.6 | 0 | 0 | 0 | 194.12 | 0 | 0 | 0 | 1.03 | 0 | 0 | 0 | 0 | 0 | 0 | 0.019 |  |  |  |  | NT | 0.283 | 0.283 | 0.199 | 0.199 | 0.344 | 0.346 | 0.198 | 0.199 |  |  | 20250702 | Y
2025.07.04 | 25070418 | L0E02179A00W08A0600301S | L0E02179 | LE02179A00301 | 0.332 | 0.334 | 0.19 | 0.191 | 17863 |  | G8 | 8.9 | 8.919 | 1267 | 1267 | 125.05 | 125.05 | 0.14 | 0.14 | 1.87 | 1.87 | 0.24 | 0.24 |  | 199.61 |  | 2.03 | 0 | 0.69 | 1315.867 | 0.085 | 2.712 | 2.261 | 1.185 | 16.352 | 0 | 0.048 |  | 0.281 | 0.28 |  |  | 0.201 | 0.2 |  | 8.9 |  |  | 10.28 | 10.309 | 8.63 | 8.63 | 0 | 0 | 0 | 179.77 | 0 | 0 | 0 | 0.65 | 0 | 0 | 0 | 0 | 0 | 0 | 0.048 |  |  |  |  | NT | 0.281 | 0.28 | 0.201 | 0.2 | 0.341 | 0.34 | 0.198 | 0.196 |  |  | 20250610 | Y
2025.07.04 | 25070418 | L0E02186A00W12A0910201S | L0E02186 | LE02186A10201 | 0.332 | 0.332 | 0.191 | 0.191 | 42916 |  |  | 8.953 | 8.947 | 1267 | 1267 | 125.02 | 125.02 | 0.16 | 0.16 | 1.05 | 1.05 | 0.05 | 0.05 |  | 197.61 |  | 0 | 0 | 1.63 | 1317.297 | 0.085 | 2.83 | 2.379 | 1.062 | 16.216 | 0 | 0.033 |  | 0.282 | 0.282 |  |  | 0.199 | 0.2 |  | 8.953 |  |  | 10.35 | 10.354 | 8.4 | 8.4 | 0 | 0 | 0 | 182.49 | 0 | 0 | 0 | 1.67 | 0 | 0 | 0 | 0 | 0 | 0 | 0.033 |  |  |  |  | NT | 0.282 | 0.282 | 0.199 | 0.2 | 0.344 | 0.344 | 0.197 | 0.197 |  |  | 20250619 | Y
2025.07.04 | 25070409 | L0E02193A00W12C0400100E | L0E02193 | LE02193C00100 | 0.339 | 0.338 | 0.2 | 0.2 | 20890 |  |  | 8.648 | 8.634 | 1302 | 1303 | 125.12 | 124.96 | 0.18 | 0.3 | 0.98 | 2.28 | 0.07 | 0.13 |  | 199.25 |  | 0 | 0 | 2.65 | 1316.372 | 0.085 | 2.757 | 2.305 | 1.142 | 16.293 | 0 | 0.049 |  | 0.289 | 0.29 |  |  | 0.212 | 0.212 |  | 8.648 |  |  | 9.966 | 9.96 | 8.67 | 8.66 | 0 | 0 | 0 | 181.91 | 0 | 0 | 0 | 1.78 | 0 | 0 | 0 | 0 | 0 | 0 | 0.049 |  |  |  |  | NT | 0.289 | 0.29 | 0.212 | 0.212 | 0.35 | 0.347 | 0.211 | 0.208 |  |  | 20250701 | Y
2025.07.04 | 25070409 | L0E02193A00W12C0400200S | L0E02193 | LE02193C00200 | 0.338 | 0.339 | 0.199 | 0.2 | 50530 |  |  | 8.642 | 8.697 | 1298 | 1298 | 125.092 | 124.972 | 0.172 | 0.262 | 1.53 | 2.505 | 0.075 | 0.12 |  | 198.992 |  |  |  | 2.58 | 1315.718 | 0.086 | 2.741 | 2.283 | 1.206 | 16.243 | 0 | 0.031 |  | 0.29 | 0.293 |  |  | 0.211 | 0.211 |  | 8.642 |  |  | 9.974 | 10.039 | 8.655 | 8.648 |  |  |  | 180.828 |  |  |  | 1.78 | 0 | 0 | 0 | 0 | 0 | 0 | 0.031 |  |  |  |  | NT | 0.29 | 0.293 | 0.211 | 0.211 | 0.348 | 0.348 | 0.206 | 0.207 |  |  | 20250701 | Y
2025.07.04 | 25070409 | L0E02193A00W12C0400300S | L0E02193 | LE02193C00300 | 0.336 | 0.337 | 0.198 | 0.199 | 50530 |  |  | 8.697 | 8.732 | 1293 | 1294 | 125.065 | 124.985 | 0.165 | 0.225 | 2.08 | 2.73 | 0.08 | 0.11 |  | 198.735 |  |  |  | 2.51 | 1316.005 | 0.086 | 2.767 | 2.308 | 1.181 | 16.224 | 0 | 0.038 |  | 0.291 | 0.289 |  |  | 0.21 | 0.21 |  | 8.697 |  |  | 10.049 | 10.093 | 8.64 | 8.635 |  |  |  | 179.745 |  |  |  | 1.78 | 0 | 0 | 0 | 0 | 0 | 0 | 0.038 |  |  |  |  | NT | 0.291 | 0.289 | 0.21 | 0.21 | 0.345 | 0.342 | 0.21 | 0.204 |  |  | 20250701 | Y
2025.07.04 | 25070409 | L0E02193A00W12C0400400S | L0E02193 | LE02193C00400 | 0.334 | 0.335 | 0.196 | 0.197 | 41068 |  |  | 8.772 | 8.807 | 1288 | 1289 | 125.038 | 124.998 | 0.158 | 0.188 | 2.63 | 2.955 | 0.085 | 0.1 |  | 198.478 |  |  |  | 2.44 | 1316.597 | 0.086 | 2.819 | 2.36 | 1.131 | 16.179 | 0 | 0.025 |  | 0.287 | 0.286 |  |  | 0.21 | 0.21 |  | 8.772 |  |  | 10.145 | 10.197 | 8.625 | 8.622 |  |  |  | 178.663 |  |  |  | 1.78 | 0 | 0 | 0 | 0 | 0 | 0 | 0.025 |  |  |  |  | NT | 0.287 | 0.286 | 0.21 | 0.21 | 0.348 | 0.343 | 0.206 | 0.203 |  |  | 20250701 | Y
2025.07.04 | 25070409 | L0E02193A00W12C0400500S | L0E02193 | LE02193C00500 | 0.336 | 0.336 | 0.197 | 0.198 | 50526 |  |  | 8.74 | 8.765 | 1284 | 1284 | 125.01 | 125.01 | 0.15 | 0.15 | 3.18 | 3.18 | 0.09 | 0.09 |  | 198.22 |  | 0 | 0 | 2.37 | 1316.99 | 0.085 | 2.81 | 2.358 | 1.09 | 16.239 | 0 | 0.032 |  | 0.289 | 0.289 |  |  | 0.209 | 0.209 |  | 8.74 |  |  | 10.1 | 10.145 | 8.61 | 8.61 | 0 | 0 | 0 | 177.58 | 0 | 0 | 0 | 1.78 | 0 | 0 | 0 | 0 | 0 | 0 | 0.032 |  |  |  |  | NT | 0.289 | 0.289 | 0.209 | 0.209 | 0.345 | 0.343 | 0.204 | 0.204 |  |  | 20250701 | Y
2025.07.04 | 25070409 | L0E02193A00W12C0400600S | L0E02193 | LE02193C00600 | 0.334 | 0.334 | 0.195 | 0.196 | 50530 |  |  | 8.812 | 8.833 | 1281 | 1283 | 124.984 | 125.02 | 0.166 | 0.14 | 2.978 | 3.07 | 0.098 | 0.094 |  | 198.134 |  |  |  | 2.324 | 1317.107 | 0.086 | 2.861 | 2.403 | 1.088 | 16.15 | 0 | 0.033 |  | 0.288 | 0.288 |  |  | 0.208 | 0.209 |  | 8.812 |  |  | 10.216 | 10.231 | 8.58 | 8.576 |  |  |  | 177.828 |  |  |  | 1.74 | 0 | 0 | 0 | 0 | 0 | 0 | 0.033 |  |  |  |  | NT | 0.288 | 0.288 | 0.208 | 0.209 | 0.341 | 0.342 | 0.202 | 0.202 |  |  | 20250701 | Y
2025.07.04 | 25070409 | L0E02193A00W12C0400700S | L0E02193 | LE02193C00700 | 0.334 | 0.333 | 0.195 | 0.195 | 50531 |  |  | 8.834 | 8.81 | 1277 | 1282 | 124.958 | 125.03 | 0.182 | 0.13 | 2.776 | 2.96 | 0.106 | 0.098 |  | 198.048 |  |  |  | 2.278 | 1317.477 | 0.086 | 2.894 | 2.436 | 1.057 | 16.113 | 0 | 0.03 |  | 0.29 | 0.29 |  |  | 0.208 | 0.208 |  | 8.834 |  |  | 10.276 | 10.213 | 8.55 | 8.542 |  |  |  | 178.076 |  |  |  | 1.7 | 0 | 0 | 0 | 0 | 0 | 0 | 0.03 |  |  |  |  | NT | 0.29 | 0.29 | 0.208 | 0.208 | 0.341 | 0.343 | 0.202 | 0.202 |  |  | 20250701 | Y
2025.07.04 | 25070409 | L0E02193A00W12C0400800S | L0E02193 | LE02193C00800 | 0.334 | 0.334 | 0.195 | 0.195 | 50528 |  |  | 8.811 | 8.835 | 1274 | 1280 | 124.932 | 125.04 | 0.198 | 0.12 | 2.574 | 2.85 | 0.114 | 0.102 |  | 197.962 |  |  |  | 2.232 | 1317.174 | 0.086 | 2.869 | 2.41 | 1.082 | 16.141 | 0 | 0.032 |  | 0.287 | 0.288 |  |  | 0.207 | 0.208 |  | 8.811 |  |  | 10.216 | 10.223 | 8.52 | 8.508 |  |  |  | 178.324 |  |  |  | 1.66 | 0 | 0 | 0 | 0 | 0 | 0 | 0.032 |  |  |  |  | NT | 0.287 | 0.288 | 0.207 | 0.208 | 0.346 | 0.343 | 0.202 | 0.202 |  |  | 20250701 | Y
2025.07.04 | 25070409 | L0E02193A00W12C0400900S | L0E02193 | LE02193C00900 | 0.334 | 0.334 | 0.195 | 0.195 | 50532 |  |  | 8.825 | 8.818 | 1270 | 1279 | 124.906 | 125.05 | 0.214 | 0.11 | 2.372 | 2.74 | 0.122 | 0.106 |  | 197.876 |  |  |  | 2.186 | 1317.025 | 0.086 | 2.857 | 2.398 | 1.096 | 16.157 | 0 | 0.033 |  | 0.287 | 0.288 |  |  | 0.207 | 0.207 |  | 8.825 |  |  | 10.224 | 10.215 | 8.49 | 8.474 |  |  |  | 178.572 |  |  |  | 1.62 | 0 | 0 | 0 | 0 | 0 | 0 | 0.033 |  |  |  |  | NT | 0.287 | 0.288 | 0.207 | 0.207 | 0.343 | 0.34 | 0.203 | 0.201 |  |  | 20250701 | Y
2025.07.04 | 25070409 | L0E02193A00W12C0401000S | L0E02193 | LE02193C01000 | 0.334 | 0.334 | 0.195 | 0.194 | 14052 |  |  | 8.818 | 8.807 | 1267 | 1278 | 124.88 | 125.06 | 0.23 | 0.1 | 2.17 | 2.63 | 0.13 | 0.11 |  | 197.79 |  | 1.26 | 0 | 2.14 | 1318.022 | 0.085 | 2.9 | 2.447 | 1.003 | 16.195 | 0 | 0.054 |  | 0.287 | 0.287 |  |  | 0.206 | 0.207 |  | 8.818 |  |  | 10.221 | 10.214 | 8.46 | 8.44 | 0 | 0 | 0 | 178.82 | 0 | 0 | 0 | 1.58 | 0 | 0 | 0 | 0 | 0 | 0 | 0.054 |  |  |  |  | NT | 0.287 | 0.287 | 0.206 | 0.207 | 0.341 | 0.342 | 0.199 | 0.202 |  |  | 20250701 | Y
2025.07.04 | 25070406 | L0E02193A00W12D2500100E | L0E02193 | LE02193D00100 | 0.338 | 0.337 | 0.196 | 0.194 | 36445 |  |  | 8.661 | 8.608 | 1311 | 1328 | 125.02 | 125.14 | 0.23 | 0.3 | 1.6 | 1.55 | 0.12 | 0.12 |  | 197.63 |  | 0.72 | 0 | 0.31 | 1316.073 | 0.085 | 2.702 | 2.257 | 1.163 | 16.35 | 0 | 0.026 |  | 0.286 | 0.287 |  |  | 0.202 | 0.203 |  | 8.661 |  |  | 10.049 | 9.983 | 8.79 | 8.79 | 0 | 0 | 0 | 182.56 | 0 | 0 | 0 | 3.42 | 0 | 0 | 0 | 0 | 0 | 0 | 0.026 |  |  |  |  | NT | 0.286 | 0.287 | 0.202 | 0.203 | 0.352 | 0.348 | 0.206 | 0.202 |  |  | 20250701 | Y
2025.07.04 | 25070406 | L0E02193A00W12D2500200S | L0E02193 | LE02193D00200 | 0.337 | 0.337 | 0.194 | 0.194 | 12109 |  |  | 8.61 | 8.605 | 1304 | 1320 | 124.99 | 125.06 | 0.205 | 0.24 | 1.415 | 1.135 | 0.065 | 0.075 |  | 197.41 |  | 1.775 |  | 1.145 | 1316.667 | 0.084 | 2.739 | 2.297 | 1.112 | 16.342 | 0 | 0.03 |  | 0.287 | 0.287 |  |  | 0.202 | 0.202 |  | 8.61 |  |  | 9.99 | 9.99 | 8.67 | 8.73 |  |  |  | 180.85 |  |  |  | 4.545 | 0 | 0 | 0 | 0 | 0 | 0 | 0.03 |  |  |  |  | NT | 0.287 | 0.287 | 0.202 | 0.202 | 0.342 | 0.344 | 0.203 | 0.201 |  |  | 20250701 | Y
2025.07.04 | 25070406 | L0E02193A00W12D2500300S | L0E02193 | LE02193D00300 | 0.341 | 0.336 | 0.198 | 0.193 | 13560 |  | G8 | 8.611 | 8.537 | 1298 | 1311 | 124.96 | 124.98 | 0.18 | 0.18 | 1.23 | 0.72 | 0.01 | 0.03 |  | 197.19 |  | 2.83 | 0 | 1.98 | 1316.852 | 0.084 | 2.753 | 2.311 | 1.095 | 16.308 | 0 | 0.041 |  | 0.286 | 0.29 |  |  | 0.201 | 0.206 |  | 8.611 |  |  | 9.993 | 9.909 | 8.55 | 8.67 | 0 | 0 | 0 | 179.14 | 0 | 0 | 0 | 5.67 | 0 | 0 | 0 | 0 | 0 | 0 | 0.041 |  |  |  |  | NT | 0.286 | 0.29 | 0.201 | 0.206 | 0.341 | 0.348 | 0.2 | 0.205 |  |  | 20250701 | Y
2025.07.04 | 25070408 | L0E02195A00W12A1800100E | L0E02195 | LE02195A00100 | 0.33 | 0.33 | 0.191 | 0.191 | 50491 |  |  | 8.999 | 8.995 | 1277 | 1279 | 125.01 | 124.83 | 0.05 | 0.02 | 1.35 | 1.92 | 0.03 | 0.08 |  | 197.19 |  | 0 | 0 | 0.42 | 1315.617 | 0.085 | 2.666 | 2.22 | 1.203 | 16.401 | 0 | 0.022 |  | 0.281 | 0.279 |  |  | 0.199 | 0.2 |  | 8.999 |  |  | 10.472 | 10.46 | 8.67 | 8.63 | 0 | 0 | 0 | 180 | 0 | 0 | 0 | 3.52 | 0 | 0 | 0 | 0 | 0 | 0 | 0.022 |  |  |  |  | NT | 0.281 | 0.279 | 0.199 | 0.2 | 0.342 | 0.338 | 0.197 | 0.196 |  |  | 20250702 | Y
2025.07.04 | 25070408 | L0E02195A00W12A1800200S | L0E02195 | LE02195A00200 | 0.33 | 0.33 | 0.191 | 0.191 | 50492 |  |  | 8.992 | 8.999 | 1280 | 1284 | 124.953 | 124.72 | 0.12 | 0.083 | 1.33 | 2.663 | 0.067 | 0.11 |  | 197.363 |  |  |  | 0.61 | 1314.513 | 0.085 | 2.601 | 2.146 | 1.296 | 16.354 | 0 | 0.021 |  | 0.283 | 0.283 |  |  | 0.2 | 0.2 |  | 8.992 |  |  | 10.456 | 10.461 | 8.73 | 8.653 |  |  |  | 179.583 |  |  |  | 2.533 | 0 | 0 | 0 | 0 | 0 | 0 | 0.021 |  |  |  |  | NT | 0.283 | 0.283 | 0.2 | 0.2 | 0.341 | 0.34 | 0.197 | 0.197 |  |  | 20250702 | Y
2025.07.04 | 25070408 | L0E02195A00W12A1800300S | L0E02195 | LE02195A00300 | 0.33 | 0.331 | 0.191 | 0.191 | 50491 |  |  | 8.996 | 9.041 | 1282 | 1288 | 124.897 | 124.61 | 0.19 | 0.147 | 1.31 | 3.407 | 0.103 | 0.14 |  | 197.537 |  |  |  | 0.8 | 1314.971 | 0.085 | 2.612 | 2.167 | 1.259 | 16.463 | 0 | 0.025 |  | 0.284 | 0.282 |  |  | 0.2 | 0.199 |  | 8.996 |  |  | 10.456 | 10.493 | 8.79 | 8.677 |  |  |  | 179.167 |  |  |  | 1.547 | 0 | 0 | 0 | 0 | 0 | 0 | 0.025 |  |  |  |  | NT | 0.284 | 0.282 | 0.2 | 0.199 | 0.339 | 0.338 | 0.198 | 0.198 |  |  | 20250702 | Y
2025.07.04 | 25070408 | L0E02195A00W12A1800400S | L0E02195 | LE02195A00400 | 0.329 | 0.33 | 0.191 | 0.191 | 38591 |  |  | 9.036 | 9.055 | 1285 | 1293 | 124.84 | 124.5 | 0.26 | 0.21 | 1.29 | 4.15 | 0.14 | 0.17 |  | 197.71 |  | 0.88 | 0 | 0.99 | 1313.674 | 0.085 | 2.505 | 2.059 | 1.371 | 16.604 | 0 | 0.026 |  | 0.278 | 0.277 |  |  | 0.199 | 0.199 |  | 9.036 |  |  | 10.494 | 10.511 | 8.85 | 8.7 | 0 | 0 | 0 | 178.75 | 0 | 0 | 0 | 0.56 | 0 | 0 | 0 | 0 | 0 | 0 | 0.026 |  |  |  |  | NT | 0.278 | 0.277 | 0.199 | 0.199 | 0.338 | 0.338 | 0.2 | 0.201 |  |  | 20250702 | Y
2025.07.04 | 25070405 | L0E02196A00W12B2900100E | L0E02196 | LE02196B00100 | 0.332 | 0.333 | 0.191 | 0.191 | 50473 |  |  | 9.104 | 9.108 | 1297 | 1300 | 125.01 | 124.98 | 0.16 | 0.14 | 1.53 | 1.26 | 0.06 | 0.1 |  | 200.64 |  | 1.18 | 0 | 0.69 | 1314.138 | 0.086 | 2.572 | 2.119 | 1.336 | 16.531 | 0 | 0.027 |  | 0.287 | 0.285 |  |  | 0.2 | 0.2 |  | 9.104 |  |  | 10.464 | 10.479 | 8.66 | 8.73 | 0 | 0 | 0 | 181.17 | 0 | 0 | 0 | 0.82 | 0 | 0 | 0 | 0 | 0 | 0 | 0.027 |  |  |  |  | NT | 0.287 | 0.285 | 0.2 | 0.2 | 0.339 | 0.339 | 0.197 | 0.198 |  |  | 20250702 | Y
2025.07.04 | 25070405 | L0E02196A00W12B2900200S | L0E02196 | LE02196B00200 | 0.331 | 0.331 | 0.196 | 0.196 | 50496 |  |  | 9.105 | 9.107 | 1294 | 1294 | 124.98 | 124.98 | 0.08 | 0.08 | 1.42 | 1.42 | 0.06 | 0.06 |  | 197.6 |  | 1.96 | 0 | 0.73 | 1314.367 | 0.085 | 2.568 | 2.121 | 1.313 | 16.537 | 0 | 0.018 |  | 0.285 | 0.286 |  |  | 0.207 | 0.207 |  | 9.105 |  |  | 10.538 | 10.542 | 8.7 | 8.7 | 0 | 0 | 0 | 181.84 | 0 | 0 | 0 | 6.48 | 0 | 0 | 0 | 0 | 0 | 0 | 0.018 |  |  |  |  | NT | 0.285 | 0.286 | 0.207 | 0.207 | 0.339 | 0.34 | 0.205 | 0.202 |  |  | 20250702 | Y
2025.07.04 | 25070405 | L0E02196A00W12B2900300S | L0E02196 | LE02196B00300 | 0.331 | 0.33 | 0.196 | 0.196 | 50492 |  |  | 9.11 | 9.101 | 1297 | 1297 | 124.97 | 124.97 | 0.092 | 0.092 | 1.504 | 1.504 | 0.064 | 0.064 |  | 197.804 |  | 1.9 |  | 0.89 | 1313.146 | 0.085 | 2.491 | 2.034 | 1.416 | 16.508 | 0 | 0.019 |  | 0.286 | 0.288 |  |  | 0.207 | 0.207 |  | 9.11 |  |  | 10.537 | 10.538 | 8.726 | 8.726 |  |  |  | 181.496 |  |  |  | 5.462 | 0 | 0 | 0 | 0 | 0 | 0 | 0.019 |  |  |  |  | NT | 0.286 | 0.288 | 0.207 | 0.207 | 0.34 | 0.339 | 0.202 | 0.201 |  |  | 20250702 | Y
2025.07.04 | 25070405 | L0E02196A00W12B2900400S | L0E02196 | LE02196B00400 | 0.33 | 0.331 | 0.196 | 0.196 | 50495 |  |  | 9.106 | 9.116 | 1299 | 1299 | 124.96 | 124.96 | 0.104 | 0.104 | 1.588 | 1.588 | 0.068 | 0.068 |  | 198.008 |  | 1.84 |  | 1.05 | 1313.097 | 0.086 | 2.488 | 2.031 | 1.422 | 16.514 | 0 | 0.016 |  | 0.287 | 0.284 |  |  | 0.206 | 0.206 |  | 9.106 |  |  | 10.539 | 10.543 | 8.752 | 8.752 |  |  |  | 181.152 |  |  |  | 4.444 | 0 | 0 | 0 | 0 | 0 | 0 | 0.016 |  |  |  |  | NT | 0.287 | 0.284 | 0.206 | 0.206 | 0.34 | 0.342 | 0.202 | 0.201 |  |  | 20250702 | Y
2025.07.04 | 25070405 | L0E02196A00W12B2900500S | L0E02196 | LE02196B00500 | 0.331 | 0.33 | 0.195 | 0.195 | 50496 |  |  | 9.113 | 9.109 | 1302 | 1302 | 124.95 | 124.95 | 0.116 | 0.116 | 1.672 | 1.672 | 0.072 | 0.072 |  | 198.212 |  | 1.78 |  | 1.21 | 1312.928 | 0.086 | 2.473 | 2.016 | 1.435 | 16.529 | 0 | 0.022 |  | 0.284 | 0.287 |  |  | 0.206 | 0.206 |  | 9.113 |  |  | 10.54 | 10.537 | 8.778 | 8.778 |  |  |  | 180.808 |  |  |  | 3.426 | 0 | 0 | 0 | 0 | 0 | 0 | 0.022 |  |  |  |  | NT | 0.284 | 0.287 | 0.206 | 0.206 | 0.339 | 0.34 | 0.201 | 0.202 |  |  | 20250702 | Y
2025.07.04 | 25070405 | L0E02196A00W12B2900600S | L0E02196 | LE02196B00600 | 0.331 | 0.331 | 0.195 | 0.195 | 50496 |  |  | 9.115 | 9.117 | 1304 | 1304 | 124.94 | 124.94 | 0.128 | 0.128 | 1.756 | 1.756 | 0.076 | 0.076 |  | 198.416 |  | 1.72 |  | 1.37 | 1312.857 | 0.086 | 2.467 | 2.011 | 1.441 | 16.535 | 0 | 0.018 |  | 0.29 | 0.285 |  |  | 0.205 | 0.205 |  | 9.115 |  |  | 10.542 | 10.544 | 8.804 | 8.804 |  |  |  | 180.464 |  |  |  | 2.408 | 0 | 0 | 0 | 0 | 0 | 0 | 0.018 |  |  |  |  | NT | 0.29 | 0.285 | 0.205 | 0.205 | 0.342 | 0.338 | 0.202 | 0.201 |  |  | 20250702 | Y
2025.07.04 | 25070405 | L0E02196A00W12B2900700S | L0E02196 | LE02196B00700 | 0.331 | 0.331 | 0.195 | 0.195 | 50493 |  |  | 9.105 | 9.115 | 1307 | 1307 | 124.93 | 124.93 | 0.14 | 0.14 | 1.84 | 1.84 | 0.08 | 0.08 |  | 198.62 |  | 1.66 | 0 | 1.53 | 1314.01 | 0.085 | 2.539 | 2.092 | 1.344 | 16.576 | 0 | 0.023 |  | 0.285 | 0.287 |  |  | 0.205 | 0.205 |  | 9.105 |  |  | 10.542 | 10.55 | 8.83 | 8.83 | 0 | 0 | 0 | 180.12 | 0 | 0 | 0 | 1.39 | 0 | 0 | 0 | 0 | 0 | 0 | 0.023 |  |  |  |  | NT | 0.285 | 0.287 | 0.205 | 0.205 | 0.339 | 0.34 | 0.205 | 0.201 |  |  | 20250702 | Y
2025.07.04 | 25070405 | L0E02196A00W12B2900800S | L0E02196 | LE02196B00800 | 0.33 | 0.33 | 0.196 | 0.194 | 50495 |  |  | 9.115 | 9.108 | 1306 | 1306 | 124.955 | 124.955 | 0.14 | 0.14 | 1.772 | 1.772 | 0.087 | 0.087 |  | 198.622 |  | 1.532 |  | 1.408 | 1312.702 | 0.086 | 2.454 | 1.997 | 1.456 | 16.557 | 0 | 0.022 |  | 0.285 | 0.287 |  |  | 0.204 | 0.204 |  | 9.115 |  |  | 10.547 | 10.46 | 8.815 | 8.815 |  |  |  | 180.342 |  |  |  | 2.058 | 0 | 0 | 0 | 0 | 0 | 0 | 0.022 |  |  |  |  | NT | 0.285 | 0.287 | 0.204 | 0.204 | 0.341 | 0.343 | 0.2 | 0.199 |  |  | 20250702 | Y
2025.07.04 | 25070405 | L0E02196A00W12B2900900S | L0E02196 | LE02196B00900 | 0.33 | 0.331 | 0.193 | 0.193 | 50495 |  |  | 9.122 | 9.136 | 1305 | 1305 | 124.98 | 124.98 | 0.14 | 0.14 | 1.703 | 1.703 | 0.093 | 0.093 |  | 198.623 |  | 1.403 |  | 1.287 | 1312.538 | 0.086 | 2.442 | 1.985 | 1.471 | 16.576 | 0 | 0.018 |  | 0.286 | 0.286 |  |  | 0.203 | 0.203 |  | 9.122 |  |  | 10.557 | 10.563 | 8.8 | 8.8 |  |  |  | 180.563 |  |  |  | 2.727 | 0 | 0 | 0 | 0 | 0 | 0 | 0.018 |  |  |  |  | NT | 0.286 | 0.286 | 0.203 | 0.203 | 0.34 | 0.339 | 0.201 | 0.201 |  |  | 20250702 | Y
2025.07.04 | 25070405 | L0E02196A00W12B2901000S | L0E02196 | LE02196B01000 | 0.331 | 0.33 | 0.192 | 0.192 | 50490 |  |  | 9.137 | 9.115 | 1304 | 1304 | 125.005 | 125.005 | 0.14 | 0.14 | 1.635 | 1.635 | 0.1 | 0.1 |  | 198.625 |  | 1.275 |  | 1.165 | 1312.835 | 0.086 | 2.469 | 2.012 | 1.445 | 16.542 | 0 | 0.022 |  | 0.29 | 0.287 |  |  | 0.202 | 0.202 |  | 9.137 |  |  | 10.565 | 10.549 | 8.785 | 8.785 |  |  |  | 180.785 |  |  |  | 3.395 | 0 | 0 | 0 | 0 | 0 | 0 | 0.022 |  |  |  |  | NT | 0.29 | 0.287 | 0.202 | 0.202 | 0.34 | 0.339 | 0.199 | 0.199 |  |  | 20250702 | Y
2025.07.04 | 25070405 | L0E02196A00W12B2901100S | L0E02196 | LE02196B01100 | 0.331 | 0.33 | 0.192 | 0.191 | 50495 |  |  | 9.116 | 9.11 | 1302 | 1302 | 125.03 | 125.03 | 0.14 | 0.14 | 1.567 | 1.567 | 0.107 | 0.107 |  | 198.627 |  | 1.147 |  | 1.043 | 1313.112 | 0.086 | 2.489 | 2.033 | 1.42 | 16.513 | 0 | 0.026 |  | 0.289 | 0.289 |  |  | 0.201 | 0.201 |  | 9.116 |  |  | 10.546 | 10.54 | 8.77 | 8.77 |  |  |  | 181.007 |  |  |  | 4.063 | 0 | 0 | 0 | 0 | 0 | 0 | 0.026 |  |  |  |  | NT | 0.289 | 0.289 | 0.201 | 0.201 | 0.34 | 0.337 | 0.197 | 0.2 |  |  | 20250702 | Y
2025.07.04 | 25070405 | L0E02196A00W12B2901200S | L0E02196 | LE02196B01200 | 0.331 | 0.331 | 0.191 | 0.191 | 50496 |  |  | 9.104 | 9.101 | 1301 | 1301 | 125.055 | 125.055 | 0.14 | 0.14 | 1.498 | 1.498 | 0.113 | 0.113 |  | 198.628 |  | 1.018 |  | 0.922 | 1314.118 | 0.085 | 2.548 | 2.101 | 1.335 | 16.566 | 0 | 0.021 |  | 0.285 | 0.286 |  |  | 0.2 | 0.2 |  | 9.104 |  |  | 10.537 | 10.528 | 8.755 | 8.755 |  |  |  | 181.228 |  |  |  | 4.732 | 0 | 0 | 0 | 0 | 0 | 0 | 0.021 |  |  |  |  | NT | 0.285 | 0.286 | 0.2 | 0.2 | 0.339 | 0.338 | 0.197 | 0.199 |  |  | 20250702 | Y
2025.07.04 | 25070406 | L0E02196A00W12B2901300S | L0E02196 | LE02196B01300 | 0.331 | 0.331 | 0.191 | 0.191 | 50496 |  |  | 9.099 | 9.085 | 1300 | 1300 | 125.08 | 125.08 | 0.14 | 0.14 | 1.43 | 1.43 | 0.12 | 0.12 |  | 198.63 |  | 0.89 | 0 | 0.8 | 1314.278 | 0.085 | 2.561 | 2.114 | 1.321 | 16.551 | 0 | 0.022 |  | 0.289 | 0.285 |  |  | 0.2 | 0.2 |  | 9.099 |  |  | 10.525 | 10.525 | 8.74 | 8.74 | 0 | 0 | 0 | 181.45 | 0 | 0 | 0 | 5.4 | 0 | 0 | 0 | 0 | 0 | 0 | 0.022 |  |  |  |  | NT | 0.289 | 0.285 | 0.2 | 0.2 | 0.339 | 0.34 | 0.199 | 0.198 |  |  | 20250702 | Y
2025.07.04 | 25070406 | L0E02196A00W12B2901400S | L0E02196 | LE02196B01400 | 0.331 | 0.331 | 0.192 | 0.191 | 50496 |  |  | 9.092 | 9.07 | 1298 | 1298 | 125.048 | 125.048 | 0.148 | 0.148 | 1.272 | 1.272 | 0.11 | 0.11 |  | 198.666 |  | 1.261 |  | 0.979 | 1313.606 | 0.085 | 2.527 | 2.071 | 1.376 | 16.462 | 0 | 0.017 |  | 0.286 | 0.288 |  |  | 0.201 | 0.201 |  | 9.092 |  |  | 10.526 | 10.516 | 8.74 | 8.74 |  |  |  | 181.59 |  |  |  | 5.41 | 0 | 0 | 0 | 0 | 0 | 0 | 0.017 |  |  |  |  | NT | 0.286 | 0.288 | 0.201 | 0.201 | 0.338 | 0.339 | 0.198 | 0.196 |  |  | 20250702 | Y
2025.07.04 | 25070406 | L0E02196A00W12B2901500S | L0E02196 | LE02196B01500 | 0.331 | 0.331 | 0.192 | 0.192 | 50495 |  |  | 9.075 | 9.093 | 1297 | 1297 | 125.017 | 125.017 | 0.157 | 0.157 | 1.113 | 1.113 | 0.1 | 0.1 |  | 198.701 |  | 1.633 |  | 1.157 | 1313.658 | 0.085 | 2.533 | 2.077 | 1.373 | 16.457 | 0 | 0.024 |  | 0.291 | 0.287 |  |  | 0.202 | 0.201 |  | 9.075 |  |  | 10.514 | 10.525 | 8.74 | 8.74 |  |  |  | 181.73 |  |  |  | 5.42 | 0 | 0 | 0 | 0 | 0 | 0 | 0.024 |  |  |  |  | NT | 0.291 | 0.287 | 0.202 | 0.201 | 0.342 | 0.34 | 0.2 | 0.2 |  |  | 20250702 | Y
2025.07.04 | 25070406 | L0E02196A00W12B2901600S | L0E02196 | LE02196B01600 | 0.331 | 0.331 | 0.192 | 0.192 | 50496 |  |  | 9.086 | 9.089 | 1296 | 1296 | 124.985 | 124.985 | 0.165 | 0.165 | 0.955 | 0.955 | 0.09 | 0.09 |  | 198.737 |  | 2.004 |  | 1.336 | 1313.314 | 0.085 | 2.506 | 2.05 | 1.402 | 16.49 | 0 | 0.019 |  | 0.284 | 0.288 |  |  | 0.202 | 0.202 |  | 9.086 |  |  | 10.513 | 10.518 | 8.74 | 8.74 |  |  |  | 181.87 |  |  |  | 5.43 | 0 | 0 | 0 | 0 | 0 | 0 | 0.019 |  |  |  |  | NT | 0.284 | 0.288 | 0.202 | 0.202 | 0.34 | 0.338 | 0.199 | 0.199 |  |  | 20250702 | Y
2025.07.04 | 25070406 | L0E02196A00W12B2901700S | L0E02196 | LE02196B01700 | 0.331 | 0.331 | 0.193 | 0.193 | 50495 |  |  | 9.09 | 9.086 | 1294 | 1294 | 124.953 | 124.953 | 0.173 | 0.173 | 0.797 | 0.797 | 0.08 | 0.08 |  | 198.773 |  | 2.376 |  | 1.514 | 1313.451 | 0.085 | 2.517 | 2.06 | 1.391 | 16.477 | 0 | 0.017 |  | 0.288 | 0.288 |  |  | 0.203 | 0.203 |  | 9.09 |  |  | 10.521 | 10.523 | 8.74 | 8.74 |  |  |  | 182.01 |  |  |  | 5.44 | 0 | 0 | 0 | 0 | 0 | 0 | 0.017 |  |  |  |  | NT | 0.288 | 0.288 | 0.203 | 0.203 | 0.339 | 0.342 | 0.199 | 0.202 |  |  | 20250702 | Y
2025.07.04 | 25070406 | L0E02196A00W12B2901800S | L0E02196 | LE02196B01800 | 0.331 | 0.331 | 0.193 | 0.193 | 50497 |  |  | 9.082 | 9.083 | 1292 | 1292 | 124.922 | 124.922 | 0.182 | 0.182 | 0.638 | 0.638 | 0.07 | 0.07 |  | 198.809 |  | 2.747 |  | 1.693 | 1313.684 | 0.085 | 2.538 | 2.081 | 1.371 | 16.451 | 0 | 0.019 |  | 0.289 | 0.284 |  |  | 0.204 | 0.203 |  | 9.082 |  |  | 10.515 | 10.524 | 8.74 | 8.74 |  |  |  | 182.15 |  |  |  | 5.45 | 0 | 0 | 0 | 0 | 0 | 0 | 0.019 |  |  |  |  | NT | 0.289 | 0.284 | 0.204 | 0.203 | 0.339 | 0.34 | 0.203 | 0.201 |  |  | 20250702 | Y
2025.07.04 | 25070406 | L0E02196A00W12B2901900S | L0E02196 | LE02196B01900 | 0.331 | 0.331 | 0.194 | 0.194 | 50495 |  |  | 9.075 | 9.093 | 1291 | 1291 | 124.89 | 124.89 | 0.19 | 0.19 | 0.48 | 0.48 | 0.06 | 0.06 |  | 198.844 |  | 3.119 |  | 1.871 | 1314.629 | 0.085 | 2.59 | 2.143 | 1.29 | 16.512 | 0 | 0.028 |  | 0.286 | 0.287 |  |  | 0.205 | 0.204 |  | 9.075 |  |  | 10.515 | 10.526 | 8.74 | 8.74 |  |  |  | 182.29 |  |  |  | 5.46 | 0 | 0 | 0 | 0 | 0 | 0 | 0.028 |  |  |  |  | NT | 0.286 | 0.287 | 0.205 | 0.204 | 0.341 | 0.34 | 0.201 | 0.203 |  |  | 20250702 | Y
2025.07.04 | 25070406 | L0E02196A00W12B2902000S | L0E02196 | LE02196B02000 | 0.33 | 0.33 | 0.194 | 0.194 | 31441 |  |  | 9.087 | 9.086 | 1289 | 1288 | 124.93 | 124.94 | 0.07 | 0.1 | 1.31 | 1.39 | 0.05 | 0.04 |  | 198.88 |  | 3.49 | 0 | 2.05 | 1314.799 | 0.085 | 2.601 | 2.155 | 1.275 | 16.508 | 0 | 0.023 |  | 0.284 | 0.284 |  |  | 0.205 | 0.205 |  | 9.087 |  |  | 10.523 | 10.532 | 8.69 | 8.69 | 0 | 0 | 0 | 182.43 | 0 | 0 | 0 | 5.47 | 0 | 0 | 0 | 0 | 0 | 0 | 0.023 |  |  |  |  | NT | 0.284 | 0.284 | 0.205 | 0.205 | 0.336 | 0.338 | 0.2 | 0.203 |  |  | 20250702 | Y
2025.07.04 | 25070424 | L0E02196A00W12C1600100E | L0E02196 | LE02196C00100 | 0.336 | 0.335 | 0.199 | 0.198 | 50507 |  | G1 | 8.884 | 8.859 | [16 empty] | 1315.258 | 0.085 | 2.635 | 2.189 | 1.232 | 16.381 | 0 | 0.035 |  | 0.287 | 0.286 |  |  | 0.209 | 0.209 |  | 8.884 |  |  | 10.28 | 10.235 | [10 empty] | 0 | 0 | 0 | 0 | 0 | 0 | 0.035 |  |  |  |  | NT | 0.287 | 0.286 | 0.209 | 0.209 | 0.343 | 0.345 | 0.224 | 0.221 |  |  | 20250702 | Y
2025.07.04 | 25070424 | L0E02196A00W12C1600200S | L0E02196 | LE02196C00200 | 0.335 | 0.334 | 0.197 | 0.198 | 8158 |  |  | 8.854 | 8.865 | 1290 | 1290 | 124.79 | 124.79 | 0.08 | 0.08 | 1.88 | 1.88 | 0.03 | 0.03 |  | 201.31 |  | 0.48 | 0 | 0.78 | 1315.697 | 0.084 | 2.643 | 2.204 | 1.19 | 16.438 | 0 | 0.06 |  | 0.285 | 0.285 |  |  | 0.208 | 0.209 |  | 8.854 |  |  | 10.234 | 10.248 | 8.59 | 8.59 | 0 | 0 | 0 | 182.1 | 0 | 0 | 0 | 1.46 | 0 | 0 | 0 | 0 | 0 | 0 | 0.06 |  |  |  |  | NT | 0.285 | 0.285 | 0.208 | 0.209 | 0.339 | 0.338 | 0.205 | 0.205 |  |  | 20250702 | Y
2025.07.04 | 25070424 | L0E02196A00W12C1600300S | L0E02196 | LE02196C00300 | 0.335 | 0.335 | 0.198 | 0.198 | 50507 |  |  | 8.858 | 8.881 | 1290 | 1290 | 124.804 | 124.804 | 0.09 | 0.09 | 1.914 | 1.914 | 0.034 | 0.034 |  | 201.12 |  | 0.712 |  | 0.86 | 1313.904 | 0.085 | 2.548 | 2.093 | 1.348 | 16.369 | 0 | 0.031 |  | 0.286 | 0.287 |  |  | 0.208 | 0.208 |  | 8.858 |  |  | 10.238 | 10.269 | 8.596 | 8.596 |  |  |  | 181.94 |  |  |  | 1.232 | 0 | 0 | 0 | 0 | 0 | 0 | 0.031 |  |  |  |  | NT | 0.286 | 0.287 | 0.208 | 0.208 | 0.346 | 0.344 | 0.207 | 0.204 |  |  | 20250702 | Y
2025.07.04 | 25070424 | L0E02196A00W12C1600400S | L0E02196 | LE02196C00400 | 0.334 | 0.334 | 0.197 | 0.198 | 50509 |  |  | 8.886 | 8.933 | 1290 | 1290 | 124.818 | 124.818 | 0.1 | 0.1 | 1.948 | 1.948 | 0.038 | 0.038 |  | 200.93 |  | 0.944 |  | 0.94 | 1313.836 | 0.085 | 2.541 | 2.086 | 1.353 | 16.387 | 0 | 0.03 |  | 0.29 | 0.285 |  |  | 0.207 | 0.207 |  | 8.886 |  |  | 10.273 | 10.333 | 8.602 | 8.602 |  |  |  | 181.78 |  |  |  | 1.004 | 0 | 0 | 0 | 0 | 0 | 0 | 0.03 |  |  |  |  | NT | 0.29 | 0.285 | 0.207 | 0.207 | 0.343 | 0.34 | 0.203 | 0.205 |  |  | 20250702 | Y
2025.07.04 | 25070424 | L0E02196A00W12C1600500S | L0E02196 | LE02196C00500 | 0.332 | 0.333 | 0.196 | 0.196 | 14142 |  |  | 8.932 | 8.945 | 1291 | 1291 | 124.832 | 124.832 | 0.11 | 0.11 | 1.982 | 1.982 | 0.042 | 0.042 |  | 200.74 |  | 1.176 |  | 1.02 | 1314.22 | 0.085 | 2.576 | 2.12 | 1.323 | 16.387 | 0 | 0.053 |  | 0.284 | 0.284 |  |  | 0.207 | 0.207 |  | 8.932 |  |  | 10.339 | 10.354 | 8.608 | 8.608 |  |  |  | 181.62 |  |  |  | 0.776 | 0 | 0 | 0 | 0 | 0 | 0 | 0.053 |  |  |  |  | NT | 0.284 | 0.284 | 0.207 | 0.207 | 0.344 | 0.337 | 0.202 | 0.202 |  |  | 20250702 | Y
2025.07.04 | 25070424 | L0E02196A00W12C1600600S | L0E02196 | LE02196C00600 | 0.332 | 0.333 | 0.195 | 0.196 | 50506 |  |  | 8.949 | 8.984 | 1291 | 1291 | 124.846 | 124.846 | 0.12 | 0.12 | 2.016 | 2.016 | 0.046 | 0.046 |  | 200.55 |  | 1.408 |  | 1.1 | 1314.114 | 0.085 | 2.567 | 2.111 | 1.331 | 16.373 | 0 | 0.036 |  | 0.285 | 0.284 |  |  | 0.206 | 0.206 |  | 8.949 |  |  | 10.35 | 10.399 | 8.614 | 8.614 |  |  |  | 181.46 |  |  |  | 0.548 | 0 | 0 | 0 | 0 | 0 | 0 | 0.036 |  |  |  |  | NT | 0.285 | 0.284 | 0.206 | 0.206 | 0.342 | 0.34 | 0.207 | 0.202 |  |  | 20250702 | Y
2025.07.04 | 25070424 | L0E02196A00W12C1600700S | L0E02196 | LE02196C00700 | 0.332 | 0.332 | 0.195 | 0.196 | 50510 |  |  | 8.98 | 9.018 | 1291 | 1291 | 124.86 | 124.86 | 0.13 | 0.13 | 2.05 | 2.05 | 0.05 | 0.05 |  | 200.36 |  | 1.64 | 0 | 1.18 | 1315.064 | 0.085 | 2.623 | 2.177 | 1.251 | 16.436 | 0 | 0.034 |  | 0.284 | 0.284 |  |  | 0.206 | 0.205 |  | 8.98 |  |  | 10.398 | 10.447 | 8.62 | 8.62 | 0 | 0 | 0 | 181.3 | 0 | 0 | 0 | 0.32 | 0 | 0 | 0 | 0 | 0 | 0 | 0.034 |  |  |  |  | NT | 0.284 | 0.284 | 0.206 | 0.205 | 0.339 | 0.339 | 0.203 | 0.201 |  |  | 20250702 | Y
2025.07.04 | 25070424 | L0E02196A00W12C1600800S | L0E02196 | LE02196C00800 | 0.331 | 0.331 | 0.194 | 0.194 | 50508 |  |  | 9.024 | 9.052 | 1287 | 1287 | 124.818 | 124.818 | 0.1 | 0.1 | 1.91 | 1.91 | 0.05 | 0.05 |  | 200.528 |  | 1.537 |  | 1.002 | 1314.158 | 0.085 | 2.571 | 2.115 | 1.327 | 16.389 | 0 | 0.046 |  | 0.283 | 0.285 |  |  | 0.205 | 0.204 |  | 9.024 |  |  | 10.445 | 10.487 | 8.585 | 8.585 |  |  |  | 181.158 |  |  |  | 0.515 | 0 | 0 | 0 | 0 | 0 | 0 | 0.046 |  |  |  |  | NT | 0.283 | 0.285 | 0.205 | 0.204 | 0.338 | 0.338 | 0.2 | 0.2 |  |  | 20250702 | Y
2025.07.04 | 25070424 | L0E02196A00W12C1600900S | L0E02196 | LE02196C00900 | 0.33 | 0.33 | 0.193 | 0.193 | 49337 |  |  | 9.053 | 9.078 | 1283 | 1283 | 124.775 | 124.775 | 0.07 | 0.07 | 1.77 | 1.77 | 0.05 | 0.05 |  | 200.695 |  | 1.435 |  | 0.825 | 1314.206 | 0.085 | 2.577 | 2.121 | 1.323 | 16.393 | 0 | 0.039 |  | 0.283 | 0.287 |  |  | 0.204 | 0.204 |  | 9.053 |  |  | 10.489 | 10.524 | 8.55 | 8.55 |  |  |  | 181.015 |  |  |  | 0.71 | 0 | 0 | 0 | 0 | 0 | 0 | 0.039 |  |  |  |  | NT | 0.283 | 0.287 | 0.204 | 0.204 | 0.338 | 0.341 | 0.201 | 0.199 |  |  | 20250702 | Y
2025.07.04 | 25070424 | L0E02196A00W12C1601000S | L0E02196 | LE02196C01000 | 0.33 | 0.33 | 0.192 | 0.192 | 30295 |  |  | 9.077 | 9.094 | 1279 | 1279 | 124.732 | 124.732 | 0.04 | 0.04 | 1.63 | 1.63 | 0.05 | 0.05 |  | 200.862 |  | 1.332 |  | 0.648 | 1314.114 | 0.085 | 2.573 | 2.117 | 1.333 | 16.416 | 0 | 0.052 |  | 0.283 | 0.282 |  |  | 0.203 | 0.203 |  | 9.077 |  |  | 10.523 | 10.538 | 8.515 | 8.515 |  |  |  | 180.872 |  |  |  | 0.905 | 0 | 0 | 0 | 0 | 0 | 0 | 0.052 |  |  |  |  | NT | 0.283 | 0.282 | 0.203 | 0.203 | 0.339 | 0.337 | 0.201 | 0.198 |  |  | 20250702 | Y
2025.07.04 | 25070424 | L0E02196A00W12C1601100S | L0E02196 | LE02196C01100 | 0.33 | 0.33 | 0.192 | 0.192 | 18381 |  |  | 9.092 | 9.101 | 1275 | 1275 | 124.69 | 124.69 | 0.01 | 0.01 | 1.49 | 1.49 | 0.05 | 0.05 |  | 201.03 |  | 1.23 | 0 | 0.47 | 1315.349 | 0.085 | 2.642 | 2.197 | 1.227 | 16.472 | 0 | 0.05 |  | 0.282 | 0.283 |  |  | 0.202 | 0.202 |  | 9.092 |  |  | 10.534 | 10.527 | 8.48 | 8.48 | 0 | 0 | 0 | 180.73 | 0 | 0 | 0 | 1.1 | 0 | 0 | 0 | 0 | 0 | 0 | 0.05 |  |  |  |  | NT | 0.282 | 0.283 | 0.202 | 0.202 | 0.338 | 0.338 | 0.197 | 0.199 |  |  | 20250702 | Y
2025.07.04 | 25070424 | L0E02196A00W12C1601200S | L0E02196 | LE02196C01200 | 0.33 | 0.33 | 0.192 | 0.192 | 50509 |  |  | 9.08 | 9.082 | 1276 | 1276 | 124.727 | 124.727 | 0.062 | 0.062 | 1.942 | 1.942 | 0.06 | 0.06 |  | 200.916 |  | 1.612 |  | 0.844 | 1314.056 | 0.085 | 2.566 | 2.11 | 1.339 | 16.411 | 0 | 0.038 |  | 0.283 | 0.285 |  |  | 0.202 | 0.202 |  | 9.08 |  |  | 10.524 | 10.523 | 8.5 | 8.5 |  |  |  | 180.66 |  |  |  | 1.426 | 0 | 0 | 0 | 0 | 0 | 0 | 0.038 |  |  |  |  | NT | 0.283 | 0.285 | 0.202 | 0.202 | 0.348 | 0.339 | 0.201 | 0.197 |  |  | 20250702 | Y
2025.07.04 | 25070424 | L0E02196A00W12C1601300S | L0E02196 | LE02196C01300 | 0.331 | 0.33 | 0.192 | 0.193 | 39400 |  |  | 9.097 | 9.097 | 1276 | 1276 | 124.765 | 124.765 | 0.115 | 0.115 | 2.395 | 2.395 | 0.07 | 0.07 |  | 200.802 |  | 1.994 |  | 1.218 | 1313.738 | 0.085 | 2.542 | 2.086 | 1.367 | 16.447 | 0 | 0.056 |  | 0.283 | 0.283 |  |  | 0.202 | 0.202 |  | 9.097 |  |  | 10.523 | 10.536 | 8.52 | 8.52 |  |  |  | 180.59 |  |  |  | 1.752 | 0 | 0 | 0 | 0 | 0 | 0 | 0.056 |  |  |  |  | NT | 0.283 | 0.283 | 0.202 | 0.202 | 0.34 | 0.339 | 0.199 | 0.198 |  |  | 20250702 | Y
2025.07.04 | 25070424 | L0E02196A00W12C1601400S | L0E02196 | LE02196C01400 | 0.329 | 0.33 | 0.192 | 0.193 | 22627 |  |  | 9.097 | 9.107 | 1277 | 1277 | 124.803 | 124.803 | 0.168 | 0.168 | 2.848 | 2.848 | 0.08 | 0.08 |  | 200.688 |  | 2.376 |  | 1.592 | 1313.374 | 0.085 | 2.51 | 2.054 | 1.399 | 16.502 | 0 | 0.051 |  | 0.283 | 0.282 |  |  | 0.203 | 0.203 |  | 9.097 |  |  | 10.533 | 10.537 | 8.54 | 8.54 |  |  |  | 180.52 |  |  |  | 2.078 | 0 | 0 | 0 | 0 | 0 | 0 | 0.051 |  |  |  |  | NT | 0.283 | 0.282 | 0.203 | 0.203 | 0.338 | 0.337 | 0.201 | 0.199 |  |  | 20250702 | Y
2025.07.04 | 25070424 | L0E02196A00W12C1601500S | L0E02196 | LE02196C01500 | 0.33 | 0.33 | 0.193 | 0.193 | 21832 |  |  | 9.103 | 9.123 | 1278 | 1278 | 124.84 | 124.84 | 0.22 | 0.22 | 3.3 | 3.3 | 0.09 | 0.09 |  | 200.574 |  | 2.758 |  | 1.966 | 1314.317 | 0.085 | 2.558 | 2.112 | 1.316 | 16.57 | 0 | 0.044 |  | 0.283 | 0.282 |  |  | 0.203 | 0.203 |  | 9.103 |  |  | 10.54 | 10.546 | 8.56 | 8.56 |  |  |  | 180.45 |  |  |  | 2.404 | 0 | 0 | 0 | 0 | 0 | 0 | 0.044 |  |  |  |  | NT | 0.283 | 0.282 | 0.203 | 0.203 | 0.339 | 0.338 | 0.201 | 0.199 |  |  | 20250702 | Y
2025.07.04 | 25070424 | L0E02196A00W12C1601600S | L0E02196 | LE02196C01600 | 0.33 | 0.33 | 0.193 | 0.193 | 38114 |  |  | 9.111 | 9.115 | 1298 | 1299 | 124.81 | 124.79 | 0.07 | 0.09 | 1.71 | 1.48 | 0.04 | 0.05 |  | 200.46 |  | 3.14 | 0 | 2.34 | 1314.239 | 0.085 | 2.557 | 2.11 | 1.324 | 16.558 | 0 | 0.06 | 13 | 0.283 | 0.283 |  |  | 0.203 | 0.203 |  | 9.111 |  |  | 10.548 | 10.539 | 8.62 | 8.65 | 0 | 0 | 0 | 180.38 | 0 | 0 | 0 | 2.73 | 0 | 0 | 0 | 0 | 0 | 0 | 0.06 |  |  |  |  | NT | 0.283 | 0.283 | 0.203 | 0.203 | 0.339 | 0.343 | 0.2 | 0.203 |  |  | 20250702 | Y
2025.07.04 | 25070423 | L0M03644A00W08A0400401S | L0M03644 | LM03644A00401 | 0.332 | 0.326 | 0.189 | 0.184 | 22999 |  |  | 9.03 | 8.872 | 1277 | 1277 | 125.03 | 125.03 | 0.16 | 0.16 | 0.97 | 0.97 | 0.28 | 0.28 |  | 239.8 |  | 1.25 | 0 | 0.42 | 1313.192 | 0.087 | 2.522 | 2.064 | 1.436 | 16.878 | 0 | 0.053 |  | 0.275 | 0.282 |  |  | 0.194 | 0.198 |  | 9.03 |  |  | 10.378 | 10.248 | 8.61 | 8.61 | 0 | 0 | 0 | 192.06 | 0 | 0 | 0 | 1.36 | 0 | 0 | 0 | 0 | 0 | 0 | 0.053 |  |  |  |  | NT | 0.275 | 0.282 | 0.194 | 0.198 | 0.332 | 0.341 | 0.19 | 0.196 |  |  | 20250518 | Y
2025.07.04 | 25070423 | L0M03644A00W08A0400402S | L0M03644 | LM03644A00402 | 0.328 | 0.332 | 0.187 | 0.19 | 26480 |  | GA | 8.757 | 8.863 | 1301 | 1301 | 125.01 | 125.01 | 0.29 | 0.29 | 0.66 | 0.66 | 0.28 | 0.28 |  | 239.78 |  | 1.81 | 0 | 0.36 | 1317.162 | 0.086 | 2.852 | 2.396 | 1.087 | 16.461 | 0 | 0.046 |  | 0.287 | 0.283 |  |  | 0.199 | 0.197 |  | 8.757 |  |  | 10.15 | 10.247 | 8.84 | 8.84 | 0 | 0 | 0 | 192.02 | 0 | 0 | 0 | 1.09 | 0 | 0 | 0 | 0 | 0 | 0 | 0.046 |  |  |  |  | NT | 0.287 | 0.283 | 0.199 | 0.197 | 0.34 | 0.337 | 0.2 | 0.195 |  |  | 20250518 | Y
2025.07.04 | 25070415 | S0E02936A00W09E2600100E | S0E02936 | SE02936E00100 | 0.331 | 0.332 | 0.195 | 0.196 | 49719 |  |  | 8.982 | 9.028 | 1270 | 1265 | 125 | 124.98 | 0.48 | 0.54 | 4.68 | 2.94 | 0.04 | 0.11 |  | 239.72 |  | 2.72 | 0 | 0.89 | 1317.454 | 0.085 | 2.825 | 2.379 | 1.049 | 16.273 | 0 | 0.028 |  | 0.281 | 0.28 |  |  | 0.206 | 0.205 |  | 8.982 |  |  | 10.459 | 10.514 | 8.45 | 8.51 | 0 | 0 | 0 | 190.07 | 0 | 0 | 0 | 0.62 | 0 | 0 | 0 | 0 | 0 | 0 | 0.028 |  |  |  |  | NT | 0.281 | 0.28 | 0.206 | 0.205 | 0.346 | 0.342 | 0.203 | 0.202 |  |  | 20250701 | Y
2025.07.04 | 25070415 | S0E02936A00W09E2600200S | S0E02936 | SE02936E00200 | 0.332 | 0.331 | 0.196 | 0.195 | 49719 |  |  | 9.029 | 8.995 | 1269 | 1269 | 125.12 | 125.12 | 0.36 | 0.36 | 2.26 | 2.26 | 0.07 | 0.07 |  | 239.762 |  | 2.857 |  | 0.865 | 1317.244 | 0.085 | 2.809 | 2.363 | 1.067 | 16.3 | 0 | 0.027 |  | 0.281 | 0.282 |  |  | 0.205 | 0.206 |  | 9.029 |  |  | 10.511 | 10.479 | 8.47 | 8.47 |  |  |  | 190.103 |  |  |  | 0.741 | 0 | 0 | 0 | 0 | 0 | 0 | 0.027 |  |  |  |  | NT | 0.281 | 0.282 | 0.205 | 0.206 | 0.34 | 0.342 | 0.201 | 0.202 |  |  | 20250701 | Y
2025.07.04 | 25070415 | S0E02936A00W09E2600300S | S0E02936 | SE02936E00300 | 0.332 | 0.332 | 0.196 | 0.196 | 49722 |  |  | 8.991 | 8.99 | 1271 | 1271 | 125.09 | 125.09 | 0.37 | 0.37 | 2.044 | 2.044 | 0.078 | 0.078 |  | 239.805 |  | 2.993 |  | 0.84 | 1316.221 | 0.085 | 2.747 | 2.292 | 1.155 | 16.251 | 0 | 0.025 |  | 0.281 | 0.286 |  |  | 0.205 | 0.206 |  | 8.991 |  |  | 10.469 | 10.461 | 8.492 | 8.492 |  |  |  | 190.137 |  |  |  | 0.862 | 0 | 0 | 0 | 0 | 0 | 0 | 0.025 |  |  |  |  | NT | 0.281 | 0.286 | 0.205 | 0.206 | 0.345 | 0.341 | 0.204 | 0.203 |  |  | 20250701 | Y
2025.07.04 | 25070415 | S0E02936A00W09E2600400S | S0E02936 | SE02936E00400 | 0.332 | 0.332 | 0.196 | 0.196 | 49722 |  |  | 8.983 | 8.971 | 1273 | 1273 | 125.06 | 125.06 | 0.38 | 0.38 | 1.828 | 1.828 | 0.086 | 0.086 |  | 239.848 |  | 3.13 |  | 0.815 | 1316.274 | 0.085 | 2.752 | 2.296 | 1.149 | 16.24 | 0 | 0.021 |  | 0.281 | 0.28 |  |  | 0.205 | 0.206 |  | 8.983 |  |  | 10.462 | 10.445 | 8.514 | 8.514 |  |  |  | 190.17 |  |  |  | 0.982 | 0 | 0 | 0 | 0 | 0 | 0 | 0.021 |  |  |  |  | NT | 0.281 | 0.28 | 0.205 | 0.206 | 0.342 | 0.34 | 0.202 | 0.205 |  |  | 20250701 | Y
2025.07.04 | 25070415 | S0E02936A00W09E2600500S | S0E02936 | SE02936E00500 | 0.332 | 0.332 | 0.196 | 0.196 | 49723 |  |  | 8.973 | 8.991 | 1274 | 1274 | 125.03 | 125.03 | 0.39 | 0.39 | 1.612 | 1.612 | 0.094 | 0.094 |  | 239.89 |  | 3.267 |  | 0.79 | 1316.117 | 0.085 | 2.74 | 2.284 | 1.162 | 16.257 | 0 | 0.021 |  | 0.281 | 0.287 |  |  | 0.204 | 0.206 |  | 8.973 |  |  | 10.446 | 10.459 | 8.536 | 8.536 |  |  |  | 190.203 |  |  |  | 1.103 | 0 | 0 | 0 | 0 | 0 | 0 | 0.021 |  |  |  |  | NT | 0.281 | 0.287 | 0.204 | 0.206 | 0.341 | 0.339 | 0.202 | 0.202 |  |  | 20250701 | Y
2025.07.04 | 25070415 | S0E02936A00W09E2600600S | S0E02936 | SE02936E00600 | 0.332 | 0.332 | 0.195 | 0.196 | 49722 |  |  | 8.986 | 9.031 | 1276 | 1276 | 125 | 125 | 0.4 | 0.4 | 1.396 | 1.396 | 0.102 | 0.102 |  | 239.932 |  | 3.403 |  | 0.765 | 1315.814 | 0.085 | 2.713 | 2.258 | 1.189 | 16.29 | 0 | 0.019 |  | 0.282 | 0.282 |  |  | 0.204 | 0.206 |  | 8.986 |  |  | 10.462 | 10.515 | 8.558 | 8.558 |  |  |  | 190.237 |  |  |  | 1.224 | 0 | 0 | 0 | 0 | 0 | 0 | 0.019 |  |  |  |  | NT | 0.282 | 0.282 | 0.204 | 0.206 | 0.346 | 0.344 | 0.203 | 0.201 |  |  | 20250701 | Y
2025.07.04 | 25070415 | S0E02936A00W09E2600700S | S0E02936 | SE02936E00700 | 0.332 | 0.332 | 0.195 | 0.194 | 49721 |  |  | 9.032 | 8.976 | 1278 | 1278 | 124.97 | 124.97 | 0.41 | 0.41 | 1.18 | 1.18 | 0.11 | 0.11 |  | 239.975 |  | 3.54 |  | 0.74 | 1317.091 | 0.085 | 2.796 | 2.349 | 1.08 | 16.315 | 0 | 0.023 |  | 0.28 | 0.283 |  |  | 0.204 | 0.206 |  | 9.032 |  |  | 10.51 | 10.459 | 8.58 | 8.58 |  |  |  | 190.27 |  |  |  | 1.345 | 0 | 0 | 0 | 0 | 0 | 0 | 0.023 |  |  |  |  | NT | 0.28 | 0.283 | 0.204 | 0.206 | 0.343 | 0.34 | 0.203 | 0.202 |  |  | 20250701 | Y
2025.07.04 | 25070415 | S0E02936A00W09E2600800S | S0E02936 | SE02936E00800 | 0.332 | 0.332 | 0.195 | 0.195 | 49723 |  |  | 8.979 | 8.976 | 1279 | 1279 | 124.983 | 124.983 | 0.412 | 0.412 | 1.253 | 1.253 | 0.095 | 0.095 |  | 240.017 |  | 3.677 |  | 0.715 | 1316.044 | 0.085 | 2.731 | 2.276 | 1.168 | 16.266 | 0 | 0.02 |  | 0.281 | 0.287 |  |  | 0.203 | 0.205 |  | 8.979 |  |  | 10.456 | 10.45 | 8.603 | 8.603 |  |  |  | 190.303 |  |  |  | 1.466 | 0 | 0 | 0 | 0 | 0 | 0 | 0.02 |  |  |  |  | NT | 0.281 | 0.287 | 0.203 | 0.205 | 0.34 | 0.342 | 0.202 | 0.202 |  |  | 20250701 | Y
2025.07.04 | 25070415 | S0E02936A00W09E2600900S | S0E02936 | SE02936E00900 | 0.332 | 0.332 | 0.194 | 0.194 | 49723 |  |  | 8.972 | 8.969 | 1281 | 1281 | 124.997 | 124.997 | 0.413 | 0.413 | 1.327 | 1.327 | 0.08 | 0.08 |  | 240.06 |  | 3.813 |  | 0.69 | 1316.126 | 0.085 | 2.737 | 2.282 | 1.16 | 16.254 | 0 | 0.025 |  | 0.286 | 0.286 |  |  | 0.203 | 0.204 |  | 8.972 |  |  | 10.445 | 10.432 | 8.627 | 8.627 |  |  |  | 190.337 |  |  |  | 1.587 | 0 | 0 | 0 | 0 | 0 | 0 | 0.025 |  |  |  |  | NT | 0.286 | 0.286 | 0.203 | 0.204 | 0.344 | 0.34 | 0.199 | 0.2 |  |  | 20250701 | Y
2025.07.04 | 25070415 | S0E02936A00W09E2601000S | S0E02936 | SE02936E01000 | 0.332 | 0.333 | 0.194 | 0.194 | 49723 |  |  | 8.964 | 9.043 | 1282 | 1282 | 125.01 | 125.01 | 0.415 | 0.415 | 1.4 | 1.4 | 0.065 | 0.065 |  | 240.102 |  | 3.95 |  | 0.665 | 1315.892 | 0.085 | 2.719 | 2.264 | 1.181 | 16.279 | 0 | 0.03 |  | 0.282 | 0.28 |  |  | 0.202 | 0.203 |  | 8.964 |  |  | 10.435 | 10.483 | 8.65 | 8.65 |  |  |  | 190.37 |  |  |  | 1.707 | 0 | 0 | 0 | 0 | 0 | 0 | 0.03 |  |  |  |  | NT | 0.282 | 0.28 | 0.202 | 0.203 | 0.346 | 0.34 | 0.203 | 0.2 |  |  | 20250701 | Y
2025.07.04 | 25070415 | S0E02936A00W09E2601200S | S0E02936 | SE02936E01200 | 0.332 | 0.332 | 0.193 | 0.192 | 49722 |  |  | 9.017 | 8.992 | 1283 | 1283 | 125.023 | 125.023 | 0.417 | 0.417 | 1.473 | 1.473 | 0.05 | 0.05 |  | 240.145 |  | 4.087 |  | 0.64 | 1315.96 | 0.085 | 2.727 | 2.271 | 1.177 | 16.281 | 0 | 0.021 |  | 0.281 | 0.286 |  |  | 0.201 | 0.202 |  | 9.017 |  |  | 10.5 | 10.469 | 8.673 | 8.673 |  |  |  | 190.403 |  |  |  | 1.828 | 0 | 0 | 0 | 0 | 0 | 0 | 0.021 |  |  |  |  | NT | 0.281 | 0.286 | 0.201 | 0.202 | 0.339 | 0.343 | 0.2 | 0.199 |  |  | 20250701 | Y
2025.07.04 | 25070415 | S0E02936A00W09E2601300S | S0E02936 | SE02936E01300 | 0.332 | 0.332 | 0.192 | 0.192 | 49722 |  |  | 8.999 | 8.98 | 1285 | 1285 | 125.037 | 125.037 | 0.418 | 0.418 | 1.547 | 1.547 | 0.035 | 0.035 |  | 240.188 |  | 4.223 |  | 0.615 | 1315.844 | 0.085 | 2.717 | 2.262 | 1.186 | 16.284 | 0 | 0.021 |  | 0.284 | 0.28 |  |  | 0.201 | 0.201 |  | 8.999 |  |  | 10.47 | 10.448 | 8.697 | 8.697 |  |  |  | 190.437 |  |  |  | 1.949 | 0 | 0 | 0 | 0 | 0 | 0 | 0.021 |  |  |  |  | NT | 0.284 | 0.28 | 0.201 | 0.201 | 0.341 | 0.341 | 0.2 | 0.199 |  |  | 20250701 | Y
2025.07.04 | 25070415 | S0E02936A00W09E2601400S | S0E02936 | SE02936E01400 | 0.332 | 0.333 | 0.192 | 0.192 | 49722 |  |  | 8.98 | 8.992 | 1286 | 1286 | 125.05 | 125.05 | 0.42 | 0.42 | 1.62 | 1.62 | 0.02 | 0.02 |  | 240.23 |  | 4.36 | 0 | 0.59 | 1316.725 | 0.085 | 2.765 | 2.318 | 1.111 | 16.344 | 0 | 0.019 |  | 0.285 | 0.283 |  |  | 0.2 | 0.2 |  | 8.98 |  |  | 10.449 | 10.452 | 8.72 | 8.72 | 0 | 0 | 0 | 190.47 | 0 | 0 | 0 | 2.07 | 0 | 0 | 0 | 0 | 0 | 0 | 0.019 |  |  |  |  | NT | 0.285 | 0.283 | 0.2 | 0.2 | 0.342 | 0.34 | 0.198 | 0.201 |  |  | 20250701 | Y
2025.07.04 | 25070415 | S0E02936A00W09E2601500S | S0E02936 | SE02936E01500 | 0.332 | 0.332 | 0.192 | 0.192 | 17203 |  |  | 8.989 | 8.996 | 1284 | 1284 | 125.038 | 125.038 | 0.42 | 0.42 | 1.652 | 1.652 | 0.023 | 0.023 |  | 240.215 |  | 4.093 |  | 0.97 | 1316.747 | 0.085 | 2.756 | 2.313 | 1.108 | 16.38 | 0 | 0.039 |  | 0.28 | 0.279 |  |  | 0.201 | 0.2 |  | 8.989 |  |  | 10.444 | 10.461 | 8.688 | 8.688 |  |  |  | 190.392 |  |  |  | 2.223 | 0 | 0 | 0 | 0 | 0 | 0 | 0.039 |  |  |  |  | NT | 0.28 | 0.279 | 0.201 | 0.2 | 0.338 | 0.341 | 0.201 | 0.198 |  |  | 20250701 | Y
2025.07.04 | 25070415 | S0E02936A00W09E2601600S | S0E02936 | SE02936E01600 | 0.332 | 0.333 | 0.192 | 0.193 | 49719 |  |  | 8.993 | 9.053 | 1282 | 1282 | 125.027 | 125.027 | 0.42 | 0.42 | 1.683 | 1.683 | 0.027 | 0.027 |  | 240.2 |  | 3.827 |  | 1.35 | 1315.121 | 0.085 | 2.658 | 2.201 | 1.248 | 16.355 | 0 | 0.026 |  | 0.281 | 0.28 |  |  | 0.202 | 0.201 |  | 8.993 |  |  | 10.46 | 10.519 | 8.657 | 8.657 |  |  |  | 190.313 |  |  |  | 2.377 | 0 | 0 | 0 | 0 | 0 | 0 | 0.026 |  |  |  |  | NT | 0.281 | 0.28 | 0.202 | 0.201 | 0.341 | 0.341 | 0.202 | 0.2 |  |  | 20250701 | Y
2025.07.04 | 25070415 | S0E02936A00W09E2601700S | S0E02936 | SE02936E01700 | 0.333 | 0.332 | 0.193 | 0.193 | 49722 |  |  | 9.052 | 9.003 | 1280 | 1280 | 125.015 | 125.015 | 0.42 | 0.42 | 1.715 | 1.715 | 0.03 | 0.03 |  | 240.185 |  | 3.56 |  | 1.73 | 1315.135 | 0.085 | 2.658 | 2.201 | 1.246 | 16.361 | 0 | 0.024 |  | 0.282 | 0.281 |  |  | 0.202 | 0.201 |  | 9.052 |  |  | 10.517 | 10.474 | 8.625 | 8.625 |  |  |  | 190.235 |  |  |  | 2.53 | 0 | 0 | 0 | 0 | 0 | 0 | 0.024 |  |  |  |  | NT | 0.282 | 0.281 | 0.202 | 0.201 | 0.344 | 0.342 | 0.201 | 0.199 |  |  | 20250701 | Y
2025.07.04 | 25070415 | S0E02936A00W09E2601800S | S0E02936 | SE02936E01800 | 0.332 | 0.332 | 0.193 | 0.194 | 49723 |  |  | 9.001 | 9.014 | 1277 | 1277 | 125.003 | 125.003 | 0.42 | 0.42 | 1.747 | 1.747 | 0.033 | 0.033 |  | 240.17 |  | 3.293 |  | 2.11 | 1315.332 | 0.085 | 2.675 | 2.219 | 1.229 | 16.339 | 0 | 0.031 |  | 0.283 | 0.28 |  |  | 0.203 | 0.202 |  | 9.001 |  |  | 10.466 | 10.477 | 8.593 | 8.593 |  |  |  | 190.157 |  |  |  | 2.683 | 0 | 0 | 0 | 0 | 0 | 0 | 0.031 |  |  |  |  | NT | 0.283 | 0.28 | 0.203 | 0.202 | 0.346 | 0.343 | 0.201 | 0.201 |  |  | 20250701 | Y
2025.07.04 | 25070415 | S0E02936A00W09E2601900S | S0E02936 | SE02936E01900 | 0.333 | 0.332 | 0.194 | 0.197 | 49724 |  |  | 9.011 | 8.982 | 1275 | 1275 | 124.992 | 124.992 | 0.42 | 0.42 | 1.778 | 1.778 | 0.037 | 0.037 |  | 240.155 |  | 3.027 |  | 2.49 | 1315.188 | 0.085 | 2.661 | 2.205 | 1.241 | 16.349 | 0 | 0.023 |  | 0.281 | 0.282 |  |  | 0.203 | 0.202 |  | 9.011 |  |  | 10.476 | 10.659 | 8.562 | 8.562 |  |  |  | 190.078 |  |  |  | 2.837 | 0 | 0 | 0 | 0 | 0 | 0 | 0.023 |  |  |  |  | NT | 0.281 | 0.282 | 0.203 | 0.202 | 0.34 | 0.341 | 0.202 | 0.2 |  |  | 20250701 | Y
2025.07.04 | 25070415 | S0E02936A00W09E2602000S | S0E02936 | SE02936E02000 | 0.331 | 0.333 | 0.193 | 0.193 | 5794 |  |  | 8.987 | 9.005 | 1273 | 1273 | 124.98 | 124.98 | 0.42 | 0.42 | 1.81 | 1.81 | 0.04 | 0.04 |  | 240.14 |  | 2.76 | 0 | 2.87 | 1317.353 | 0.084 | 2.776 | 2.339 | 1.053 | 16.43 | 0 | 0.049 |  | 0.28 | 0.277 |  |  | 0.204 | 0.203 |  | 8.987 |  |  | 10.341 | 10.473 | 8.53 | 8.53 | 0 | 0 | 0 | 190 | 0 | 0 | 0 | 2.99 | 0 | 0 | 0 | 0 | 0 | 0 | 0.049 |  |  |  |  | NT | 0.28 | 0.277 | 0.204 | 0.203 | 0.341 | 0.336 | 0.201 | 0.203 |  |  | 20250701 | Y
2025.07.04 | 25070415 | S0E02936A00W09E2602100S | S0E02936 | SE02936E02100 | 0.332 | 0.333 | 0.195 | 0.195 | 49721 |  |  | 8.995 | 9.01 | 1279 | 1279 | 124.93 | 124.93 | 0.4 | 0.4 | 1.76 | 1.76 | 0.06 | 0.06 |  | 240.14 |  | 2.76 |  | 2.87 | 1316.326 | 0.085 | 2.732 | 2.285 | 1.146 | 16.39 | 0 | 0.027 | 9 | 0.283 | 0.282 |  |  | 0.205 | 0.205 |  | 8.995 |  |  | 10.462 | 10.476 | 8.69 | 8.69 |  |  |  | 190 |  |  |  | 2.99 | 0 | 0 | 0 | 0 | 0 | 0 | 0.027 |  |  |  |  | NT | 0.283 | 0.282 | 0.205 | 0.205 | 0.343 | 0.34 | 0.203 | 0.203 |  |  | 20250701 | Y
2025.07.04 | 25070417 | S0E02945A00W06C2700100E | S0E02945 | SE02945C00100 | 0.333 | 0.332 | 0.196 | 0.196 | 49762 |  |  | 9.07 | 9.062 | 1259 | 1246 | 124.93 | 125.08 | 0.57 | 0.37 | 2.56 | 1.68 | 0.14 | 0.13 |  | 240.5 |  | 5.08 | 0 | 0.23 | 1314.138 | 0.085 | 2.544 | 2.098 | 1.33 | 16.539 | 0 | 0.027 |  | 0.279 | 0.283 |  |  | 0.206 | 0.206 |  | 9.07 |  |  | 10.505 | 10.507 | 8.59 | 8.54 | 0 | 0 | 0 | 188.88 | 0 | 0 | 0 | 0.65 | 0 | 0 | 0 | 0 | 0 | 0 | 0.027 |  |  |  |  | NT | 0.279 | 0.283 | 0.206 | 0.206 | 0.344 | 0.342 | 0.203 | 0.203 |  |  | 20250702 | Y
2025.07.04 | 25070417 | S0E02945A00W06C2700200S | S0E02945 | SE02945C00200 | 0.333 | 0.333 | 0.196 | 0.196 | 49763 |  |  | 9.065 | 9.085 | 1277 | 1277 | 124.81 | 124.81 | 0.6 | 0.6 | 1.37 | 1.37 | 0.17 | 0.17 |  | 240.507 |  | 5.063 |  | 0.296 | 1314.052 | 0.085 | 2.537 | 2.091 | 1.338 | 16.547 | 0 | 0.027 |  | 0.279 | 0.279 |  |  | 0.206 | 0.206 |  | 9.065 |  |  | 10.499 | 10.513 | 8.73 | 8.73 |  |  |  | 188.911 |  |  |  | 0.784 | 0 | 0 | 0 | 0 | 0 | 0 | 0.027 |  |  |  |  | NT | 0.279 | 0.279 | 0.206 | 0.206 | 0.34 | 0.34 | 0.203 | 0.202 |  |  | 20250702 | Y
2025.07.04 | 25070417 | S0E02945A00W06C2700300S | S0E02945 | SE02945C00300 | 0.333 | 0.333 | 0.196 | 0.196 | 49762 |  |  | 9.068 | 9.087 | 1278 | 1278 | 124.834 | 124.834 | 0.588 | 0.588 | 1.364 | 1.364 | 0.152 | 0.152 |  | 240.515 |  | 5.045 |  | 0.363 | 1312.85 | 0.085 | 2.465 | 2.008 | 1.441 | 16.516 | 0 | 0.034 |  | 0.286 | 0.281 |  |  | 0.206 | 0.206 |  | 9.068 |  |  | 10.502 | 10.506 | 8.724 | 8.724 |  |  |  | 188.942 |  |  |  | 0.917 | 0 | 0 | 0 | 0 | 0 | 0 | 0.034 |  |  |  |  | NT | 0.286 | 0.281 | 0.206 | 0.206 | 0.346 | 0.342 | 0.204 | 0.205 |  |  | 20250702 | Y
2025.07.04 | 25070417 | S0E02945A00W06C2700400S | S0E02945 | SE02945C00400 | 0.333 | 0.332 | 0.196 | 0.196 | 49763 |  |  | 9.074 | 9.07 | 1279 | 1279 | 124.858 | 124.858 | 0.576 | 0.576 | 1.358 | 1.358 | 0.134 | 0.134 |  | 240.522 |  | 5.028 |  | 0.429 | 1312.755 | 0.086 | 2.456 | 2 | 1.45 | 16.525 | 0 | 0.03 |  | 0.28 | 0.278 |  |  | 0.206 | 0.206 |  | 9.074 |  |  | 10.506 | 10.506 | 8.718 | 8.718 |  |  |  | 188.973 |  |  |  | 1.051 | 0 | 0 | 0 | 0 | 0 | 0 | 0.03 |  |  |  |  | NT | 0.28 | 0.278 | 0.206 | 0.206 | 0.342 | 0.344 | 0.206 | 0.204 |  |  | 20250702 | Y
2025.07.04 | 25070417 | S0E02945A00W06C2700500S | S0E02945 | SE02945C00500 | 0.332 | 0.332 | 0.195 | 0.196 | 49762 |  |  | 9.075 | 9.094 | 1279 | 1279 | 124.882 | 124.882 | 0.564 | 0.564 | 1.352 | 1.352 | 0.116 | 0.116 |  | 240.529 |  | 5.011 |  | 0.495 | 1312.75 | 0.085 | 2.455 | 1.999 | 1.448 | 16.526 | 0 | 0.031 |  | 0.282 | 0.284 |  |  | 0.205 | 0.205 |  | 9.075 |  |  | 10.508 | 10.535 | 8.712 | 8.712 |  |  |  | 189.004 |  |  |  | 1.185 | 0 | 0 | 0 | 0 | 0 | 0 | 0.031 |  |  |  |  | NT | 0.282 | 0.284 | 0.205 | 0.205 | 0.347 | 0.34 | 0.204 | 0.202 |  |  | 20250702 | Y
2025.07.04 | 25070417 | S0E02945A00W06C2700600S | S0E02945 | SE02945C00600 | 0.332 | 0.332 | 0.195 | 0.195 | 49763 |  |  | 9.079 | 9.091 | 1280 | 1280 | 124.906 | 124.906 | 0.552 | 0.552 | 1.346 | 1.346 | 0.098 | 0.098 |  | 240.536 |  | 4.994 |  | 0.562 | 1312.912 | 0.085 | 2.47 | 2.014 | 1.435 | 16.51 | 0 | 0.036 |  | 0.283 | 0.284 |  |  | 0.205 | 0.205 |  | 9.079 |  |  | 10.517 | 10.522 | 8.706 | 8.706 |  |  |  | 189.035 |  |  |  | 1.318 | 0 | 0 | 0 | 0 | 0 | 0 | 0.036 |  |  |  |  | NT | 0.283 | 0.284 | 0.205 | 0.205 | 0.344 | 0.342 | 0.204 | 0.205 |  |  | 20250702 | Y
2025.07.04 | 25070417 | S0E02945A00W06C2700700S | S0E02945 | SE02945C00700 | 0.332 | 0.332 | 0.195 | 0.195 | 31741 |  |  | 9.077 | 9.088 | 1281 | 1281 | 124.93 | 124.93 | 0.54 | 0.54 | 1.34 | 1.34 | 0.08 | 0.08 |  | 240.544 |  | 4.976 |  | 0.628 | 1314.03 | 0.085 | 2.533 | 2.088 | 1.339 | 16.566 | 0 | 0.026 |  | 0.279 | 0.279 |  |  | 0.205 | 0.205 |  | 9.077 |  |  | 10.516 | 10.521 | 8.7 | 8.7 |  |  |  | 189.065 |  |  |  | 1.452 | 0 | 0 | 0 | 0 | 0 | 0 | 0.026 |  |  |  |  | NT | 0.279 | 0.279 | 0.205 | 0.205 | 0.342 | 0.341 | 0.207 | 0.206 |  |  | 20250702 | Y
2025.07.04 | 25070417 | S0E02945A00W06C2700800S | S0E02945 | SE02945C00800 | 0.333 | 0.332 | 0.195 | 0.195 | 49758 |  |  | 9.079 | 9.076 | 1283 | 1283 | 124.92 | 124.92 | 0.532 | 0.532 | 1.326 | 1.326 | 0.08 | 0.08 |  | 240.551 |  | 4.959 |  | 0.695 | 1312.942 | 0.085 | 2.468 | 2.012 | 1.431 | 16.51 | 0 | 0.03 |  | 0.279 | 0.284 |  |  | 0.205 | 0.205 |  | 9.079 |  |  | 10.518 | 10.505 | 8.726 | 8.726 |  |  |  | 189.096 |  |  |  | 1.585 | 0 | 0 | 0 | 0 | 0 | 0 | 0.03 |  |  |  |  | NT | 0.279 | 0.284 | 0.205 | 0.205 | 0.342 | 0.346 | 0.203 | 0.202 |  |  | 20250702 | Y
2025.07.04 | 25070417 | S0E02945A00W06C2700900S | S0E02945 | SE02945C00900 | 0.332 | 0.332 | 0.195 | 0.195 | 48165 |  |  | 9.07 | 9.091 | 1286 | 1286 | 124.91 | 124.91 | 0.524 | 0.524 | 1.312 | 1.312 | 0.08 | 0.08 |  | 240.558 |  | 4.942 |  | 0.761 | 1313.236 | 0.085 | 2.494 | 2.038 | 1.407 | 16.482 | 0 | 0.032 |  | 0.285 | 0.285 |  |  | 0.204 | 0.204 |  | 9.07 |  |  | 10.509 | 10.535 | 8.752 | 8.752 |  |  |  | 189.127 |  |  |  | 1.719 | 0 | 0 | 0 | 0 | 0 | 0 | 0.032 |  |  |  |  | NT | 0.285 | 0.285 | 0.204 | 0.204 | 0.347 | 0.342 | 0.207 | 0.202 |  |  | 20250702 | Y
2025.07.04 | 25070417 | S0E02945A00W06C2701000S | S0E02945 | SE02945C01000 | 0.332 | 0.332 | 0.194 | 0.194 | 15405 |  |  | 9.068 | 9.082 | 1288 | 1288 | 124.9 | 124.9 | 0.516 | 0.516 | 1.298 | 1.298 | 0.08 | 0.08 |  | 240.565 |  | 4.925 |  | 0.827 | 1313.412 | 0.085 | 2.499 | 2.044 | 1.384 | 16.492 | 0 | 0.047 |  | 0.279 | 0.279 |  |  | 0.204 | 0.204 |  | 9.068 |  |  | 10.53 | 10.529 | 8.778 | 8.778 |  |  |  | 189.158 |  |  |  | 1.853 | 0 | 0 | 0 | 0 | 0 | 0 | 0.047 |  |  |  |  | NT | 0.279 | 0.279 | 0.204 | 0.204 | 0.341 | 0.341 | 0.2 | 0.2 |  |  | 20250702 | Y
2025.07.04 | 25070417 | S0E02945A00W06C2701200S | S0E02945 | SE02945C01200 | 0.333 | 0.331 | 0.194 | 0.193 | 12873 |  |  | 9.075 | 9.062 | 1291 | 1291 | 124.89 | 124.89 | 0.508 | 0.508 | 1.284 | 1.284 | 0.08 | 0.08 |  | 240.573 |  | 4.907 |  | 0.894 | 1313.334 | 0.085 | 2.489 | 2.034 | 1.389 | 16.505 | 0 | 0.044 |  | 0.278 | 0.28 |  |  | 0.203 | 0.203 |  | 9.075 |  |  | 10.513 | 10.501 | 8.804 | 8.804 |  |  |  | 189.189 |  |  |  | 1.986 | 0 | 0 | 0 | 0 | 0 | 0 | 0.044 |  |  |  |  | NT | 0.278 | 0.28 | 0.203 | 0.203 | 0.34 | 0.344 | 0.202 | 0.203 |  |  | 20250702 | Y
2025.07.04 | 25070417 | S0E02945A00W06C2701300S | S0E02945 | SE02945C01300 | 0.332 | 0.332 | 0.194 | 0.194 | 49763 |  |  | 9.081 | 9.078 | 1293 | 1293 | 124.88 | 124.88 | 0.5 | 0.5 | 1.27 | 1.27 | 0.08 | 0.08 |  | 240.58 |  | 4.89 | 0 | 0.96 | 1314.172 | 0.085 | 2.548 | 2.102 | 1.328 | 16.538 | 0 | 0.031 |  | 0.282 | 0.284 |  |  | 0.203 | 0.203 |  | 9.081 |  |  | 10.52 | 10.52 | 8.83 | 8.83 | 0 | 0 | 0 | 189.22 | 0 | 0 | 0 | 2.12 | 0 | 0 | 0 | 0 | 0 | 0 | 0.031 |  |  |  |  | NT | 0.282 | 0.284 | 0.203 | 0.203 | 0.344 | 0.344 | 0.201 | 0.202 |  |  | 20250702 | Y
2025.07.04 | 25070417 | S0E02945A00W06C2701400S | S0E02945 | SE02945C01400 | 0.332 | 0.332 | 0.193 | 0.193 | 49764 |  |  | 9.067 | 9.084 | 1292 | 1292 | 124.912 | 124.912 | 0.468 | 0.468 | 1.735 | 1.735 | 0.085 | 0.085 |  | 240.49 |  | 4.519 |  | 1.03 | 1314.284 | 0.085 | 2.557 | 2.111 | 1.318 | 16.527 | 0 | 0.033 |  | 0.284 | 0.28 |  |  | 0.202 | 0.202 |  | 9.067 |  |  | 10.505 | 10.524 | 8.802 | 8.802 |  |  |  | 189.274 |  |  |  | 2.18 | 0 | 0 | 0 | 0 | 0 | 0 | 0.033 |  |  |  |  | NT | 0.284 | 0.28 | 0.202 | 0.202 | 0.344 | 0.344 | 0.202 | 0.202 |  |  | 20250702 | Y
2025.07.04 | 25070417 | S0E02945A00W06C2701500S | S0E02945 | SE02945C01500 | 0.332 | 0.332 | 0.193 | 0.193 | 49764 |  |  | 9.076 | 9.102 | 1291 | 1291 | 124.945 | 124.945 | 0.435 | 0.435 | 2.2 | 2.2 | 0.09 | 0.09 |  | 240.4 |  | 4.148 |  | 1.1 | 1313.093 | 0.085 | 2.485 | 2.029 | 1.42 | 16.492 | 0 | 0.029 |  | 0.281 | 0.285 |  |  | 0.202 | 0.202 |  | 9.076 |  |  | 10.513 | 10.528 | 8.775 | 8.775 |  |  |  | 189.328 |  |  |  | 2.24 | 0 | 0 | 0 | 0 | 0 | 0 | 0.029 |  |  |  |  | NT | 0.281 | 0.285 | 0.202 | 0.202 | 0.343 | 0.34 | 0.201 | 0.201 |  |  | 20250702 | Y
2025.07.04 | 25070417 | S0E02945A00W06C2701600S | S0E02945 | SE02945C01600 | 0.332 | 0.332 | 0.193 | 0.193 | 49765 |  |  | 9.101 | 9.086 | 1290 | 1290 | 124.978 | 124.978 | 0.402 | 0.402 | 2.665 | 2.665 | 0.095 | 0.095 |  | 240.31 |  | 3.776 |  | 1.17 | 1312.973 | 0.085 | 2.473 | 2.017 | 1.429 | 16.505 | 0 | 0.027 |  | 0.283 | 0.283 |  |  | 0.202 | 0.202 |  | 9.101 |  |  | 10.541 | 10.512 | 8.748 | 8.748 |  |  |  | 189.381 |  |  |  | 2.3 | 0 | 0 | 0 | 0 | 0 | 0 | 0.027 |  |  |  |  | NT | 0.283 | 0.283 | 0.202 | 0.202 | 0.341 | 0.343 | 0.201 | 0.202 |  |  | 20250702 | Y
2025.07.04 | 25070417 | S0E02945A00W06C2701700S | S0E02945 | SE02945C01700 | 0.332 | 0.332 | 0.193 | 0.193 | 49765 |  |  | 9.092 | 9.073 | 1289 | 1289 | 125.01 | 125.01 | 0.37 | 0.37 | 3.13 | 3.13 | 0.1 | 0.1 |  | 240.22 |  | 3.405 |  | 1.24 | 1313.927 | 0.085 | 2.528 | 2.081 | 1.349 | 16.562 | 0 | 0.036 |  | 0.281 | 0.281 |  |  | 0.202 | 0.202 |  | 9.092 |  |  | 10.529 | 10.505 | 8.72 | 8.72 |  |  |  | 189.435 |  |  |  | 2.36 | 0 | 0 | 0 | 0 | 0 | 0 | 0.036 |  |  |  |  | NT | 0.281 | 0.281 | 0.202 | 0.202 | 0.343 | 0.346 | 0.202 | 0.202 |  |  | 20250702 | Y
2025.07.04 | 25070417 | S0E02945A00W06C2701800S | S0E02945 | SE02945C01800 | 0.332 | 0.332 | 0.193 | 0.194 | 49765 |  |  | 9.058 | 9.109 | 1293 | 1293 | 124.982 | 124.982 | 0.385 | 0.385 | 2.878 | 2.878 | 0.108 | 0.108 |  | 240.13 |  | 3.034 |  | 1.31 | 1312.611 | 0.086 | 2.446 | 1.989 | 1.462 | 16.543 | 0 | 0.033 |  | 0.281 | 0.287 |  |  | 0.202 | 0.202 |  | 9.058 |  |  | 10.495 | 10.533 | 8.772 | 8.772 |  |  |  | 189.489 |  |  |  | 2.42 | 0 | 0 | 0 | 0 | 0 | 0 | 0.033 |  |  |  |  | NT | 0.281 | 0.287 | 0.202 | 0.202 | 0.341 | 0.344 | 0.203 | 0.2 |  |  | 20250702 | Y
2025.07.04 | 25070417 | S0E02945A00W06C2701900S | S0E02945 | SE02945C01900 | 0.332 | 0.332 | 0.194 | 0.194 | 49765 |  |  | 9.092 | 9.107 | 1296 | 1296 | 124.955 | 124.955 | 0.4 | 0.4 | 2.625 | 2.625 | 0.115 | 0.115 |  | 240.04 |  | 2.662 |  | 1.38 | 1312.345 | 0.086 | 2.42 | 1.964 | 1.484 | 16.571 | 0 | 0.033 |  | 0.283 | 0.286 |  |  | 0.202 | 0.203 |  | 9.092 |  |  | 10.526 | 10.532 | 8.825 | 8.825 |  |  |  | 189.543 |  |  |  | 2.48 | 0 | 0 | 0 | 0 | 0 | 0 | 0.033 |  |  |  |  | NT | 0.283 | 0.286 | 0.202 | 0.203 | 0.344 | 0.344 | 0.204 | 0.202 |  |  | 20250702 | Y
2025.07.04 | 25070417 | S0E02945A00W06C2702000S | S0E02945 | SE02945C02000 | 0.332 | 0.332 | 0.194 | 0.194 | 49765 |  |  | 9.108 | 9.102 | 1300 | 1300 | 124.928 | 124.928 | 0.415 | 0.415 | 2.372 | 2.372 | 0.122 | 0.122 |  | 239.95 |  | 2.291 |  | 1.45 | 1312.493 | 0.085 | 2.432 | 1.976 | 1.471 | 16.556 | 0 | 0.031 |  | 0.283 | 0.284 |  |  | 0.203 | 0.204 |  | 9.108 |  |  | 10.536 | 10.532 | 8.878 | 8.878 |  |  |  | 189.596 |  |  |  | 2.54 | 0 | 0 | 0 | 0 | 0 | 0 | 0.031 |  |  |  |  | NT | 0.283 | 0.284 | 0.203 | 0.204 | 0.341 | 0.34 | 0.202 | 0.201 |  |  | 20250702 | Y
2025.07.04 | 25070417 | S0E02945A00W06C2702100S | S0E02945 | SE02945C02100 | 0.332 | 0.332 | 0.194 | 0.194 | 49766 |  |  | 9.104 | 9.086 | 1304 | 1304 | 124.9 | 124.9 | 0.43 | 0.43 | 2.12 | 2.12 | 0.13 | 0.13 |  | 239.86 |  | 1.92 | 0 | 1.52 | 1313.802 | 0.085 | 2.517 | 2.07 | 1.36 | 16.578 | 0 | 0.037 |  | 0.282 | 0.28 |  |  | 0.203 | 0.204 |  | 9.104 |  |  | 10.545 | 10.525 | 8.93 | 8.93 | 0 | 0 | 0 | 189.65 | 0 | 0 | 0 | 2.6 | 0 | 0 | 0 | 0 | 0 | 0 | 0.037 |  |  |  |  | NT | 0.282 | 0.28 | 0.203 | 0.204 | 0.343 | 0.341 | 0.202 | 0.202 |  |  | 20250702 | Y
2025.07.04 | 25070414 | S0E02945A00W06D1500100E | S0E02945 | SE02945D00100 | 0.335 | 0.335 | 0.196 | 0.196 | 49730 |  |  | 9.052 | 9.044 | 1282 | 1278 | 125.06 | 125.07 | 0.63 | 0.51 | 2.81 | 0.55 | 0.11 | 0.06 |  | 240.56 |  | 2.87 | 0 | 0.11 | 1313.681 | 0.086 | 2.53 | 2.078 | 1.373 | 16.545 | 0 | 0.047 |  | 0.284 | 0.282 |  |  | 0.207 | 0.207 |  | 9.052 |  |  | 10.407 | 10.405 | 8.82 | 8.84 | 0 | 0 | 0 | 189.02 | 0 | 0 | 0 | 0.95 | 0 | 0 | 0 | 0 | 0 | 0 | 0.047 |  |  |  |  | NT | 0.284 | 0.282 | 0.207 | 0.207 | 0.343 | 0.349 | 0.202 | 0.203 |  |  | 20250702 | Y
2025.07.04 | 25070414 | S0E02945A00W06D1500200S | S0E02945 | SE02945D00200 | 0.335 | 0.335 | 0.196 | 0.196 | 49728 |  |  | 9.051 | 9.048 | 1282 | 1282 | 125.04 | 125.04 | 0.55 | 0.55 | 1.62 | 1.62 | 0.05 | 0.05 |  | 240.542 |  | 2.939 |  | 0.217 | 1313.696 | 0.086 | 2.53 | 2.078 | 1.372 | 16.545 | 0 | 0.044 |  | 0.283 | 0.28 |  |  | 0.207 | 0.207 |  | 9.051 |  |  | 10.406 | 10.413 | 8.82 | 8.82 |  |  |  | 189.047 |  |  |  | 1.159 | 0 | 0 | 0 | 0 | 0 | 0 | 0.044 |  |  |  |  | NT | 0.283 | 0.28 | 0.207 | 0.207 | 0.346 | 0.349 | 0.204 | 0.202 |  |  | 20250702 | Y
2025.07.04 | 25070414 | S0E02945A00W06D1500300S | S0E02945 | SE02945D00300 | 0.335 | 0.335 | 0.196 | 0.196 | 49730 |  |  | 9.049 | 9.038 | 1280 | 1280 | 125.024 | 125.024 | 0.538 | 0.538 | 1.586 | 1.586 | 0.054 | 0.054 |  | 240.524 |  | 3.008 |  | 0.324 | 1313.157 | 0.087 | 2.524 | 2.065 | 1.428 | 16.49 | 0 | 0.048 |  | 0.28 | 0.286 |  |  | 0.207 | 0.207 |  | 9.049 |  |  | 10.411 | 10.4 | 8.804 | 8.804 |  |  |  | 189.074 |  |  |  | 1.368 | 0 | 0 | 0 | 0 | 0 | 0 | 0.048 |  |  |  |  | NT | 0.28 | 0.286 | 0.207 | 0.207 | 0.348 | 0.346 | 0.203 | 0.202 |  |  | 20250702 | Y
2025.07.04 | 25070414 | S0E02945A00W06D1500400S | S0E02945 | SE02945D00400 | 0.335 | 0.335 | 0.196 | 0.196 | 49729 |  |  | 9.045 | 9.039 | 1279 | 1279 | 125.008 | 125.008 | 0.526 | 0.526 | 1.552 | 1.552 | 0.058 | 0.058 |  | 240.506 |  | 3.077 |  | 0.431 | 1313.19 | 0.087 | 2.521 | 2.063 | 1.424 | 16.495 | 0 | 0.04 |  | 0.281 | 0.282 |  |  | 0.206 | 0.207 |  | 9.045 |  |  | 10.404 | 10.404 | 8.788 | 8.788 |  |  |  | 189.101 |  |  |  | 1.577 | 0 | 0 | 0 | 0 | 0 | 0 | 0.04 |  |  |  |  | NT | 0.281 | 0.282 | 0.206 | 0.207 | 0.346 | 0.343 | 0.201 | 0.204 |  |  | 20250702 | Y
2025.07.04 | 25070414 | S0E02945A00W06D1500500S | S0E02945 | SE02945D00500 | 0.335 | 0.335 | 0.196 | 0.196 | 49728 |  |  | 9.041 | 9.038 | 1277 | 1277 | 124.992 | 124.992 | 0.514 | 0.514 | 1.518 | 1.518 | 0.062 | 0.062 |  | 240.488 |  | 3.146 |  | 0.538 | 1313.015 | 0.087 | 2.512 | 2.052 | 1.44 | 16.509 | 0 | 0.049 |  | 0.283 | 0.281 |  |  | 0.206 | 0.206 |  | 9.041 |  |  | 10.396 | 10.402 | 8.772 | 8.772 |  |  |  | 189.128 |  |  |  | 1.786 | 0 | 0 | 0 | 0 | 0 | 0 | 0.049 |  |  |  |  | NT | 0.283 | 0.281 | 0.206 | 0.206 | 0.345 | 0.344 | 0.203 | 0.202 |  |  | 20250702 | Y
2025.07.04 | 25070414 | S0E02945A00W06D1500600S | S0E02945 | SE02945D00600 | 0.335 | 0.335 | 0.195 | 0.196 | 49729 |  |  | 9.046 | 9.05 | 1276 | 1276 | 124.976 | 124.976 | 0.502 | 0.502 | 1.484 | 1.484 | 0.066 | 0.066 |  | 240.47 |  | 3.215 |  | 0.645 | 1313.065 | 0.087 | 2.516 | 2.057 | 1.437 | 16.508 | 0 | 0.032 |  | 0.281 | 0.281 |  |  | 0.205 | 0.206 |  | 9.046 |  |  | 10.404 | 10.415 | 8.756 | 8.756 |  |  |  | 189.155 |  |  |  | 1.995 | 0 | 0 | 0 | 0 | 0 | 0 | 0.032 |  |  |  |  | NT | 0.281 | 0.281 | 0.205 | 0.206 | 0.345 | 0.342 | 0.202 | 0.203 |  |  | 20250702 | Y
2025.07.04 | 25070414 | S0E02945A00W06D1500700S | S0E02945 | SE02945D00700 | 0.335 | 0.335 | 0.196 | 0.195 | 49728 |  |  | 9.054 | 9.036 | 1274 | 1274 | 124.96 | 124.96 | 0.49 | 0.49 | 1.45 | 1.45 | 0.07 | 0.07 |  | 240.452 |  | 3.284 |  | 0.752 | 1313.837 | 0.086 | 2.541 | 2.09 | 1.36 | 16.536 | 0 | 0.034 |  | 0.279 | 0.28 |  |  | 0.205 | 0.206 |  | 9.054 |  |  | 10.412 | 10.401 | 8.74 | 8.74 |  |  |  | 189.182 |  |  |  | 2.204 | 0 | 0 | 0 | 0 | 0 | 0 | 0.034 |  |  |  |  | NT | 0.279 | 0.28 | 0.205 | 0.206 | 0.346 | 0.343 | 0.201 | 0.202 |  |  | 20250702 | Y
2025.07.04 | 25070414 | S0E02945A00W06D1500800S | S0E02945 | SE02945D00800 | 0.335 | 0.335 | 0.195 | 0.195 | 49729 |  |  | 9.048 | 9.041 | 1274 | 1274 | 124.968 | 124.968 | 0.475 | 0.475 | 1.245 | 1.245 | 0.09 | 0.09 |  | 240.434 |  | 3.353 |  | 0.859 | 1313.098 | 0.087 | 2.518 | 2.058 | 1.433 | 16.499 | 0 | 0.037 |  | 0.28 | 0.281 |  |  | 0.204 | 0.205 |  | 9.048 |  |  | 10.405 | 10.405 | 8.755 | 8.755 |  |  |  | 189.209 |  |  |  | 2.413 | 0 | 0 | 0 | 0 | 0 | 0 | 0.037 |  |  |  |  | NT | 0.28 | 0.281 | 0.204 | 0.205 | 0.341 | 0.345 | 0.203 | 0.201 |  |  | 20250702 | Y
2025.07.04 | 25070414 | S0E02945A00W06D1500900S | S0E02945 | SE02945D00900 | 0.335 | 0.335 | 0.195 | 0.195 | 49729 |  |  | 9.044 | 9.042 | 1275 | 1275 | 124.975 | 124.975 | 0.46 | 0.46 | 1.04 | 1.04 | 0.11 | 0.11 |  | 240.416 |  | 3.422 |  | 0.966 | 1312.977 | 0.087 | 2.505 | 2.046 | 1.444 | 16.517 | 0 | 0.04 |  | 0.282 | 0.281 |  |  | 0.204 | 0.205 |  | 9.044 |  |  | 10.4 | 10.411 | 8.77 | 8.77 |  |  |  | 189.236 |  |  |  | 2.622 | 0 | 0 | 0 | 0 | 0 | 0 | 0.04 |  |  |  |  | NT | 0.282 | 0.281 | 0.204 | 0.205 | 0.344 | 0.343 | 0.202 | 0.201 |  |  | 20250702 | Y
2025.07.04 | 25070414 | S0E02945A00W06D1501100S | S0E02945 | SE02945D01100 | 0.335 | 0.335 | 0.194 | 0.194 | 49730 |  |  | 9.056 | 9.059 | 1276 | 1276 | 124.982 | 124.982 | 0.445 | 0.445 | 0.835 | 0.835 | 0.13 | 0.13 |  | 240.398 |  | 3.491 |  | 1.073 | 1312.827 | 0.087 | 2.491 | 2.032 | 1.455 | 16.526 | 0 | 0.039 |  | 0.282 | 0.28 |  |  | 0.203 | 0.204 |  | 9.056 |  |  | 10.419 | 10.422 | 8.785 | 8.785 |  |  |  | 189.263 |  |  |  | 2.831 | 0 | 0 | 0 | 0 | 0 | 0 | 0.039 |  |  |  |  | NT | 0.282 | 0.28 | 0.203 | 0.204 | 0.344 | 0.344 | 0.2 | 0.201 |  |  | 20250702 | Y
2025.07.04 | 25070414 | S0E02945A00W06D1501200S | S0E02945 | SE02945D01200 | 0.335 | 0.335 | 0.193 | 0.193 | 49731 |  |  | 9.067 | 9.061 | 1276 | 1276 | 124.99 | 124.99 | 0.43 | 0.43 | 0.63 | 0.63 | 0.15 | 0.15 |  | 240.38 |  | 3.56 | 0 | 1.18 | 1313.579 | 0.086 | 2.52 | 2.068 | 1.382 | 16.563 | 0 | 0.041 |  | 0.281 | 0.283 |  |  | 0.202 | 0.203 |  | 9.067 |  |  | 10.428 | 10.432 | 8.8 | 8.8 | 0 | 0 | 0 | 189.29 | 0 | 0 | 0 | 3.04 | 0 | 0 | 0 | 0 | 0 | 0 | 0.041 |  |  |  |  | NT | 0.281 | 0.283 | 0.202 | 0.203 | 0.344 | 0.344 | 0.199 | 0.2 |  |  | 20250702 | Y
2025.07.04 | 25070414 | S0E02945A00W06D1501300S | S0E02945 | SE02945D01300 | 0.335 | 0.335 | 0.193 | 0.193 | 49728 |  |  | 9.062 | 9.073 | 1277 | 1277 | 125.003 | 125.003 | 0.431 | 0.431 | 0.733 | 0.733 | 0.141 | 0.141 |  | 240.378 |  | 3.882 |  | 1.166 | 1312.62 | 0.087 | 2.477 | 2.018 | 1.474 | 16.552 | 0 | 0.039 |  | 0.282 | 0.281 |  |  | 0.202 | 0.203 |  | 9.062 |  |  | 10.421 | 10.431 | 8.8 | 8.8 |  |  |  | 189.309 |  |  |  | 2.892 | 0 | 0 | 0 | 0 | 0 | 0 | 0.039 |  |  |  |  | NT | 0.282 | 0.281 | 0.202 | 0.203 | 0.346 | 0.342 | 0.202 | 0.199 |  |  | 20250702 | Y
2025.07.04 | 25070414 | S0E02945A00W06D1501400S | S0E02945 | SE02945D01400 | 0.335 | 0.334 | 0.193 | 0.192 | 49729 |  |  | 9.075 | 9.072 | 1279 | 1279 | 125.016 | 125.016 | 0.433 | 0.433 | 0.836 | 0.836 | 0.133 | 0.133 |  | 240.375 |  | 4.205 |  | 1.152 | 1312.699 | 0.087 | 2.48 | 2.021 | 1.468 | 16.549 | 0 | 0.032 |  | 0.282 | 0.284 |  |  | 0.202 | 0.203 |  | 9.075 |  |  | 10.434 | 10.426 | 8.8 | 8.8 |  |  |  | 189.328 |  |  |  | 2.745 | 0 | 0 | 0 | 0 | 0 | 0 | 0.032 |  |  |  |  | NT | 0.282 | 0.284 | 0.202 | 0.203 | 0.344 | 0.342 | 0.201 | 0.2 |  |  | 20250702 | Y
2025.07.04 | 25070414 | S0E02945A00W06D1501500S | S0E02945 | SE02945D01500 | 0.335 | 0.334 | 0.193 | 0.192 | 49730 |  |  | 9.062 | 9.059 | 1280 | 1280 | 125.029 | 125.029 | 0.434 | 0.434 | 0.939 | 0.939 | 0.124 | 0.124 |  | 240.372 |  | 4.528 |  | 1.139 | 1312.754 | 0.087 | 2.488 | 2.028 | 1.462 | 16.541 | 0 | 0.042 |  | 0.281 | 0.286 |  |  | 0.202 | 0.203 |  | 9.062 |  |  | 10.428 | 10.426 | 8.8 | 8.8 |  |  |  | 189.346 |  |  |  | 2.598 | 0 | 0 | 0 | 0 | 0 | 0 | 0.042 |  |  |  |  | NT | 0.281 | 0.286 | 0.202 | 0.203 | 0.344 | 0.346 | 0.198 | 0.198 |  |  | 20250702 | Y
2025.07.04 | 25070414 | S0E02945A00W06D1501600S | S0E02945 | SE02945D01600 | 0.335 | 0.335 | 0.193 | 0.193 | 49727 |  |  | 9.067 | 9.071 | 1281 | 1281 | 125.041 | 125.041 | 0.436 | 0.436 | 1.041 | 1.041 | 0.116 | 0.116 |  | 240.37 |  | 4.85 |  | 1.125 | 1312.434 | 0.087 | 2.465 | 2.005 | 1.493 | 16.574 | 0 | 0.042 |  | 0.283 | 0.282 |  |  | 0.203 | 0.203 |  | 9.067 |  |  | 10.433 | 10.431 | 8.8 | 8.8 |  |  |  | 189.365 |  |  |  | 2.45 | 0 | 0 | 0 | 0 | 0 | 0 | 0.042 |  |  |  |  | NT | 0.283 | 0.282 | 0.203 | 0.203 | 0.346 | 0.343 | 0.2 | 0.201 |  |  | 20250702 | Y
2025.07.04 | 25070414 | S0E02945A00W06D1501700S | S0E02945 | SE02945D01700 | 0.335 | 0.334 | 0.193 | 0.193 | 49728 |  |  | 9.083 | 9.055 | 1282 | 1282 | 125.054 | 125.054 | 0.437 | 0.437 | 1.144 | 1.144 | 0.107 | 0.107 |  | 240.368 |  | 5.172 |  | 1.111 | 1312.51 | 0.087 | 2.469 | 2.009 | 1.485 | 16.567 | 0 | 0.036 |  | 0.279 | 0.28 |  |  | 0.203 | 0.203 |  | 9.083 |  |  | 10.442 | 10.432 | 8.8 | 8.8 |  |  |  | 189.384 |  |  |  | 2.302 | 0 | 0 | 0 | 0 | 0 | 0 | 0.036 |  |  |  |  | NT | 0.279 | 0.28 | 0.203 | 0.203 | 0.346 | 0.342 | 0.201 | 0.201 |  |  | 20250702 | Y
2025.07.04 | 25070414 | S0E02945A00W06D1501800S | S0E02945 | SE02945D01800 | 0.334 | 0.335 | 0.194 | 0.193 | 49729 |  |  | 9.067 | 9.059 | 1284 | 1284 | 125.067 | 125.067 | 0.439 | 0.439 | 1.247 | 1.247 | 0.099 | 0.099 |  | 240.365 |  | 5.495 |  | 1.098 | 1313.606 | 0.086 | 2.523 | 2.071 | 1.38 | 16.561 | 0 | 0.038 |  | 0.28 | 0.279 |  |  | 0.203 | 0.203 |  | 9.067 |  |  | 10.436 | 10.437 | 8.8 | 8.8 |  |  |  | 189.402 |  |  |  | 2.155 | 0 | 0 | 0 | 0 | 0 | 0 | 0.038 |  |  |  |  | NT | 0.28 | 0.279 | 0.203 | 0.203 | 0.344 | 0.342 | 0.201 | 0.199 |  |  | 20250702 | Y
2025.07.04 | 25070414 | S0E02945A00W06D1501900S | S0E02945 | SE02945D01900 | 0.335 | 0.334 | 0.194 | 0.194 | 49728 |  |  | 9.066 | 9.051 | 1285 | 1285 | 125.08 | 125.08 | 0.44 | 0.44 | 1.35 | 1.35 | 0.09 | 0.09 |  | 240.362 |  | 5.818 |  | 1.084 | 1313.689 | 0.086 | 2.529 | 2.077 | 1.372 | 16.553 | 0 | 0.039 |  | 0.283 | 0.284 |  |  | 0.204 | 0.204 |  | 9.066 |  |  | 10.426 | 10.429 | 8.8 | 8.8 |  |  |  | 189.421 |  |  |  | 2.008 | 0 | 0 | 0 | 0 | 0 | 0 | 0.039 |  |  |  |  | NT | 0.283 | 0.284 | 0.204 | 0.204 | 0.342 | 0.345 | 0.2 | 0.202 |  |  | 20250702 | Y
2025.07.04 | 25070414 | S0E02945A00W06D1502000S | S0E02945 | SE02945D02000 | 0.334 | 0.335 | 0.194 | 0.194 | 49729 |  |  | 9.057 | 9.063 | 1277 | 1277 | 125.12 | 125.12 | 0.34 | 0.34 | 3.57 | 3.57 | 0.01 | 0.01 |  | 240.36 |  | 6.14 | 0 | 1.07 | 1313.745 | 0.086 | 2.535 | 2.083 | 1.368 | 16.548 | 0 | 0.047 | 12 | 0.281 | 0.283 |  |  | 0.204 | 0.204 |  | 9.057 |  |  | 10.422 | 10.434 | 8.83 | 8.83 | 0 | 0 | 0 | 189.44 | 0 | 0 | 0 | 1.86 | 0 | 0 | 0 | 0 | 0 | 0 | 0.047 |  |  |  |  | NT | 0.281 | 0.283 | 0.204 | 0.204 | 0.343 | 0.345 | 0.204 | 0.2 |  |  | 20250702 | Y
2025.07.04 | 25070422 | S0E02945A00W06F1800100E | S0E02945 | SE02945F00100 | 0.335 | 0.334 | 0.197 | 0.196 | 49694 |  |  | 9.144 | 9.097 | 1328 | 1272 | 125.45 | 124.95 | 0.32 | 0.61 | 1.43 | 2.43 | 0.2 | 0.05 |  | 240.59 |  | 2.11 | 0 | 0.16 | 1311.269 | 0.086 | 2.327 | 1.874 | 1.584 | 16.796 | 0 | 0.041 |  | 0.284 | 0.283 |  |  | 0.207 | 0.208 |  | 9.144 |  |  | 10.479 | 10.447 | 9.35 | 8.83 | 0 | 0 | 0 | 190.8 | 0 | 0 | 0 | 1.14 | 0 | 0 | 0 | 0 | 0 | 0 | 0.041 |  |  |  |  | NT | 0.284 | 0.283 | 0.207 | 0.208 | 0.343 | 0.345 | 0.204 | 0.205 |  |  | 20250702 | Y
2025.07.04 | 25070422 | S0E02945A00W06F1800200S | S0E02945 | SE02945F00200 | 0.335 | 0.335 | 0.197 | 0.197 | 49694 |  |  | 9.096 | 9.086 | 1317 | 1271 | 125.342 | 124.942 | 0.398 | 0.635 | 1.165 | 2.305 | 0.178 | 0.053 |  | 240.52 |  | 2.505 |  | 0.67 | 1311.274 | 0.087 | 2.36 | 1.901 | 1.595 | 16.69 | 0 | 0.035 |  | 0.282 | 0.282 |  |  | 0.207 | 0.208 |  | 9.096 |  |  | 10.44 | 10.438 | 9.262 | 8.8 |  |  |  | 190.45 |  |  |  | 2.068 | 0 | 0 | 0 | 0 | 0 | 0 | 0.035 |  |  |  |  | NT | 0.282 | 0.282 | 0.207 | 0.208 | 0.343 | 0.344 | 0.205 | 0.205 |  |  | 20250702 | Y
2025.07.04 | 25070422 | S0E02945A00W06F1800300S | S0E02945 | SE02945F00300 | 0.334 | 0.334 | 0.195 | 0.196 | 49693 |  |  | 9.086 | 9.114 | 1306 | 1270 | 125.235 | 124.935 | 0.475 | 0.66 | 0.9 | 2.18 | 0.155 | 0.055 |  | 240.45 |  | 2.9 |  | 1.18 | 1311.769 | 0.087 | 2.407 | 1.947 | 1.552 | 16.639 | 0 | 0.041 |  | 0.281 | 0.282 |  |  | 0.206 | 0.208 |  | 9.086 |  |  | 10.429 | 10.481 | 9.175 | 8.77 |  |  |  | 190.1 |  |  |  | 2.995 | 0 | 0 | 0 | 0 | 0 | 0 | 0.041 |  |  |  |  | NT | 0.281 | 0.282 | 0.206 | 0.208 | 0.344 | 0.341 | 0.204 | 0.202 |  |  | 20250702 | Y
2025.07.04 | 25070422 | S0E02945A00W06F1800400S | S0E02945 | SE02945F00400 | 0.334 | 0.333 | 0.196 | 0.195 | 49693 |  |  | 9.128 | 9.088 | 1294 | 1268 | 125.128 | 124.928 | 0.552 | 0.685 | 0.635 | 2.055 | 0.132 | 0.057 |  | 240.38 |  | 3.295 |  | 1.69 | 1311.997 | 0.087 | 2.424 | 1.965 | 1.531 | 16.623 | 0 | 0.043 |  | 0.283 | 0.283 |  |  | 0.206 | 0.207 |  | 9.128 |  |  | 10.488 | 10.454 | 9.088 | 8.74 |  |  |  | 189.75 |  |  |  | 3.922 | 0 | 0 | 0 | 0 | 0 | 0 | 0.043 |  |  |  |  | NT | 0.283 | 0.283 | 0.206 | 0.207 | 0.346 | 0.343 | 0.2 | 0.202 |  |  | 20250702 | Y
2025.07.04 | 25070422 | S0E02945A00W06F1800500S | S0E02945 | SE02945F00500 | 0.335 | 0.335 | 0.196 | 0.196 | 45107 |  |  | 9.086 | 9.074 | 1283 | 1267 | 125.02 | 124.92 | 0.63 | 0.71 | 0.37 | 1.93 | 0.11 | 0.06 |  | 240.31 |  | 3.69 | 0 | 2.2 | 1312.573 | 0.086 | 2.437 | 1.984 | 1.47 | 16.664 | 0 | 0.059 |  | 0.285 | 0.286 |  |  | 0.206 | 0.207 |  | 9.086 |  |  | 10.454 | 10.437 | 9 | 8.71 | 0 | 0 | 0 | 189.4 | 0 | 0 | 0 | 4.85 | 0 | 0 | 0 | 0 | 0 | 0 | 0.059 |  |  |  |  | NT | 0.285 | 0.286 | 0.206 | 0.207 | 0.348 | 0.346 | 0.203 | 0.205 |  |  | 20250702 | Y
2025.07.04 | 25070401 | S0E02946A00V10D1300100E | S0E02946 | SE02946D00100 | 0.333 | 0.334 | 0.195 | 0.195 | 50494 |  |  | 8.906 | 8.912 | 1267 | 1261 | 124.87 | 124.85 | 0.41 | 0.45 | 2.79 | 3.26 | 0.12 | 0.1 |  | 199.47 |  | 4.28 | 0 | 0.57 | 1317.061 | 0.085 | 2.806 | 2.356 | 1.08 | 16.195 | 0 | 0.045 |  | 0.287 | 0.285 |  |  | 0.206 | 0.205 |  | 8.906 |  |  | 10.296 | 10.306 | 8.52 | 8.47 | 0 | 0 | 0 | 180.57 | 0 | 0 | 0 | 0.55 | 0 | 0 | 0 | 0 | 0 | 0 | 0.045 |  |  |  |  | NT | 0.287 | 0.285 | 0.206 | 0.205 | 0.343 | 0.342 | 0.201 | 0.201 |  |  | 20250701 | Y
2025.07.04 | 25070401 | S0E02946A00V10D1300200S | S0E02946 | SE02946D00200 | 0.333 | 0.334 | 0.195 | 0.195 | 50494 |  |  | 8.91 | 8.913 | 1266 | 1266 | 124.93 | 124.93 | 0.53 | 0.53 | 1.35 | 1.35 | 0.08 | 0.08 |  | 199.425 |  | 4.081 |  | 0.55 | 1317.052 | 0.085 | 2.807 | 2.356 | 1.081 | 16.194 | 0 | 0.051 |  | 0.284 | 0.284 |  |  | 0.206 | 0.206 |  | 8.91 |  |  | 10.305 | 10.295 | 8.51 | 8.51 |  |  |  | 180.545 |  |  |  | 0.934 | 0 | 0 | 0 | 0 | 0 | 0 | 0.051 |  |  |  |  | NT | 0.284 | 0.284 | 0.206 | 0.206 | 0.343 | 0.342 | 0.202 | 0.2 |  |  | 20250701 | Y
2025.07.04 | 25070401 | S0E02946A00V10D1300300S | S0E02946 | SE02946D00300 | 0.334 | 0.333 | 0.196 | 0.196 | 50493 |  | G2 | 8.912 | 8.901 | 1265 | 1265 | 124.928 | 124.928 | 0.544 | 0.544 | 1.53 | 1.53 | 0.084 | 0.084 |  | 199.381 |  | 3.882 |  | 0.53 | 1316.089 | 0.086 | 2.766 | 2.308 | 1.172 | 16.184 | 0 | 0.049 |  | 0.286 | 0.287 |  |  | 0.206 | 0.206 |  | 8.912 |  |  | 10.304 | 10.281 | 8.508 | 8.508 |  |  |  | 180.521 |  |  |  | 1.317 | 0 | 0 | 0 | 0 | 0 | 0 | 0.049 |  |  |  |  | NT | 0.286 | 0.287 | 0.206 | 0.206 | 0.341 | 0.343 | 0.211 | 0.209 |  |  | 20250701 | Y
2025.07.04 | 25070401 | S0E02946A00V10D1300400S | S0E02946 | SE02946D00400 | 0.334 | 0.334 | 0.196 | 0.195 | 50495 |  |  | 8.897 | 8.874 | 1265 | 1265 | 124.926 | 124.926 | 0.558 | 0.558 | 1.71 | 1.71 | 0.088 | 0.088 |  | 199.336 |  | 3.683 |  | 0.51 | 1315.974 | 0.086 | 2.759 | 2.301 | 1.182 | 16.187 | 0 | 0.046 |  | 0.284 | 0.286 |  |  | 0.206 | 0.206 |  | 8.897 |  |  | 10.278 | 10.249 | 8.506 | 8.506 |  |  |  | 180.496 |  |  |  | 1.701 | 0 | 0 | 0 | 0 | 0 | 0 | 0.046 |  |  |  |  | NT | 0.284 | 0.286 | 0.206 | 0.206 | 0.342 | 0.342 | 0.202 | 0.202 |  |  | 20250701 | Y
2025.07.04 | 25070401 | S0E02946A00V10D1300500S | S0E02946 | SE02946D00500 | 0.335 | 0.334 | 0.195 | 0.195 | 50497 |  |  | 8.879 | 8.857 | 1264 | 1264 | 124.924 | 124.924 | 0.572 | 0.572 | 1.89 | 1.89 | 0.092 | 0.092 |  | 199.292 |  | 3.484 |  | 0.49 | 1315.849 | 0.086 | 2.744 | 2.287 | 1.192 | 16.198 | 0 | 0.032 |  | 0.286 | 0.289 |  |  | 0.205 | 0.205 |  | 8.879 |  |  | 10.251 | 10.226 | 8.504 | 8.504 |  |  |  | 180.472 |  |  |  | 2.085 | 0 | 0 | 0 | 0 | 0 | 0 | 0.032 |  |  |  |  | NT | 0.286 | 0.289 | 0.205 | 0.205 | 0.342 | 0.342 | 0.201 | 0.202 |  |  | 20250701 | Y
2025.07.04 | 25070401 | S0E02946A00V10D1300600S | S0E02946 | SE02946D00600 | 0.334 | 0.334 | 0.195 | 0.195 | 50499 |  |  | 8.867 | 8.875 | 1264 | 1264 | 124.922 | 124.922 | 0.586 | 0.586 | 2.07 | 2.07 | 0.096 | 0.096 |  | 199.247 |  | 3.285 |  | 0.47 | 1315.363 | 0.086 | 2.705 | 2.248 | 1.235 | 16.245 | 0 | 0.029 |  | 0.285 | 0.285 |  |  | 0.205 | 0.205 |  | 8.867 |  |  | 10.23 | 10.241 | 8.502 | 8.502 |  |  |  | 180.447 |  |  |  | 2.468 | 0 | 0 | 0 | 0 | 0 | 0 | 0.029 |  |  |  |  | NT | 0.285 | 0.285 | 0.205 | 0.205 | 0.342 | 0.344 | 0.201 | 0.202 |  |  | 20250701 | Y
2025.07.04 | 25070401 | S0E02946A00V10D1300700S | S0E02946 | SE02946D00700 | 0.334 | 0.334 | 0.194 | 0.194 | 50496 |  |  | 8.882 | 8.882 | 1263 | 1263 | 124.92 | 124.92 | 0.6 | 0.6 | 2.25 | 2.25 | 0.1 | 0.1 |  | 199.203 |  | 3.085 |  | 0.45 | 1316.131 | 0.085 | 2.729 | 2.278 | 1.16 | 16.279 | 0 | 0.038 |  | 0.283 | 0.287 |  |  | 0.205 | 0.205 |  | 8.882 |  |  | 10.243 | 10.248 | 8.5 | 8.5 |  |  |  | 180.423 |  |  |  | 2.852 | 0 | 0 | 0 | 0 | 0 | 0 | 0.038 |  |  |  |  | NT | 0.283 | 0.287 | 0.205 | 0.205 | 0.345 | 0.346 | 0.2 | 0.204 |  |  | 20250701 | Y
2025.07.04 | 25070401 | S0E02946A00V10D1300800S | S0E02946 | SE02946D00800 | 0.334 | 0.334 | 0.196 | 0.196 | 50497 |  | G2 | 8.88 | 8.886 | 1266 | 1266 | 124.898 | 124.898 | 0.568 | 0.568 | 2.372 | 2.372 | 0.096 | 0.096 |  | 199.158 |  | 2.886 |  | 0.43 | 1315.376 | 0.086 | 2.708 | 2.25 | 1.234 | 16.248 | 0 | 0.033 |  | 0.285 | 0.287 |  |  | 0.204 | 0.204 |  | 8.88 |  |  | 10.25 | 10.261 | 8.53 | 8.53 |  |  |  | 180.398 |  |  |  | 3.235 | 0 | 0 | 0 | 0 | 0 | 0 | 0.033 |  |  |  |  | NT | 0.285 | 0.287 | 0.204 | 0.204 | 0.343 | 0.344 | 0.201 | 0.203 |  |  | 20250701 | Y
2025.07.04 | 25070401 | S0E02946A00V10D1300900S | S0E02946 | SE02946D00900 | 0.334 | 0.334 | 0.194 | 0.194 | 50497 |  |  | 8.892 | 8.884 | 1269 | 1269 | 124.876 | 124.876 | 0.536 | 0.536 | 2.494 | 2.494 | 0.092 | 0.092 |  | 199.114 |  | 2.687 |  | 0.41 | 1315.38 | 0.086 | 2.709 | 2.251 | 1.234 | 16.249 | 0 | 0.06 |  | 0.286 | 0.283 |  |  | 0.203 | 0.203 |  | 8.892 |  |  | 10.265 | 10.256 | 8.56 | 8.56 |  |  |  | 180.374 |  |  |  | 3.619 | 0 | 0 | 0 | 0 | 0 | 0 | 0.06 |  |  |  |  | NT | 0.286 | 0.283 | 0.203 | 0.203 | 0.344 | 0.344 | 0.199 | 0.201 |  |  | 20250701 | Y
2025.07.04 | 25070401 | S0E02946A00V10D1301000S | S0E02946 | SE02946D01000 | 0.334 | 0.334 | 0.194 | 0.193 | 50497 |  |  | 8.889 | 8.888 | 1272 | 1272 | 124.854 | 124.854 | 0.504 | 0.504 | 2.616 | 2.616 | 0.088 | 0.088 |  | 199.069 |  | 2.488 |  | 0.39 | 1315.181 | 0.086 | 2.69 | 2.232 | 1.252 | 16.272 | 0 | 0.034 |  | 0.285 | 0.285 |  |  | 0.203 | 0.203 |  | 8.889 |  |  | 10.254 | 10.248 | 8.59 | 8.59 |  |  |  | 180.349 |  |  |  | 4.003 | 0 | 0 | 0 | 0 | 0 | 0 | 0.034 |  |  |  |  | NT | 0.285 | 0.285 | 0.203 | 0.203 | 0.343 | 0.343 | 0.209 | 0.213 |  |  | 20250701 | Y
2025.07.04 | 25070401 | S0E02946A00V10D1301100S | S0E02946 | SE02946D01100 | 0.334 | 0.334 | 0.193 | 0.192 | 50497 |  |  | 8.889 | 8.89 | 1275 | 1275 | 124.832 | 124.832 | 0.472 | 0.472 | 2.738 | 2.738 | 0.084 | 0.084 |  | 199.025 |  | 2.289 |  | 0.37 | 1314.94 | 0.086 | 2.666 | 2.209 | 1.271 | 16.294 | 0 | 0.037 |  | 0.287 | 0.284 |  |  | 0.202 | 0.202 |  | 8.889 |  |  | 10.257 | 10.249 | 8.62 | 8.62 |  |  |  | 180.325 |  |  |  | 4.386 | 0 | 0 | 0 | 0 | 0 | 0 | 0.037 |  |  |  |  | NT | 0.287 | 0.284 | 0.202 | 0.202 | 0.342 | 0.342 | 0.199 | 0.198 |  |  | 20250701 | Y
2025.07.04 | 25070401 | S0E02946A00V10D1301200S | S0E02946 | SE02946D01200 | 0.334 | 0.334 | 0.192 | 0.192 | 28043 |  |  | 8.888 | 8.88 | 1278 | 1278 | 124.81 | 124.81 | 0.44 | 0.44 | 2.86 | 2.86 | 0.08 | 0.08 |  | 198.98 |  | 2.09 | 0 | 0.35 | 1315.651 | 0.085 | 2.689 | 2.238 | 1.202 | 16.341 | 0 | 0.049 |  | 0.283 | 0.283 |  |  | 0.201 | 0.201 |  | 8.888 |  |  | 10.251 | 10.235 | 8.65 | 8.65 | 0 | 0 | 0 | 180.3 | 0 | 0 | 0 | 4.77 | 0 | 0 | 0 | 0 | 0 | 0 | 0.049 |  |  |  |  | NT | 0.283 | 0.283 | 0.201 | 0.201 | 0.341 | 0.343 | 0.199 | 0.199 |  |  | 20250701 | Y
2025.07.04 | 25070401 | S0E02946A00V10D1301300S | S0E02946 | SE02946D01300 | 0.334 | 0.335 | 0.192 | 0.192 | 50499 |  |  | 8.88 | 8.896 | 1279 | 1279 | 124.828 | 124.828 | 0.45 | 0.45 | 2.452 | 2.452 | 0.075 | 0.075 |  | 199.048 |  | 2.027 |  | 0.409 | 1314.541 | 0.086 | 2.632 | 2.174 | 1.305 | 16.326 | 0 | 0.039 |  | 0.289 | 0.29 |  |  | 0.201 | 0.201 |  | 8.88 |  |  | 10.237 | 10.255 | 8.648 | 8.648 |  |  |  | 180.347 |  |  |  | 4.609 | 0 | 0 | 0 | 0 | 0 | 0 | 0.039 |  |  |  |  | NT | 0.289 | 0.29 | 0.201 | 0.201 | 0.345 | 0.341 | 0.2 | 0.2 |  |  | 20250701 | Y
2025.07.04 | 25070401 | S0E02946A00V10D1301400S | S0E02946 | SE02946D01400 | 0.334 | 0.334 | 0.192 | 0.192 | 50498 |  |  | 8.903 | 8.894 | 1280 | 1280 | 124.845 | 124.845 | 0.46 | 0.46 | 2.045 | 2.045 | 0.07 | 0.07 |  | 199.116 |  | 1.963 |  | 0.468 | 1314.706 | 0.086 | 2.649 | 2.191 | 1.293 | 16.316 | 0 | 0.036 |  | 0.284 | 0.285 |  |  | 0.202 | 0.202 |  | 8.903 |  |  | 10.258 | 10.262 | 8.645 | 8.645 |  |  |  | 180.393 |  |  |  | 4.448 | 0 | 0 | 0 | 0 | 0 | 0 | 0.036 |  |  |  |  | NT | 0.284 | 0.285 | 0.202 | 0.202 | 0.341 | 0.343 | 0.2 | 0.2 |  |  | 20250701 | Y
2025.07.04 | 25070401 | S0E02946A00V10D1301500S | S0E02946 | SE02946D01500 | 0.335 | 0.334 | 0.192 | 0.192 | 50497 |  |  | 8.904 | 8.899 | 1280 | 1280 | 124.862 | 124.862 | 0.47 | 0.47 | 1.638 | 1.638 | 0.065 | 0.065 |  | 199.183 |  | 1.9 |  | 0.527 | 1314.977 | 0.086 | 2.674 | 2.216 | 1.269 | 16.29 | 0 | 0.044 |  | 0.284 | 0.287 |  |  | 0.202 | 0.202 |  | 8.904 |  |  | 10.268 | 10.265 | 8.642 | 8.642 |  |  |  | 180.44 |  |  |  | 4.287 | 0 | 0 | 0 | 0 | 0 | 0 | 0.044 |  |  |  |  | NT | 0.284 | 0.287 | 0.202 | 0.202 | 0.347 | 0.344 | 0.199 | 0.198 |  |  | 20250701 | Y
2025.07.04 | 25070401 | S0E02946A00V10D1301600S | S0E02946 | SE02946D01600 | 0.334 | 0.334 | 0.193 | 0.193 | 50495 |  |  | 8.9 | 8.899 | 1281 | 1281 | 124.88 | 124.88 | 0.48 | 0.48 | 1.23 | 1.23 | 0.06 | 0.06 |  | 199.251 |  | 1.837 |  | 0.586 | 1315.519 | 0.085 | 2.677 | 2.226 | 1.212 | 16.341 | 0 | 0.043 |  | 0.286 | 0.29 |  |  | 0.202 | 0.202 |  | 8.9 |  |  | 10.256 | 10.255 | 8.64 | 8.64 |  |  |  | 180.487 |  |  |  | 4.126 | 0 | 0 | 0 | 0 | 0 | 0 | 0.043 |  |  |  |  | NT | 0.286 | 0.29 | 0.202 | 0.202 | 0.343 | 0.344 | 0.2 | 0.198 |  |  | 20250701 | Y
2025.07.04 | 25070401 | S0E02946A00V10D1301700S | S0E02946 | SE02946D01700 | 0.335 | 0.334 | 0.193 | 0.193 | 50498 |  |  | 8.907 | 8.894 | 1282 | 1282 | 124.89 | 124.89 | 0.498 | 0.498 | 1.23 | 1.23 | 0.06 | 0.06 |  | 199.319 |  | 1.773 |  | 0.644 | 1314.56 | 0.086 | 2.638 | 2.18 | 1.304 | 16.32 | 0 | 0.034 |  | 0.287 | 0.284 |  |  | 0.202 | 0.202 |  | 8.907 |  |  | 10.264 | 10.245 | 8.64 | 8.64 |  |  |  | 180.533 |  |  |  | 3.964 | 0 | 0 | 0 | 0 | 0 | 0 | 0.034 |  |  |  |  | NT | 0.287 | 0.284 | 0.202 | 0.202 | 0.342 | 0.346 | 0.199 | 0.2 |  |  | 20250701 | Y
2025.07.04 | 25070401 | S0E02946A00V10D1301800S | S0E02946 | SE02946D01800 | 0.334 | 0.335 | 0.192 | 0.193 | 14643 |  |  | 8.902 | 8.895 | 1282 | 1282 | 124.9 | 124.9 | 0.515 | 0.515 | 1.23 | 1.23 | 0.06 | 0.06 |  | 199.387 |  | 1.71 |  | 0.703 | 1314.525 | 0.086 | 2.637 | 2.179 | 1.307 | 16.339 | 0 | 0.056 |  | 0.283 | 0.283 |  |  | 0.202 | 0.203 |  | 8.902 |  |  | 10.251 | 10.255 | 8.64 | 8.64 |  |  |  | 180.58 |  |  |  | 3.803 | 0 | 0 | 0 | 0 | 0 | 0 | 0.056 |  |  |  |  | NT | 0.283 | 0.283 | 0.202 | 0.203 | 0.344 | 0.343 | 0.198 | 0.197 |  |  | 20250701 | Y
2025.07.04 | 25070401 | S0E02946A00V10D1301900S | S0E02946 | SE02946D01900 | 0.334 | 0.334 | 0.193 | 0.194 | 50496 |  |  | 8.907 | 8.926 | 1282 | 1282 | 124.91 | 124.91 | 0.532 | 0.532 | 1.23 | 1.23 | 0.06 | 0.06 |  | 199.454 |  | 1.647 |  | 0.762 | 1314.411 | 0.086 | 2.624 | 2.166 | 1.316 | 16.334 | 0 | 0.052 |  | 0.285 | 0.287 |  |  | 0.203 | 0.204 |  | 8.907 |  |  | 10.259 | 10.289 | 8.64 | 8.64 |  |  |  | 180.627 |  |  |  | 3.642 | 0 | 0 | 0 | 0 | 0 | 0 | 0.052 |  |  |  |  | NT | 0.285 | 0.287 | 0.203 | 0.204 | 0.342 | 0.343 | 0.201 | 0.2 |  |  | 20250701 | Y
2025.07.04 | 25070401 | S0E02946A00V10D1302000S | S0E02946 | SE02946D02000 | 0.335 | 0.334 | 0.194 | 0.193 | 50497 |  |  | 8.92 | 8.876 | 1283 | 1283 | 124.92 | 124.92 | 0.55 | 0.55 | 1.23 | 1.23 | 0.06 | 0.06 |  | 199.522 |  | 1.583 |  | 0.821 | 1315.526 | 0.085 | 2.678 | 2.227 | 1.212 | 16.339 | 0 | 0.051 |  | 0.283 | 0.287 |  |  | 0.203 | 0.204 |  | 8.92 |  |  | 10.279 | 10.233 | 8.64 | 8.64 |  |  |  | 180.673 |  |  |  | 3.481 | 0 | 0 | 0 | 0 | 0 | 0 | 0.051 |  |  |  |  | NT | 0.283 | 0.287 | 0.203 | 0.204 | 0.341 | 0.342 | 0.2 | 0.201 |  |  | 20250701 | Y
2025.07.04 | 25070401 | S0E02946A00V10D1302100S | S0E02946 | SE02946D02100 | 0.334 | 0.335 | 0.194 | 0.195 | 41089 |  |  | 8.874 | 8.894 | 1281 | 1260 | 124.87 | 124.97 | 0.46 | 0.54 | 2.44 | 0.83 | 0.06 | 0.05 |  | 199.59 |  | 1.52 | 0 | 0.88 | 1316.045 | 0.085 | 2.719 | 2.269 | 1.166 | 16.284 | 0 | 0.052 |  | 0.285 | 0.285 |  |  | 0.205 | 0.204 |  | 8.874 |  |  | 10.236 | 10.279 | 8.67 | 8.49 | 0 | 0 | 0 | 180.72 | 0 | 0 | 0 | 3.32 | 0 | 0 | 0 | 0 | 0 | 0 | 0.052 |  |  |  |  | NT | 0.285 | 0.285 | 0.205 | 0.204 | 0.346 | 0.351 | 0.203 | 0.201 |  |  | 20250701 | Y
2025.07.04 | 25070418 | S0E02946A00V10E0400100E | S0E02946 | SE02946E00100 | 0.337 | 0.336 | 0.198 | 0.198 | 50534 |  |  | 8.942 | 8.92 | 1313 | 1298 | 124.86 | 124.9 | 0.56 | 0.53 | 0.99 | 0.78 | 0.25 | 0.18 |  | 199.36 |  | 3.13 | 0 | 0.26 | 1312.911 | 0.086 | 2.462 | 2.01 | 1.437 | 16.589 | 0 | 0.049 |  | 0.285 | 0.285 |  |  | 0.21 | 0.21 |  | 8.942 |  |  | 10.268 | 10.241 | 9.1 | 8.91 | 0 | 0 | 0 | 180 | 0 | 0 | 0 | 3.61 | 0 | 0 | 0 | 0 | 0 | 0 | 0.049 |  |  |  |  | NT | 0.285 | 0.285 | 0.21 | 0.21 | 0.346 | 0.345 | 0.205 | 0.206 |  |  | 20250702 | Y
2025.07.04 | 25070418 | S0E02946A00V10E0400200S | S0E02946 | SE02946E00200 | 0.336 | 0.335 | 0.197 | 0.197 | 14336 |  |  | 8.915 | 8.894 | 1300 | 1300 | 124.86 | 124.86 | 0.46 | 0.46 | 2.76 | 2.76 | 0.23 | 0.23 |  | 199.407 |  | 3.062 |  | 0.26 | 1313.755 | 0.086 | 2.536 | 2.083 | 1.367 | 16.536 | 0 | 0.049 |  | 0.283 | 0.285 |  |  | 0.21 | 0.21 |  | 8.915 |  |  | 10.255 | 10.24 | 8.87 | 8.87 |  |  |  | 180.215 |  |  |  | 3.65 | 0 | 0 | 0 | 0 | 0 | 0 | 0.049 |  |  |  |  | NT | 0.283 | 0.285 | 0.21 | 0.21 | 0.344 | 0.344 | 0.205 | 0.204 |  |  | 20250702 | Y
2025.07.04 | 25070418 | S0E02946A00V10E0400300S | S0E02946 | SE02946E00300 | 0.335 | 0.335 | 0.197 | 0.197 | 49639 |  |  | 8.877 | 8.871 | 1293 | 1293 | 124.87 | 124.87 | 0.48 | 0.48 | 2.678 | 2.678 | 0.214 | 0.214 |  | 199.453 |  | 2.993 |  | 0.26 | 1315.361 | 0.086 | 2.701 | 2.244 | 1.234 | 16.245 | 0 | 0.049 |  | 0.287 | 0.288 |  |  | 0.21 | 0.21 |  | 8.877 |  |  | 10.236 | 10.239 | 8.784 | 8.784 |  |  |  | 180.43 |  |  |  | 3.69 | 0 | 0 | 0 | 0 | 0 | 0 | 0.049 |  |  |  |  | NT | 0.287 | 0.288 | 0.21 | 0.21 | 0.345 | 0.343 | 0.202 | 0.203 |  |  | 20250702 | Y
2025.07.04 | 25070418 | S0E02946A00V10E0400400S | S0E02946 | SE02946E00400 | 0.336 | 0.336 | 0.198 | 0.198 | 50534 |  |  | 8.903 | 8.893 | 1285 | 1285 | 124.88 | 124.88 | 0.5 | 0.5 | 2.596 | 2.596 | 0.198 | 0.198 |  | 199.5 |  | 2.925 |  | 0.26 | 1313.731 | 0.087 | 2.57 | 2.112 | 1.378 | 16.41 | 0 | 0.049 |  | 0.286 | 0.286 |  |  | 0.209 | 0.209 |  | 8.903 |  |  | 10.234 | 10.24 | 8.698 | 8.698 |  |  |  | 180.645 |  |  |  | 3.73 | 0 | 0 | 0 | 0 | 0 | 0 | 0.049 |  |  |  |  | NT | 0.286 | 0.286 | 0.209 | 0.209 | 0.347 | 0.343 | 0.205 | 0.205 |  |  | 20250702 | Y
2025.07.04 | 25070418 | S0E02946A00V10E0400500S | S0E02946 | SE02946E00500 | 0.335 | 0.335 | 0.197 | 0.197 | 50528 |  |  | 8.884 | 8.873 | 1278 | 1278 | 124.89 | 124.89 | 0.52 | 0.52 | 2.514 | 2.514 | 0.182 | 0.182 |  | 199.547 |  | 2.857 |  | 0.26 | 1314.647 | 0.086 | 2.644 | 2.186 | 1.297 | 16.319 | 0 | 0.049 |  | 0.289 | 0.289 |  |  | 0.209 | 0.209 |  | 8.884 |  |  | 10.235 | 10.239 | 8.612 | 8.612 |  |  |  | 180.86 |  |  |  | 3.77 | 0 | 0 | 0 | 0 | 0 | 0 | 0.049 |  |  |  |  | NT | 0.289 | 0.289 | 0.209 | 0.209 | 0.342 | 0.348 | 0.212 | 0.205 |  |  | 20250702 | Y
2025.07.04 | 25070418 | S0E02946A00V10E0400600S | S0E02946 | SE02946E00600 | 0.335 | 0.335 | 0.197 | 0.197 | 50529 |  |  | 8.877 | 8.87 | 1270 | 1270 | 124.9 | 124.9 | 0.54 | 0.54 | 2.432 | 2.432 | 0.166 | 0.166 |  | 199.593 |  | 2.788 |  | 0.26 | 1315.85 | 0.086 | 2.748 | 2.291 | 1.194 | 16.195 | 0 | 0.043 |  | 0.289 | 0.287 |  |  | 0.208 | 0.208 |  | 8.877 |  |  | 10.238 | 10.247 | 8.526 | 8.526 |  |  |  | 181.075 |  |  |  | 3.81 | 0 | 0 | 0 | 0 | 0 | 0 | 0.043 |  |  |  |  | NT | 0.289 | 0.287 | 0.208 | 0.208 | 0.345 | 0.343 | 0.203 | 0.205 |  |  | 20250702 | Y
2025.07.04 | 25070418 | S0E02946A00V10E0400700S | S0E02946 | SE02946E00700 | 0.335 | 0.335 | 0.196 | 0.196 | 50527 |  |  | 8.866 | 8.876 | 1263 | 1263 | 124.91 | 124.91 | 0.56 | 0.56 | 2.35 | 2.35 | 0.15 | 0.15 |  | 199.64 |  | 2.72 | 0 | 0.26 | 1317.013 | 0.085 | 2.802 | 2.352 | 1.084 | 16.187 | 0 | 0.05 |  | 0.285 | 0.286 |  |  | 0.208 | 0.208 |  | 8.866 |  |  | 10.248 | 10.262 | 8.44 | 8.44 | 0 | 0 | 0 | 181.29 | 0 | 0 | 0 | 3.85 | 0 | 0 | 0 | 0 | 0 | 0 | 0.05 |  |  |  |  | NT | 0.285 | 0.286 | 0.208 | 0.208 | 0.348 | 0.345 | 0.203 | 0.204 |  |  | 20250702 | Y
2025.07.04 | 25070418 | S0E02946A00V10E0400800S | S0E02946 | SE02946E00800 | 0.334 | 0.334 | 0.196 | 0.196 | 50528 |  |  | 8.878 | 8.89 | 1264 | 1264 | 124.906 | 124.906 | 0.57 | 0.57 | 2.168 | 2.168 | 0.142 | 0.142 |  | 199.631 |  | 2.784 |  | 0.346 | 1316.547 | 0.086 | 2.807 | 2.349 | 1.131 | 16.13 | 0 | 0.049 |  | 0.285 | 0.292 |  |  | 0.207 | 0.208 |  | 8.878 |  |  | 10.255 | 10.268 | 8.442 | 8.442 |  |  |  | 181.028 |  |  |  | 3.582 | 0 | 0 | 0 | 0 | 0 | 0 | 0.049 |  |  |  |  | NT | 0.285 | 0.292 | 0.207 | 0.208 | 0.345 | 0.342 | 0.202 | 0.202 |  |  | 20250702 | Y
2025.07.04 | 25070418 | S0E02946A00V10E0400900S | S0E02946 | SE02946E00900 | 0.334 | 0.334 | 0.195 | 0.195 | 50531 |  |  | 8.885 | 8.887 | 1265 | 1265 | 124.902 | 124.902 | 0.58 | 0.58 | 1.986 | 1.986 | 0.134 | 0.134 |  | 199.622 |  | 2.848 |  | 0.432 | 1316.622 | 0.086 | 2.811 | 2.354 | 1.125 | 16.118 | 0 | 0.049 |  | 0.285 | 0.288 |  |  | 0.207 | 0.208 |  | 8.885 |  |  | 10.269 | 10.278 | 8.444 | 8.444 |  |  |  | 180.766 |  |  |  | 3.314 | 0 | 0 | 0 | 0 | 0 | 0 | 0.049 |  |  |  |  | NT | 0.285 | 0.288 | 0.207 | 0.208 | 0.341 | 0.341 | 0.205 | 0.202 |  |  | 20250702 | Y
2025.07.04 | 25070418 | S0E02946A00V10E0401000S | S0E02946 | SE02946E01000 | 0.334 | 0.334 | 0.195 | 0.195 | 50527 |  |  | 8.889 | 8.91 | 1266 | 1266 | 124.898 | 124.898 | 0.59 | 0.59 | 1.804 | 1.804 | 0.126 | 0.126 |  | 199.613 |  | 2.912 |  | 0.518 | 1316.748 | 0.086 | 2.822 | 2.365 | 1.113 | 16.103 | 0 | 0.049 |  | 0.284 | 0.29 |  |  | 0.206 | 0.207 |  | 8.889 |  |  | 10.276 | 10.288 | 8.446 | 8.446 |  |  |  | 180.504 |  |  |  | 3.046 | 0 | 0 | 0 | 0 | 0 | 0 | 0.049 |  |  |  |  | NT | 0.284 | 0.29 | 0.206 | 0.207 | 0.342 | 0.342 | 0.211 | 0.203 |  |  | 20250702 | Y
2025.07.04 | 25070418 | S0E02946A00V10E0401100S | S0E02946 | SE02946E01100 | 0.333 | 0.333 | 0.195 | 0.195 | 50528 |  | G2 | 8.903 | 8.887 | 1267 | 1267 | 124.894 | 124.894 | 0.6 | 0.6 | 1.622 | 1.622 | 0.118 | 0.118 |  | 199.604 |  | 2.976 |  | 0.604 | 1316.837 | 0.085 | 2.827 | 2.37 | 1.106 | 16.108 | 0 | 0.041 |  | 0.285 | 0.288 |  |  | 0.206 | 0.207 |  | 8.903 |  |  | 10.291 | 10.284 | 8.448 | 8.448 |  |  |  | 180.242 |  |  |  | 2.778 | 0 | 0 | 0 | 0 | 0 | 0 | 0.041 |  |  |  |  | NT | 0.285 | 0.288 | 0.206 | 0.207 | 0.343 | 0.341 | 0.203 | 0.2 |  |  | 20250702 | Y
2025.07.04 | 25070418 | S0E02946A00V10E0401200S | S0E02946 | SE02946E01200 | 0.334 | 0.334 | 0.195 | 0.194 | 50530 |  | G2 | 8.896 | 8.886 | 1268 | 1268 | 124.89 | 124.89 | 0.61 | 0.61 | 1.44 | 1.44 | 0.11 | 0.11 |  | 199.595 |  | 3.04 |  | 0.69 | 1317.54 | 0.084 | 2.846 | 2.395 | 1.039 | 16.143 | 0 | 0.045 |  | 0.284 | 0.285 |  |  | 0.205 | 0.207 |  | 8.896 |  |  | 10.329 | 10.278 | 8.45 | 8.45 |  |  |  | 179.98 |  |  |  | 2.51 | 0 | 0 | 0 | 0 | 0 | 0 | 0.045 |  |  |  |  | NT | 0.284 | 0.285 | 0.205 | 0.207 | 0.343 | 0.344 | 0.203 | 0.201 |  |  | 20250702 | Y
2025.07.04 | 25070418 | S0E02946A00V10E0401300S | S0E02946 | SE02946E01300 | 0.333 | 0.333 | 0.194 | 0.194 | 50528 |  | G2 | 8.893 | 8.897 | 1266 | 1266 | 124.855 | 124.855 | 0.558 | 0.558 | 1.635 | 1.635 | 0.125 | 0.125 |  | 199.586 |  | 3.104 |  | 0.776 | 1316.737 | 0.086 | 2.822 | 2.364 | 1.115 | 16.117 | 0 | 0.049 |  | 0.285 | 0.287 |  |  | 0.206 | 0.207 |  | 8.893 |  |  | 10.282 | 10.299 | 8.452 | 8.452 |  |  |  | 179.718 |  |  |  | 2.242 | 0 | 0 | 0 | 0 | 0 | 0 | 0.049 |  |  |  |  | NT | 0.285 | 0.287 | 0.206 | 0.207 | 0.343 | 0.341 | 0.202 | 0.201 |  |  | 20250702 | Y
2025.07.04 | 25070418 | S0E02946A00V10E0401400S | S0E02946 | SE02946E01400 | 0.334 | 0.333 | 0.194 | 0.193 | 50527 |  |  | 8.914 | 8.902 | 1263 | 1263 | 124.82 | 124.82 | 0.505 | 0.505 | 1.83 | 1.83 | 0.14 | 0.14 |  | 199.577 |  | 3.168 |  | 0.862 | 1316.896 | 0.086 | 2.837 | 2.379 | 1.101 | 16.106 | 0 | 0.049 |  | 0.286 | 0.287 |  |  | 0.206 | 0.207 |  | 8.914 |  |  | 10.307 | 10.294 | 8.455 | 8.455 |  |  |  | 179.456 |  |  |  | 1.974 | 0 | 0 | 0 | 0 | 0 | 0 | 0.049 |  |  |  |  | NT | 0.286 | 0.287 | 0.206 | 0.207 | 0.343 | 0.341 | 0.203 | 0.201 |  |  | 20250702 | Y
2025.07.04 | 25070418 | S0E02946A00V10E0401500S | S0E02946 | SE02946E01500 | 0.333 | 0.334 | 0.194 | 0.194 | 50527 |  |  | 8.897 | 8.898 | 1260 | 1260 | 124.785 | 124.785 | 0.452 | 0.452 | 2.025 | 2.025 | 0.155 | 0.155 |  | 199.568 |  | 3.232 |  | 0.948 | 1316.734 | 0.086 | 2.822 | 2.364 | 1.116 | 16.121 | 0 | 0.049 |  | 0.287 | 0.285 |  |  | 0.206 | 0.207 |  | 8.897 |  |  | 10.295 | 10.299 | 8.458 | 8.458 |  |  |  | 179.194 |  |  |  | 1.706 | 0 | 0 | 0 | 0 | 0 | 0 | 0.049 |  |  |  |  | NT | 0.287 | 0.285 | 0.206 | 0.207 | 0.342 | 0.341 | 0.199 | 0.2 |  |  | 20250702 | Y
2025.07.04 | 25070418 | S0E02946A00V10E0401600S | S0E02946 | SE02946E01600 | 0.334 | 0.333 | 0.195 | 0.194 | 50529 |  | G2 | 8.908 | 8.897 | 1258 | 1258 | 124.75 | 124.75 | 0.4 | 0.4 | 2.22 | 2.22 | 0.17 | 0.17 |  | 199.559 |  | 3.296 |  | 1.034 | 1317.434 | 0.085 | 2.837 | 2.386 | 1.049 | 16.162 | 0 | 0.037 |  | 0.287 | 0.286 |  |  | 0.207 | 0.207 |  | 8.908 |  |  | 10.304 | 10.29 | 8.46 | 8.46 |  |  |  | 178.932 |  |  |  | 1.438 | 0 | 0 | 0 | 0 | 0 | 0 | 0.037 |  |  |  |  | NT | 0.287 | 0.286 | 0.207 | 0.207 | 0.342 | 0.341 | 0.201 | 0.201 |  |  | 20250702 | Y
2025.07.04 | 25070418 | S0E02946A00V10E0401700S | S0E02946 | SE02946E01700 | 0.334 | 0.334 | 0.194 | 0.194 | 50527 |  |  | 8.905 | 8.895 | 1265 | 1255 | 124.8 | 124.79 | 0.5 | 0.54 | 1.82 | 3.3 | 0.13 | 0.1 |  | 199.55 |  | 3.36 | 0 | 1.12 | 1317.351 | 0.085 | 2.831 | 2.38 | 1.056 | 16.166 | 0 | 0.035 | 31 | 0.285 | 0.287 |  |  | 0.206 | 0.207 |  | 8.905 |  |  | 10.296 | 10.282 | 8.43 | 8.42 | 0 | 0 | 0 | 178.67 | 0 | 0 | 0 | 1.17 | 0 | 0 | 0 | 0 | 0 | 0 | 0.035 |  |  |  |  | NT | 0.285 | 0.287 | 0.206 | 0.207 | 0.343 | 0.342 | 0.213 | 0.209 |  |  | 20250702 | Y
2025.07.04 | 25070423 | S0E02960A00W09A0600601S | S0E02960 | SE02960A00601 | 0.331 | 0.332 | 0.189 | 0.192 | 12896 |  |  | 9.08 | 9.094 | 1247 | 1247 | 124.75 | 124.75 | 0.66 | 0.66 | 3.12 | 3.12 | 0.46 | 0.46 |  | 240.36 |  | 5.44 | 0 | 0.32 | 1315.831 | 0.086 | 2.724 | 2.27 | 1.196 | 16.486 | 0 | 0.057 |  | 0.278 | 0.277 |  |  | 0.202 | 0.198 |  | 9.08 |  |  | 10.518 | 10.581 | 8.51 | 8.51 | 0 | 0 | 0 | 189.65 | 0 | 0 | 0 | 0.99 | 0 | 0 | 0 | 0 | 0 | 0 | 0.057 |  |  |  |  | NT | 0.278 | 0.277 | 0.202 | 0.198 | 0.34 | 0.338 | 0.197 | 0.195 |  |  | 20250623 | Y
2025.07.04 | 25070423 | S0E02960A00W09E0400501S | S0E02960 | SE02960E00501 | 0.334 | 0.33 | 0.193 | 0.186 | 13499 |  |  | 9.051 | 8.97 | 1258 | 1258 | 124.98 | 124.98 | 0.54 | 0.54 | 2.53 | 2.53 | 0.1 | 0.1 |  | 240.3 |  | 2.69 | 0 | 1.08 | 1317.991 | 0.085 | 2.901 | 2.449 | 1.009 | 16.266 | 0 | 0.05 |  | 0.275 | 0.28 |  |  | 0.196 | 0.204 |  | 9.051 |  |  | 10.54 | 10.409 | 8.54 | 8.54 | 0 | 0 | 0 | 190.5 | 0 | 0 | 0 | 1.55 | 0 | 0 | 0 | 0 | 0 | 0 | 0.05 |  |  |  |  | NT | 0.275 | 0.28 | 0.196 | 0.204 | 0.341 | 0.341 | 0.193 | 0.203 |  |  | 20250624 | Y
2025.07.04 | 25070423 | S0E02960A00W09F2500100E | S0E02960 | SE02960F00100 | 0.331 | 0.331 | 0.19 | 0.19 | 50507 |  |  | 9.046 | 9.054 | 1253 | 1228 | 124.94 | 124.86 | 0.37 | 0.54 | 1.09 | 3.42 | 0.04 | 0.11 |  | 240.07 |  | 3.85 | 0 | 0.87 | 1317.314 | 0.085 | 2.845 | 2.392 | 1.066 | 16.305 | 0 | 0.036 |  | 0.278 | 0.278 |  |  | 0.2 | 0.199 |  | 9.046 |  |  | 10.515 | 10.529 | 8.57 | 8.51 | 0 | 0 | 0 | 192.11 | 0 | 0 | 0 | 1.14 | 0 | 0 | 0 | 0 | 0 | 0 | 0.036 |  |  |  |  | NT | 0.278 | 0.278 | 0.2 | 0.199 | 0.338 | 0.342 | 0.196 | 0.196 |  |  | 20250625 | Y
2025.07.04 | 25070423 | S0E02960A00W09F2500200S | S0E02960 | SE02960F00200 | 0.332 | 0.332 | 0.191 | 0.191 | 50504 |  |  | 9.028 | 9.03 | 1246 | 1230 | 124.897 | 124.79 | 0.42 | 0.573 | 1.703 | 3.9 | 0.073 | 0.107 |  | 240.183 |  | 3.267 |  | 0.68 | 1317.001 | 0.086 | 2.861 | 2.401 | 1.099 | 16.222 | 0 | 0.04 |  | 0.278 | 0.282 |  |  | 0.2 | 0.199 |  | 9.028 |  |  | 10.497 | 10.507 | 8.56 | 8.477 |  |  |  | 192.587 |  |  |  | 0.827 | 0 | 0 | 0 | 0 | 0 | 0 | 0.04 |  |  |  |  | NT | 0.278 | 0.282 | 0.2 | 0.199 | 0.342 | 0.34 | 0.199 | 0.196 |  |  | 20250625 | Y
2025.07.04 | 25070423 | S0E02960A00W09F2500300S | S0E02960 | SE02960F00300 | 0.332 | 0.332 | 0.191 | 0.191 | 50504 |  |  | 9.008 | 9.018 | 1238 | 1233 | 124.853 | 124.72 | 0.47 | 0.607 | 2.317 | 4.38 | 0.107 | 0.103 |  | 240.297 |  | 2.683 |  | 0.49 | 1317.22 | 0.086 | 2.874 | 2.413 | 1.079 | 16.2 | 0 | 0.042 |  | 0.281 | 0.277 |  |  | 0.199 | 0.199 |  | 9.008 |  |  | 10.475 | 10.49 | 8.55 | 8.443 |  |  |  | 193.063 |  |  |  | 0.513 | 0 | 0 | 0 | 0 | 0 | 0 | 0.042 |  |  |  |  | NT | 0.281 | 0.277 | 0.199 | 0.199 | 0.341 | 0.34 | 0.196 | 0.196 |  |  | 20250625 | Y
2025.07.04 | 25070423 | S0E02960A00W09F2500400S | S0E02960 | SE02960F00400 | 0.331 | 0.331 | 0.19 | 0.19 | 48266 |  |  | 9.071 | 9.061 | 1231 | 1235 | 124.81 | 124.65 | 0.52 | 0.64 | 2.93 | 4.86 | 0.14 | 0.1 |  | 240.41 |  | 2.1 | 0 | 0.3 | 1317.908 | 0.085 | 2.895 | 2.442 | 1.015 | 16.252 | 0 | 0.035 |  | 0.279 | 0.276 |  |  | 0.199 | 0.199 |  | 9.071 |  |  | 10.529 | 10.562 | 8.54 | 8.41 | 0 | 0 | 0 | 193.54 | 0 | 0 | 0 | 0.2 | 0 | 0 | 0 | 0 | 0 | 0 | 0.035 |  |  |  |  | NT | 0.279 | 0.276 | 0.199 | 0.199 | 0.339 | 0.34 | 0.197 | 0.197 |  |  | 20250625 | Y
2025.07.04 | 25070422 | S0E02965A00W09C1800100E | S0E02965 | SE02965C00100 | 0.336 | 0.336 | 0.197 | 0.197 | 49691 |  |  | 8.975 | 8.973 | 1285 | 1270 | 124.98 | 124.84 | 0.58 | 0.46 | 3.33 | 4.04 | 0.06 | 0.14 |  | 240.42 |  | 0.9 | 0 | 1.12 | 1315.211 | 0.086 | 2.666 | 2.213 | 1.246 | 16.484 | 0 | 0.038 |  | 0.282 | 0.284 |  |  | 0.208 | 0.208 |  | 8.975 |  |  | 10.374 | 10.383 | 8.67 | 8.58 | 0 | 0 | 0 | 190.91 | 0 | 0 | 0 | 0.98 | 0 | 0 | 0 | 0 | 0 | 0 | 0.038 |  |  |  |  | NT | 0.282 | 0.284 | 0.208 | 0.208 | 0.347 | 0.343 | 0.202 | 0.202 |  |  | 20250702 | Y
2025.07.04 | 25070422 | S0E02965A00W09C1800200S | S0E02965 | SE02965C00200 | 0.336 | 0.336 | 0.197 | 0.197 | 49692 |  |  | 8.973 | 8.974 | 1289 | 1279 | 124.94 | 124.847 | 0.55 | 0.47 | 2.727 | 3.2 | 0.067 | 0.12 |  | 240.373 |  | 1.117 |  | 1.113 | 1314.679 | 0.087 | 2.663 | 2.203 | 1.301 | 16.42 | 0 | 0.041 |  | 0.282 | 0.283 |  |  | 0.208 | 0.208 |  | 8.973 |  |  | 10.379 | 10.372 | 8.723 | 8.663 |  |  |  | 190.997 |  |  |  | 1.147 | 0 | 0 | 0 | 0 | 0 | 0 | 0.041 |  |  |  |  | NT | 0.282 | 0.283 | 0.208 | 0.208 | 0.346 | 0.344 | 0.204 | 0.203 |  |  | 20250702 | Y
2025.07.04 | 25070422 | S0E02965A00W09C1800300S | S0E02965 | SE02965C00300 | 0.336 | 0.336 | 0.197 | 0.197 | 49692 |  |  | 8.972 | 8.956 | 1294 | 1289 | 124.9 | 124.853 | 0.52 | 0.48 | 2.123 | 2.36 | 0.073 | 0.1 |  | 240.327 |  | 1.333 |  | 1.107 | 1314.834 | 0.087 | 2.677 | 2.216 | 1.288 | 16.414 | 0 | 0.031 |  | 0.282 | 0.282 |  |  | 0.207 | 0.208 |  | 8.972 |  |  | 10.374 | 10.369 | 8.777 | 8.747 |  |  |  | 191.083 |  |  |  | 1.313 | 0 | 0 | 0 | 0 | 0 | 0 | 0.031 |  |  |  |  | NT | 0.282 | 0.282 | 0.207 | 0.208 | 0.347 | 0.344 | 0.203 | 0.205 |  |  | 20250702 | Y
2025.07.04 | 25070422 | S0E02965A00W09C1800400S | S0E02965 | SE02965C00400 | 0.336 | 0.336 | 0.197 | 0.196 | 49692 |  |  | 8.969 | 8.962 | 1298 | 1298 | 124.86 | 124.86 | 0.49 | 0.49 | 1.52 | 1.52 | 0.08 | 0.08 |  | 240.28 |  | 1.55 | 0 | 1.1 | 1315.679 | 0.085 | 2.705 | 2.252 | 1.205 | 16.436 | 0 | 0.027 |  | 0.283 | 0.283 |  |  | 0.207 | 0.208 |  | 8.969 |  |  | 10.374 | 10.374 | 8.83 | 8.83 | 0 | 0 | 0 | 191.17 | 0 | 0 | 0 | 1.48 | 0 | 0 | 0 | 0 | 0 | 0 | 0.027 |  |  |  |  | NT | 0.283 | 0.283 | 0.207 | 0.208 | 0.347 | 0.346 | 0.211 | 0.215 |  |  | 20250702 | Y
2025.07.04 | 25070422 | S0E02965A00W09C1800500S | S0E02965 | SE02965C00500 | 0.336 | 0.336 | 0.196 | 0.196 | 37338 |  |  | 8.966 | 8.969 | 1294 | 1287 | 124.91 | 124.857 | 0.433 | 0.53 | 1.867 | 2.473 | 0.103 | 0.1 |  | 240.207 |  | 1.71 |  | 1.507 | 1314.657 | 0.087 | 2.663 | 2.202 | 1.302 | 16.43 | 0 | 0.038 |  | 0.282 | 0.282 |  |  | 0.207 | 0.207 |  | 8.966 |  |  | 10.375 | 10.387 | 8.757 | 8.687 |  |  |  | 190.913 |  |  |  | 2.193 | 0 | 0 | 0 | 0 | 0 | 0 | 0.038 |  |  |  |  | NT | 0.282 | 0.282 | 0.207 | 0.207 | 0.345 | 0.346 | 0.205 | 0.204 |  |  | 20250702 | Y
2025.07.04 | 25070422 | S0E02965A00W09C1800600S | S0E02965 | SE02965C00600 | 0.336 | 0.336 | 0.196 | 0.196 | 49691 |  |  | 8.975 | 8.958 | 1290 | 1276 | 124.96 | 124.853 | 0.377 | 0.57 | 2.213 | 3.427 | 0.127 | 0.12 |  | 240.133 |  | 1.87 |  | 1.913 | 1314.778 | 0.087 | 2.668 | 2.208 | 1.291 | 16.42 | 0 | 0.05 |  | 0.283 | 0.287 |  |  | 0.206 | 0.207 |  | 8.975 |  |  | 10.38 | 10.371 | 8.683 | 8.543 |  |  |  | 190.657 |  |  |  | 2.907 | 0 | 0 | 0 | 0 | 0 | 0 | 0.05 |  |  |  |  | NT | 0.283 | 0.287 | 0.206 | 0.207 | 0.344 | 0.345 | 0.202 | 0.201 |  |  | 20250702 | Y
2025.07.04 | 25070422 | S0E02965A00W09C1800700S | S0E02965 | SE02965C00700 | 0.336 | 0.336 | 0.196 | 0.196 | 34090 |  |  | 8.971 | 8.966 | 1286 | 1265 | 125.01 | 124.85 | 0.32 | 0.61 | 2.56 | 4.38 | 0.15 | 0.14 |  | 240.06 |  | 2.03 | 0 | 2.32 | 1315.611 | 0.085 | 2.701 | 2.248 | 1.212 | 16.449 | 0 | 0.046 |  | 0.282 | 0.282 |  |  | 0.206 | 0.206 |  | 8.971 |  |  | 10.371 | 10.378 | 8.61 | 8.4 | 0 | 0 | 0 | 190.4 | 0 | 0 | 0 | 3.62 | 0 | 0 | 0 | 0 | 0 | 0 | 0.046 |  |  |  |  | NT | 0.282 | 0.282 | 0.206 | 0.206 | 0.344 | 0.345 | 0.205 | 0.204 |  |  | 20250702 | Y
2025.07.04 | 25070424 | W0J02085A00W03B0900200S | W0J02085 | WJ02085B00200 | 0.339 | 0.343 | 0.2 | 0.204 | 46877 |  | G5 | 8.621 | 8.79 | [16 empty] | 1312.964 | 0.085 | 2.449 | 2.002 | 1.433 | 16.668 | 0 | 0.028 |  | 0.283 | 0.278 |  |  | 0.215 | 0.21 |  | 8.621 |  |  | 9.954 | 10.179 | [10 empty] | 0 | 0 | 0 | 0 | 0 | 0 | 0.028 |  |  |  |  | NT | 0.283 | 0.278 | 0.215 | 0.21 | 0.361 | 0.351 | 0.22 | 0.213 |  |  | 20250701 | Y
2025.07.04 | 25070424 | W0J02085A00W03B0900300S | W0J02085 | WJ02085B00300 | 0.338 | 0.338 | 0.2 | 0.199 | 17056 |  |  | 8.797 | 8.781 | 1298 | 1298 | 124.85 | 124.85 | 0.27 | 0.27 | 3.5 | 3.5 | 0.05 | 0.05 |  | 203.2 |  | 0.75 | 0 | 0.46 | 1313.84 | 0.085 | 2.515 | 2.071 | 1.357 | 16.632 | 0 | 0.025 |  | 0.278 | 0.279 |  |  | 0.21 | 0.21 |  | 8.797 |  |  | 10.183 | 10.176 | 8.79 | 8.79 | 0 | 0 | 0 | 184.8 | 0 | 0 | 0 | 1.09 | 0 | 0 | 0 | 0 | 0 | 0 | 0.025 |  |  |  |  | NT | 0.278 | 0.279 | 0.21 | 0.21 | 0.347 | 0.349 | 0.206 | 0.206 |  |  | 20250701 | Y
2025.07.04 | 25070424 | W0J02085A00W03B0900400S | W0J02085 | WJ02085B00400 | 0.338 | 0.339 | 0.2 | 0.2 | 17637 |  | R2 | 8.776 | 8.786 | 1298 | 1296 | 125 | 125.16 | 0.29 | 0.11 | 1.75 | 1.34 | 0.11 | 0.17 |  | 202.4 |  | 1.94 | 0 | 0.81 | 1313.966 | 0.085 | 2.527 | 2.082 | 1.346 | 16.614 | 0 | 0.042 |  | 0.28 | 0.279 |  |  | 0.211 | 0.21 |  | 8.776 |  |  | 10.157 | 10.167 | 8.81 | 8.94 | 0 | 0 | 0 | 183.44 | 0 | 0 | 0 | 0.74 | 0 | 0 | 0 | 0 | 0 | 0 | 0.042 |  |  |  |  | NT | 0.28 | 0.279 | 0.211 | 0.21 | 0.349 | 0.345 | 0.206 | 0.205 |  |  | 20250701 | Y
2025.07.04 | 25070418 | W0J02088A00W03B1800201S | W0J02088 | WJ02088B00201 | 0.341 | 0.334 | 0.197 | 0.19 | 23196 |  |  | 8.921 | 8.755 | 1307 | 1307 | 124.97 | 124.97 | 0.37 | 0.37 | 1.82 | 1.82 | 0.06 | 0.06 |  | 199.19 |  | 0 | 0 | 1.03 | 1313.189 | 0.086 | 2.492 | 2.039 | 1.419 | 16.641 | 0 | 0.04 |  | 0.274 | 0.281 |  |  | 0.199 | 0.206 |  | 8.921 |  |  | 10.261 | 10.067 | 8.93 | 8.93 | 0 | 0 | 0 | 181.39 | 0 | 0 | 0 | 1.97 | 0 | 0 | 0 | 0 | 0 | 0 | 0.04 |  |  |  |  | NT | 0.274 | 0.281 | 0.199 | 0.206 | 0.344 | 0.35 | 0.199 | 0.208 |  |  | 20250627 | Y
2025.07.04 | 25070418 | W0J02088A00W03B1800202S | W0J02088 | WJ02088B00202 | 0.338 | 0.345 | 0.192 | 0.2 | 23038 |  | O1 | 8.615 | 8.781 | [16 empty] | 1312.831 | 0.086 | 2.459 | 2.006 | 1.448 | 16.649 | 0 | 0.052 |  | 0.283 | 0.277 |  |  | 0.209 | 0.2 |  | 8.615 |  |  | 9.878 | 10.1 | [10 empty] | 0 | 0 | 0 | 0 | 0 | 0 | 0.052 |  |  |  |  | NT | 0.283 | 0.277 | 0.209 | 0.2 | 0.367 | 0.349 | 0.21 | 0.206 |  |  | 20250627 | N
2025.07.03 | 25070321 | 20M25135A00W03A1500900S | 20M25135 | 2M25135A00900 | 0.324 | 0.324 | 0.185 | 0.185 | 50519 |  |  | 9.019 | 9.037 | 1268 | 1268 | 124.99 | 124.99 | 0.15 | 0.15 | 1.9 | 1.9 | 0.05 | 0.05 |  | 200.14 |  | 1.79 | 0 | 0.58 | 1316.458 | 0.086 | 2.77 | 2.32 | 1.146 | 16.573 | 0 | 0.026 |  | 0.28 | 0.285 |  |  | 0.194 | 0.193 |  | 9.019 |  |  | 10.514 | 10.53 | 8.49 | 8.49 | 0 | 0 | 0 | 180.18 | 0 | 0 | 0 | 0.5 | 0 | 0 | 0 | 0 | 0 | 0 | 0.026 |  |  |  |  | NT | 0.28 | 0.285 | 0.194 | 0.193 | 0.33 | 0.331 | 0.193 | 0.192 |  |  | 20250624 | Y
2025.07.03 | 25070310 | 20M25144A00W03A0500100E | 20M25144 | 2M25144A00100 | 0.327 | 0.327 | 0.186 | 0.186 | 50512 |  |  | 8.914 | 8.89 | 1266 | 1287 | 125 | 125 | 0.01 | 0.11 | 3.32 | 2.33 | 0.08 | 0.12 |  | 198.53 |  | 0 | 0 | 1.4 | 1318.686 | 0.086 | 2.994 | 2.536 | 0.96 | 16.402 | 0 | 0.035 |  | 0.275 | 0.276 |  |  | 0.195 | 0.195 |  | 8.914 |  |  | 10.37 | 10.333 | 8.35 | 8.53 | 0 | 0 | 0 | 182.92 | 0 | 0 | 0 | 0.63 | 0 | 0 | 0 | 0 | 0 | 0 | 0.035 |  |  |  |  | NT | 0.275 | 0.276 | 0.195 | 0.195 | 0.337 | 0.337 | 0.194 | 0.193 |  |  | 20250702 | Y
2025.07.03 | 25070310 | 20M25144A00W03A0500200S | 20M25144 | 2M25144A00200 | 0.325 | 0.327 | 0.185 | 0.186 | 50501 |  | G5 | 8.892 | 8.98 | 1272 | 1282 | 125.01 | 125.01 | 0.03 | 0.08 | 3.835 | 3.34 | 0.09 | 0.11 |  | 198.669 |  |  |  | 1.385 | 1317.701 | 0.086 | 2.913 | 2.455 | 1.047 | 16.515 | 0 | 0.04 |  | 0.275 | 0.274 |  |  | 0.195 | 0.194 |  | 8.892 |  |  | 10.341 | 10.43 | 8.455 | 8.545 |  |  |  | 182.884 |  |  |  | 0.838 | 0 | 0 | 0 | 0 | 0 | 0 | 0.04 |  |  |  |  | NT | 0.275 | 0.274 | 0.195 | 0.194 | 0.339 | 0.339 | 0.192 | 0.198 |  |  | 20250702 | N
2025.07.03 | 25070310 | 20M25144A00W03A0500300S | 20M25144 | 2M25144A00300 | 0.326 | 0.326 | 0.185 | 0.185 | 50512 |  |  | 8.984 | 8.993 | 1277 | 1277 | 125.02 | 125.02 | 0.05 | 0.05 | 4.35 | 4.35 | 0.1 | 0.1 |  | 198.808 |  |  |  | 1.37 | 1316.905 | 0.086 | 2.848 | 2.389 | 1.116 | 16.603 | 0 | 0.039 |  | 0.273 | 0.275 |  |  | 0.194 | 0.195 |  | 8.984 |  |  | 10.437 | 10.45 | 8.56 | 8.56 |  |  |  | 182.848 |  |  |  | 1.046 | 0 | 0 | 0 | 0 | 0 | 0 | 0.039 |  |  |  |  | NT | 0.273 | 0.275 | 0.194 | 0.195 | 0.335 | 0.333 | 0.192 | 0.19 |  |  | 20250702 | Y
2025.07.03 | 25070310 | 20M25144A00W03A0500400S | 20M25144 | 2M25144A00400 | 0.326 | 0.326 | 0.185 | 0.185 | 14543 |  |  | 8.996 | 9.003 | 1278 | 1278 | 125.012 | 125.012 | 0.068 | 0.068 | 3.745 | 3.745 | 0.095 | 0.095 |  | 198.947 |  |  |  | 1.355 | 1315.801 | 0.088 | 2.811 | 2.343 | 1.225 | 16.632 | 0 | 0.049 |  | 0.273 | 0.272 |  |  | 0.194 | 0.195 |  | 8.996 |  |  | 10.443 | 10.455 | 8.593 | 8.593 |  |  |  | 182.812 |  |  |  | 1.254 | 0 | 0 | 0 | 0 | 0 | 0 | 0.049 |  |  |  |  | NT | 0.273 | 0.272 | 0.194 | 0.195 | 0.333 | 0.334 | 0.192 | 0.19 |  |  | 20250702 | Y
2025.07.03 | 25070310 | 20M25144A00W03A0500500S | 20M25144 | 2M25144A00500 | 0.326 | 0.326 | 0.185 | 0.186 | 50512 |  |  | 9.006 | 9.012 | 1278 | 1278 | 125.005 | 125.005 | 0.085 | 0.085 | 3.14 | 3.14 | 0.09 | 0.09 |  | 199.086 |  |  |  | 1.34 | 1315.327 | 0.088 | 2.756 | 2.29 | 1.264 | 16.66 | 0 | 0.039 |  | 0.272 | 0.275 |  |  | 0.194 | 0.195 |  | 9.006 |  |  | 10.447 | 10.465 | 8.625 | 8.625 |  |  |  | 182.776 |  |  |  | 1.462 | 0 | 0 | 0 | 0 | 0 | 0 | 0.039 |  |  |  |  | NT | 0.272 | 0.275 | 0.194 | 0.195 | 0.337 | 0.338 | 0.192 | 0.192 |  |  | 20250702 | Y
2025.07.03 | 25070310 | 20M25144A00W03A0500600S | 20M25144 | 2M25144A00600 | 0.326 | 0.326 | 0.186 | 0.185 | 27135 |  |  | 9.007 | 8.998 | 1278 | 1278 | 124.998 | 124.998 | 0.102 | 0.102 | 2.535 | 2.535 | 0.085 | 0.085 |  | 199.225 |  |  |  | 1.325 | 1315.4 | 0.088 | 2.766 | 2.299 | 1.258 | 16.664 | 0 | 0.036 |  | 0.273 | 0.274 |  |  | 0.194 | 0.195 |  | 9.007 |  |  | 10.452 | 10.443 | 8.657 | 8.657 |  |  |  | 182.74 |  |  |  | 1.67 | 0 | 0 | 0 | 0 | 0 | 0 | 0.036 |  |  |  |  | NT | 0.273 | 0.274 | 0.194 | 0.195 | 0.332 | 0.336 | 0.194 | 0.194 |  |  | 20250702 | Y
2025.07.03 | 25070310 | 20M25144A00W03A0500700S | 20M25144 | 2M25144A00700 | 0.326 | 0.325 | 0.185 | 0.185 | 24246 |  |  | 9.008 | 8.997 | 1279 | 1279 | 124.99 | 124.99 | 0.12 | 0.12 | 1.93 | 1.93 | 0.08 | 0.08 |  | 199.364 |  |  |  | 1.31 | 1316.258 | 0.087 | 2.795 | 2.336 | 1.174 | 16.684 | 0 | 0.043 |  | 0.273 | 0.274 |  |  | 0.194 | 0.195 |  | 9.008 |  |  | 10.452 | 10.443 | 8.69 | 8.69 |  |  |  | 182.704 |  |  |  | 1.878 | 0 | 0 | 0 | 0 | 0 | 0 | 0.043 |  |  |  |  | NT | 0.273 | 0.274 | 0.194 | 0.195 | 0.332 | 0.331 | 0.191 | 0.194 |  |  | 20250702 | Y
2025.07.03 | 25070310 | 20M25144A00W03A0500800S | 20M25144 | 2M25144A00800 | 0.326 | 0.326 | 0.186 | 0.185 | 50505 |  |  | 9.02 | 9.019 | 1280 | 1280 | 124.972 | 124.972 | 0.11 | 0.11 | 1.97 | 1.97 | 0.073 | 0.073 |  | 199.503 |  |  |  | 1.295 | 1315.417 | 0.088 | 2.765 | 2.299 | 1.257 | 16.657 | 0 | 0.032 |  | 0.273 | 0.274 |  |  | 0.194 | 0.195 |  | 9.02 |  |  | 10.462 | 10.45 | 8.718 | 8.718 |  |  |  | 182.668 |  |  |  | 2.086 | 0 | 0 | 0 | 0 | 0 | 0 | 0.032 |  |  |  |  | NT | 0.273 | 0.274 | 0.194 | 0.195 | 0.34 | 0.334 | 0.191 | 0.192 |  |  | 20250702 | Y
2025.07.03 | 25070310 | 20M25144A00W03A0500900S | 20M25144 | 2M25144A00900 | 0.326 | 0.326 | 0.186 | 0.186 | 50501 |  |  | 9.006 | 9.005 | 1282 | 1282 | 124.955 | 124.955 | 0.1 | 0.1 | 2.01 | 2.01 | 0.065 | 0.065 |  | 199.642 |  |  |  | 1.28 | 1315.652 | 0.088 | 2.785 | 2.319 | 1.235 | 16.617 | 0 | 0.048 |  | 0.277 | 0.276 |  |  | 0.194 | 0.195 |  | 9.006 |  |  | 10.523 | 10.442 | 8.745 | 8.745 |  |  |  | 182.632 |  |  |  | 2.294 | 0 | 0 | 0 | 0 | 0 | 0 | 0.048 |  |  |  |  | NT | 0.277 | 0.276 | 0.194 | 0.195 | 0.334 | 0.334 | 0.193 | 0.192 |  |  | 20250702 | Y
2025.07.03 | 25070310 | 20M25144A00W03A0501000S | 20M25144 | 2M25144A01000 | 0.326 | 0.326 | 0.186 | 0.185 | 50510 |  |  | 9.004 | 9.003 | 1284 | 1284 | 124.938 | 124.938 | 0.09 | 0.09 | 2.05 | 2.05 | 0.058 | 0.058 |  | 199.781 |  |  |  | 1.265 | 1315.754 | 0.088 | 2.794 | 2.328 | 1.228 | 16.612 | 0 | 0.035 |  | 0.273 | 0.278 |  |  | 0.195 | 0.195 |  | 9.004 |  |  | 10.443 | 10.437 | 8.772 | 8.772 |  |  |  | 182.596 |  |  |  | 2.502 | 0 | 0 | 0 | 0 | 0 | 0 | 0.035 |  |  |  |  | NT | 0.273 | 0.278 | 0.195 | 0.195 | 0.333 | 0.334 | 0.193 | 0.195 |  |  | 20250702 | Y
2025.07.03 | 25070310 | 20M25144A00W03A0501100S | 20M25144 | 2M25144A01100 | 0.326 | 0.326 | 0.186 | 0.186 | 50509 |  |  | 8.994 | 9.001 | 1285 | 1285 | 124.92 | 124.92 | 0.08 | 0.08 | 2.09 | 2.09 | 0.05 | 0.05 |  | 199.92 |  | 0 | 0 | 1.25 | 1315.55 | 0.088 | 2.776 | 2.31 | 1.244 | 16.63 | 0 | 0.041 |  | 0.275 | 0.278 |  |  | 0.195 | 0.195 |  | 8.994 |  |  | 10.433 | 10.458 | 8.8 | 8.8 | 0 | 0 | 0 | 182.56 | 0 | 0 | 0 | 2.71 | 0 | 0 | 0 | 0 | 0 | 0 | 0.041 |  |  |  |  | NT | 0.275 | 0.278 | 0.195 | 0.195 | 0.333 | 0.333 | 0.192 | 0.193 |  |  | 20250702 | Y
2025.07.03 | 25070310 | 20M25144A00W03A0501200S | 20M25144 | 2M25144A01200 | 0.326 | 0.326 | 0.186 | 0.186 | 50510 |  |  | 9.009 | 8.993 | 1285 | 1285 | 124.915 | 124.915 | 0.08 | 0.08 | 2.127 | 2.127 | 0.045 | 0.045 |  | 199.893 |  |  |  | 1.22 | 1316.114 | 0.087 | 2.779 | 2.32 | 1.185 | 16.682 | 0 | 0.036 |  | 0.275 | 0.277 |  |  | 0.195 | 0.195 |  | 9.009 |  |  | 10.448 | 10.436 | 8.805 | 8.805 |  |  |  | 182.588 |  |  |  | 2.581 | 0 | 0 | 0 | 0 | 0 | 0 | 0.036 |  |  |  |  | NT | 0.275 | 0.277 | 0.195 | 0.195 | 0.338 | 0.335 | 0.192 | 0.194 |  |  | 20250702 | Y
2025.07.03 | 25070310 | 20M25144A00W03A0501300S | 20M25144 | 2M25144A01300 | 0.326 | 0.326 | 0.186 | 0.186 | 50508 |  |  | 9.005 | 9.013 | 1285 | 1285 | 124.91 | 124.91 | 0.08 | 0.08 | 2.163 | 2.163 | 0.04 | 0.04 |  | 199.866 |  |  |  | 1.19 | 1315.247 | 0.088 | 2.753 | 2.286 | 1.273 | 16.664 | 0 | 0.043 |  | 0.274 | 0.279 |  |  | 0.195 | 0.195 |  | 9.005 |  |  | 10.445 | 10.453 | 8.81 | 8.81 |  |  |  | 182.616 |  |  |  | 2.452 | 0 | 0 | 0 | 0 | 0 | 0 | 0.043 |  |  |  |  | NT | 0.274 | 0.279 | 0.195 | 0.195 | 0.336 | 0.334 | 0.193 | 0.194 |  |  | 20250702 | Y
2025.07.03 | 25070310 | 20M25144A00W03A0501400S | 20M25144 | 2M25144A01400 | 0.327 | 0.326 | 0.186 | 0.186 | 50509 |  |  | 9.005 | 9.008 | 1284 | 1284 | 124.905 | 124.905 | 0.08 | 0.08 | 2.2 | 2.2 | 0.035 | 0.035 |  | 199.839 |  |  |  | 1.16 | 1315.18 | 0.088 | 2.746 | 2.28 | 1.28 | 16.674 | 0 | 0.043 |  | 0.276 | 0.281 |  |  | 0.195 | 0.195 |  | 9.005 |  |  | 10.442 | 10.435 | 8.815 | 8.815 |  |  |  | 182.644 |  |  |  | 2.323 | 0 | 0 | 0 | 0 | 0 | 0 | 0.043 |  |  |  |  | NT | 0.276 | 0.281 | 0.195 | 0.195 | 0.334 | 0.335 | 0.191 | 0.192 |  |  | 20250702 | Y
2025.07.03 | 25070310 | 20M25144A00W03A0501500S | 20M25144 | 2M25144A01500 | 0.326 | 0.326 | 0.186 | 0.186 | 50509 |  |  | 9.005 | 8.991 | 1284 | 1284 | 124.9 | 124.9 | 0.08 | 0.08 | 2.237 | 2.237 | 0.03 | 0.03 |  | 199.812 |  |  |  | 1.13 | 1315.058 | 0.088 | 2.74 | 2.273 | 1.289 | 16.677 | 0 | 0.039 |  | 0.276 | 0.28 |  |  | 0.195 | 0.195 |  | 9.005 |  |  | 10.44 | 10.434 | 8.82 | 8.82 |  |  |  | 182.672 |  |  |  | 2.194 | 0 | 0 | 0 | 0 | 0 | 0 | 0.039 |  |  |  |  | NT | 0.276 | 0.28 | 0.195 | 0.195 | 0.334 | 0.338 | 0.19 | 0.192 |  |  | 20250702 | Y
2025.07.03 | 25070310 | 20M25144A00W03A0501600S | 20M25144 | 2M25144A01600 | 0.326 | 0.326 | 0.186 | 0.185 | 29806 |  | G8 | 8.996 | 9.003 | 1284 | 1284 | 124.895 | 124.895 | 0.08 | 0.08 | 2.273 | 2.273 | 0.025 | 0.025 |  | 199.785 |  |  |  | 1.1 | 1315.403 | 0.088 | 2.767 | 2.3 | 1.258 | 16.658 | 0 | 0.046 |  | 0.272 | 0.273 |  |  | 0.195 | 0.195 |  | 8.996 |  |  | 10.438 | 10.426 | 8.825 | 8.825 |  |  |  | 182.7 |  |  |  | 2.065 | 0 | 0 | 0 | 0 | 0 | 0 | 0.046 |  |  |  |  | NT | 0.272 | 0.273 | 0.195 | 0.195 | 0.334 | 0.334 | 0.192 | 0.194 |  |  | 20250702 | Y
2025.07.03 | 25070310 | 20M25144A00W03A0501700S | 20M25144 | 2M25144A01700 | 0.326 | 0.326 | 0.186 | 0.186 | 50509 |  |  | 9.001 | 9.007 | 1284 | 1284 | 124.89 | 124.89 | 0.08 | 0.08 | 2.31 | 2.31 | 0.02 | 0.02 |  | 199.758 |  |  |  | 1.07 | 1315.819 | 0.087 | 2.753 | 2.295 | 1.211 | 16.712 | 0 | 0.047 |  | 0.274 | 0.274 |  |  | 0.195 | 0.195 |  | 9.001 |  |  | 10.437 | 10.452 | 8.83 | 8.83 |  |  |  | 182.728 |  |  |  | 1.936 | 0 | 0 | 0 | 0 | 0 | 0 | 0.047 |  |  |  |  | NT | 0.274 | 0.274 | 0.195 | 0.195 | 0.339 | 0.336 | 0.192 | 0.192 |  |  | 20250702 | Y
2025.07.03 | 25070310 | 20M25144A00W03A0501800S | 20M25144 | 2M25144A01800 | 0.326 | 0.326 | 0.186 | 0.186 | 50507 |  |  | 9.019 | 9.027 | 1284 | 1284 | 124.89 | 124.89 | 0.09 | 0.09 | 2.198 | 2.198 | 0.03 | 0.03 |  | 199.731 |  |  |  | 1.04 | 1314.685 | 0.088 | 2.706 | 2.238 | 1.322 | 16.709 | 0 | 0.041 |  | 0.273 | 0.28 |  |  | 0.195 | 0.195 |  | 9.019 |  |  | 10.454 | 10.476 | 8.848 | 8.848 |  |  |  | 182.756 |  |  |  | 1.807 | 0 | 0 | 0 | 0 | 0 | 0 | 0.041 |  |  |  |  | NT | 0.273 | 0.28 | 0.195 | 0.195 | 0.334 | 0.335 | 0.192 | 0.193 |  |  | 20250702 | Y
2025.07.03 | 25070310 | 20M25144A00W03A0501900S | 20M25144 | 2M25144A01900 | 0.326 | 0.326 | 0.186 | 0.186 | 50512 |  |  | 9.038 | 9.034 | 1285 | 1285 | 124.89 | 124.89 | 0.1 | 0.1 | 2.085 | 2.085 | 0.04 | 0.04 |  | 199.704 |  |  |  | 1.01 | 1314.673 | 0.088 | 2.704 | 2.237 | 1.323 | 16.717 | 0 | 0.028 |  | 0.273 | 0.276 |  |  | 0.195 | 0.195 |  | 9.038 |  |  | 10.474 | 10.457 | 8.865 | 8.865 |  |  |  | 182.784 |  |  |  | 1.678 | 0 | 0 | 0 | 0 | 0 | 0 | 0.028 |  |  |  |  | NT | 0.273 | 0.276 | 0.195 | 0.195 | 0.336 | 0.333 | 0.192 | 0.192 |  |  | 20250702 | Y
2025.07.03 | 25070310 | 20M25144A00W03A0502000S | 20M25144 | 2M25144A02000 | 0.326 | 0.326 | 0.186 | 0.186 | 50508 |  |  | 9.026 | 9.028 | 1286 | 1286 | 124.89 | 124.89 | 0.11 | 0.11 | 1.973 | 1.973 | 0.05 | 0.05 |  | 199.677 |  |  |  | 0.98 | 1314.673 | 0.088 | 2.707 | 2.239 | 1.324 | 16.717 | 0 | 0.045 |  | 0.275 | 0.276 |  |  | 0.195 | 0.195 |  | 9.026 |  |  | 10.459 | 10.455 | 8.882 | 8.882 |  |  |  | 182.812 |  |  |  | 1.549 | 0 | 0 | 0 | 0 | 0 | 0 | 0.045 |  |  |  |  | NT | 0.275 | 0.276 | 0.195 | 0.195 | 0.336 | 0.334 | 0.193 | 0.191 |  |  | 20250702 | Y
2025.07.03 | 25070310 | 20M25144A00W03A0502100S | 20M25144 | 2M25144A02100 | 0.326 | 0.326 | 0.186 | 0.186 | 50509 |  |  | 9.023 | 9.016 | 1286 | 1286 | 124.89 | 124.89 | 0.12 | 0.12 | 1.86 | 1.86 | 0.06 | 0.06 |  | 199.65 |  | 0 | 0 | 0.95 | 1315.265 | 0.087 | 2.71 | 2.25 | 1.26 | 16.765 | 0 | 0.037 |  | 0.272 | 0.274 |  |  | 0.195 | 0.195 |  | 9.023 |  |  | 10.457 | 10.453 | 8.9 | 8.9 | 0 | 0 | 0 | 182.84 | 0 | 0 | 0 | 1.42 | 0 | 0 | 0 | 0 | 0 | 0 | 0.037 |  |  |  |  | NT | 0.272 | 0.274 | 0.195 | 0.195 | 0.337 | 0.334 | 0.194 | 0.191 |  |  | 20250702 | Y
2025.07.03 | 25070310 | 20M25144A00W03A0502200S | 20M25144 | 2M25144A02200 | 0.325 | 0.327 | 0.185 | 0.186 | 45108 |  |  | 9.021 | 9.093 | 1293 | 1279 | 125.01 | 125.14 | 0.07 | 0.18 | 1.92 | 1.72 | 0.02 | 0.01 |  | 206.48 |  | 2.23 | 0 | 0.46 | 1315.169 | 0.087 | 2.702 | 2.242 | 1.269 | 16.781 | 0 | 0.049 | 5 | 0.274 | 0.272 |  |  | 0.195 | 0.194 |  | 9.021 |  |  | 10.459 | 10.529 | 8.9 | 9.05 | 0 | 0 | 0 | 182.49 | 0 | 0 | 0 | 1.18 | 0 | 0 | 0 | 0 | 0 | 0 | 0.049 |  |  |  |  | NT | 0.274 | 0.272 | 0.195 | 0.194 | 0.341 | 0.335 | 0.198 | 0.192 |  |  | 20250702 | Y
2025.07.03 | 25070305 | A0LE0149A00W08C2900100E | A0LE0149 | ALE0149C00100 | 0.336 | 0.336 | 0.194 | 0.194 | 50216 |  |  | 8.535 | 8.541 | 1264 | 1261 | 125.24 | 125.15 | 0.14 | 0.18 | 0.36 | 1.53 | 0.08 | 0.18 |  | 240.31 |  | 1.94 | 0 | 0.63 | 1315.649 | 0.087 | 2.74 | 2.283 | 1.235 | 16.974 | 0 | 0.027 |  | 0.298 | 0.298 |  |  | 0.202 | 0.202 |  | 8.535 |  |  | 9.9 | 9.9 | 9.48 | 9.48 | 0 | 0 | 0 | 193.41 | 0 | 0 | 0 | 1.29 | 0 | 0 | 0 | 0 | 0 | 0 | 0.027 |  |  |  |  | NT | 0.298 | 0.298 | 0.202 | 0.202 | 0.345 | 0.345 | 0.201 | 0.2 |  |  | 20250626 | Y
2025.07.03 | 25070305 | A0LE0149A00W08C2900200S | A0LE0149 | ALE0149C00200 | 0.336 | 0.336 | 0.193 | 0.194 | 13644 |  |  | 8.538 | 8.543 | 1262 | 1262 | 125.14 | 125.14 | 0.1 | 0.1 | 0.95 | 0.95 | 0.12 | 0.12 |  | 240.317 |  | 1.804 |  | 0.736 | 1316.103 | 0.087 | 2.769 | 2.315 | 1.194 | 16.987 | 0 | 0.043 |  | 0.291 | 0.29 |  |  | 0.202 | 0.202 |  | 8.538 |  |  | 9.905 | 9.915 | 9.46 | 9.46 |  |  |  | 193.438 |  |  |  | 1.405 | 0 | 0 | 0 | 0 | 0 | 0 | 0.043 |  |  |  |  | NT | 0.291 | 0.29 | 0.202 | 0.202 | 0.344 | 0.343 | 0.2 | 0.198 |  |  | 20250626 | Y
2025.07.03 | 25070305 | A0LE0149A00W08C2900300S | A0LE0149 | ALE0149C00300 | 0.336 | 0.337 | 0.194 | 0.194 | 50220 |  |  | 8.54 | 8.555 | 1263 | 1263 | 125.14 | 125.14 | 0.082 | 0.082 | 0.908 | 0.908 | 0.114 | 0.114 |  | 240.325 |  | 1.667 |  | 0.843 | 1314.406 | 0.087 | 2.661 | 2.194 | 1.343 | 16.949 | 0 | 0.027 |  | 0.292 | 0.295 |  |  | 0.202 | 0.202 |  | 8.54 |  |  | 9.902 | 9.914 | 9.476 | 9.476 |  |  |  | 193.466 |  |  |  | 1.519 | 0 | 0 | 0 | 0 | 0 | 0 | 0.027 |  |  |  |  | NT | 0.292 | 0.295 | 0.202 | 0.202 | 0.344 | 0.343 | 0.202 | 0.2 |  |  | 20250626 | Y
2025.07.03 | 25070305 | A0LE0149A00W08C2900400S | A0LE0149 | ALE0149C00400 | 0.337 | 0.337 | 0.195 | 0.195 | 50221 |  |  | 8.552 | 8.564 | 1265 | 1265 | 125.14 | 125.14 | 0.064 | 0.064 | 0.866 | 0.866 | 0.108 | 0.108 |  | 240.332 |  | 1.531 |  | 0.949 | 1313.834 | 0.088 | 2.614 | 2.146 | 1.394 | 17.007 | 0 | 0.024 |  | 0.292 | 0.291 |  |  | 0.203 | 0.203 |  | 8.552 |  |  | 9.913 | 9.919 | 9.492 | 9.492 |  |  |  | 193.495 |  |  |  | 1.634 | 0 | 0 | 0 | 0 | 0 | 0 | 0.024 |  |  |  |  | NT | 0.292 | 0.291 | 0.203 | 0.203 | 0.344 | 0.343 | 0.203 | 0.202 |  |  | 20250626 | Y
2025.07.03 | 25070305 | A0LE0149A00W08C2900500S | A0LE0149 | ALE0149C00500 | 0.337 | 0.337 | 0.195 | 0.195 | 50219 |  |  | 8.564 | 8.554 | 1266 | 1266 | 125.14 | 125.14 | 0.046 | 0.046 | 0.824 | 0.824 | 0.102 | 0.102 |  | 240.339 |  | 1.395 |  | 1.055 | 1314.091 | 0.088 | 2.636 | 2.168 | 1.371 | 16.983 | 0 | 0.023 |  | 0.295 | 0.293 |  |  | 0.203 | 0.203 |  | 8.564 |  |  | 9.922 | 9.914 | 9.508 | 9.508 |  |  |  | 193.523 |  |  |  | 1.748 | 0 | 0 | 0 | 0 | 0 | 0 | 0.023 |  |  |  |  | NT | 0.295 | 0.293 | 0.203 | 0.203 | 0.349 | 0.345 | 0.203 | 0.2 |  |  | 20250626 | Y
2025.07.03 | 25070305 | A0LE0149A00W08C2900600S | A0LE0149 | ALE0149C00600 | 0.337 | 0.337 | 0.195 | 0.195 | 50220 |  |  | 8.543 | 8.566 | 1268 | 1268 | 125.14 | 125.14 | 0.028 | 0.028 | 0.782 | 0.782 | 0.096 | 0.096 |  | 240.346 |  | 1.258 |  | 1.162 | 1314.245 | 0.087 | 2.645 | 2.178 | 1.356 | 16.967 | 0 | 0.028 |  | 0.294 | 0.29 |  |  | 0.204 | 0.204 |  | 8.543 |  |  | 9.902 | 9.922 | 9.524 | 9.524 |  |  |  | 193.551 |  |  |  | 1.863 | 0 | 0 | 0 | 0 | 0 | 0 | 0.028 |  |  |  |  | NT | 0.294 | 0.29 | 0.204 | 0.204 | 0.345 | 0.344 | 0.202 | 0.204 |  |  | 20250626 | Y
2025.07.03 | 25070305 | A0LE0149A00W08C2900700S | A0LE0149 | ALE0149C00700 | 0.337 | 0.337 | 0.197 | 0.195 | 50223 |  |  | 8.558 | 8.569 | 1269 | 1269 | 125.14 | 125.14 | 0.01 | 0.01 | 0.74 | 0.74 | 0.09 | 0.09 |  | 240.354 |  | 1.122 |  | 1.268 | 1314.823 | 0.087 | 2.671 | 2.213 | 1.308 | 17.063 | 0 | 0.019 |  | 0.294 | 0.295 |  |  | 0.204 | 0.204 |  | 8.558 |  |  | 9.923 | 9.84 | 9.54 | 9.54 |  |  |  | 193.579 |  |  |  | 1.977 | 0 | 0 | 0 | 0 | 0 | 0 | 0.019 |  |  |  |  | NT | 0.294 | 0.295 | 0.204 | 0.204 | 0.345 | 0.348 | 0.204 | 0.201 |  |  | 20250626 | Y
2025.07.03 | 25070305 | A0LE0149A00W08C2900800S | A0LE0149 | ALE0149C00800 | 0.337 | 0.337 | 0.195 | 0.195 | 50222 |  |  | 8.556 | 8.559 | 1270 | 1270 | 125.154 | 125.154 | 0.046 | 0.046 | 0.684 | 0.684 | 0.098 | 0.098 |  | 240.361 |  | 0.985 |  | 1.375 | 1313.647 | 0.087 | 2.594 | 2.127 | 1.409 | 17.027 | 0 | 0.025 |  | 0.295 | 0.291 |  |  | 0.204 | 0.204 |  | 8.556 |  |  | 9.916 | 9.906 | 9.552 | 9.552 |  |  |  | 193.607 |  |  |  | 2.092 | 0 | 0 | 0 | 0 | 0 | 0 | 0.025 |  |  |  |  | NT | 0.295 | 0.291 | 0.204 | 0.204 | 0.346 | 0.344 | 0.202 | 0.202 |  |  | 20250626 | Y
2025.07.03 | 25070305 | A0LE0149A00W08C2900900S | A0LE0149 | ALE0149C00900 | 0.337 | 0.337 | 0.195 | 0.195 | 50224 |  |  | 8.555 | 8.562 | 1271 | 1271 | 125.168 | 125.168 | 0.082 | 0.082 | 0.628 | 0.628 | 0.106 | 0.106 |  | 240.368 |  | 0.849 |  | 1.481 | 1313.57 | 0.087 | 2.585 | 2.119 | 1.416 | 17.031 | 0 | 0.027 |  | 0.292 | 0.295 |  |  | 0.204 | 0.204 |  | 8.555 |  |  | 9.905 | 9.911 | 9.564 | 9.564 |  |  |  | 193.635 |  |  |  | 2.206 | 0 | 0 | 0 | 0 | 0 | 0 | 0.027 |  |  |  |  | NT | 0.292 | 0.295 | 0.204 | 0.204 | 0.346 | 0.346 | 0.203 | 0.202 |  |  | 20250626 | Y
2025.07.03 | 25070305 | A0LE0149A00W08C2901000S | A0LE0149 | ALE0149C01000 | 0.337 | 0.337 | 0.195 | 0.195 | 50224 |  |  | 8.558 | 8.568 | 1271 | 1271 | 125.182 | 125.182 | 0.118 | 0.118 | 0.572 | 0.572 | 0.114 | 0.114 |  | 240.375 |  | 0.713 |  | 1.587 | 1313.411 | 0.088 | 2.573 | 2.106 | 1.43 | 17.051 | 0 | 0.021 |  | 0.294 | 0.292 |  |  | 0.203 | 0.203 |  | 8.558 |  |  | 9.912 | 9.924 | 9.576 | 9.576 |  |  |  | 193.664 |  |  |  | 2.321 | 0 | 0 | 0 | 0 | 0 | 0 | 0.021 |  |  |  |  | NT | 0.294 | 0.292 | 0.203 | 0.203 | 0.346 | 0.348 | 0.202 | 0.203 |  |  | 20250626 | Y
2025.07.03 | 25070305 | A0LE0149A00W08C2901100S | A0LE0149 | ALE0149C01100 | 0.336 | 0.336 | 0.194 | 0.195 | 20223 |  |  | 8.561 | 8.577 | 1272 | 1272 | 125.196 | 125.196 | 0.154 | 0.154 | 0.516 | 0.516 | 0.122 | 0.122 |  | 240.383 |  | 0.576 |  | 1.694 | 1313.413 | 0.088 | 2.576 | 2.109 | 1.433 | 17.069 | 0 | 0.032 |  | 0.291 | 0.29 |  |  | 0.203 | 0.203 |  | 8.561 |  |  | 9.915 | 9.928 | 9.588 | 9.588 |  |  |  | 193.692 |  |  |  | 2.435 | 0 | 0 | 0 | 0 | 0 | 0 | 0.032 |  |  |  |  | NT | 0.291 | 0.29 | 0.203 | 0.203 | 0.347 | 0.343 | 0.201 | 0.201 |  |  | 20250626 | Y
2025.07.03 | 25070305 | A0LE0149A00W08C2901200S | A0LE0149 | ALE0149C01200 | 0.337 | 0.337 | 0.195 | 0.195 | 50223 |  |  | 8.57 | 8.576 | 1273 | 1273 | 125.21 | 125.21 | 0.19 | 0.19 | 0.46 | 0.46 | 0.13 | 0.13 |  | 240.39 |  | 0.44 | 0 | 1.8 | 1314.1 | 0.087 | 2.609 | 2.152 | 1.372 | 17.13 | 0 | 0.025 |  | 0.292 | 0.296 |  |  | 0.203 | 0.203 |  | 8.57 |  |  | 9.923 | 9.93 | 9.6 | 9.6 | 0 | 0 | 0 | 193.72 | 0 | 0 | 0 | 2.55 | 0 | 0 | 0 | 0 | 0 | 0 | 0.025 |  |  |  |  | NT | 0.292 | 0.296 | 0.203 | 0.203 | 0.347 | 0.347 | 0.202 | 0.204 |  |  | 20250626 | Y
2025.07.03 | 25070306 | A0LE0149A00W08C2901300S | A0LE0149 | ALE0149C01300 | 0.337 | 0.337 | 0.194 | 0.194 | 50221 |  |  | 8.576 | 8.575 | 1273 | 1273 | 125.2 | 125.2 | 0.158 | 0.158 | 0.466 | 0.466 | 0.128 | 0.128 |  | 240.445 |  | 0.461 |  | 2.064 | 1313.047 | 0.088 | 2.543 | 2.076 | 1.462 | 17.085 | 0 | 0.026 |  | 0.291 | 0.29 |  |  | 0.203 | 0.203 |  | 8.576 |  |  | 9.932 | 9.927 | 9.616 | 9.616 |  |  |  | 193.833 |  |  |  | 2.925 | 0 | 0 | 0 | 0 | 0 | 0 | 0.026 |  |  |  |  | NT | 0.291 | 0.29 | 0.203 | 0.203 | 0.346 | 0.348 | 0.202 | 0.2 |  |  | 20250626 | Y
2025.07.03 | 25070306 | A0LE0149A00W08C2901400S | A0LE0149 | ALE0149C01400 | 0.337 | 0.337 | 0.194 | 0.194 | 50221 |  |  | 8.574 | 8.577 | 1273 | 1273 | 125.19 | 125.19 | 0.126 | 0.126 | 0.472 | 0.472 | 0.126 | 0.126 |  | 240.5 |  | 0.482 |  | 2.328 | 1312.835 | 0.088 | 2.527 | 2.06 | 1.482 | 17.101 | 0 | 0.019 |  | 0.291 | 0.29 |  |  | 0.203 | 0.203 |  | 8.574 |  |  | 9.924 | 9.926 | 9.632 | 9.632 |  |  |  | 193.946 |  |  |  | 3.3 | 0 | 0 | 0 | 0 | 0 | 0 | 0.019 |  |  |  |  | NT | 0.291 | 0.29 | 0.203 | 0.203 | 0.347 | 0.346 | 0.201 | 0.201 |  |  | 20250626 | Y
2025.07.03 | 25070306 | A0LE0149A00W08C2901500S | A0LE0149 | ALE0149C01500 | 0.337 | 0.337 | 0.194 | 0.194 | 50222 |  |  | 8.576 | 8.565 | 1274 | 1274 | 125.18 | 125.18 | 0.094 | 0.094 | 0.478 | 0.478 | 0.124 | 0.124 |  | 240.555 |  | 0.503 |  | 2.592 | 1312.716 | 0.088 | 2.517 | 2.049 | 1.494 | 17.113 | 0 | 0.022 |  | 0.292 | 0.296 |  |  | 0.202 | 0.202 |  | 8.576 |  |  | 9.923 | 9.915 | 9.648 | 9.648 |  |  |  | 194.059 |  |  |  | 3.675 | 0 | 0 | 0 | 0 | 0 | 0 | 0.022 |  |  |  |  | NT | 0.292 | 0.296 | 0.202 | 0.202 | 0.346 | 0.347 | 0.202 | 0.2 |  |  | 20250626 | Y
2025.07.03 | 25070306 | A0LE0149A00W08C2901600S | A0LE0149 | ALE0149C01600 | 0.337 | 0.337 | 0.194 | 0.194 | 50223 |  |  | 8.57 | 8.58 | 1274 | 1274 | 125.17 | 125.17 | 0.062 | 0.062 | 0.484 | 0.484 | 0.122 | 0.122 |  | 240.61 |  | 0.524 |  | 2.856 | 1312.74 | 0.088 | 2.517 | 2.049 | 1.489 | 17.114 | 0 | 0.019 |  | 0.291 | 0.291 |  |  | 0.202 | 0.202 |  | 8.57 |  |  | 9.918 | 9.922 | 9.664 | 9.664 |  |  |  | 194.172 |  |  |  | 4.05 | 0 | 0 | 0 | 0 | 0 | 0 | 0.019 |  |  |  |  | NT | 0.291 | 0.291 | 0.202 | 0.202 | 0.346 | 0.344 | 0.204 | 0.2 |  |  | 20250626 | Y
2025.07.03 | 25070306 | A0LE0149A00W08C2901700S | A0LE0149 | ALE0149C01700 | 0.337 | 0.337 | 0.194 | 0.194 | 50223 |  |  | 8.579 | 8.592 | 1274 | 1274 | 125.16 | 125.16 | 0.03 | 0.03 | 0.49 | 0.49 | 0.12 | 0.12 |  | 240.665 |  | 0.545 |  | 3.12 | 1313.523 | 0.088 | 2.559 | 2.102 | 1.423 | 17.186 | 0 | 0.03 |  | 0.296 | 0.294 |  |  | 0.202 | 0.202 |  | 8.579 |  |  | 9.923 | 9.94 | 9.68 | 9.68 |  |  |  | 194.285 |  |  |  | 4.425 | 0 | 0 | 0 | 0 | 0 | 0 | 0.03 |  |  |  |  | NT | 0.296 | 0.294 | 0.202 | 0.202 | 0.346 | 0.347 | 0.201 | 0.204 |  |  | 20250626 | Y
2025.07.03 | 25070306 | A0LE0149A00W08C2901800S | A0LE0149 | ALE0149C01800 | 0.337 | 0.337 | 0.194 | 0.194 | 50223 |  |  | 8.595 | 8.572 | 1274 | 1274 | 125.227 | 125.227 | 0.073 | 0.073 | 0.655 | 0.655 | 0.115 | 0.115 |  | 240.72 |  | 0.566 |  | 3.384 | 1312.473 | 0.088 | 2.497 | 2.029 | 1.516 | 17.143 | 0 | 0.023 |  | 0.29 | 0.294 |  |  | 0.202 | 0.202 |  | 8.595 |  |  | 9.94 | 9.923 | 9.68 | 9.68 |  |  |  | 194.398 |  |  |  | 4.8 | 0 | 0 | 0 | 0 | 0 | 0 | 0.023 |  |  |  |  | NT | 0.29 | 0.294 | 0.202 | 0.202 | 0.345 | 0.349 | 0.201 | 0.201 |  |  | 20250626 | Y
2025.07.03 | 25070306 | A0LE0149A00W08C2901900S | A0LE0149 | ALE0149C01900 | 0.337 | 0.337 | 0.194 | 0.194 | 50221 |  |  | 8.573 | 8.566 | 1274 | 1274 | 125.295 | 125.295 | 0.115 | 0.115 | 0.82 | 0.82 | 0.11 | 0.11 |  | 240.775 |  | 0.587 |  | 3.648 | 1312.726 | 0.088 | 2.519 | 2.051 | 1.492 | 17.12 | 0 | 0.021 |  | 0.293 | 0.29 |  |  | 0.202 | 0.202 |  | 8.573 |  |  | 9.922 | 9.911 | 9.68 | 9.68 |  |  |  | 194.511 |  |  |  | 5.175 | 0 | 0 | 0 | 0 | 0 | 0 | 0.021 |  |  |  |  | NT | 0.293 | 0.29 | 0.202 | 0.202 | 0.347 | 0.344 | 0.2 | 0.201 |  |  | 20250626 | Y
2025.07.03 | 25070306 | A0LE0149A00W08C2902000S | A0LE0149 | ALE0149C02000 | 0.337 | 0.337 | 0.194 | 0.194 | 50225 |  |  | 8.567 | 8.581 | 1273 | 1273 | 125.363 | 125.363 | 0.158 | 0.158 | 0.985 | 0.985 | 0.105 | 0.105 |  | 240.83 |  | 0.608 |  | 3.912 | 1312.443 | 0.088 | 2.493 | 2.025 | 1.517 | 17.146 | 0 | 0.024 |  | 0.293 | 0.294 |  |  | 0.202 | 0.202 |  | 8.567 |  |  | 9.918 | 9.929 | 9.68 | 9.68 |  |  |  | 194.624 |  |  |  | 5.55 | 0 | 0 | 0 | 0 | 0 | 0 | 0.024 |  |  |  |  | NT | 0.293 | 0.294 | 0.202 | 0.202 | 0.346 | 0.345 | 0.202 | 0.201 |  |  | 20250626 | Y
2025.07.03 | 25070306 | A0LE0149A00W08C2902100S | A0LE0149 | ALE0149C02100 | 0.337 | 0.337 | 0.194 | 0.194 | 13420 |  |  | 8.581 | 8.577 | 1273 | 1273 | 125.43 | 125.43 | 0.2 | 0.2 | 1.15 | 1.15 | 0.1 | 0.1 |  | 240.885 |  | 0.629 |  | 4.176 | 1313.758 | 0.087 | 2.568 | 2.114 | 1.401 | 17.221 | 0 | 0.04 |  | 0.29 | 0.289 |  |  | 0.202 | 0.202 |  | 8.581 |  |  | 9.934 | 9.929 | 9.68 | 9.68 |  |  |  | 194.737 |  |  |  | 5.925 | 0 | 0 | 0 | 0 | 0 | 0 | 0.04 |  |  |  |  | NT | 0.29 | 0.289 | 0.202 | 0.202 | 0.345 | 0.348 | 0.198 | 0.199 |  |  | 20250626 | Y
2025.07.03 | 25070306 | A0LE0149A00W08C2902200S | A0LE0149 | ALE0149C02200 | 0.337 | 0.337 | 0.195 | 0.195 | 49961 |  |  | 8.576 | 8.575 | 1272 | 1275 | 125.28 | 125.23 | 0.21 | 0.19 | 1.36 | 0.47 | 0.15 | 0.02 |  | 240.94 |  | 0.65 | 0 | 4.44 | 1313.299 | 0.088 | 2.541 | 2.083 | 1.443 | 17.209 | 0 | 0.033 |  | 0.294 | 0.294 |  |  | 0.203 | 0.203 |  | 8.576 |  |  | 9.923 | 9.92 | 9.66 | 9.64 | 0 | 0 | 0 | 194.85 | 0 | 0 | 0 | 6.3 | 0 | 0 | 0 | 0 | 0 | 0 | 0.033 |  |  |  |  | NT | 0.294 | 0.294 | 0.203 | 0.203 | 0.347 | 0.347 | 0.201 | 0.201 |  |  | 20250626 | Y
2025.07.03 | 25070306 | A0LE0149A00W08D1800100E | A0LE0149 | ALE0149D00100 | 0.336 | 0.337 | 0.195 | 0.195 | 50221 |  |  | 8.531 | 8.532 | 1261 | 1258 | 124.97 | 124.92 | 0.07 | 0.1 | 0.93 | 3.39 | 0.1 | 0.13 |  | 240.3 |  | 1.82 | 0 | 1.43 | 1315.882 | 0.087 | 2.761 | 2.304 | 1.214 | 16.951 | 0 | 0.024 |  | 0.297 | 0.296 |  |  | 0.204 | 0.204 |  | 8.531 |  |  | 9.897 | 9.904 | 9.43 | 9.42 | 0 | 0 | 0 | 193.28 | 0 | 0 | 0 | 1.93 | 0 | 0 | 0 | 0 | 0 | 0 | 0.024 |  |  |  |  | NT | 0.297 | 0.296 | 0.204 | 0.204 | 0.345 | 0.344 | 0.201 | 0.202 |  |  | 20250626 | Y
2025.07.03 | 25070306 | A0LE0149A00W08D1800200S | A0LE0149 | ALE0149D00200 | 0.336 | 0.336 | 0.195 | 0.195 | 50224 |  |  | 8.537 | 8.532 | 1262 | 1260 | 124.97 | 125.03 | 0.07 | 0.07 | 1.545 | 2.505 | 0.12 | 0.11 |  | 240.58 |  | 1.515 |  | 2.915 | 1314.783 | 0.087 | 2.694 | 2.227 | 1.311 | 16.904 | 0 | 0.026 |  | 0.293 | 0.295 |  |  | 0.204 | 0.204 |  | 8.537 |  |  | 9.9 | 9.899 | 9.44 | 9.44 |  |  |  | 193.555 |  |  |  | 3.755 | 0 | 0 | 0 | 0 | 0 | 0 | 0.026 |  |  |  |  | NT | 0.293 | 0.295 | 0.204 | 0.204 | 0.347 | 0.344 | 0.202 | 0.203 |  |  | 20250626 | Y
2025.07.03 | 25070306 | A0LE0149A00W08D1800300S | A0LE0149 | ALE0149D00300 | 0.336 | 0.336 | 0.195 | 0.195 | 31607 |  |  | 8.538 | 8.542 | 1262 | 1262 | 124.97 | 125.14 | 0.07 | 0.04 | 2.16 | 1.62 | 0.14 | 0.09 |  | 240.86 |  | 1.21 | 0 | 4.4 | 1315.633 | 0.087 | 2.735 | 2.279 | 1.235 | 16.986 | 0 | 0.029 |  | 0.293 | 0.293 |  |  | 0.203 | 0.204 |  | 8.538 |  |  | 9.896 | 9.903 | 9.45 | 9.46 | 0 | 0 | 0 | 193.83 | 0 | 0 | 0 | 5.58 | 0 | 0 | 0 | 0 | 0 | 0 | 0.029 |  |  |  |  | NT | 0.293 | 0.293 | 0.203 | 0.204 | 0.347 | 0.348 | 0.205 | 0.202 |  |  | 20250626 | Y
2025.07.03 | 25070307 | A0LE0150A00W08C2600100E | A0LE0150 | ALE0150C00100 | 0.339 | 0.339 | 0.195 | 0.196 | 50241 |  |  | 8.541 | 8.546 | 1265 | 1260 | 124.92 | 124.72 | 0.15 | 0.18 | 0.79 | 2.03 | 0.1 | 0.13 |  | 240.02 |  | 1.02 | 0 | 0.34 | 1314.818 | 0.088 | 2.694 | 2.23 | 1.311 | 17.013 | 0 | 0.032 |  | 0.295 | 0.293 |  |  | 0.205 | 0.204 |  | 8.541 |  |  | 9.831 | 9.844 | 9.46 | 9.45 | 0 | 0 | 0 | 193.77 | 0 | 0 | 0 | 1.21 | 0 | 0 | 0 | 0 | 0 | 0 | 0.032 |  |  |  |  | NT | 0.295 | 0.293 | 0.205 | 0.204 | 0.348 | 0.347 | 0.201 | 0.203 |  |  | 20250630 | Y
2025.07.03 | 25070307 | A0LE0150A00W08C2600200S | A0LE0150 | ALE0150C00200 | 0.339 | 0.339 | 0.197 | 0.195 | 50239 |  |  | 8.551 | 8.541 | 1265 | 1265 | 124.93 | 124.93 | 0.08 | 0.08 | 0.89 | 0.89 | 0.07 | 0.07 |  | 240.027 |  | 1.029 |  | 0.395 | 1314.597 | 0.088 | 2.675 | 2.212 | 1.331 | 17.041 | 0 | 0.037 |  | 0.293 | 0.292 |  |  | 0.204 | 0.204 |  | 8.551 |  |  | 9.846 | 9.753 | 9.48 | 9.48 |  |  |  | 193.788 |  |  |  | 1.186 | 0 | 0 | 0 | 0 | 0 | 0 | 0.037 |  |  |  |  | NT | 0.293 | 0.292 | 0.204 | 0.204 | 0.348 | 0.348 | 0.201 | 0.202 |  |  | 20250630 | Y
2025.07.03 | 25070307 | A0LE0150A00W08C2600300S | A0LE0150 | ALE0150C00300 | 0.339 | 0.34 | 0.199 | 0.195 | 17032 |  |  | 8.553 | 8.546 | 1266 | 1266 | 124.932 | 124.932 | 0.114 | 0.114 | 1.102 | 1.102 | 0.09 | 0.09 |  | 240.035 |  | 1.038 |  | 0.451 | 1314.004 | 0.089 | 2.671 | 2.199 | 1.395 | 17.016 | 0 | 0.049 |  | 0.291 | 0.291 |  |  | 0.204 | 0.204 |  | 8.553 |  |  | 9.842 | 9.778 | 9.5 | 9.5 |  |  |  | 193.806 |  |  |  | 1.163 | 0 | 0 | 0 | 0 | 0 | 0 | 0.049 |  |  |  |  | NT | 0.291 | 0.291 | 0.204 | 0.204 | 0.347 | 0.346 | 0.202 | 0.201 |  |  | 20250630 | Y
2025.07.03 | 25070307 | A0LE0150A00W08C2600400S | A0LE0150 | ALE0150C00400 | 0.339 | 0.34 | 0.195 | 0.196 | 50240 |  |  | 8.553 | 8.569 | 1268 | 1268 | 124.934 | 124.934 | 0.148 | 0.148 | 1.314 | 1.314 | 0.11 | 0.11 |  | 240.042 |  | 1.047 |  | 0.506 | 1313.449 | 0.089 | 2.616 | 2.145 | 1.444 | 17.047 | 0 | 0.029 |  | 0.293 | 0.293 |  |  | 0.204 | 0.204 |  | 8.553 |  |  | 9.844 | 9.866 | 9.52 | 9.52 |  |  |  | 193.825 |  |  |  | 1.139 | 0 | 0 | 0 | 0 | 0 | 0 | 0.029 |  |  |  |  | NT | 0.293 | 0.293 | 0.204 | 0.204 | 0.35 | 0.348 | 0.202 | 0.202 |  |  | 20250630 | Y
2025.07.03 | 25070307 | A0LE0150A00W08C2600500S | A0LE0150 | ALE0150C00500 | 0.34 | 0.339 | 0.196 | 0.195 | 50240 |  |  | 8.574 | 8.552 | 1269 | 1269 | 124.936 | 124.936 | 0.182 | 0.182 | 1.526 | 1.526 | 0.13 | 0.13 |  | 240.049 |  | 1.056 |  | 0.562 | 1313.436 | 0.089 | 2.62 | 2.148 | 1.446 | 17.05 | 0 | 0.028 |  | 0.291 | 0.292 |  |  | 0.203 | 0.203 |  | 8.574 |  |  | 9.866 | 9.848 | 9.54 | 9.54 |  |  |  | 193.843 |  |  |  | 1.115 | 0 | 0 | 0 | 0 | 0 | 0 | 0.028 |  |  |  |  | NT | 0.291 | 0.292 | 0.203 | 0.203 | 0.35 | 0.348 | 0.205 | 0.204 |  |  | 20250630 | Y
2025.07.03 | 25070307 | A0LE0150A00W08C2600600S | A0LE0150 | ALE0150C00600 | 0.34 | 0.34 | 0.195 | 0.195 | 50241 |  |  | 8.56 | 8.559 | 1271 | 1271 | 124.938 | 124.938 | 0.216 | 0.216 | 1.738 | 1.738 | 0.15 | 0.15 |  | 240.056 |  | 1.065 |  | 0.617 | 1313.487 | 0.089 | 2.619 | 2.148 | 1.44 | 17.049 | 0 | 0.028 |  | 0.292 | 0.293 |  |  | 0.203 | 0.203 |  | 8.56 |  |  | 9.851 | 9.849 | 9.56 | 9.56 |  |  |  | 193.861 |  |  |  | 1.092 | 0 | 0 | 0 | 0 | 0 | 0 | 0.028 |  |  |  |  | NT | 0.292 | 0.293 | 0.203 | 0.203 | 0.347 | 0.347 | 0.202 | 0.203 |  |  | 20250630 | Y
2025.07.03 | 25070307 | A0LE0150A00W08C2600700S | A0LE0150 | ALE0150C00700 | 0.339 | 0.34 | 0.195 | 0.195 | 50241 |  |  | 8.56 | 8.573 | 1272 | 1272 | 124.94 | 124.94 | 0.25 | 0.25 | 1.95 | 1.95 | 0.17 | 0.17 |  | 240.064 |  | 1.075 |  | 0.673 | 1313.759 | 0.088 | 2.602 | 2.139 | 1.405 | 17.127 | 0 | 0.04 |  | 0.294 | 0.295 |  |  | 0.203 | 0.203 |  | 8.56 |  |  | 9.843 | 9.858 | 9.58 | 9.58 |  |  |  | 193.879 |  |  |  | 1.068 | 0 | 0 | 0 | 0 | 0 | 0 | 0.04 |  |  |  |  | NT | 0.294 | 0.295 | 0.203 | 0.203 | 0.35 | 0.349 | 0.203 | 0.201 |  |  | 20250630 | Y
2025.07.03 | 25070307 | A0LE0150A00W08C2600800S | A0LE0150 | ALE0150C00800 | 0.339 | 0.34 | 0.195 | 0.195 | 50241 |  |  | 8.58 | 8.578 | 1273 | 1273 | 124.942 | 124.942 | 0.228 | 0.228 | 1.84 | 1.84 | 0.154 | 0.154 |  | 240.071 |  | 1.084 |  | 0.728 | 1312.736 | 0.089 | 2.556 | 2.085 | 1.508 | 17.12 | 0 | 0.03 |  | 0.296 | 0.293 |  |  | 0.203 | 0.203 |  | 8.58 |  |  | 9.867 | 9.86 | 9.584 | 9.584 |  |  |  | 193.897 |  |  |  | 1.045 | 0 | 0 | 0 | 0 | 0 | 0 | 0.03 |  |  |  |  | NT | 0.296 | 0.293 | 0.203 | 0.203 | 0.348 | 0.35 | 0.2 | 0.201 |  |  | 20250630 | Y
2025.07.03 | 25070307 | A0LE0150A00W08C2600900S | A0LE0150 | ALE0150C00900 | 0.339 | 0.34 | 0.196 | 0.196 | 50238 |  |  | 8.553 | 8.548 | 1274 | 1274 | 124.944 | 124.944 | 0.206 | 0.206 | 1.73 | 1.73 | 0.138 | 0.138 |  | 240.078 |  | 1.093 |  | 0.784 | 1313.814 | 0.089 | 2.65 | 2.179 | 1.412 | 17.015 | 0 | 0.026 |  | 0.293 | 0.292 |  |  | 0.202 | 0.202 |  | 8.553 |  |  | 9.845 | 9.844 | 9.588 | 9.588 |  |  |  | 193.915 |  |  |  | 1.021 | 0 | 0 | 0 | 0 | 0 | 0 | 0.026 |  |  |  |  | NT | 0.293 | 0.292 | 0.202 | 0.202 | 0.348 | 0.346 | 0.202 | 0.201 |  |  | 20250630 | Y
2025.07.03 | 25070307 | A0LE0150A00W08C2601000S | A0LE0150 | ALE0150C01000 | 0.34 | 0.339 | 0.194 | 0.194 | 50240 |  |  | 8.58 | 8.556 | 1275 | 1275 | 124.946 | 124.946 | 0.184 | 0.184 | 1.62 | 1.62 | 0.122 | 0.122 |  | 240.085 |  | 1.102 |  | 0.839 | 1313.108 | 0.089 | 2.593 | 2.121 | 1.476 | 17.085 | 0 | 0.039 |  | 0.295 | 0.294 |  |  | 0.202 | 0.202 |  | 8.58 |  |  | 9.862 | 9.848 | 9.592 | 9.592 |  |  |  | 193.934 |  |  |  | 0.997 | 0 | 0 | 0 | 0 | 0 | 0 | 0.039 |  |  |  |  | NT | 0.295 | 0.294 | 0.202 | 0.202 | 0.351 | 0.349 | 0.2 | 0.202 |  |  | 20250630 | Y
2025.07.03 | 25070307 | A0LE0150A00W08C2601200S | A0LE0150 | ALE0150C01200 | 0.34 | 0.34 | 0.193 | 0.193 | 50238 |  |  | 8.588 | 8.572 | 1276 | 1276 | 124.948 | 124.948 | 0.162 | 0.162 | 1.51 | 1.51 | 0.106 | 0.106 |  | 240.093 |  | 1.111 |  | 0.895 | 1312.245 | 0.09 | 2.516 | 2.044 | 1.554 | 17.172 | 0 | 0.032 |  | 0.292 | 0.293 |  |  | 0.201 | 0.201 |  | 8.588 |  |  | 9.871 | 9.859 | 9.596 | 9.596 |  |  |  | 193.952 |  |  |  | 0.974 | 0 | 0 | 0 | 0 | 0 | 0 | 0.032 |  |  |  |  | NT | 0.292 | 0.293 | 0.201 | 0.201 | 0.349 | 0.349 | 0.201 | 0.199 |  |  | 20250630 | Y
2025.07.03 | 25070307 | A0LE0150A00W08C2601300S | A0LE0150 | ALE0150C01300 | 0.34 | 0.34 | 0.193 | 0.193 | 50241 |  |  | 8.583 | 8.58 | 1277 | 1277 | 124.95 | 124.95 | 0.14 | 0.14 | 1.4 | 1.4 | 0.09 | 0.09 |  | 240.1 |  | 1.12 | 0 | 0.95 | 1313.005 | 0.088 | 2.538 | 2.074 | 1.472 | 17.201 | 0 | 0.029 |  | 0.293 | 0.293 |  |  | 0.201 | 0.201 |  | 8.583 |  |  | 9.866 | 9.866 | 9.6 | 9.6 | 0 | 0 | 0 | 193.97 | 0 | 0 | 0 | 0.95 | 0 | 0 | 0 | 0 | 0 | 0 | 0.029 |  |  |  |  | NT | 0.293 | 0.293 | 0.201 | 0.201 | 0.348 | 0.347 | 0.2 | 0.199 |  |  | 20250630 | Y
2025.07.03 | 25070307 | A0LE0150A00W08C2601400S | A0LE0150 | ALE0150C01400 | 0.34 | 0.34 | 0.193 | 0.194 | 50241 |  |  | 8.583 | 8.59 | 1278 | 1278 | 124.96 | 124.96 | 0.143 | 0.143 | 1.398 | 1.398 | 0.092 | 0.092 |  | 240.136 |  | 1.11 |  | 1.331 | 1312.09 | 0.09 | 2.499 | 2.028 | 1.567 | 17.192 | 0 | 0.035 |  | 0.294 | 0.293 |  |  | 0.201 | 0.201 |  | 8.583 |  |  | 9.859 | 9.874 | 9.615 | 9.615 |  |  |  | 193.886 |  |  |  | 1.545 | 0 | 0 | 0 | 0 | 0 | 0 | 0.035 |  |  |  |  | NT | 0.294 | 0.293 | 0.201 | 0.201 | 0.35 | 0.348 | 0.2 | 0.201 |  |  | 20250630 | Y
2025.07.03 | 25070307 | A0LE0150A00W08C2601500S | A0LE0150 | ALE0150C01500 | 0.34 | 0.34 | 0.194 | 0.193 | 50242 |  |  | 8.599 | 8.594 | 1280 | 1280 | 124.97 | 124.97 | 0.145 | 0.145 | 1.395 | 1.395 | 0.095 | 0.095 |  | 240.172 |  | 1.1 |  | 1.712 | 1311.743 | 0.09 | 2.47 | 1.998 | 1.599 | 17.222 | 0 | 0.033 |  | 0.294 | 0.298 |  |  | 0.202 | 0.202 |  | 8.599 |  |  | 9.878 | 9.876 | 9.63 | 9.63 |  |  |  | 193.802 |  |  |  | 2.14 | 0 | 0 | 0 | 0 | 0 | 0 | 0.033 |  |  |  |  | NT | 0.294 | 0.298 | 0.202 | 0.202 | 0.347 | 0.347 | 0.2 | 0.204 |  |  | 20250630 | Y
2025.07.03 | 25070307 | A0LE0150A00W08C2601600S | A0LE0150 | ALE0150C01600 | 0.34 | 0.34 | 0.194 | 0.194 | 50242 |  |  | 8.589 | 8.583 | 1282 | 1282 | 124.98 | 124.98 | 0.148 | 0.148 | 1.392 | 1.392 | 0.098 | 0.098 |  | 240.209 |  | 1.09 |  | 2.094 | 1311.735 | 0.09 | 2.468 | 1.996 | 1.597 | 17.219 | 0 | 0.032 |  | 0.292 | 0.298 |  |  | 0.202 | 0.202 |  | 8.589 |  |  | 9.873 | 9.864 | 9.645 | 9.645 |  |  |  | 193.719 |  |  |  | 2.735 | 0 | 0 | 0 | 0 | 0 | 0 | 0.032 |  |  |  |  | NT | 0.292 | 0.298 | 0.202 | 0.202 | 0.346 | 0.347 | 0.201 | 0.202 |  |  | 20250630 | Y
2025.07.03 | 25070307 | A0LE0150A00W08C2601700S | A0LE0150 | ALE0150C01700 | 0.34 | 0.34 | 0.194 | 0.194 | 50242 |  |  | 8.591 | 8.579 | 1283 | 1283 | 124.99 | 124.99 | 0.15 | 0.15 | 1.39 | 1.39 | 0.1 | 0.1 |  | 240.245 |  | 1.08 |  | 2.475 | 1312.415 | 0.088 | 2.488 | 2.024 | 1.526 | 17.26 | 0 | 0.028 |  | 0.292 | 0.292 |  |  | 0.202 | 0.202 |  | 8.591 |  |  | 9.868 | 9.868 | 9.66 | 9.66 |  |  |  | 193.635 |  |  |  | 3.33 | 0 | 0 | 0 | 0 | 0 | 0 | 0.028 |  |  |  |  | NT | 0.292 | 0.292 | 0.202 | 0.202 | 0.347 | 0.349 | 0.202 | 0.203 |  |  | 20250630 | Y
2025.07.03 | 25070307 | A0LE0150A00W08C2601800S | A0LE0150 | ALE0150C01800 | 0.339 | 0.339 | 0.193 | 0.193 | 11226 |  |  | 8.588 | 8.579 | 1282 | 1282 | 124.988 | 124.988 | 0.16 | 0.16 | 1.152 | 1.152 | 0.115 | 0.115 |  | 240.281 |  | 1.07 |  | 2.856 | 1311.933 | 0.09 | 2.495 | 2.02 | 1.579 | 17.225 | 0 | 0.049 |  | 0.291 | 0.293 |  |  | 0.202 | 0.202 |  | 8.588 |  |  | 9.872 | 9.866 | 9.662 | 9.662 |  |  |  | 193.551 |  |  |  | 3.925 | 0 | 0 | 0 | 0 | 0 | 0 | 0.049 |  |  |  |  | NT | 0.291 | 0.293 | 0.202 | 0.202 | 0.349 | 0.345 | 0.199 | 0.197 |  |  | 20250630 | Y
2025.07.03 | 25070307 | A0LE0150A00W08C2601900S | A0LE0150 | ALE0150C01900 | 0.34 | 0.34 | 0.194 | 0.194 | 50240 |  |  | 8.593 | 8.59 | 1282 | 1282 | 124.985 | 124.985 | 0.17 | 0.17 | 0.915 | 0.915 | 0.13 | 0.13 |  | 240.318 |  | 1.06 |  | 3.238 | 1311.734 | 0.09 | 2.473 | 2 | 1.6 | 17.218 | 0 | 0.038 |  | 0.293 | 0.297 |  |  | 0.202 | 0.202 |  | 8.593 |  |  | 9.87 | 9.867 | 9.665 | 9.665 |  |  |  | 193.468 |  |  |  | 4.52 | 0 | 0 | 0 | 0 | 0 | 0 | 0.038 |  |  |  |  | NT | 0.293 | 0.297 | 0.202 | 0.202 | 0.348 | 0.348 | 0.2 | 0.2 |  |  | 20250630 | Y
2025.07.03 | 25070307 | A0LE0150A00W08C2602000S | A0LE0150 | ALE0150C02000 | 0.34 | 0.34 | 0.195 | 0.195 | 50242 |  |  | 8.589 | 8.594 | 1281 | 1281 | 124.982 | 124.982 | 0.18 | 0.18 | 0.678 | 0.678 | 0.145 | 0.145 |  | 240.354 |  | 1.05 |  | 3.619 | 1311.501 | 0.09 | 2.447 | 1.976 | 1.621 | 17.251 | 0 | 0.049 |  | 0.294 | 0.293 |  |  | 0.203 | 0.203 |  | 8.589 |  |  | 9.867 | 9.876 | 9.668 | 9.668 |  |  |  | 193.384 |  |  |  | 5.115 | 0 | 0 | 0 | 0 | 0 | 0 | 0.049 |  |  |  |  | NT | 0.294 | 0.293 | 0.203 | 0.203 | 0.349 | 0.349 | 0.201 | 0.2 |  |  | 20250630 | Y
2025.07.03 | 25070307 | A0LE0150A00W08C2602100S | A0LE0150 | ALE0150C02100 | 0.34 | 0.34 | 0.195 | 0.195 | 50242 |  |  | 8.597 | 8.595 | 1280 | 1280 | 124.98 | 124.98 | 0.19 | 0.19 | 0.44 | 0.44 | 0.16 | 0.16 |  | 240.39 |  | 1.04 | 0 | 4 | 1312.189 | 0.088 | 2.469 | 2.004 | 1.546 | 17.283 | 0 | 0.038 |  | 0.295 | 0.292 |  |  | 0.203 | 0.203 |  | 8.597 |  |  | 9.874 | 9.871 | 9.67 | 9.67 | 0 | 0 | 0 | 193.3 | 0 | 0 | 0 | 5.71 | 0 | 0 | 0 | 0 | 0 | 0 | 0.038 |  |  |  |  | NT | 0.295 | 0.292 | 0.203 | 0.203 | 0.347 | 0.347 | 0.202 | 0.203 |  |  | 20250630 | Y
2025.07.03 | 25070308 | A0LE0151A00W08D2500100E | A0LE0151 | ALE0151D00100 | 0.338 | 0.338 | 0.193 | 0.192 | 50233 |  |  | 8.603 | 8.589 | 1268 | 1269 | 124.82 | 124.74 | 0.2 | 0.1 | 1.13 | 0.73 | 0.08 | 0.06 |  | 240.38 |  | 1.62 | 0 | 0.34 | 1312.382 | 0.088 | 2.479 | 2.016 | 1.525 | 17.222 | 0 | 0.036 |  | 0.289 | 0.291 |  |  | 0.2 | 0.2 |  | 8.603 |  |  | 9.879 | 9.868 | 9.56 | 9.52 | 0 | 0 | 0 | 192.81 | 0 | 0 | 0 | 0.28 | 0 | 0 | 0 | 0 | 0 | 0 | 0.036 |  |  |  |  | NT | 0.289 | 0.291 | 0.2 | 0.2 | 0.346 | 0.349 | 0.2 | 0.201 |  |  | 20250702 | Y
2025.07.03 | 25070308 | A0LE0151A00W08D2500200S | A0LE0151 | ALE0151D00200 | 0.339 | 0.338 | 0.193 | 0.192 | 50234 |  |  | 8.596 | 8.57 | 1268 | 1268 | 124.83 | 124.84 | 0.245 | 0.07 | 1.345 | 0.785 | 0.08 | 0.05 |  | 240.23 |  | 1.63 |  | 0.355 | 1311.536 | 0.089 | 2.443 | 1.972 | 1.613 | 17.197 | 0 | 0.032 |  | 0.287 | 0.289 |  |  | 0.2 | 0.2 |  | 8.596 |  |  | 9.865 | 9.854 | 9.555 | 9.53 |  |  |  | 192.45 |  |  |  | 0.48 | 0 | 0 | 0 | 0 | 0 | 0 | 0.032 |  |  |  |  | NT | 0.287 | 0.289 | 0.2 | 0.2 | 0.35 | 0.347 | 0.197 | 0.199 |  |  | 20250702 | Y
2025.07.03 | 25070308 | A0LE0151A00W08D2500300S | A0LE0151 | ALE0151D00300 | 0.338 | 0.337 | 0.192 | 0.191 | 7603 |  |  | 8.578 | 8.571 | 1269 | 1268 | 124.84 | 124.94 | 0.29 | 0.04 | 1.56 | 0.84 | 0.08 | 0.04 |  | 240.08 |  | 1.64 | 0 | 0.37 | 1312.901 | 0.088 | 2.529 | 2.065 | 1.482 | 17.224 | 0 | 0.049 |  | 0.286 | 0.288 |  |  | 0.2 | 0.201 |  | 8.578 |  |  | 9.86 | 9.856 | 9.55 | 9.54 | 0 | 0 | 0 | 192.09 | 0 | 0 | 0 | 0.68 | 0 | 0 | 0 | 0 | 0 | 0 | 0.049 |  |  |  |  | NT | 0.286 | 0.288 | 0.2 | 0.201 | 0.346 | 0.342 | 0.195 | 0.197 |  |  | 20250702 | Y
2025.07.03 | 25070302 | A0LE0152A00W08B2500100E | A0LE0152 | ALE0152B00100 | 0.336 | 0.336 | 0.192 | 0.192 | 50240 |  |  | 8.535 | 8.551 | 1267 | 1267 | 124.86 | 124.91 | 0.14 | 0.14 | 1.53 | 0.68 | 0.09 | 0.12 |  | 240.42 |  | 5.91 | 0 | 0.26 | 1313.951 | 0.088 | 2.598 | 2.14 | 1.386 | 17.142 | 0 | 0.023 |  | 0.294 | 0.289 |  |  | 0.199 | 0.199 |  | 8.535 |  |  | 9.884 | 9.898 | 9.68 | 9.68 | 0 | 0 | 0 | 194.39 | 0 | 0 | 0 | 1.25 | 0 | 0 | 0 | 0 | 0 | 0 | 0.023 |  |  |  |  | NT | 0.294 | 0.289 | 0.199 | 0.199 | 0.346 | 0.345 | 0.199 | 0.199 |  |  | 20250701 | Y
2025.07.03 | 25070302 | A0LE0152A00W08B2500200S | A0LE0152 | ALE0152B00200 | 0.334 | 0.335 | 0.19 | 0.192 | 36663 |  |  | 8.546 | 8.606 | 1267 | 1274 | 124.88 | 124.74 | 0.12 | 0.12 | 0.82 | 1.19 | 0.15 | 0.07 |  | 246.42 |  | 5.3 | 0 | 0.45 | 1313.219 | 0.088 | 2.535 | 2.077 | 1.452 | 17.235 | 0 | 0.023 |  | 0.289 | 0.288 |  |  | 0.198 | 0.197 |  | 8.546 |  |  | 9.895 | 9.959 | 9.69 | 9.7 | 0 | 0 | 0 | 195.43 | 0 | 0 | 0 | 1.46 | 0 | 0 | 0 | 0 | 0 | 0 | 0.023 |  |  |  |  | NT | 0.289 | 0.288 | 0.198 | 0.197 | 0.344 | 0.345 | 0.201 | 0.203 |  |  | 20250701 | Y
2025.07.03 | 25070308 | A0LE0153A00W08B2900100E | A0LE0153 | ALE0153B00100 | 0.34 | 0.34 | 0.199 | 0.199 | 50209 |  |  | 8.614 | 8.587 | 1269 | 1268 | 124.94 | 125.05 | 0.18 | 0.04 | 0.94 | 0.52 | 0.06 | 0.04 |  | 240.23 |  | 1.16 | 0 | 1.4 | 1312.083 | 0.088 | 2.458 | 1.994 | 1.554 | 17.277 | 0 | 0.028 |  | 0.292 | 0.294 |  |  | 0.21 | 0.21 |  | 8.614 |  |  | 9.886 | 9.867 | 9.67 | 9.65 | 0 | 0 | 0 | 193.77 | 0 | 0 | 0 | 0.93 | 0 | 0 | 0 | 0 | 0 | 0 | 0.028 |  |  |  |  | NT | 0.292 | 0.294 | 0.21 | 0.21 | 0.35 | 0.349 | 0.205 | 0.205 |  |  | 20250627 | Y
2025.07.03 | 25070308 | A0LE0153A00W08B2900200S | A0LE0153 | ALE0153B00200 | 0.34 | 0.34 | 0.199 | 0.199 | 50213 |  |  | 8.605 | 8.594 | 1273 | 1273 | 125.22 | 125.22 | 0.19 | 0.19 | 0.65 | 0.65 | 0.1 | 0.1 |  | 240.251 |  | 1.241 |  | 1.317 | 1312.194 | 0.088 | 2.466 | 2.003 | 1.544 | 17.264 | 0 | 0.034 |  | 0.293 | 0.298 |  |  | 0.21 | 0.21 |  | 8.605 |  |  | 9.874 | 9.872 | 9.68 | 9.68 |  |  |  | 193.798 |  |  |  | 1.065 | 0 | 0 | 0 | 0 | 0 | 0 | 0.034 |  |  |  |  | NT | 0.293 | 0.298 | 0.21 | 0.21 | 0.353 | 0.347 | 0.205 | 0.209 |  |  | 20250627 | Y
2025.07.03 | 25070308 | A0LE0153A00W08B2900300S | A0LE0153 | ALE0153B00300 | 0.34 | 0.34 | 0.2 | 0.199 | 50210 |  |  | 8.598 | 8.572 | 1273 | 1273 | 125.154 | 125.154 | 0.194 | 0.194 | 0.528 | 0.528 | 0.102 | 0.102 |  | 240.272 |  | 1.322 |  | 1.235 | 1311.42 | 0.09 | 2.439 | 1.967 | 1.626 | 17.235 | 0 | 0.03 |  | 0.296 | 0.296 |  |  | 0.21 | 0.21 |  | 8.598 |  |  | 9.87 | 9.852 | 9.66 | 9.66 |  |  |  | 193.826 |  |  |  | 1.201 | 0 | 0 | 0 | 0 | 0 | 0 | 0.03 |  |  |  |  | NT | 0.296 | 0.296 | 0.21 | 0.21 | 0.35 | 0.348 | 0.206 | 0.206 |  |  | 20250627 | Y
2025.07.03 | 25070308 | A0LE0153A00W08B2900400S | A0LE0153 | ALE0153B00400 | 0.34 | 0.34 | 0.2 | 0.2 | 50215 |  |  | 8.583 | 8.567 | 1273 | 1273 | 125.088 | 125.088 | 0.198 | 0.198 | 0.406 | 0.406 | 0.104 | 0.104 |  | 240.293 |  | 1.403 |  | 1.152 | 1311.502 | 0.09 | 2.445 | 1.973 | 1.618 | 17.228 | 0 | 0.023 |  | 0.294 | 0.295 |  |  | 0.21 | 0.21 |  | 8.583 |  |  | 9.855 | 9.842 | 9.64 | 9.64 |  |  |  | 193.855 |  |  |  | 1.336 | 0 | 0 | 0 | 0 | 0 | 0 | 0.023 |  |  |  |  | NT | 0.294 | 0.295 | 0.21 | 0.21 | 0.346 | 0.349 | 0.206 | 0.205 |  |  | 20250627 | Y
2025.07.03 | 25070308 | A0LE0153A00W08B2900500S | A0LE0153 | ALE0153B00500 | 0.339 | 0.34 | 0.199 | 0.199 | 19250 |  |  | 8.572 | 8.58 | 1272 | 1272 | 125.022 | 125.022 | 0.202 | 0.202 | 0.284 | 0.284 | 0.106 | 0.106 |  | 240.314 |  | 1.484 |  | 1.069 | 1311.539 | 0.09 | 2.454 | 1.981 | 1.614 | 17.245 | 0 | 0.048 |  | 0.292 | 0.292 |  |  | 0.211 | 0.211 |  | 8.572 |  |  | 9.843 | 9.85 | 9.62 | 9.62 |  |  |  | 193.883 |  |  |  | 1.472 | 0 | 0 | 0 | 0 | 0 | 0 | 0.048 |  |  |  |  | NT | 0.292 | 0.292 | 0.211 | 0.211 | 0.347 | 0.348 | 0.206 | 0.206 |  |  | 20250627 | Y
2025.07.03 | 25070308 | A0LE0153A00W08B2900600S | A0LE0153 | ALE0153B00600 | 0.34 | 0.34 | 0.2 | 0.2 | 50216 |  |  | 8.586 | 8.56 | 1272 | 1272 | 124.956 | 124.956 | 0.206 | 0.206 | 0.162 | 0.162 | 0.108 | 0.108 |  | 240.335 |  | 1.565 |  | 0.986 | 1311.521 | 0.09 | 2.447 | 1.975 | 1.617 | 17.227 | 0 | 0.031 |  | 0.292 | 0.293 |  |  | 0.211 | 0.211 |  | 8.586 |  |  | 9.852 | 9.838 | 9.6 | 9.6 |  |  |  | 193.911 |  |  |  | 1.607 | 0 | 0 | 0 | 0 | 0 | 0 | 0.031 |  |  |  |  | NT | 0.292 | 0.293 | 0.211 | 0.211 | 0.348 | 0.348 | 0.206 | 0.207 |  |  | 20250627 | Y
2025.07.03 | 25070308 | A0LE0153A00W08B2900700S | A0LE0153 | ALE0153B00700 | 0.34 | 0.34 | 0.199 | 0.2 | 50215 |  |  | 8.575 | 8.58 | 1272 | 1272 | 124.89 | 124.89 | 0.21 | 0.21 | 0.04 | 0.04 | 0.11 | 0.11 |  | 240.355 |  | 1.645 |  | 0.904 | 1312.369 | 0.088 | 2.483 | 2.019 | 1.529 | 17.249 | 0 | 0.034 |  | 0.291 | 0.292 |  |  | 0.211 | 0.211 |  | 8.575 |  |  | 9.843 | 9.857 | 9.58 | 9.58 |  |  |  | 193.939 |  |  |  | 1.743 | 0 | 0 | 0 | 0 | 0 | 0 | 0.034 |  |  |  |  | NT | 0.291 | 0.292 | 0.211 | 0.211 | 0.349 | 0.353 | 0.207 | 0.207 |  |  | 20250627 | Y
2025.07.03 | 25070308 | A0LE0153A00W08B2900800S | A0LE0153 | ALE0153B00800 | 0.34 | 0.34 | 0.199 | 0.199 | 50215 |  |  | 8.589 | 8.568 | 1271 | 1271 | 124.924 | 124.924 | 0.18 | 0.18 | 0.094 | 0.094 | 0.102 | 0.102 |  | 240.376 |  | 1.726 |  | 0.821 | 1311.304 | 0.09 | 2.43 | 1.958 | 1.637 | 17.252 | 0 | 0.033 |  | 0.291 | 0.293 |  |  | 0.211 | 0.21 |  | 8.589 |  |  | 9.858 | 9.843 | 9.582 | 9.582 |  |  |  | 193.967 |  |  |  | 1.878 | 0 | 0 | 0 | 0 | 0 | 0 | 0.033 |  |  |  |  | NT | 0.291 | 0.293 | 0.211 | 0.21 | 0.348 | 0.348 | 0.205 | 0.205 |  |  | 20250627 | Y
2025.07.03 | 25070308 | A0LE0153A00W08B2900900S | A0LE0153 | ALE0153B00900 | 0.34 | 0.34 | 0.199 | 0.199 | 50216 |  |  | 8.587 | 8.564 | 1270 | 1270 | 124.958 | 124.958 | 0.15 | 0.15 | 0.148 | 0.148 | 0.094 | 0.094 |  | 240.397 |  | 1.807 |  | 0.738 | 1311.486 | 0.09 | 2.444 | 1.972 | 1.62 | 17.236 | 0 | 0.035 |  | 0.295 | 0.295 |  |  | 0.21 | 0.21 |  | 8.587 |  |  | 9.849 | 9.841 | 9.584 | 9.584 |  |  |  | 193.995 |  |  |  | 2.014 | 0 | 0 | 0 | 0 | 0 | 0 | 0.035 |  |  |  |  | NT | 0.295 | 0.295 | 0.21 | 0.21 | 0.347 | 0.351 | 0.205 | 0.207 |  |  | 20250627 | Y
2025.07.03 | 25070308 | A0LE0153A00W08B2901000S | A0LE0153 | ALE0153B01000 | 0.34 | 0.34 | 0.199 | 0.198 | 50216 |  |  | 8.573 | 8.547 | 1270 | 1270 | 124.992 | 124.992 | 0.12 | 0.12 | 0.202 | 0.202 | 0.086 | 0.086 |  | 240.418 |  | 1.888 |  | 0.655 | 1311.916 | 0.089 | 2.481 | 2.01 | 1.581 | 17.19 | 0 | 0.025 |  | 0.292 | 0.297 |  |  | 0.21 | 0.209 |  | 8.573 |  |  | 9.84 | 9.822 | 9.586 | 9.586 |  |  |  | 194.024 |  |  |  | 2.149 | 0 | 0 | 0 | 0 | 0 | 0 | 0.025 |  |  |  |  | NT | 0.292 | 0.297 | 0.21 | 0.209 | 0.349 | 0.351 | 0.205 | 0.205 |  |  | 20250627 | Y
2025.07.03 | 25070308 | A0LE0153A00W08B2901100S | A0LE0153 | ALE0153B01100 | 0.34 | 0.34 | 0.198 | 0.198 | 50217 |  |  | 8.562 | 8.552 | 1269 | 1269 | 125.026 | 125.026 | 0.09 | 0.09 | 0.256 | 0.256 | 0.078 | 0.078 |  | 240.439 |  | 1.969 |  | 0.573 | 1312.208 | 0.089 | 2.505 | 2.033 | 1.554 | 17.166 | 0 | 0.032 |  | 0.295 | 0.294 |  |  | 0.209 | 0.209 |  | 8.562 |  |  | 9.827 | 9.831 | 9.588 | 9.588 |  |  |  | 194.052 |  |  |  | 2.285 | 0 | 0 | 0 | 0 | 0 | 0 | 0.032 |  |  |  |  | NT | 0.295 | 0.294 | 0.209 | 0.209 | 0.348 | 0.35 | 0.204 | 0.207 |  |  | 20250627 | Y
2025.07.03 | 25070308 | A0LE0153A00W08B2901200S | A0LE0153 | ALE0153B01200 | 0.339 | 0.34 | 0.198 | 0.198 | 50216 |  |  | 8.561 | 8.568 | 1268 | 1268 | 125.06 | 125.06 | 0.06 | 0.06 | 0.31 | 0.31 | 0.07 | 0.07 |  | 240.46 |  | 2.05 | 0 | 0.49 | 1312.648 | 0.088 | 2.507 | 2.043 | 1.504 | 17.231 | 0 | 0.033 |  | 0.293 | 0.295 |  |  | 0.209 | 0.208 |  | 8.561 |  |  | 9.828 | 9.845 | 9.59 | 9.59 | 0 | 0 | 0 | 194.08 | 0 | 0 | 0 | 2.42 | 0 | 0 | 0 | 0 | 0 | 0 | 0.033 |  |  |  |  | NT | 0.293 | 0.295 | 0.209 | 0.208 | 0.351 | 0.346 | 0.206 | 0.206 |  |  | 20250627 | Y
2025.07.03 | 25070308 | A0LE0153A00W08B2901300S | A0LE0153 | ALE0153B01300 | 0.339 | 0.338 | 0.196 | 0.197 | 8288 |  | G8 | 8.582 | 8.565 | 1268 | 1268 | 125.064 | 125.064 | 0.082 | 0.082 | 0.484 | 0.484 | 0.058 | 0.058 |  | 240.405 |  | 1.81 |  | 0.807 | 1312.033 | 0.09 | 2.51 | 2.034 | 1.571 | 17.228 | 0 | 0.049 |  | 0.29 | 0.292 |  |  | 0.209 | 0.208 |  | 8.582 |  |  | 9.857 | 9.854 | 9.598 | 9.598 |  |  |  | 193.98 |  |  |  | 2.297 | 0 | 0 | 0 | 0 | 0 | 0 | 0.049 |  |  |  |  | NT | 0.29 | 0.292 | 0.209 | 0.208 | 0.343 | 0.343 | 0.202 | 0.202 |  |  | 20250627 | Y
2025.07.03 | 25070308 | A0LE0153A00W08B2901400S | A0LE0153 | ALE0153B01400 | 0.339 | 0.339 | 0.198 | 0.198 | 50213 |  |  | 8.575 | 8.567 | 1269 | 1269 | 125.068 | 125.068 | 0.104 | 0.104 | 0.658 | 0.658 | 0.046 | 0.046 |  | 240.35 |  | 1.57 |  | 1.123 | 1311.629 | 0.09 | 2.459 | 1.987 | 1.608 | 17.228 | 0 | 0.038 |  | 0.293 | 0.294 |  |  | 0.209 | 0.208 |  | 8.575 |  |  | 9.851 | 9.843 | 9.606 | 9.606 |  |  |  | 193.88 |  |  |  | 2.173 | 0 | 0 | 0 | 0 | 0 | 0 | 0.038 |  |  |  |  | NT | 0.293 | 0.294 | 0.209 | 0.208 | 0.351 | 0.352 | 0.207 | 0.205 |  |  | 20250627 | Y
2025.07.03 | 25070308 | A0LE0153A00W08B2901500S | A0LE0153 | ALE0153B01500 | 0.339 | 0.339 | 0.198 | 0.198 | 36579 |  | G8 | 8.571 | 8.568 | 1269 | 1269 | 125.072 | 125.072 | 0.126 | 0.126 | 0.832 | 0.832 | 0.034 | 0.034 |  | 240.295 |  | 1.33 |  | 1.44 | 1311.857 | 0.09 | 2.481 | 2.009 | 1.587 | 17.209 | 0 | 0.029 |  | 0.291 | 0.292 |  |  | 0.209 | 0.209 |  | 8.571 |  |  | 9.85 | 9.846 | 9.614 | 9.614 |  |  |  | 193.78 |  |  |  | 2.05 | 0 | 0 | 0 | 0 | 0 | 0 | 0.029 |  |  |  |  | NT | 0.291 | 0.292 | 0.209 | 0.209 | 0.348 | 0.349 | 0.205 | 0.204 |  |  | 20250627 | Y
2025.07.03 | 25070308 | A0LE0153A00W08B2901600S | A0LE0153 | ALE0153B01600 | 0.339 | 0.339 | 0.198 | 0.198 | 28523 |  | G8 | 8.572 | 8.555 | 1270 | 1270 | 125.076 | 125.076 | 0.148 | 0.148 | 1.006 | 1.006 | 0.022 | 0.022 |  | 240.24 |  | 1.09 |  | 1.757 | 1312.16 | 0.089 | 2.504 | 2.032 | 1.558 | 17.184 | 0 | 0.049 |  | 0.291 | 0.292 |  |  | 0.209 | 0.209 |  | 8.572 |  |  | 9.849 | 9.843 | 9.622 | 9.622 |  |  |  | 193.68 |  |  |  | 1.927 | 0 | 0 | 0 | 0 | 0 | 0 | 0.049 |  |  |  |  | NT | 0.291 | 0.292 | 0.209 | 0.209 | 0.346 | 0.347 | 0.205 | 0.206 |  |  | 20250627 | Y
2025.07.03 | 25070308 | A0LE0153A00W08B2901700S | A0LE0153 | ALE0153B01700 | 0.339 | 0.339 | 0.198 | 0.198 | 50216 |  |  | 8.564 | 8.577 | 1270 | 1270 | 125.08 | 125.08 | 0.17 | 0.17 | 1.18 | 1.18 | 0.01 | 0.01 |  | 240.185 |  | 0.85 |  | 2.073 | 1312.788 | 0.088 | 2.519 | 2.055 | 1.492 | 17.222 | 0 | 0.037 |  | 0.292 | 0.293 |  |  | 0.209 | 0.209 |  | 8.564 |  |  | 9.837 | 9.854 | 9.63 | 9.63 |  |  |  | 193.58 |  |  |  | 1.803 | 0 | 0 | 0 | 0 | 0 | 0 | 0.037 |  |  |  |  | NT | 0.292 | 0.293 | 0.209 | 0.209 | 0.348 | 0.348 | 0.206 | 0.205 |  |  | 20250627 | Y
2025.07.03 | 25070308 | A0LE0153A00W08B2901800S | A0LE0153 | ALE0153B01800 | 0.338 | 0.339 | 0.197 | 0.197 | 10784 |  |  | 8.575 | 8.568 | 1270 | 1270 | 125.09 | 125.26 | 0.19 | 0.16 | 1.15 | 1.36 | 0.1 | 0.08 |  | 240.13 |  | 0.61 | 0 | 2.39 | 1312.861 | 0.088 | 2.527 | 2.063 | 1.488 | 17.264 | 0 | 0.049 | 16 | 0.291 | 0.291 |  |  | 0.209 | 0.209 |  | 8.575 |  |  | 9.857 | 9.857 | 9.61 | 9.6 | 0 | 0 | 0 | 193.48 | 0 | 0 | 0 | 1.68 | 0 | 0 | 0 | 0 | 0 | 0 | 0.049 |  |  |  |  | NT | 0.291 | 0.291 | 0.209 | 0.209 | 0.346 | 0.344 | 0.203 | 0.202 |  |  | 20250627 | Y
2025.07.03 | 25070302 | AJF00227A00W02A1300100E | AJF00227 | AF00227A00100 | 0.332 | 0.331 | 0.197 | 0.196 | 50233 |  |  | 8.604 | 8.55 | 1288 | 1267 | 125.03 | 124.95 | 0.44 | 0.35 | 2.88 | 1.36 | 0.23 | 0.1 |  | 239.97 |  | 1.66 | 0 | 0.65 | 1314.15 | 0.087 | 2.602 | 2.146 | 1.36 | 17.012 | 0 | 0.015 |  | 0.276 | 0.281 |  |  | 0.207 | 0.208 |  | 8.604 |  |  | 9.944 | 9.899 | 9.55 | 9.36 | 0 | 0 | 0 | 191.39 | 0 | 0 | 0 | 1.43 | 0 | 0 | 0 | 0 | 0 | 0 | 0.015 |  |  |  |  | NT | 0.276 | 0.281 | 0.207 | 0.208 | 0.342 | 0.346 | 0.204 | 0.205 |  |  | 20250627 | Y
2025.07.03 | 25070302 | AJF00227A00W02A1300200S | AJF00227 | AF00227A00200 | 0.331 | 0.331 | 0.196 | 0.197 | 50232 |  |  | 8.545 | 8.549 | 1259 | 1259 | 125.09 | 125.09 | 0.13 | 0.13 | 1.3 | 1.3 | 0.01 | 0.01 |  | 239.957 |  | 1.681 |  | 0.738 | 1314.439 | 0.087 | 2.625 | 2.17 | 1.335 | 16.978 | 0 | 0.022 |  | 0.282 | 0.276 |  |  | 0.208 | 0.208 |  | 8.545 |  |  | 9.893 | 9.896 | 9.39 | 9.39 |  |  |  | 191.353 |  |  |  | 1.531 | 0 | 0 | 0 | 0 | 0 | 0 | 0.022 |  |  |  |  | NT | 0.282 | 0.276 | 0.208 | 0.208 | 0.339 | 0.34 | 0.204 | 0.205 |  |  | 20250627 | Y
2025.07.03 | 25070302 | AJF00227A00W02A1300300S | AJF00227 | AF00227A00300 | 0.331 | 0.331 | 0.197 | 0.197 | 50232 |  |  | 8.549 | 8.55 | 1260 | 1260 | 125.06 | 125.06 | 0.126 | 0.126 | 1.356 | 1.356 | 0.03 | 0.03 |  | 239.943 |  | 1.702 |  | 0.827 | 1313.245 | 0.087 | 2.549 | 2.084 | 1.439 | 16.947 | 0 | 0.023 |  | 0.277 | 0.276 |  |  | 0.208 | 0.208 |  | 8.549 |  |  | 9.896 | 9.898 | 9.378 | 9.378 |  |  |  | 191.317 |  |  |  | 1.632 | 0 | 0 | 0 | 0 | 0 | 0 | 0.023 |  |  |  |  | NT | 0.277 | 0.276 | 0.208 | 0.208 | 0.34 | 0.339 | 0.203 | 0.204 |  |  | 20250627 | Y
2025.07.03 | 25070302 | AJF00227A00W02A1300400S | AJF00227 | AF00227A00400 | 0.332 | 0.331 | 0.197 | 0.197 | 50233 |  |  | 8.554 | 8.543 | 1261 | 1261 | 125.03 | 125.03 | 0.122 | 0.122 | 1.412 | 1.412 | 0.05 | 0.05 |  | 239.93 |  | 1.722 |  | 0.915 | 1313.321 | 0.087 | 2.553 | 2.088 | 1.43 | 16.939 | 0 | 0.024 |  | 0.277 | 0.277 |  |  | 0.208 | 0.208 |  | 8.554 |  |  | 9.897 | 9.893 | 9.366 | 9.366 |  |  |  | 191.28 |  |  |  | 1.732 | 0 | 0 | 0 | 0 | 0 | 0 | 0.024 |  |  |  |  | NT | 0.277 | 0.277 | 0.208 | 0.208 | 0.34 | 0.346 | 0.204 | 0.204 |  |  | 20250627 | Y
2025.07.03 | 25070302 | AJF00227A00W02A1300500S | AJF00227 | AF00227A00500 | 0.332 | 0.331 | 0.197 | 0.197 | 50233 |  |  | 8.544 | 8.536 | 1262 | 1262 | 125 | 125 | 0.118 | 0.118 | 1.468 | 1.468 | 0.07 | 0.07 |  | 239.917 |  | 1.743 |  | 1.003 | 1313.586 | 0.087 | 2.579 | 2.113 | 1.407 | 16.913 | 0 | 0.033 |  | 0.276 | 0.282 |  |  | 0.207 | 0.207 |  | 8.544 |  |  | 9.891 | 9.881 | 9.354 | 9.354 |  |  |  | 191.243 |  |  |  | 1.833 | 0 | 0 | 0 | 0 | 0 | 0 | 0.033 |  |  |  |  | NT | 0.276 | 0.282 | 0.207 | 0.207 | 0.342 | 0.339 | 0.205 | 0.203 |  |  | 20250627 | Y
2025.07.03 | 25070302 | AJF00227A00W02A1300600S | AJF00227 | AF00227A00600 | 0.331 | 0.332 | 0.197 | 0.197 | 50235 |  |  | 8.534 | 8.54 | 1263 | 1263 | 124.97 | 124.97 | 0.114 | 0.114 | 1.524 | 1.524 | 0.09 | 0.09 |  | 239.903 |  | 1.764 |  | 1.092 | 1313.614 | 0.087 | 2.578 | 2.113 | 1.405 | 16.911 | 0 | 0.027 |  | 0.277 | 0.276 |  |  | 0.207 | 0.207 |  | 8.534 |  |  | 9.88 | 9.888 | 9.342 | 9.342 |  |  |  | 191.207 |  |  |  | 1.934 | 0 | 0 | 0 | 0 | 0 | 0 | 0.027 |  |  |  |  | NT | 0.277 | 0.276 | 0.207 | 0.207 | 0.341 | 0.344 | 0.205 | 0.203 |  |  | 20250627 | Y
2025.07.03 | 25070302 | AJF00227A00W02A1300700S | AJF00227 | AF00227A00700 | 0.331 | 0.332 | 0.196 | 0.196 | 50234 |  |  | 8.54 | 8.542 | 1264 | 1264 | 124.94 | 124.94 | 0.11 | 0.11 | 1.58 | 1.58 | 0.11 | 0.11 |  | 239.89 |  | 1.785 |  | 1.18 | 1314.711 | 0.087 | 2.648 | 2.193 | 1.311 | 16.947 | 0 | 0.024 |  | 0.276 | 0.276 |  |  | 0.207 | 0.207 |  | 8.54 |  |  | 9.889 | 9.892 | 9.33 | 9.33 |  |  |  | 191.17 |  |  |  | 2.035 | 0 | 0 | 0 | 0 | 0 | 0 | 0.024 |  |  |  |  | NT | 0.276 | 0.276 | 0.207 | 0.207 | 0.341 | 0.342 | 0.204 | 0.202 |  |  | 20250627 | Y
2025.07.03 | 25070302 | AJF00227A00W02A1300800S | AJF00227 | AF00227A00800 | 0.331 | 0.331 | 0.196 | 0.196 | 50234 |  |  | 8.543 | 8.525 | 1263 | 1263 | 124.943 | 124.943 | 0.128 | 0.128 | 1.378 | 1.378 | 0.105 | 0.105 |  | 239.877 |  | 1.806 |  | 1.268 | 1313.901 | 0.087 | 2.604 | 2.139 | 1.38 | 16.879 | 0 | 0.023 |  | 0.275 | 0.278 |  |  | 0.207 | 0.207 |  | 8.543 |  |  | 9.887 | 9.882 | 9.325 | 9.325 |  |  |  | 191.133 |  |  |  | 2.136 | 0 | 0 | 0 | 0 | 0 | 0 | 0.023 |  |  |  |  | NT | 0.275 | 0.278 | 0.207 | 0.207 | 0.339 | 0.341 | 0.204 | 0.203 |  |  | 20250627 | Y
2025.07.03 | 25070302 | AJF00227A00W02A1300900S | AJF00227 | AF00227A00900 | 0.331 | 0.331 | 0.196 | 0.196 | 50235 |  |  | 8.522 | 8.537 | 1262 | 1262 | 124.947 | 124.947 | 0.147 | 0.147 | 1.177 | 1.177 | 0.1 | 0.1 |  | 239.863 |  | 1.827 |  | 1.357 | 1313.974 | 0.087 | 2.611 | 2.146 | 1.373 | 16.867 | 0 | 0.023 |  | 0.277 | 0.279 |  |  | 0.207 | 0.207 |  | 8.522 |  |  | 9.877 | 9.889 | 9.32 | 9.32 |  |  |  | 191.097 |  |  |  | 2.237 | 0 | 0 | 0 | 0 | 0 | 0 | 0.023 |  |  |  |  | NT | 0.277 | 0.279 | 0.207 | 0.207 | 0.34 | 0.339 | 0.202 | 0.203 |  |  | 20250627 | Y
2025.07.03 | 25070302 | AJF00227A00W02A1301000S | AJF00227 | AF00227A01000 | 0.331 | 0.33 | 0.195 | 0.195 | 12778 |  |  | 8.539 | 8.527 | 1262 | 1262 | 124.95 | 124.95 | 0.165 | 0.165 | 0.975 | 0.975 | 0.095 | 0.095 |  | 239.85 |  | 1.848 |  | 1.445 | 1314.188 | 0.087 | 2.628 | 2.163 | 1.355 | 16.889 | 0 | 0.041 |  | 0.274 | 0.275 |  |  | 0.206 | 0.206 |  | 8.539 |  |  | 9.892 | 9.884 | 9.315 | 9.315 |  |  |  | 191.06 |  |  |  | 2.338 | 0 | 0 | 0 | 0 | 0 | 0 | 0.041 |  |  |  |  | NT | 0.274 | 0.275 | 0.206 | 0.206 | 0.335 | 0.338 | 0.201 | 0.207 |  |  | 20250627 | Y
2025.07.03 | 25070302 | AJF00227A00W02A1301100S | AJF00227 | AF00227A01100 | 0.331 | 0.331 | 0.195 | 0.195 | 50234 |  |  | 8.523 | 8.539 | 1261 | 1261 | 124.953 | 124.953 | 0.183 | 0.183 | 0.773 | 0.773 | 0.09 | 0.09 |  | 239.837 |  | 1.868 |  | 1.533 | 1314.066 | 0.087 | 2.616 | 2.151 | 1.365 | 16.864 | 0 | 0.021 |  | 0.276 | 0.277 |  |  | 0.206 | 0.206 |  | 8.523 |  |  | 9.878 | 9.893 | 9.31 | 9.31 |  |  |  | 191.023 |  |  |  | 2.438 | 0 | 0 | 0 | 0 | 0 | 0 | 0.021 |  |  |  |  | NT | 0.276 | 0.277 | 0.206 | 0.206 | 0.338 | 0.342 | 0.203 | 0.202 |  |  | 20250627 | Y
2025.07.03 | 25070302 | AJF00227A00W02A1301200S | AJF00227 | AF00227A01200 | 0.331 | 0.331 | 0.195 | 0.195 | 50235 |  |  | 8.535 | 8.535 | 1260 | 1260 | 124.957 | 124.957 | 0.202 | 0.202 | 0.572 | 0.572 | 0.085 | 0.085 |  | 239.823 |  | 1.889 |  | 1.622 | 1314.061 | 0.087 | 2.617 | 2.152 | 1.365 | 16.866 | 0 | 0.019 |  | 0.282 | 0.279 |  |  | 0.206 | 0.206 |  | 8.535 |  |  | 9.887 | 9.893 | 9.305 | 9.305 |  |  |  | 190.987 |  |  |  | 2.539 | 0 | 0 | 0 | 0 | 0 | 0 | 0.019 |  |  |  |  | NT | 0.282 | 0.279 | 0.206 | 0.206 | 0.338 | 0.339 | 0.203 | 0.201 |  |  | 20250627 | Y
2025.07.03 | 25070302 | AJF00227A00W02A1301300S | AJF00227 | AF00227A01300 | 0.331 | 0.331 | 0.195 | 0.195 | 50235 |  |  | 8.537 | 8.534 | 1259 | 1259 | 124.96 | 124.96 | 0.22 | 0.22 | 0.37 | 0.37 | 0.08 | 0.08 |  | 239.81 |  | 1.91 | 0 | 1.71 | 1315.269 | 0.087 | 2.697 | 2.242 | 1.262 | 16.904 | 0 | 0.029 |  | 0.276 | 0.28 |  |  | 0.206 | 0.206 |  | 8.537 |  |  | 9.89 | 9.892 | 9.3 | 9.3 | 0 | 0 | 0 | 190.95 | 0 | 0 | 0 | 2.64 | 0 | 0 | 0 | 0 | 0 | 0 | 0.029 |  |  |  |  | NT | 0.276 | 0.28 | 0.206 | 0.206 | 0.337 | 0.338 | 0.201 | 0.201 |  |  | 20250627 | Y
2025.07.03 | 25070302 | AJF00227A00W02A1301400S | AJF00227 | AF00227A01400 | 0.33 | 0.331 | 0.196 | 0.196 | 50235 |  |  | 8.529 | 8.545 | 1263 | 1263 | 124.937 | 124.937 | 0.203 | 0.203 | 0.527 | 0.527 | 0.077 | 0.077 |  | 239.789 |  | 2.033 |  | 1.587 | 1314.175 | 0.087 | 2.629 | 2.164 | 1.357 | 16.868 | 0 | 0.021 |  | 0.275 | 0.273 |  |  | 0.206 | 0.206 |  | 8.529 |  |  | 9.891 | 9.904 | 9.323 | 9.323 |  |  |  | 191.071 |  |  |  | 2.433 | 0 | 0 | 0 | 0 | 0 | 0 | 0.021 |  |  |  |  | NT | 0.275 | 0.273 | 0.206 | 0.206 | 0.34 | 0.338 | 0.202 | 0.201 |  |  | 20250627 | Y
2025.07.03 | 25070302 | AJF00227A00W02A1301500S | AJF00227 | AF00227A01500 | 0.331 | 0.33 | 0.196 | 0.196 | 50233 |  |  | 8.549 | 8.532 | 1267 | 1267 | 124.913 | 124.913 | 0.187 | 0.187 | 0.683 | 0.683 | 0.073 | 0.073 |  | 239.767 |  | 2.156 |  | 1.464 | 1314.329 | 0.087 | 2.646 | 2.18 | 1.344 | 16.86 | 0 | 0.023 |  | 0.276 | 0.277 |  |  | 0.206 | 0.206 |  | 8.549 |  |  | 9.91 | 9.901 | 9.347 | 9.347 |  |  |  | 191.193 |  |  |  | 2.226 | 0 | 0 | 0 | 0 | 0 | 0 | 0.023 |  |  |  |  | NT | 0.276 | 0.277 | 0.206 | 0.206 | 0.339 | 0.339 | 0.203 | 0.201 |  |  | 20250627 | Y
2025.07.03 | 25070302 | AJF00227A00W02A1301600S | AJF00227 | AF00227A01600 | 0.33 | 0.331 | 0.196 | 0.196 | 50232 |  |  | 8.537 | 8.537 | 1270 | 1270 | 124.89 | 124.89 | 0.17 | 0.17 | 0.84 | 0.84 | 0.07 | 0.07 |  | 239.746 |  | 2.279 |  | 1.341 | 1314.697 | 0.087 | 2.679 | 2.213 | 1.313 | 16.828 | 0 | 0.03 |  | 0.278 | 0.274 |  |  | 0.206 | 0.206 |  | 8.537 |  |  | 9.899 | 9.9 | 9.37 | 9.37 |  |  |  | 191.314 |  |  |  | 2.019 | 0 | 0 | 0 | 0 | 0 | 0 | 0.03 |  |  |  |  | NT | 0.278 | 0.274 | 0.206 | 0.206 | 0.34 | 0.339 | 0.202 | 0.202 |  |  | 20250627 | Y
2025.07.03 | 25070302 | AJF00227A00W02A1301700S | AJF00227 | AF00227A01700 | 0.33 | 0.33 | 0.196 | 0.196 | 50234 |  |  | 8.537 | 8.556 | 1274 | 1274 | 124.867 | 124.867 | 0.153 | 0.153 | 0.997 | 0.997 | 0.067 | 0.067 |  | 239.724 |  | 2.401 |  | 1.219 | 1314.578 | 0.087 | 2.668 | 2.202 | 1.323 | 16.849 | 0 | 0.029 |  | 0.274 | 0.274 |  |  | 0.207 | 0.207 |  | 8.537 |  |  | 9.902 | 9.924 | 9.393 | 9.393 |  |  |  | 191.436 |  |  |  | 1.811 | 0 | 0 | 0 | 0 | 0 | 0 | 0.029 |  |  |  |  | NT | 0.274 | 0.274 | 0.207 | 0.207 | 0.337 | 0.341 | 0.202 | 0.203 |  |  | 20250627 | Y
2025.07.03 | 25070302 | AJF00227A00W02A1301800S | AJF00227 | AF00227A01800 | 0.33 | 0.33 | 0.196 | 0.196 | 50232 |  |  | 8.553 | 8.56 | 1278 | 1278 | 124.843 | 124.843 | 0.137 | 0.137 | 1.153 | 1.153 | 0.063 | 0.063 |  | 239.703 |  | 2.524 |  | 1.096 | 1314.685 | 0.087 | 2.676 | 2.21 | 1.313 | 16.845 | 0 | 0.021 |  | 0.279 | 0.275 |  |  | 0.207 | 0.207 |  | 8.553 |  |  | 9.926 | 9.931 | 9.417 | 9.417 |  |  |  | 191.557 |  |  |  | 1.604 | 0 | 0 | 0 | 0 | 0 | 0 | 0.021 |  |  |  |  | NT | 0.279 | 0.275 | 0.207 | 0.207 | 0.345 | 0.339 | 0.204 | 0.201 |  |  | 20250627 | Y
2025.07.03 | 25070302 | AJF00227A00W02A1301900S | AJF00227 | AF00227A01900 | 0.33 | 0.33 | 0.195 | 0.196 | 50232 |  |  | 8.56 | 8.595 | 1282 | 1282 | 124.82 | 124.82 | 0.12 | 0.12 | 1.31 | 1.31 | 0.06 | 0.06 |  | 239.681 |  | 2.647 |  | 0.973 | 1315.539 | 0.087 | 2.724 | 2.268 | 1.241 | 16.92 | 0 | 0.02 |  | 0.277 | 0.279 |  |  | 0.207 | 0.207 |  | 8.56 |  |  | 9.928 | 9.971 | 9.44 | 9.44 |  |  |  | 191.679 |  |  |  | 1.397 | 0 | 0 | 0 | 0 | 0 | 0 | 0.02 |  |  |  |  | NT | 0.277 | 0.279 | 0.207 | 0.207 | 0.344 | 0.338 | 0.204 | 0.201 |  |  | 20250627 | Y
2025.07.03 | 25070302 | AJF00227A00W02A1302000S | AJF00227 | AF00227A02000 | 0.33 | 0.328 | 0.197 | 0.195 | 8780 |  |  | 8.593 | 8.572 | 1284 | 1274 | 125.01 | 124.81 | 0.22 | 0.19 | 0.97 | 0.81 | 0.04 | 0.13 |  | 239.66 |  | 2.77 | 0 | 0.85 | 1316.221 | 0.086 | 2.762 | 2.311 | 1.179 | 16.954 | 0 | 0.047 | 77 | 0.272 | 0.274 |  |  | 0.206 | 0.208 |  | 8.593 |  |  | 9.972 | 9.95 | 9.44 | 9.37 | 0 | 0 | 0 | 191.8 | 0 | 0 | 0 | 1.19 | 0 | 0 | 0 | 0 | 0 | 0 | 0.047 |  |  |  |  | NT | 0.272 | 0.274 | 0.206 | 0.208 | 0.339 | 0.338 | 0.2 | 0.206 |  |  | 20250627 | Y
2025.07.03 | 25070317 | AJF00229A00W02A0900100E | AJF00229 | AF00229A00100 | 0.335 | 0.335 | 0.189 | 0.189 | 50251 |  |  | 8.533 | 8.52 | 1287 | 1281 | 125.05 | 125.06 | 0.23 | 0.41 | 3.02 | 1.68 | 0.11 | 0.06 |  | 238.8 |  | 0.8 | 0 | 0.76 | 1313.412 | 0.088 | 2.563 | 2.101 | 1.429 | 17.029 | 0 | 0.04 |  | 0.292 | 0.291 |  |  | 0.197 | 0.197 |  | 8.533 |  |  | 9.793 | 9.795 | 9.55 | 9.6 | 0 | 0 | 0 | 191.02 | 0 | 0 | 0 | 1.21 | 0 | 0 | 0 | 0 | 0 | 0 | 0.04 |  |  |  |  | NT | 0.292 | 0.291 | 0.197 | 0.197 | 0.348 | 0.348 | 0.199 | 0.198 |  |  | 20250702 | Y
2025.07.03 | 25070317 | AJF00229A00W02A0900200S | AJF00229 | AF00229A00200 | 0.335 | 0.335 | 0.189 | 0.189 | 50241 |  |  | 8.524 | 8.5 | 1276 | 1276 | 125.05 | 125.05 | 0.24 | 0.24 | 0.46 | 0.46 | 0.08 | 0.08 |  | 238.902 |  | 0.84 |  | 0.773 | 1313.88 | 0.087 | 2.603 | 2.141 | 1.388 | 16.983 | 0 | 0.027 |  | 0.292 | 0.295 |  |  | 0.197 | 0.197 |  | 8.524 |  |  | 9.789 | 9.779 | 9.54 | 9.54 |  |  |  | 191.089 |  |  |  | 1.286 | 0 | 0 | 0 | 0 | 0 | 0 | 0.027 |  |  |  |  | NT | 0.292 | 0.295 | 0.197 | 0.197 | 0.348 | 0.344 | 0.196 | 0.199 |  |  | 20250702 | Y
2025.07.03 | 25070317 | AJF00229A00W02A0900300S | AJF00229 | AF00229A00300 | 0.335 | 0.335 | 0.19 | 0.19 | 50252 |  |  | 8.505 | 8.496 | 1277 | 1277 | 125.022 | 125.022 | 0.226 | 0.226 | 0.56 | 0.56 | 0.096 | 0.096 |  | 239.003 |  | 0.88 |  | 0.787 | 1313.014 | 0.089 | 2.567 | 2.098 | 1.475 | 16.97 | 0 | 0.033 |  | 0.294 | 0.294 |  |  | 0.197 | 0.197 |  | 8.505 |  |  | 9.774 | 9.772 | 9.54 | 9.54 |  |  |  | 191.158 |  |  |  | 1.362 | 0 | 0 | 0 | 0 | 0 | 0 | 0.033 |  |  |  |  | NT | 0.294 | 0.294 | 0.197 | 0.197 | 0.343 | 0.343 | 0.195 | 0.195 |  |  | 20250702 | Y
2025.07.03 | 25070317 | AJF00229A00W02A0900400S | AJF00229 | AF00229A00400 | 0.335 | 0.335 | 0.19 | 0.19 | 50240 |  |  | 8.502 | 8.499 | 1277 | 1277 | 124.994 | 124.994 | 0.212 | 0.212 | 0.66 | 0.66 | 0.112 | 0.112 |  | 239.105 |  | 0.92 |  | 0.8 | 1313.082 | 0.089 | 2.571 | 2.102 | 1.469 | 16.97 | 0 | 0.028 |  | 0.293 | 0.297 |  |  | 0.197 | 0.197 |  | 8.502 |  |  | 9.776 | 9.776 | 9.54 | 9.54 |  |  |  | 191.228 |  |  |  | 1.438 | 0 | 0 | 0 | 0 | 0 | 0 | 0.028 |  |  |  |  | NT | 0.293 | 0.297 | 0.197 | 0.197 | 0.345 | 0.342 | 0.196 | 0.197 |  |  | 20250702 | Y
2025.07.03 | 25070317 | AJF00229A00W02A0900500S | AJF00229 | AF00229A00500 | 0.335 | 0.335 | 0.19 | 0.19 | 50251 |  |  | 8.503 | 8.497 | 1278 | 1278 | 124.966 | 124.966 | 0.198 | 0.198 | 0.76 | 0.76 | 0.128 | 0.128 |  | 239.207 |  | 0.96 |  | 0.813 | 1313.064 | 0.089 | 2.569 | 2.1 | 1.471 | 16.97 | 0 | 0.038 |  | 0.294 | 0.298 |  |  | 0.197 | 0.197 |  | 8.503 |  |  | 9.778 | 9.767 | 9.54 | 9.54 |  |  |  | 191.297 |  |  |  | 1.513 | 0 | 0 | 0 | 0 | 0 | 0 | 0.038 |  |  |  |  | NT | 0.294 | 0.298 | 0.197 | 0.197 | 0.344 | 0.343 | 0.194 | 0.194 |  |  | 20250702 | Y
2025.07.03 | 25070317 | AJF00229A00W02A0900600S | AJF00229 | AF00229A00600 | 0.335 | 0.335 | 0.19 | 0.19 | 50253 |  |  | 8.502 | 8.499 | 1278 | 1278 | 124.938 | 124.938 | 0.184 | 0.184 | 0.86 | 0.86 | 0.144 | 0.144 |  | 239.308 |  | 1 |  | 0.827 | 1313.163 | 0.089 | 2.578 | 2.109 | 1.462 | 16.956 | 0 | 0.029 |  | 0.297 | 0.293 |  |  | 0.197 | 0.197 |  | 8.502 |  |  | 9.77 | 9.773 | 9.54 | 9.54 |  |  |  | 191.366 |  |  |  | 1.589 | 0 | 0 | 0 | 0 | 0 | 0 | 0.029 |  |  |  |  | NT | 0.297 | 0.293 | 0.197 | 0.197 | 0.343 | 0.347 | 0.196 | 0.194 |  |  | 20250702 | Y
2025.07.03 | 25070317 | AJF00229A00W02A0900700S | AJF00229 | AF00229A00700 | 0.335 | 0.335 | 0.189 | 0.19 | 50246 |  |  | 8.505 | 8.512 | 1279 | 1279 | 124.91 | 124.91 | 0.17 | 0.17 | 0.96 | 0.96 | 0.16 | 0.16 |  | 239.41 |  | 1.04 |  | 0.84 | 1313.713 | 0.088 | 2.588 | 2.126 | 1.402 | 16.999 | 0 | 0.031 |  | 0.293 | 0.294 |  |  | 0.197 | 0.197 |  | 8.505 |  |  | 9.776 | 9.8 | 9.54 | 9.54 |  |  |  | 191.435 |  |  |  | 1.665 | 0 | 0 | 0 | 0 | 0 | 0 | 0.031 |  |  |  |  | NT | 0.293 | 0.294 | 0.197 | 0.197 | 0.344 | 0.343 | 0.198 | 0.196 |  |  | 20250702 | Y
2025.07.03 | 25070317 | AJF00229A00W02A0900800S | AJF00229 | AF00229A00800 | 0.335 | 0.335 | 0.19 | 0.19 | 50253 |  |  | 8.523 | 8.514 | 1279 | 1279 | 124.922 | 124.922 | 0.148 | 0.148 | 0.923 | 0.923 | 0.163 | 0.163 |  | 239.512 |  | 1.08 |  | 0.853 | 1313.025 | 0.089 | 2.562 | 2.094 | 1.473 | 16.97 | 0 | 0.039 |  | 0.295 | 0.294 |  |  | 0.197 | 0.197 |  | 8.523 |  |  | 9.798 | 9.791 | 9.54 | 9.54 |  |  |  | 191.504 |  |  |  | 1.741 | 0 | 0 | 0 | 0 | 0 | 0 | 0.039 |  |  |  |  | NT | 0.295 | 0.294 | 0.197 | 0.197 | 0.345 | 0.343 | 0.196 | 0.197 |  |  | 20250702 | Y
2025.07.03 | 25070317 | AJF00229A00W02A0900900S | AJF00229 | AF00229A00900 | 0.335 | 0.335 | 0.19 | 0.19 | 50247 |  |  | 8.515 | 8.522 | 1279 | 1279 | 124.933 | 124.933 | 0.127 | 0.127 | 0.887 | 0.887 | 0.167 | 0.167 |  | 239.613 |  | 1.12 |  | 0.867 | 1312.958 | 0.089 | 2.558 | 2.089 | 1.479 | 16.969 | 0 | 0.033 |  | 0.295 | 0.295 |  |  | 0.197 | 0.197 |  | 8.515 |  |  | 9.791 | 9.794 | 9.54 | 9.54 |  |  |  | 191.573 |  |  |  | 1.817 | 0 | 0 | 0 | 0 | 0 | 0 | 0.033 |  |  |  |  | NT | 0.295 | 0.295 | 0.197 | 0.197 | 0.342 | 0.343 | 0.196 | 0.196 |  |  | 20250702 | Y
2025.07.03 | 25070317 | AJF00229A00W02A0901000S | AJF00229 | AF00229A01000 | 0.335 | 0.335 | 0.19 | 0.19 | 50252 |  |  | 8.528 | 8.522 | 1278 | 1278 | 124.945 | 124.945 | 0.105 | 0.105 | 0.85 | 0.85 | 0.17 | 0.17 |  | 239.715 |  | 1.16 |  | 0.88 | 1312.711 | 0.089 | 2.538 | 2.069 | 1.502 | 16.993 | 0 | 0.035 |  | 0.296 | 0.294 |  |  | 0.197 | 0.197 |  | 8.528 |  |  | 9.796 | 9.8 | 9.54 | 9.54 |  |  |  | 191.642 |  |  |  | 1.892 | 0 | 0 | 0 | 0 | 0 | 0 | 0.035 |  |  |  |  | NT | 0.296 | 0.294 | 0.197 | 0.197 | 0.343 | 0.346 | 0.196 | 0.195 |  |  | 20250702 | N
2025.07.03 | 25070317 | AJF00229A00W02A0901100S | AJF00229 | AF00229A01100 | 0.335 | 0.335 | 0.19 | 0.19 | 50245 |  |  | 8.533 | 8.514 | 1278 | 1278 | 124.957 | 124.957 | 0.083 | 0.083 | 0.813 | 0.813 | 0.173 | 0.173 |  | 239.817 |  | 1.2 |  | 0.893 | 1312.734 | 0.089 | 2.539 | 2.071 | 1.499 | 16.991 | 0 | 0.034 |  | 0.295 | 0.295 |  |  | 0.197 | 0.197 |  | 8.533 |  |  | 9.804 | 9.791 | 9.54 | 9.54 |  |  |  | 191.712 |  |  |  | 1.968 | 0 | 0 | 0 | 0 | 0 | 0 | 0.034 |  |  |  |  | NT | 0.295 | 0.295 | 0.197 | 0.197 | 0.345 | 0.344 | 0.197 | 0.194 |  |  | 20250702 | Y
2025.07.03 | 25070317 | AJF00229A00W02A0901200S | AJF00229 | AF00229A01200 | 0.335 | 0.335 | 0.19 | 0.19 | 50229 |  |  | 8.518 | 8.511 | 1278 | 1278 | 124.968 | 124.968 | 0.062 | 0.062 | 0.777 | 0.777 | 0.177 | 0.177 |  | 239.918 |  | 1.24 |  | 0.907 | 1312.96 | 0.089 | 2.559 | 2.091 | 1.48 | 16.974 | 0 | 0.051 |  | 0.296 | 0.296 |  |  | 0.197 | 0.197 |  | 8.518 |  |  | 9.794 | 9.789 | 9.54 | 9.54 |  |  |  | 191.781 |  |  |  | 2.044 | 0 | 0 | 0 | 0 | 0 | 0 | 0.051 |  |  |  |  | NT | 0.296 | 0.296 | 0.197 | 0.197 | 0.342 | 0.342 | 0.195 | 0.197 |  |  | 20250702 | Y
2025.07.03 | 25070317 | AJF00229A00W02A0901300S | AJF00229 | AF00229A01300 | 0.335 | 0.334 | 0.189 | 0.188 | 12354 |  |  | 8.524 | 8.51 | 1278 | 1278 | 124.98 | 124.98 | 0.04 | 0.04 | 0.74 | 0.74 | 0.18 | 0.18 |  | 240.02 |  | 1.28 | 0 | 0.92 | 1313.9 | 0.088 | 2.609 | 2.146 | 1.388 | 17.014 | 0 | 0.06 |  | 0.294 | 0.296 |  |  | 0.197 | 0.197 |  | 8.524 |  |  | 9.8 | 9.793 | 9.54 | 9.54 | 0 | 0 | 0 | 191.85 | 0 | 0 | 0 | 2.12 | 0 | 0 | 0 | 0 | 0 | 0 | 0.06 |  |  |  |  | NT | 0.294 | 0.296 | 0.197 | 0.197 | 0.339 | 0.344 | 0.193 | 0.193 |  |  | 20250702 | Y
2025.07.03 | 25070317 | AJF00229A00W02A0901400S | AJF00229 | AF00229A01400 | 0.335 | 0.335 | 0.19 | 0.19 | 50246 |  |  | 8.514 | 8.51 | 1279 | 1279 | 124.987 | 124.987 | 0.082 | 0.082 | 0.797 | 0.797 | 0.168 | 0.168 |  | 239.974 |  | 1.274 |  | 0.871 | 1312.872 | 0.089 | 2.552 | 2.083 | 1.488 | 16.976 | 0 | 0.033 |  | 0.296 | 0.298 |  |  | 0.197 | 0.197 |  | 8.514 |  |  | 9.792 | 9.793 | 9.525 | 9.525 |  |  |  | 191.887 |  |  |  | 1.919 | 0 | 0 | 0 | 0 | 0 | 0 | 0.033 |  |  |  |  | NT | 0.296 | 0.298 | 0.197 | 0.197 | 0.344 | 0.342 | 0.195 | 0.195 |  |  | 20250702 | Y
2025.07.03 | 25070317 | AJF00229A00W02A0901500S | AJF00229 | AF00229A01500 | 0.335 | 0.335 | 0.19 | 0.19 | 50250 |  |  | 8.519 | 8.515 | 1281 | 1281 | 124.993 | 124.993 | 0.123 | 0.123 | 0.853 | 0.853 | 0.157 | 0.157 |  | 239.929 |  | 1.269 |  | 0.823 | 1312.749 | 0.089 | 2.542 | 2.073 | 1.5 | 16.991 | 0 | 0.038 |  | 0.296 | 0.298 |  |  | 0.197 | 0.197 |  | 8.519 |  |  | 9.793 | 9.795 | 9.51 | 9.51 |  |  |  | 191.924 |  |  |  | 1.717 | 0 | 0 | 0 | 0 | 0 | 0 | 0.038 |  |  |  |  | NT | 0.296 | 0.298 | 0.197 | 0.197 | 0.343 | 0.342 | 0.195 | 0.195 |  |  | 20250702 | Y
2025.07.03 | 25070317 | AJF00229A00W02A0901600S | AJF00229 | AF00229A01600 | 0.335 | 0.335 | 0.19 | 0.19 | 48202 |  |  | 8.523 | 8.515 | 1282 | 1282 | 125 | 125 | 0.165 | 0.165 | 0.91 | 0.91 | 0.145 | 0.145 |  | 239.883 |  | 1.263 |  | 0.774 | 1312.801 | 0.089 | 2.547 | 2.078 | 1.493 | 16.98 | 0 | 0.043 |  | 0.296 | 0.297 |  |  | 0.197 | 0.197 |  | 8.523 |  |  | 9.8 | 9.796 | 9.495 | 9.495 |  |  |  | 191.961 |  |  |  | 1.516 | 0 | 0 | 0 | 0 | 0 | 0 | 0.043 |  |  |  |  | NT | 0.296 | 0.297 | 0.197 | 0.197 | 0.342 | 0.347 | 0.197 | 0.195 |  |  | 20250702 | Y
2025.07.03 | 25070317 | AJF00229A00W02A0901700S | AJF00229 | AF00229A01700 | 0.335 | 0.335 | 0.19 | 0.19 | 50257 |  |  | 8.52 | 8.528 | 1283 | 1283 | 125.007 | 125.007 | 0.207 | 0.207 | 0.967 | 0.967 | 0.133 | 0.133 |  | 239.837 |  | 1.257 |  | 0.726 | 1312.655 | 0.089 | 2.532 | 2.063 | 1.506 | 16.993 | 0 | 0.044 |  | 0.299 | 0.302 |  |  | 0.197 | 0.197 |  | 8.52 |  |  | 9.796 | 9.802 | 9.48 | 9.48 |  |  |  | 191.999 |  |  |  | 1.314 | 0 | 0 | 0 | 0 | 0 | 0 | 0.044 |  |  |  |  | NT | 0.299 | 0.302 | 0.197 | 0.197 | 0.344 | 0.344 | 0.196 | 0.195 |  |  | 20250702 | N
2025.07.03 | 25070317 | AJF00229A00W02A0901800S | AJF00229 | AF00229A01800 | 0.335 | 0.335 | 0.189 | 0.189 | 16767 |  |  | 8.533 | 8.528 | 1285 | 1285 | 125.013 | 125.013 | 0.248 | 0.248 | 1.023 | 1.023 | 0.122 | 0.122 |  | 239.791 |  | 1.251 |  | 0.677 | 1312.692 | 0.089 | 2.54 | 2.07 | 1.501 | 17.007 | 0 | 0.049 |  | 0.297 | 0.297 |  |  | 0.197 | 0.197 |  | 8.533 |  |  | 9.802 | 9.797 | 9.465 | 9.465 |  |  |  | 192.036 |  |  |  | 1.113 | 0 | 0 | 0 | 0 | 0 | 0 | 0.049 |  |  |  |  | NT | 0.297 | 0.297 | 0.197 | 0.197 | 0.342 | 0.342 | 0.196 | 0.195 |  |  | 20250702 | Y
2025.07.03 | 25070317 | AJF00229A00W02A0901900S | AJF00229 | AF00229A01900 | 0.335 | 0.335 | 0.189 | 0.189 | 25846 |  |  | 8.521 | 8.517 | 1286 | 1286 | 125.02 | 125.02 | 0.29 | 0.29 | 1.08 | 1.08 | 0.11 | 0.11 |  | 239.746 |  | 1.246 |  | 0.629 | 1313.444 | 0.088 | 2.564 | 2.102 | 1.426 | 17.036 | 0 | 0.045 |  | 0.296 | 0.297 |  |  | 0.197 | 0.197 |  | 8.521 |  |  | 9.801 | 9.801 | 9.45 | 9.45 |  |  |  | 192.073 |  |  |  | 0.911 | 0 | 0 | 0 | 0 | 0 | 0 | 0.045 |  |  |  |  | NT | 0.296 | 0.297 | 0.197 | 0.197 | 0.342 | 0.341 | 0.2 | 0.196 |  |  | 20250702 | Y
2025.07.03 | 25070317 | AJF00229A00W02A0902000S | AJF00229 | AF00229A02000 | 0.335 | 0.334 | 0.189 | 0.188 | 18197 |  |  | 8.516 | 8.489 | 1286 | 1274 | 125 | 124.9 | 0.17 | 0.22 | 0.47 | 1.63 | 0.09 | 0.06 |  | 239.7 |  | 1.24 | 0 | 0.58 | 1313.806 | 0.087 | 2.595 | 2.134 | 1.395 | 17.01 | 0 | 0.058 |  | 0.296 | 0.298 |  |  | 0.197 | 0.197 |  | 8.516 |  |  | 9.779 | 9.768 | 9.56 | 9.42 | 0 | 0 | 0 | 192.11 | 0 | 0 | 0 | 0.71 | 0 | 0 | 0 | 0 | 0 | 0 | 0.058 |  |  |  |  | NT | 0.296 | 0.298 | 0.197 | 0.197 | 0.341 | 0.342 | 0.194 | 0.194 |  |  | 20250702 | Y
2025.07.03 | 25070319 | AJF00230A00W02A0200100E | AJF00230 | AF00230A00100 | 0.336 | 0.334 | 0.193 | 0.192 | 50262 |  |  | 8.544 | 8.483 | 1302 | 1283 | 124.74 | 124.81 | 0.32 | 0.34 | 0.49 | 1.74 | 0.15 | 0.09 |  | 239.23 |  | 1.68 | 0 | 0.72 | 1312.918 | 0.088 | 2.519 | 2.057 | 1.473 | 17.093 | 0 | 0.029 |  | 0.288 | 0.288 |  |  | 0.202 | 0.203 |  | 8.544 |  |  | 9.796 | 9.743 | 9.57 | 9.54 | 0 | 0 | 0 | 192.16 | 0 | 0 | 0 | 0.62 | 0 | 0 | 0 | 0 | 0 | 0 | 0.029 |  |  |  |  | NT | 0.288 | 0.288 | 0.202 | 0.203 | 0.347 | 0.349 | 0.2 | 0.201 |  |  | 20250630 | Y
2025.07.03 | 25070319 | AJF00230A00W02A0200200S | AJF00230 | AF00230A00200 | 0.335 | 0.335 | 0.193 | 0.193 | 50261 |  |  | 8.474 | 8.487 | 1280 | 1280 | 124.71 | 124.71 | 0.31 | 0.31 | 1.2 | 1.2 | 0.14 | 0.14 |  | 239.272 |  | 1.89 |  | 0.815 | 1313.098 | 0.088 | 2.535 | 2.073 | 1.457 | 17.076 | 0 | 0.034 |  | 0.288 | 0.289 |  |  | 0.203 | 0.203 |  | 8.474 |  |  | 9.737 | 9.748 | 9.48 | 9.48 |  |  |  | 192.101 |  |  |  | 0.826 | 0 | 0 | 0 | 0 | 0 | 0 | 0.034 |  |  |  |  | NT | 0.288 | 0.289 | 0.203 | 0.203 | 0.346 | 0.346 | 0.2 | 0.201 |  |  | 20250630 | Y
2025.07.03 | 25070319 | AJF00230A00W02A0200300S | AJF00230 | AF00230A00300 | 0.335 | 0.335 | 0.193 | 0.194 | 50263 |  |  | 8.489 | 8.48 | 1280 | 1280 | 124.732 | 124.732 | 0.34 | 0.34 | 1.53 | 1.53 | 0.124 | 0.124 |  | 239.314 |  | 2.1 |  | 0.911 | 1312.411 | 0.089 | 2.515 | 2.045 | 1.531 | 17.042 | 0 | 0.036 |  | 0.288 | 0.29 |  |  | 0.203 | 0.203 |  | 8.489 |  |  | 9.749 | 9.745 | 9.486 | 9.486 |  |  |  | 192.042 |  |  |  | 1.033 | 0 | 0 | 0 | 0 | 0 | 0 | 0.036 |  |  |  |  | NT | 0.288 | 0.29 | 0.203 | 0.203 | 0.343 | 0.343 | 0.2 | 0.2 |  |  | 20250630 | Y
2025.07.03 | 25070319 | AJF00230A00W02A0200400S | AJF00230 | AF00230A00400 | 0.335 | 0.336 | 0.194 | 0.194 | 50259 |  |  | 8.484 | 8.489 | 1280 | 1280 | 124.754 | 124.754 | 0.37 | 0.37 | 1.86 | 1.86 | 0.108 | 0.108 |  | 239.355 |  | 2.31 |  | 1.006 | 1312.543 | 0.089 | 2.526 | 2.056 | 1.517 | 17.021 | 0 | 0.031 |  | 0.289 | 0.29 |  |  | 0.203 | 0.203 |  | 8.484 |  |  | 9.747 | 9.755 | 9.492 | 9.492 |  |  |  | 191.983 |  |  |  | 1.239 | 0 | 0 | 0 | 0 | 0 | 0 | 0.031 |  |  |  |  | NT | 0.289 | 0.29 | 0.203 | 0.203 | 0.346 | 0.344 | 0.201 | 0.2 |  |  | 20250630 | Y
2025.07.03 | 25070319 | AJF00230A00W02A0200500S | AJF00230 | AF00230A00500 | 0.335 | 0.336 | 0.194 | 0.194 | 50263 |  |  | 8.493 | 8.489 | 1279 | 1279 | 124.776 | 124.776 | 0.4 | 0.4 | 2.19 | 2.19 | 0.092 | 0.092 |  | 239.397 |  | 2.52 |  | 1.102 | 1312.23 | 0.089 | 2.5 | 2.03 | 1.547 | 17.062 | 0 | 0.04 |  | 0.291 | 0.292 |  |  | 0.202 | 0.202 |  | 8.493 |  |  | 9.753 | 9.752 | 9.498 | 9.498 |  |  |  | 191.924 |  |  |  | 1.445 | 0 | 0 | 0 | 0 | 0 | 0 | 0.04 |  |  |  |  | NT | 0.291 | 0.292 | 0.202 | 0.202 | 0.345 | 0.344 | 0.2 | 0.199 |  |  | 20250630 | Y
2025.07.03 | 25070319 | AJF00230A00W02A0200600S | AJF00230 | AF00230A00600 | 0.336 | 0.336 | 0.193 | 0.193 | 50261 |  |  | 8.496 | 8.482 | 1279 | 1279 | 124.798 | 124.798 | 0.43 | 0.43 | 2.52 | 2.52 | 0.076 | 0.076 |  | 239.439 |  | 2.73 |  | 1.197 | 1312.258 | 0.089 | 2.502 | 2.032 | 1.543 | 17.053 | 0 | 0.038 |  | 0.29 | 0.291 |  |  | 0.202 | 0.202 |  | 8.496 |  |  | 9.75 | 9.75 | 9.504 | 9.504 |  |  |  | 191.865 |  |  |  | 1.652 | 0 | 0 | 0 | 0 | 0 | 0 | 0.038 |  |  |  |  | NT | 0.29 | 0.291 | 0.202 | 0.202 | 0.349 | 0.342 | 0.2 | 0.199 |  |  | 20250630 | Y
2025.07.03 | 25070319 | AJF00230A00W02A0200700S | AJF00230 | AF00230A00700 | 0.335 | 0.335 | 0.193 | 0.193 | 50261 |  |  | 8.49 | 8.493 | 1279 | 1279 | 124.82 | 124.82 | 0.46 | 0.46 | 2.85 | 2.85 | 0.06 | 0.06 |  | 239.481 |  | 2.94 |  | 1.293 | 1312.89 | 0.088 | 2.517 | 2.055 | 1.475 | 17.091 | 0 | 0.039 |  | 0.29 | 0.294 |  |  | 0.202 | 0.202 |  | 8.49 |  |  | 9.75 | 9.758 | 9.51 | 9.51 |  |  |  | 191.805 |  |  |  | 1.858 | 0 | 0 | 0 | 0 | 0 | 0 | 0.039 |  |  |  |  | NT | 0.29 | 0.294 | 0.202 | 0.202 | 0.345 | 0.346 | 0.2 | 0.201 |  |  | 20250630 | Y
2025.07.03 | 25070319 | AJF00230A00W02A0200800S | AJF00230 | AF00230A00800 | 0.335 | 0.336 | 0.193 | 0.193 | 50262 |  |  | 8.495 | 8.499 | 1281 | 1281 | 124.812 | 124.812 | 0.478 | 0.478 | 2.672 | 2.672 | 0.084 | 0.084 |  | 239.523 |  | 3.15 |  | 1.388 | 1312.197 | 0.089 | 2.495 | 2.026 | 1.549 | 17.055 | 0 | 0.027 |  | 0.292 | 0.289 |  |  | 0.202 | 0.202 |  | 8.495 |  |  | 9.758 | 9.76 | 9.522 | 9.522 |  |  |  | 191.746 |  |  |  | 2.065 | 0 | 0 | 0 | 0 | 0 | 0 | 0.027 |  |  |  |  | NT | 0.292 | 0.289 | 0.202 | 0.202 | 0.345 | 0.343 | 0.199 | 0.198 |  |  | 20250630 | Y
2025.07.03 | 25070319 | AJF00230A00W02A0200900S | AJF00230 | AF00230A00900 | 0.335 | 0.336 | 0.192 | 0.193 | 50260 |  |  | 8.506 | 8.505 | 1283 | 1283 | 124.804 | 124.804 | 0.496 | 0.496 | 2.494 | 2.494 | 0.108 | 0.108 |  | 239.565 |  | 3.36 |  | 1.484 | 1311.865 | 0.089 | 2.471 | 2 | 1.579 | 17.081 | 0 | 0.031 |  | 0.29 | 0.291 |  |  | 0.202 | 0.202 |  | 8.506 |  |  | 9.759 | 9.769 | 9.534 | 9.534 |  |  |  | 191.687 |  |  |  | 2.271 | 0 | 0 | 0 | 0 | 0 | 0 | 0.031 |  |  |  |  | NT | 0.29 | 0.291 | 0.202 | 0.202 | 0.342 | 0.344 | 0.197 | 0.198 |  |  | 20250630 | Y
2025.07.03 | 25070319 | AJF00230A00W02A0201000S | AJF00230 | AF00230A01000 | 0.335 | 0.335 | 0.192 | 0.192 | 50261 |  |  | 8.504 | 8.505 | 1286 | 1286 | 124.796 | 124.796 | 0.514 | 0.514 | 2.316 | 2.316 | 0.132 | 0.132 |  | 239.606 |  | 3.57 |  | 1.579 | 1312.136 | 0.089 | 2.493 | 2.023 | 1.556 | 17.061 | 0 | 0.042 |  | 0.289 | 0.289 |  |  | 0.201 | 0.201 |  | 8.504 |  |  | 9.772 | 9.773 | 9.546 | 9.546 |  |  |  | 191.628 |  |  |  | 2.477 | 0 | 0 | 0 | 0 | 0 | 0 | 0.042 |  |  |  |  | NT | 0.289 | 0.289 | 0.201 | 0.201 | 0.343 | 0.342 | 0.198 | 0.199 |  |  | 20250630 | Y
2025.07.03 | 25070319 | AJF00230A00W02A0201100S | AJF00230 | AF00230A01100 | 0.335 | 0.335 | 0.192 | 0.192 | 50261 |  |  | 8.519 | 8.486 | 1288 | 1288 | 124.788 | 124.788 | 0.532 | 0.532 | 2.138 | 2.138 | 0.156 | 0.156 |  | 239.648 |  | 3.78 |  | 1.675 | 1312.204 | 0.089 | 2.495 | 2.026 | 1.547 | 17.047 | 0 | 0.038 |  | 0.289 | 0.292 |  |  | 0.201 | 0.201 |  | 8.519 |  |  | 9.783 | 9.757 | 9.558 | 9.558 |  |  |  | 191.569 |  |  |  | 2.684 | 0 | 0 | 0 | 0 | 0 | 0 | 0.038 |  |  |  |  | NT | 0.289 | 0.292 | 0.201 | 0.201 | 0.344 | 0.343 | 0.202 | 0.198 |  |  | 20250630 | Y
2025.07.03 | 25070319 | AJF00230A00W02A0201200S | AJF00230 | AF00230A01200 | 0.335 | 0.336 | 0.192 | 0.192 | 50261 |  |  | 8.5 | 8.51 | 1290 | 1290 | 124.78 | 124.78 | 0.55 | 0.55 | 1.96 | 1.96 | 0.18 | 0.18 |  | 239.69 |  | 3.99 | 0 | 1.77 | 1312.962 | 0.088 | 2.521 | 2.06 | 1.468 | 17.08 | 0 | 0.043 |  | 0.29 | 0.291 |  |  | 0.201 | 0.201 |  | 8.5 |  |  | 9.755 | 9.772 | 9.57 | 9.57 | 0 | 0 | 0 | 191.51 | 0 | 0 | 0 | 2.89 | 0 | 0 | 0 | 0 | 0 | 0 | 0.043 |  |  |  |  | NT | 0.29 | 0.291 | 0.201 | 0.201 | 0.342 | 0.344 | 0.198 | 0.2 |  |  | 20250630 | Y
2025.07.03 | 25070319 | AJF00230A00W02A0201300S | AJF00230 | AF00230A01300 | 0.336 | 0.335 | 0.193 | 0.193 | 50261 |  |  | 8.515 | 8.494 | 1287 | 1287 | 124.79 | 124.79 | 0.502 | 0.502 | 2.162 | 2.162 | 0.173 | 0.173 |  | 239.684 |  | 3.571 |  | 1.799 | 1312.135 | 0.089 | 2.49 | 2.02 | 1.553 | 17.059 | 0 | 0.037 |  | 0.291 | 0.293 |  |  | 0.201 | 0.201 |  | 8.515 |  |  | 9.771 | 9.765 | 9.563 | 9.563 |  |  |  | 191.646 |  |  |  | 2.956 | 0 | 0 | 0 | 0 | 0 | 0 | 0.037 |  |  |  |  | NT | 0.291 | 0.293 | 0.201 | 0.201 | 0.344 | 0.344 | 0.199 | 0.198 |  |  | 20250630 | Y
2025.07.03 | 25070319 | AJF00230A00W02A0201400S | AJF00230 | AF00230A01400 | 0.335 | 0.336 | 0.193 | 0.193 | 50260 |  |  | 8.496 | 8.491 | 1285 | 1285 | 124.8 | 124.8 | 0.453 | 0.453 | 2.363 | 2.363 | 0.167 | 0.167 |  | 239.679 |  | 3.153 |  | 1.827 | 1312.31 | 0.089 | 2.507 | 2.037 | 1.539 | 17.038 | 0 | 0.033 |  | 0.291 | 0.292 |  |  | 0.201 | 0.201 |  | 8.496 |  |  | 9.763 | 9.758 | 9.557 | 9.557 |  |  |  | 191.781 |  |  |  | 3.021 | 0 | 0 | 0 | 0 | 0 | 0 | 0.033 |  |  |  |  | NT | 0.291 | 0.292 | 0.201 | 0.201 | 0.345 | 0.346 | 0.199 | 0.202 |  |  | 20250630 | Y
2025.07.03 | 25070319 | AJF00230A00W02A0201500S | AJF00230 | AF00230A01500 | 0.335 | 0.336 | 0.193 | 0.193 | 50261 |  |  | 8.497 | 8.501 | 1282 | 1282 | 124.81 | 124.81 | 0.405 | 0.405 | 2.565 | 2.565 | 0.16 | 0.16 |  | 239.673 |  | 2.734 |  | 1.856 | 1312.138 | 0.089 | 2.488 | 2.019 | 1.552 | 17.059 | 0 | 0.026 |  | 0.291 | 0.292 |  |  | 0.202 | 0.202 |  | 8.497 |  |  | 9.756 | 9.767 | 9.55 | 9.55 |  |  |  | 191.917 |  |  |  | 3.087 | 0 | 0 | 0 | 0 | 0 | 0 | 0.026 |  |  |  |  | NT | 0.291 | 0.292 | 0.202 | 0.202 | 0.345 | 0.344 | 0.2 | 0.197 |  |  | 20250630 | Y
2025.07.03 | 25070319 | AJF00230A00W02A0201600S | AJF00230 | AF00230A01600 | 0.336 | 0.335 | 0.193 | 0.193 | 50259 |  |  | 8.508 | 8.492 | 1279 | 1279 | 124.82 | 124.82 | 0.357 | 0.357 | 2.767 | 2.767 | 0.153 | 0.153 |  | 239.667 |  | 2.316 |  | 1.884 | 1312.335 | 0.089 | 2.509 | 2.039 | 1.537 | 17.028 | 0 | 0.037 |  | 0.293 | 0.297 |  |  | 0.202 | 0.202 |  | 8.508 |  |  | 9.769 | 9.762 | 9.543 | 9.543 |  |  |  | 192.053 |  |  |  | 3.153 | 0 | 0 | 0 | 0 | 0 | 0 | 0.037 |  |  |  |  | NT | 0.293 | 0.297 | 0.202 | 0.202 | 0.343 | 0.345 | 0.2 | 0.199 |  |  | 20250630 | Y
2025.07.03 | 25070319 | AJF00230A00W02A0201700S | AJF00230 | AF00230A01700 | 0.335 | 0.336 | 0.193 | 0.193 | 50261 |  |  | 8.497 | 8.497 | 1277 | 1277 | 124.83 | 124.83 | 0.308 | 0.308 | 2.968 | 2.968 | 0.147 | 0.147 |  | 239.661 |  | 1.897 |  | 1.913 | 1312.47 | 0.089 | 2.516 | 2.047 | 1.524 | 17.023 | 0 | 0.038 |  | 0.291 | 0.293 |  |  | 0.202 | 0.202 |  | 8.497 |  |  | 9.755 | 9.766 | 9.537 | 9.537 |  |  |  | 192.189 |  |  |  | 3.219 | 0 | 0 | 0 | 0 | 0 | 0 | 0.038 |  |  |  |  | NT | 0.291 | 0.293 | 0.202 | 0.202 | 0.348 | 0.346 | 0.199 | 0.199 |  |  | 20250630 | Y
2025.07.03 | 25070319 | AJF00230A00W02A0201800S | AJF00230 | AF00230A01800 | 0.335 | 0.335 | 0.193 | 0.193 | 50260 |  |  | 8.5 | 8.49 | 1274 | 1274 | 124.84 | 124.84 | 0.26 | 0.26 | 3.17 | 3.17 | 0.14 | 0.14 |  | 239.656 |  | 1.479 |  | 1.941 | 1313.403 | 0.088 | 2.559 | 2.097 | 1.429 | 17.033 | 0 | 0.05 |  | 0.291 | 0.293 |  |  | 0.202 | 0.202 |  | 8.5 |  |  | 9.761 | 9.769 | 9.53 | 9.53 |  |  |  | 192.324 |  |  |  | 3.284 | 0 | 0 | 0 | 0 | 0 | 0 | 0.05 |  |  |  |  | NT | 0.291 | 0.293 | 0.202 | 0.202 | 0.345 | 0.346 | 0.203 | 0.201 |  |  | 20250630 | Y
2025.07.03 | 25070319 | AJF00230A00W02A0201900S | AJF00230 | AF00230A01900 | 0.334 | 0.335 | 0.191 | 0.192 | 14062 |  |  | 8.503 | 8.499 | 1279 | 1263 | 124.79 | 124.84 | 0.32 | 0.23 | 1.38 | 0.97 | 0.18 | 0.19 |  | 239.65 |  | 1.06 | 0 | 1.97 | 1314.078 | 0.087 | 2.619 | 2.157 | 1.371 | 17 | 0 | 0.06 |  | 0.29 | 0.291 |  |  | 0.202 | 0.201 |  | 8.503 |  |  | 9.772 | 9.781 | 9.48 | 9.53 | 0 | 0 | 0 | 192.46 | 0 | 0 | 0 | 3.35 | 0 | 0 | 0 | 0 | 0 | 0 | 0.06 |  |  |  |  | NT | 0.29 | 0.291 | 0.202 | 0.201 | 0.345 | 0.342 | 0.198 | 0.198 |  |  | 20250630 | Y
2025.07.03 | 25070313 | AJF00231A00W01A0300100E | AJF00231 | AF00231A00100 | 0.333 | 0.332 | 0.193 | 0.192 | 50312 |  |  | 8.501 | 8.445 | 1301 | 1292 | 124.97 | 124.9 | 0.09 | 0.09 | 0.79 | 0.77 | 0.04 | 0.13 |  | 241.27 |  | 2.98 | 0 | 2.8 | 1313.567 | 0.087 | 2.555 | 2.098 | 1.414 | 17.09 | 0 | 0.035 |  | 0.287 | 0.29 |  |  | 0.2 | 0.201 |  | 8.501 |  |  | 9.827 | 9.784 | 9.66 | 9.52 | 0 | 0 | 0 | 193.06 | 0 | 0 | 0 | 5.15 | 0 | 0 | 0 | 0 | 0 | 0 | 0.035 |  |  |  |  | NT | 0.287 | 0.29 | 0.2 | 0.201 | 0.343 | 0.342 | 0.2 | 0.199 |  |  | 20250701 | Y
2025.07.03 | 25070313 | AJF00231A00W01A0300200S | AJF00231 | AF00231A00200 | 0.33 | 0.333 | 0.191 | 0.193 | 10822 |  |  | 8.454 | 8.484 | 1287 | 1287 | 124.91 | 124.91 | 0.26 | 0.26 | 0.35 | 0.35 | 0.17 | 0.17 |  | 241.048 |  | 2.83 |  | 2.595 | 1314.139 | 0.087 | 2.588 | 2.136 | 1.361 | 17.1 | 0 | 0.049 |  | 0.286 | 0.284 |  |  | 0.202 | 0.2 |  | 8.454 |  |  | 9.788 | 9.817 | 9.55 | 9.55 |  |  |  | 192.962 |  |  |  | 4.858 | 0 | 0 | 0 | 0 | 0 | 0 | 0.049 |  |  |  |  | NT | 0.286 | 0.284 | 0.202 | 0.2 | 0.342 | 0.337 | 0.201 | 0.203 |  |  | 20250701 | Y
2025.07.03 | 25070313 | AJF00231A00W01A0300300S | AJF00231 | AF00231A00300 | 0.333 | 0.333 | 0.193 | 0.193 | 50315 |  |  | 8.482 | 8.475 | 1287 | 1287 | 124.956 | 124.956 | 0.234 | 0.234 | 0.316 | 0.316 | 0.176 | 0.176 |  | 240.827 |  | 2.68 |  | 2.39 | 1312.96 | 0.087 | 2.53 | 2.064 | 1.467 | 17.007 | 0 | 0.024 |  | 0.288 | 0.288 |  |  | 0.202 | 0.2 |  | 8.482 |  |  | 9.81 | 9.809 | 9.55 | 9.55 |  |  |  | 192.863 |  |  |  | 4.567 | 0 | 0 | 0 | 0 | 0 | 0 | 0.024 |  |  |  |  | NT | 0.288 | 0.288 | 0.202 | 0.2 | 0.339 | 0.342 | 0.2 | 0.2 |  |  | 20250701 | Y
2025.07.03 | 25070313 | AJF00231A00W01A0300400S | AJF00231 | AF00231A00400 | 0.333 | 0.333 | 0.193 | 0.193 | 50337 |  |  | 8.478 | 8.471 | 1286 | 1286 | 125.002 | 125.002 | 0.208 | 0.208 | 0.282 | 0.282 | 0.182 | 0.182 |  | 240.605 |  | 2.53 |  | 2.185 | 1312.924 | 0.087 | 2.524 | 2.058 | 1.467 | 17.001 | 0 | 0.037 |  | 0.288 | 0.287 |  |  | 0.201 | 0.2 |  | 8.478 |  |  | 9.805 | 9.802 | 9.55 | 9.55 |  |  |  | 192.765 |  |  |  | 4.275 | 0 | 0 | 0 | 0 | 0 | 0 | 0.037 |  |  |  |  | NT | 0.288 | 0.287 | 0.201 | 0.2 | 0.339 | 0.341 | 0.2 | 0.202 |  |  | 20250701 | Y
2025.07.03 | 25070313 | AJF00231A00W01A0300500S | AJF00231 | AF00231A00500 | 0.333 | 0.333 | 0.193 | 0.193 | 50331 |  |  | 8.475 | 8.48 | 1286 | 1286 | 125.048 | 125.048 | 0.182 | 0.182 | 0.248 | 0.248 | 0.188 | 0.188 |  | 240.383 |  | 2.38 |  | 1.98 | 1312.591 | 0.088 | 2.498 | 2.032 | 1.499 | 17.037 | 0 | 0.034 |  | 0.286 | 0.291 |  |  | 0.201 | 0.2 |  | 8.475 |  |  | 9.799 | 9.811 | 9.55 | 9.55 |  |  |  | 192.667 |  |  |  | 3.983 | 0 | 0 | 0 | 0 | 0 | 0 | 0.034 |  |  |  |  | NT | 0.286 | 0.291 | 0.201 | 0.2 | 0.34 | 0.34 | 0.199 | 0.199 |  |  | 20250701 | Y
2025.07.03 | 25070313 | AJF00231A00W01A0300600S | AJF00231 | AF00231A00600 | 0.334 | 0.333 | 0.193 | 0.192 | 50327 |  |  | 8.477 | 8.478 | 1285 | 1285 | 125.094 | 125.094 | 0.156 | 0.156 | 0.214 | 0.214 | 0.194 | 0.194 |  | 240.162 |  | 2.23 |  | 1.775 | 1312.781 | 0.088 | 2.514 | 2.048 | 1.482 | 17.018 | 0 | 0.036 |  | 0.286 | 0.286 |  |  | 0.2 | 0.2 |  | 8.477 |  |  | 9.806 | 9.798 | 9.55 | 9.55 |  |  |  | 192.568 |  |  |  | 3.692 | 0 | 0 | 0 | 0 | 0 | 0 | 0.036 |  |  |  |  | NT | 0.286 | 0.286 | 0.2 | 0.2 | 0.341 | 0.341 | 0.199 | 0.201 |  |  | 20250701 | Y
2025.07.03 | 25070313 | AJF00231A00W01A0300700S | AJF00231 | AF00231A00700 | 0.333 | 0.333 | 0.192 | 0.192 | 50331 |  |  | 8.473 | 8.484 | 1285 | 1285 | 125.14 | 125.14 | 0.13 | 0.13 | 0.18 | 0.18 | 0.2 | 0.2 |  | 239.94 |  | 2.08 | 0 | 1.57 | 1313.74 | 0.087 | 2.569 | 2.113 | 1.398 | 17.071 | 0 | 0.024 |  | 0.29 | 0.288 |  |  | 0.2 | 0.2 |  | 8.473 |  |  | 9.798 | 9.805 | 9.55 | 9.55 | 0 | 0 | 0 | 192.47 | 0 | 0 | 0 | 3.4 | 0 | 0 | 0 | 0 | 0 | 0 | 0.024 |  |  |  |  | NT | 0.29 | 0.288 | 0.2 | 0.2 | 0.342 | 0.343 | 0.2 | 0.198 |  |  | 20250701 | Y
2025.07.03 | 25070313 | AJF00231A00W01A0300800S | AJF00231 | AF00231A00800 | 0.333 | 0.333 | 0.192 | 0.192 | 35852 |  | GA | 8.469 | 8.467 | 1285 | 1285 | 125.152 | 125.152 | 0.136 | 0.136 | 0.646 | 0.646 | 0.208 | 0.208 |  | 240.114 |  | 2.124 |  | 1.556 | 1312.944 | 0.087 | 2.522 | 2.057 | 1.465 | 17.003 | 0 | 0.028 |  | 0.286 | 0.286 |  |  | 0.199 | 0.199 |  | 8.469 |  |  | 9.796 | 9.796 | 9.556 | 9.556 |  |  |  | 192.438 |  |  |  | 3.588 | 0 | 0 | 0 | 0 | 0 | 0 | 0.028 |  |  |  |  | NT | 0.286 | 0.286 | 0.199 | 0.199 | 0.341 | 0.341 | 0.202 | 0.199 |  |  | 20250701 | Y
2025.07.03 | 25070313 | AJF00231A00W01A0300900S | AJF00231 | AF00231A00900 | 0.333 | 0.333 | 0.191 | 0.192 | 50333 |  |  | 8.478 | 8.491 | 1286 | 1286 | 125.164 | 125.164 | 0.142 | 0.142 | 1.112 | 1.112 | 0.216 | 0.216 |  | 240.288 |  | 2.168 |  | 1.542 | 1312.414 | 0.088 | 2.483 | 2.017 | 1.513 | 17.048 | 0 | 0.025 |  | 0.288 | 0.293 |  |  | 0.199 | 0.199 |  | 8.478 |  |  | 9.799 | 9.822 | 9.562 | 9.562 |  |  |  | 192.406 |  |  |  | 3.776 | 0 | 0 | 0 | 0 | 0 | 0 | 0.025 |  |  |  |  | NT | 0.288 | 0.293 | 0.199 | 0.199 | 0.342 | 0.341 | 0.202 | 0.198 |  |  | 20250701 | Y
2025.07.03 | 25070313 | AJF00231A00W01A0301000S | AJF00231 | AF00231A01000 | 0.333 | 0.333 | 0.191 | 0.191 | 50325 |  |  | 8.489 | 8.479 | 1286 | 1286 | 125.176 | 125.176 | 0.148 | 0.148 | 1.578 | 1.578 | 0.224 | 0.224 |  | 240.462 |  | 2.212 |  | 1.528 | 1312.893 | 0.087 | 2.524 | 2.058 | 1.473 | 17.011 | 0 | 0.032 |  | 0.289 | 0.289 |  |  | 0.198 | 0.198 |  | 8.489 |  |  | 9.819 | 9.811 | 9.568 | 9.568 |  |  |  | 192.374 |  |  |  | 3.964 | 0 | 0 | 0 | 0 | 0 | 0 | 0.032 |  |  |  |  | NT | 0.289 | 0.289 | 0.198 | 0.198 | 0.342 | 0.343 | 0.197 | 0.198 |  |  | 20250701 | Y
2025.07.03 | 25070313 | AJF00231A00W01A0301100S | AJF00231 | AF00231A01100 | 0.333 | 0.333 | 0.19 | 0.19 | 50321 |  |  | 8.472 | 8.482 | 1287 | 1287 | 125.188 | 125.188 | 0.154 | 0.154 | 2.044 | 2.044 | 0.232 | 0.232 |  | 240.636 |  | 2.256 |  | 1.514 | 1312.747 | 0.087 | 2.509 | 2.043 | 1.483 | 17.017 | 0 | 0.022 |  | 0.292 | 0.287 |  |  | 0.198 | 0.198 |  | 8.472 |  |  | 9.807 | 9.807 | 9.574 | 9.574 |  |  |  | 192.342 |  |  |  | 4.152 | 0 | 0 | 0 | 0 | 0 | 0 | 0.022 |  |  |  |  | NT | 0.292 | 0.287 | 0.198 | 0.198 | 0.342 | 0.342 | 0.198 | 0.199 |  |  | 20250701 | Y
2025.07.03 | 25070313 | AJF00231A00W01A0301200S | AJF00231 | AF00231A01200 | 0.333 | 0.333 | 0.19 | 0.19 | 50303 |  |  | 8.48 | 8.483 | 1287 | 1287 | 125.2 | 125.2 | 0.16 | 0.16 | 2.51 | 2.51 | 0.24 | 0.24 |  | 240.81 |  | 2.3 | 0 | 1.5 | 1313.561 | 0.087 | 2.553 | 2.097 | 1.414 | 17.088 | 0 | 0.025 |  | 0.287 | 0.287 |  |  | 0.197 | 0.197 |  | 8.48 |  |  | 9.807 | 9.813 | 9.58 | 9.58 | 0 | 0 | 0 | 192.31 | 0 | 0 | 0 | 4.34 | 0 | 0 | 0 | 0 | 0 | 0 | 0.025 |  |  |  |  | NT | 0.287 | 0.287 | 0.197 | 0.197 | 0.341 | 0.34 | 0.197 | 0.196 |  |  | 20250701 | Y
2025.07.03 | 25070314 | AJF00231A00W01A0301300S | AJF00231 | AF00231A01300 | 0.333 | 0.333 | 0.19 | 0.19 | 50325 |  |  | 8.486 | 8.48 | 1288 | 1288 | 125.194 | 125.194 | 0.146 | 0.146 | 2.148 | 2.148 | 0.206 | 0.206 |  | 240.72 |  | 2.17 |  | 1.626 | 1312.616 | 0.087 | 2.499 | 2.033 | 1.495 | 17.024 | 0 | 0.039 |  | 0.286 | 0.287 |  |  | 0.198 | 0.199 |  | 8.486 |  |  | 9.816 | 9.806 | 9.582 | 9.582 |  |  |  | 192.302 |  |  |  | 4.262 | 0 | 0 | 0 | 0 | 0 | 0 | 0.039 |  |  |  |  | NT | 0.286 | 0.287 | 0.198 | 0.199 | 0.343 | 0.341 | 0.199 | 0.197 |  |  | 20250701 | Y
2025.07.03 | 25070314 | AJF00231A00W01A0301400S | AJF00231 | AF00231A01400 | 0.333 | 0.333 | 0.191 | 0.191 | 50326 |  |  | 8.478 | 8.476 | 1290 | 1290 | 125.188 | 125.188 | 0.132 | 0.132 | 1.786 | 1.786 | 0.172 | 0.172 |  | 240.63 |  | 2.04 |  | 1.752 | 1312.735 | 0.087 | 2.506 | 2.04 | 1.484 | 17.008 | 0 | 0.035 |  | 0.287 | 0.286 |  |  | 0.198 | 0.201 |  | 8.478 |  |  | 9.805 | 9.792 | 9.584 | 9.584 |  |  |  | 192.294 |  |  |  | 4.184 | 0 | 0 | 0 | 0 | 0 | 0 | 0.035 |  |  |  |  | NT | 0.287 | 0.286 | 0.198 | 0.201 | 0.341 | 0.343 | 0.196 | 0.198 |  |  | 20250701 | Y
2025.07.03 | 25070314 | AJF00231A00W01A0301500S | AJF00231 | AF00231A01500 | 0.333 | 0.333 | 0.191 | 0.191 | 50315 |  |  | 8.469 | 8.487 | 1291 | 1291 | 125.182 | 125.182 | 0.118 | 0.118 | 1.424 | 1.424 | 0.138 | 0.138 |  | 240.54 |  | 1.91 |  | 1.878 | 1312.292 | 0.088 | 2.471 | 2.005 | 1.524 | 17.043 | 0 | 0.03 |  | 0.288 | 0.29 |  |  | 0.199 | 0.203 |  | 8.469 |  |  | 9.795 | 9.806 | 9.586 | 9.586 |  |  |  | 192.286 |  |  |  | 4.106 | 0 | 0 | 0 | 0 | 0 | 0 | 0.03 |  |  |  |  | NT | 0.288 | 0.29 | 0.199 | 0.203 | 0.343 | 0.342 | 0.197 | 0.2 |  |  | 20250701 | Y
2025.07.03 | 25070314 | AJF00231A00W01A0301600S | AJF00231 | AF00231A01600 | 0.333 | 0.333 | 0.192 | 0.192 | 50319 |  |  | 8.484 | 8.48 | 1293 | 1293 | 125.176 | 125.176 | 0.104 | 0.104 | 1.062 | 1.062 | 0.104 | 0.104 |  | 240.45 |  | 1.78 |  | 2.004 | 1312.23 | 0.088 | 2.467 | 2 | 1.53 | 17.047 | 0 | 0.022 |  | 0.287 | 0.287 |  |  | 0.199 | 0.205 |  | 8.484 |  |  | 9.802 | 9.801 | 9.588 | 9.588 |  |  |  | 192.278 |  |  |  | 4.028 | 0 | 0 | 0 | 0 | 0 | 0 | 0.022 |  |  |  |  | NT | 0.287 | 0.287 | 0.199 | 0.205 | 0.341 | 0.34 | 0.199 | 0.199 |  |  | 20250701 | Y
2025.07.03 | 25070314 | AJF00231A00W01A0301700S | AJF00231 | AF00231A01700 | 0.333 | 0.333 | 0.194 | 0.192 | 50330 |  |  | 8.482 | 8.489 | 1294 | 1294 | 125.17 | 125.17 | 0.09 | 0.09 | 0.7 | 0.7 | 0.07 | 0.07 |  | 240.36 |  | 1.65 | 0 | 2.13 | 1313.23 | 0.087 | 2.524 | 2.068 | 1.442 | 17.102 | 0 | 0.025 |  | 0.288 | 0.287 |  |  | 0.2 | 0.207 |  | 8.482 |  |  | 9.803 | 9.692 | 9.59 | 9.59 | 0 | 0 | 0 | 192.27 | 0 | 0 | 0 | 3.95 | 0 | 0 | 0 | 0 | 0 | 0 | 0.025 |  |  |  |  | NT | 0.288 | 0.287 | 0.2 | 0.207 | 0.342 | 0.34 | 0.199 | 0.198 |  |  | 20250701 | Y
2025.07.03 | 25070314 | AJF00231A00W01A0301800S | AJF00231 | AF00231A01800 | 0.333 | 0.333 | 0.192 | 0.192 | 50307 |  |  | 8.497 | 8.495 | 1291 | 1291 | 125.156 | 125.156 | 0.108 | 0.108 | 0.774 | 0.774 | 0.104 | 0.104 |  | 240.314 |  | 1.944 |  | 2.096 | 1312.027 | 0.088 | 2.446 | 1.98 | 1.547 | 17.068 | 0 | 0.044 |  | 0.288 | 0.289 |  |  | 0.2 | 0.206 |  | 8.497 |  |  | 9.813 | 9.82 | 9.59 | 9.59 |  |  |  | 192.518 |  |  |  | 3.932 | 0 | 0 | 0 | 0 | 0 | 0 | 0.044 |  |  |  |  | NT | 0.288 | 0.289 | 0.2 | 0.206 | 0.342 | 0.341 | 0.2 | 0.2 |  |  | 20250701 | Y
2025.07.03 | 25070314 | AJF00231A00W01A0301900S | AJF00231 | AF00231A01900 | 0.333 | 0.333 | 0.192 | 0.192 | 16753 |  |  | 8.464 | 8.494 | 1288 | 1288 | 125.142 | 125.142 | 0.126 | 0.126 | 0.848 | 0.848 | 0.138 | 0.138 |  | 240.268 |  | 2.238 |  | 2.062 | 1312.178 | 0.087 | 2.452 | 1.987 | 1.528 | 17.077 | 0 | 0.03 |  | 0.286 | 0.287 |  |  | 0.2 | 0.205 |  | 8.464 |  |  | 9.82 | 9.82 | 9.59 | 9.59 |  |  |  | 192.766 |  |  |  | 3.914 | 0 | 0 | 0 | 0 | 0 | 0 | 0.03 |  |  |  |  | NT | 0.286 | 0.287 | 0.2 | 0.205 | 0.339 | 0.342 | 0.2 | 0.197 |  |  | 20250701 | Y
2025.07.03 | 25070314 | AJF00231A00W01A0302000S | AJF00231 | AF00231A02000 | 0.333 | 0.333 | 0.193 | 0.192 | 50310 |  |  | 8.492 | 8.487 | 1285 | 1285 | 125.128 | 125.128 | 0.144 | 0.144 | 0.922 | 0.922 | 0.172 | 0.172 |  | 240.222 |  | 2.532 |  | 2.028 | 1312.066 | 0.088 | 2.451 | 1.985 | 1.543 | 17.061 | 0 | 0.03 |  | 0.288 | 0.288 |  |  | 0.2 | 0.203 |  | 8.492 |  |  | 9.818 | 9.808 | 9.59 | 9.59 |  |  |  | 193.014 |  |  |  | 3.896 | 0 | 0 | 0 | 0 | 0 | 0 | 0.03 |  |  |  |  | NT | 0.288 | 0.288 | 0.2 | 0.203 | 0.339 | 0.341 | 0.199 | 0.198 |  |  | 20250701 | Y
2025.07.03 | 25070314 | AJF00231A00W01A0302100S | AJF00231 | AF00231A02100 | 0.333 | 0.333 | 0.193 | 0.193 | 50330 |  |  | 8.485 | 8.493 | 1282 | 1282 | 125.114 | 125.114 | 0.162 | 0.162 | 0.996 | 0.996 | 0.206 | 0.206 |  | 240.176 |  | 2.826 |  | 1.994 | 1311.942 | 0.088 | 2.439 | 1.973 | 1.554 | 17.07 | 0 | 0.033 |  | 0.291 | 0.287 |  |  | 0.2 | 0.202 |  | 8.485 |  |  | 9.808 | 9.819 | 9.59 | 9.59 |  |  |  | 193.262 |  |  |  | 3.878 | 0 | 0 | 0 | 0 | 0 | 0 | 0.033 |  |  |  |  | NT | 0.291 | 0.287 | 0.2 | 0.202 | 0.346 | 0.342 | 0.198 | 0.198 |  |  | 20250701 | Y
2025.07.03 | 25070314 | AJF00231A00W01A0302200S | AJF00231 | AF00231A02200 | 0.332 | 0.332 | 0.192 | 0.192 | 20111 |  |  | 8.498 | 8.489 | 1279 | 1279 | 125.1 | 125.1 | 0.18 | 0.18 | 1.07 | 1.07 | 0.24 | 0.24 |  | 240.13 |  | 3.12 | 0 | 1.96 | 1313.44 | 0.087 | 2.535 | 2.081 | 1.422 | 17.107 | 0 | 0.035 | 23 | 0.286 | 0.287 |  |  | 0.2 | 0.201 |  | 8.498 |  |  | 9.818 | 9.811 | 9.59 | 9.59 | 0 | 0 | 0 | 193.51 | 0 | 0 | 0 | 3.86 | 0 | 0 | 0 | 0 | 0 | 0 | 0.035 |  |  |  |  | NT | 0.286 | 0.287 | 0.2 | 0.201 | 0.34 | 0.344 | 0.198 | 0.198 |  |  | 20250701 | Y
2025.07.03 | 25070314 | AJF00231A00W01A0302300S | AJF00231 | AF00231A02300 | 0.327 | 0.338 | 0.188 | 0.196 | 17124 |  | G5/O1 | 8.482 | 8.673 | [16 empty] | 1311.752 | 0.087 | 2.388 | 1.934 | 1.571 | 17.295 | 0 | 0.041 |  | 0.291 | 0.281 |  |  | 0.204 | 0.197 |  | 8.482 |  |  | 9.812 | 9.98 | [10 empty] | 0 | 0 | 0 | 0 | 0 | 0 | 0.041 |  |  |  |  | NT | 0.291 | 0.281 | 0.204 | 0.197 | 0.347 | 0.336 | 0.204 | 0.195 |  |  | 20250701 | Y
2025.07.03 | 25070303 | AJF00232A00W02A0300100E | AJF00232 | AF00232A00100 | 0.334 | 0.334 | 0.192 | 0.191 | 50315 |  |  | 8.523 | 8.491 | 1262 | 1257 | 125.08 | 125 | 0.68 | 0.39 | 4.48 | 3.07 | 0.28 | 0.08 |  | 239.8 |  | 0.88 | 0 | 0.39 | 1315.088 | 0.087 | 2.703 | 2.242 | 1.281 | 16.879 | 0 | 0.036 |  | 0.288 | 0.291 |  |  | 0.2 | 0.201 |  | 8.523 |  |  | 9.808 | 9.776 | 9.35 | 9.27 | 0 | 0 | 0 | 192.45 | 0 | 0 | 0 | 1.97 | 0 | 0 | 0 | 0 | 0 | 0 | 0.036 |  |  |  |  | NT | 0.288 | 0.291 | 0.2 | 0.201 | 0.342 | 0.344 | 0.199 | 0.201 |  |  | 20250626 | Y
2025.07.03 | 25070303 | AJF00232A00W02A0300200S | AJF00232 | AF00232A00200 | 0.334 | 0.334 | 0.192 | 0.192 | 50311 |  |  | 8.491 | 8.495 | 1254 | 1254 | 124.99 | 124.99 | 0.39 | 0.39 | 1.47 | 1.47 | 0.02 | 0.02 |  | 239.818 |  | 0.878 |  | 0.455 | 1314.86 | 0.087 | 2.686 | 2.224 | 1.301 | 16.913 | 0 | 0.028 |  | 0.289 | 0.29 |  |  | 0.201 | 0.201 |  | 8.491 |  |  | 9.776 | 9.78 | 9.33 | 9.33 |  |  |  | 192.29 |  |  |  | 1.935 | 0 | 0 | 0 | 0 | 0 | 0 | 0.028 |  |  |  |  | NT | 0.289 | 0.29 | 0.201 | 0.201 | 0.342 | 0.344 | 0.199 | 0.198 |  |  | 20250626 | Y
2025.07.03 | 25070303 | AJF00232A00W02A0300300S | AJF00232 | AF00232A00300 | 0.334 | 0.334 | 0.193 | 0.193 | 50325 |  |  | 8.5 | 8.465 | 1255 | 1255 | 125.016 | 125.016 | 0.398 | 0.398 | 1.6 | 1.6 | 0.048 | 0.048 |  | 239.836 |  | 0.876 |  | 0.519 | 1314.519 | 0.088 | 2.702 | 2.232 | 1.342 | 16.851 | 0 | 0.038 |  | 0.288 | 0.289 |  |  | 0.201 | 0.201 |  | 8.5 |  |  | 9.786 | 9.747 | 9.334 | 9.334 |  |  |  | 192.13 |  |  |  | 1.901 | 0 | 0 | 0 | 0 | 0 | 0 | 0.038 |  |  |  |  | NT | 0.288 | 0.289 | 0.201 | 0.201 | 0.344 | 0.344 | 0.198 | 0.199 |  |  | 20250626 | Y
2025.07.03 | 25070303 | AJF00232A00W02A0300400S | AJF00232 | AF00232A00400 | 0.335 | 0.335 | 0.193 | 0.193 | 50311 |  |  | 8.48 | 8.48 | 1256 | 1256 | 125.042 | 125.042 | 0.406 | 0.406 | 1.73 | 1.73 | 0.076 | 0.076 |  | 239.855 |  | 0.875 |  | 0.584 | 1314.524 | 0.088 | 2.7 | 2.231 | 1.341 | 16.846 | 0 | 0.036 |  | 0.289 | 0.287 |  |  | 0.202 | 0.202 |  | 8.48 |  |  | 9.767 | 9.763 | 9.338 | 9.338 |  |  |  | 191.97 |  |  |  | 1.866 | 0 | 0 | 0 | 0 | 0 | 0 | 0.036 |  |  |  |  | NT | 0.289 | 0.287 | 0.202 | 0.202 | 0.343 | 0.342 | 0.2 | 0.199 |  |  | 20250626 | Y
2025.07.03 | 25070303 | AJF00232A00W02A0300500S | AJF00232 | AF00232A00500 | 0.335 | 0.335 | 0.194 | 0.194 | 50311 |  |  | 8.485 | 8.484 | 1257 | 1257 | 125.068 | 125.068 | 0.414 | 0.414 | 1.86 | 1.86 | 0.104 | 0.104 |  | 239.873 |  | 0.873 |  | 0.648 | 1314.358 | 0.088 | 2.686 | 2.217 | 1.356 | 16.862 | 0 | 0.027 |  | 0.289 | 0.286 |  |  | 0.202 | 0.202 |  | 8.485 |  |  | 9.767 | 9.774 | 9.342 | 9.342 |  |  |  | 191.81 |  |  |  | 1.832 | 0 | 0 | 0 | 0 | 0 | 0 | 0.027 |  |  |  |  | NT | 0.289 | 0.286 | 0.202 | 0.202 | 0.342 | 0.342 | 0.203 | 0.201 |  |  | 20250626 | Y
2025.07.03 | 25070303 | AJF00232A00W02A0300600S | AJF00232 | AF00232A00600 | 0.335 | 0.335 | 0.194 | 0.194 | 50320 |  |  | 8.491 | 8.49 | 1258 | 1258 | 125.094 | 125.094 | 0.422 | 0.422 | 1.99 | 1.99 | 0.132 | 0.132 |  | 239.891 |  | 0.871 |  | 0.713 | 1313.927 | 0.089 | 2.649 | 2.18 | 1.394 | 16.904 | 0 | 0.035 |  | 0.287 | 0.287 |  |  | 0.203 | 0.203 |  | 8.491 |  |  | 9.772 | 9.772 | 9.346 | 9.346 |  |  |  | 191.65 |  |  |  | 1.797 | 0 | 0 | 0 | 0 | 0 | 0 | 0.035 |  |  |  |  | NT | 0.287 | 0.287 | 0.203 | 0.203 | 0.342 | 0.345 | 0.201 | 0.201 |  |  | 20250626 | Y
2025.07.03 | 25070303 | AJF00232A00W02A0300700S | AJF00232 | AF00232A00700 | 0.334 | 0.334 | 0.192 | 0.193 | 9770 |  |  | 8.488 | 8.483 | 1259 | 1259 | 125.12 | 125.12 | 0.43 | 0.43 | 2.12 | 2.12 | 0.16 | 0.16 |  | 239.909 |  | 0.869 |  | 0.777 | 1314.87 | 0.087 | 2.693 | 2.23 | 1.304 | 16.969 | 0 | 0.06 |  | 0.284 | 0.285 |  |  | 0.203 | 0.203 |  | 8.488 |  |  | 9.772 | 9.772 | 9.35 | 9.35 |  |  |  | 191.49 |  |  |  | 1.763 | 0 | 0 | 0 | 0 | 0 | 0 | 0.06 |  |  |  |  | NT | 0.284 | 0.285 | 0.203 | 0.203 | 0.341 | 0.34 | 0.198 | 0.197 |  |  | 20250626 | Y
2025.07.03 | 25070303 | AJF00232A00W02A0300800S | AJF00232 | AF00232A00800 | 0.335 | 0.335 | 0.194 | 0.194 | 50312 |  |  | 8.506 | 8.495 | 1262 | 1262 | 125.09 | 125.09 | 0.4 | 0.4 | 1.924 | 1.924 | 0.144 | 0.144 |  | 239.927 |  | 0.867 |  | 0.842 | 1313.918 | 0.089 | 2.647 | 2.178 | 1.396 | 16.908 | 0 | 0.031 |  | 0.287 | 0.285 |  |  | 0.203 | 0.203 |  | 8.506 |  |  | 9.776 | 9.775 | 9.352 | 9.352 |  |  |  | 191.33 |  |  |  | 1.728 | 0 | 0 | 0 | 0 | 0 | 0 | 0.031 |  |  |  |  | NT | 0.287 | 0.285 | 0.203 | 0.203 | 0.343 | 0.34 | 0.199 | 0.198 |  |  | 20250626 | Y
2025.07.03 | 25070303 | AJF00232A00W02A0300900S | AJF00232 | AF00232A00900 | 0.335 | 0.335 | 0.193 | 0.193 | 50327 |  |  | 8.497 | 8.5 | 1265 | 1265 | 125.06 | 125.06 | 0.37 | 0.37 | 1.728 | 1.728 | 0.128 | 0.128 |  | 239.945 |  | 0.865 |  | 0.906 | 1313.85 | 0.089 | 2.64 | 2.171 | 1.402 | 16.918 | 0 | 0.035 |  | 0.286 | 0.287 |  |  | 0.203 | 0.203 |  | 8.497 |  |  | 9.777 | 9.777 | 9.354 | 9.354 |  |  |  | 191.17 |  |  |  | 1.694 | 0 | 0 | 0 | 0 | 0 | 0 | 0.035 |  |  |  |  | NT | 0.286 | 0.287 | 0.203 | 0.203 | 0.344 | 0.341 | 0.2 | 0.2 |  |  | 20250626 | Y
2025.07.03 | 25070303 | AJF00232A00W02A0301000S | AJF00232 | AF00232A01000 | 0.335 | 0.334 | 0.193 | 0.193 | 50322 |  |  | 8.494 | 8.481 | 1267 | 1267 | 125.03 | 125.03 | 0.34 | 0.34 | 1.532 | 1.532 | 0.112 | 0.112 |  | 239.964 |  | 0.864 |  | 0.971 | 1313.862 | 0.089 | 2.64 | 2.171 | 1.4 | 16.917 | 0 | 0.034 |  | 0.288 | 0.29 |  |  | 0.203 | 0.203 |  | 8.494 |  |  | 9.772 | 9.764 | 9.356 | 9.356 |  |  |  | 191.01 |  |  |  | 1.659 | 0 | 0 | 0 | 0 | 0 | 0 | 0.034 |  |  |  |  | NT | 0.288 | 0.29 | 0.203 | 0.203 | 0.342 | 0.343 | 0.199 | 0.2 |  |  | 20250626 | Y
2025.07.03 | 25070303 | AJF00232A00W02A0301100S | AJF00232 | AF00232A01100 | 0.335 | 0.335 | 0.193 | 0.193 | 50308 |  |  | 8.487 | 8.481 | 1270 | 1270 | 125 | 125 | 0.31 | 0.31 | 1.336 | 1.336 | 0.096 | 0.096 |  | 239.982 |  | 0.862 |  | 1.035 | 1313.986 | 0.089 | 2.652 | 2.183 | 1.389 | 16.9 | 0 | 0.031 |  | 0.288 | 0.285 |  |  | 0.203 | 0.203 |  | 8.487 |  |  | 9.763 | 9.76 | 9.358 | 9.358 |  |  |  | 190.85 |  |  |  | 1.625 | 0 | 0 | 0 | 0 | 0 | 0 | 0.031 |  |  |  |  | NT | 0.288 | 0.285 | 0.203 | 0.203 | 0.342 | 0.341 | 0.2 | 0.2 |  |  | 20250626 | Y
2025.07.03 | 25070303 | AJF00232A00W02A0301200S | AJF00232 | AF00232A01200 | 0.334 | 0.335 | 0.193 | 0.193 | 50300 |  |  | 8.484 | 8.486 | 1273 | 1273 | 124.97 | 124.97 | 0.28 | 0.28 | 1.14 | 1.14 | 0.08 | 0.08 |  | 240 |  | 0.86 | 0 | 1.1 | 1314.572 | 0.087 | 2.663 | 2.201 | 1.327 | 16.944 | 0 | 0.037 |  | 0.289 | 0.287 |  |  | 0.203 | 0.203 |  | 8.484 |  |  | 9.761 | 9.764 | 9.36 | 9.36 | 0 | 0 | 0 | 190.69 | 0 | 0 | 0 | 1.59 | 0 | 0 | 0 | 0 | 0 | 0 | 0.037 |  |  |  |  | NT | 0.289 | 0.287 | 0.203 | 0.203 | 0.344 | 0.346 | 0.199 | 0.2 |  |  | 20250626 | Y
2025.07.03 | 25070303 | AJF00232A00W02A0301300S | AJF00232 | AF00232A01300 | 0.335 | 0.335 | 0.193 | 0.193 | 50338 |  |  | 8.493 | 8.492 | 1271 | 1271 | 124.967 | 124.967 | 0.288 | 0.288 | 1.382 | 1.382 | 0.078 | 0.078 |  | 239.97 |  | 1.037 |  | 1.07 | 1313.572 | 0.089 | 2.616 | 2.147 | 1.428 | 16.945 | 0 | 0.033 |  | 0.287 | 0.289 |  |  | 0.203 | 0.203 |  | 8.493 |  |  | 9.77 | 9.769 | 9.358 | 9.358 |  |  |  | 190.939 |  |  |  | 1.681 | 0 | 0 | 0 | 0 | 0 | 0 | 0.033 |  |  |  |  | NT | 0.287 | 0.289 | 0.203 | 0.203 | 0.342 | 0.34 | 0.199 | 0.2 |  |  | 20250626 | Y
2025.07.03 | 25070303 | AJF00232A00W02A0301400S | AJF00232 | AF00232A01400 | 0.335 | 0.335 | 0.193 | 0.193 | 50303 |  |  | 8.498 | 8.497 | 1269 | 1269 | 124.963 | 124.963 | 0.297 | 0.297 | 1.623 | 1.623 | 0.077 | 0.077 |  | 239.94 |  | 1.214 |  | 1.04 | 1313.472 | 0.089 | 2.606 | 2.137 | 1.436 | 16.954 | 0 | 0.036 |  | 0.287 | 0.287 |  |  | 0.202 | 0.202 |  | 8.498 |  |  | 9.765 | 9.774 | 9.357 | 9.357 |  |  |  | 191.187 |  |  |  | 1.773 | 0 | 0 | 0 | 0 | 0 | 0 | 0.036 |  |  |  |  | NT | 0.287 | 0.287 | 0.202 | 0.202 | 0.342 | 0.342 | 0.202 | 0.198 |  |  | 20250626 | Y
2025.07.03 | 25070303 | AJF00232A00W02A0301500S | AJF00232 | AF00232A01500 | 0.335 | 0.335 | 0.193 | 0.193 | 50315 |  |  | 8.498 | 8.496 | 1266 | 1266 | 124.96 | 124.96 | 0.305 | 0.305 | 1.865 | 1.865 | 0.075 | 0.075 |  | 239.91 |  | 1.391 |  | 1.01 | 1313.302 | 0.089 | 2.593 | 2.124 | 1.451 | 16.971 | 0 | 0.037 |  | 0.287 | 0.286 |  |  | 0.202 | 0.202 |  | 8.498 |  |  | 9.772 | 9.773 | 9.355 | 9.355 |  |  |  | 191.436 |  |  |  | 1.864 | 0 | 0 | 0 | 0 | 0 | 0 | 0.037 |  |  |  |  | NT | 0.287 | 0.286 | 0.202 | 0.202 | 0.343 | 0.343 | 0.199 | 0.199 |  |  | 20250626 | Y
2025.07.03 | 25070303 | AJF00232A00W02A0301600S | AJF00232 | AF00232A01600 | 0.335 | 0.334 | 0.193 | 0.193 | 50286 |  |  | 8.499 | 8.48 | 1264 | 1264 | 124.957 | 124.957 | 0.313 | 0.313 | 2.107 | 2.107 | 0.073 | 0.073 |  | 239.88 |  | 1.569 |  | 0.98 | 1313.486 | 0.089 | 2.613 | 2.143 | 1.435 | 16.947 | 0 | 0.039 |  | 0.287 | 0.287 |  |  | 0.202 | 0.202 |  | 8.499 |  |  | 9.775 | 9.754 | 9.353 | 9.353 |  |  |  | 191.684 |  |  |  | 1.956 | 0 | 0 | 0 | 0 | 0 | 0 | 0.039 |  |  |  |  | NT | 0.287 | 0.287 | 0.202 | 0.202 | 0.345 | 0.343 | 0.199 | 0.199 |  |  | 20250626 | Y
2025.07.03 | 25070303 | AJF00232A00W02A0301700S | AJF00232 | AF00232A01700 | 0.334 | 0.335 | 0.193 | 0.193 | 50296 |  |  | 8.486 | 8.492 | 1262 | 1262 | 124.953 | 124.953 | 0.322 | 0.322 | 2.348 | 2.348 | 0.072 | 0.072 |  | 239.85 |  | 1.746 |  | 0.95 | 1313.409 | 0.089 | 2.602 | 2.132 | 1.44 | 16.953 | 0 | 0.038 |  | 0.286 | 0.289 |  |  | 0.201 | 0.201 |  | 8.486 |  |  | 9.756 | 9.768 | 9.352 | 9.352 |  |  |  | 191.933 |  |  |  | 2.047 | 0 | 0 | 0 | 0 | 0 | 0 | 0.038 |  |  |  |  | NT | 0.286 | 0.289 | 0.201 | 0.201 | 0.344 | 0.342 | 0.198 | 0.199 |  |  | 20250626 | Y
2025.07.03 | 25070303 | AJF00232A00W02A0301800S | AJF00232 | AF00232A01800 | 0.334 | 0.335 | 0.192 | 0.192 | 50328 |  |  | 8.5 | 8.501 | 1260 | 1260 | 124.95 | 124.95 | 0.33 | 0.33 | 2.59 | 2.59 | 0.07 | 0.07 |  | 239.82 |  | 1.923 |  | 0.92 | 1313.728 | 0.088 | 2.591 | 2.129 | 1.402 | 17.032 | 0 | 0.041 |  | 0.286 | 0.291 |  |  | 0.201 | 0.201 |  | 8.5 |  |  | 9.763 | 9.779 | 9.35 | 9.35 |  |  |  | 192.181 |  |  |  | 2.139 | 0 | 0 | 0 | 0 | 0 | 0 | 0.041 |  |  |  |  | NT | 0.286 | 0.291 | 0.201 | 0.201 | 0.342 | 0.341 | 0.2 | 0.199 |  |  | 20250626 | Y
2025.07.03 | 25070303 | AJF00232A00W02A0301900S | AJF00232 | AF00232A01900 | 0.334 | 0.334 | 0.192 | 0.192 | 30168 |  |  | 8.506 | 8.485 | 1259 | 1271 | 124.92 | 124.84 | 0.25 | 0.22 | 2.7 | 0.97 | 0.09 | 0.05 |  | 239.79 |  | 2.1 | 0 | 0.89 | 1313.951 | 0.088 | 2.612 | 2.15 | 1.383 | 17.021 | 0 | 0.041 |  | 0.285 | 0.287 |  |  | 0.201 | 0.201 |  | 8.506 |  |  | 9.777 | 9.764 | 9.42 | 9.41 | 0 | 0 | 0 | 192.43 | 0 | 0 | 0 | 2.23 | 0 | 0 | 0 | 0 | 0 | 0 | 0.041 |  |  |  |  | NT | 0.285 | 0.287 | 0.201 | 0.201 | 0.343 | 0.342 | 0.2 | 0.199 |  |  | 20250626 | Y
2025.07.03 | 25070301 | AJF00233A00W01A1200100E | AJF00233 | AF00233A00100 | 0.337 | 0.336 | 0.192 | 0.192 | 50312 |  |  | 8.474 | 8.445 | 1289 | 1284 | 125.01 | 124.95 | 0.17 | 0.13 | 0.39 | 0.83 | 0.08 | 0.05 |  | 240.76 |  | 3.24 | 0 | 0.39 | 1314.907 | 0.088 | 2.705 | 2.241 | 1.303 | 16.952 | 0 | 0.035 |  | 0.285 | 0.285 |  |  | 0.2 | 0.201 |  | 8.474 |  |  | 9.764 | 9.738 | 9.6 | 9.52 | 0 | 0 | 0 | 192.98 | 0 | 0 | 0 | 0.89 | 0 | 0 | 0 | 0 | 0 | 0 | 0.035 |  |  |  |  | NT | 0.285 | 0.285 | 0.2 | 0.201 | 0.348 | 0.349 | 0.202 | 0.199 |  |  | 20250626 | Y
2025.07.03 | 25070301 | AJF00233A00W01A1200200S | AJF00233 | AF00233A00200 | 0.336 | 0.337 | 0.192 | 0.193 | 50312 |  |  | 8.446 | 8.476 | 1286 | 1286 | 125.01 | 125.01 | 0.28 | 0.28 | 1.33 | 1.33 | 0.09 | 0.09 |  | 240.774 |  | 3.35 |  | 0.478 | 1314.789 | 0.088 | 2.694 | 2.23 | 1.314 | 16.978 | 0 | 0.041 |  | 0.284 | 0.287 |  |  | 0.202 | 0.202 |  | 8.446 |  |  | 9.735 | 9.768 | 9.6 | 9.6 |  |  |  | 192.905 |  |  |  | 1.041 | 0 | 0 | 0 | 0 | 0 | 0 | 0.041 |  |  |  |  | NT | 0.284 | 0.287 | 0.202 | 0.202 | 0.346 | 0.345 | 0.199 | 0.199 |  |  | 20250626 | Y
2025.07.03 | 25070301 | AJF00233A00W01A1200300S | AJF00233 | AF00233A00300 | 0.337 | 0.337 | 0.193 | 0.194 | 50311 |  |  | 8.473 | 8.483 | 1287 | 1287 | 125.008 | 125.008 | 0.28 | 0.28 | 1.448 | 1.448 | 0.086 | 0.086 |  | 240.787 |  | 3.46 |  | 0.566 | 1313.917 | 0.089 | 2.658 | 2.187 | 1.402 | 16.976 | 0 | 0.035 |  | 0.285 | 0.286 |  |  | 0.203 | 0.202 |  | 8.473 |  |  | 9.761 | 9.768 | 9.61 | 9.61 |  |  |  | 192.831 |  |  |  | 1.192 | 0 | 0 | 0 | 0 | 0 | 0 | 0.035 |  |  |  |  | NT | 0.285 | 0.286 | 0.203 | 0.202 | 0.346 | 0.344 | 0.203 | 0.201 |  |  | 20250626 | Y
2025.07.03 | 25070301 | AJF00233A00W01A1200400S | AJF00233 | AF00233A00400 | 0.337 | 0.337 | 0.194 | 0.194 | 41833 |  |  | 8.486 | 8.473 | 1288 | 1288 | 125.006 | 125.006 | 0.28 | 0.28 | 1.566 | 1.566 | 0.082 | 0.082 |  | 240.801 |  | 3.57 |  | 0.655 | 1313.768 | 0.089 | 2.648 | 2.176 | 1.415 | 16.992 | 0 | 0.039 |  | 0.284 | 0.285 |  |  | 0.203 | 0.203 |  | 8.486 |  |  | 9.771 | 9.761 | 9.62 | 9.62 |  |  |  | 192.756 |  |  |  | 1.343 | 0 | 0 | 0 | 0 | 0 | 0 | 0.039 |  |  |  |  | NT | 0.284 | 0.285 | 0.203 | 0.203 | 0.347 | 0.346 | 0.204 | 0.201 |  |  | 20250626 | Y
2025.07.03 | 25070301 | AJF00233A00W01A1200500S | AJF00233 | AF00233A00500 | 0.337 | 0.337 | 0.194 | 0.194 | 50313 |  |  | 8.471 | 8.472 | 1288 | 1288 | 125.004 | 125.004 | 0.28 | 0.28 | 1.684 | 1.684 | 0.078 | 0.078 |  | 240.815 |  | 3.68 |  | 0.743 | 1313.786 | 0.089 | 2.652 | 2.18 | 1.415 | 16.99 | 0 | 0.028 |  | 0.288 | 0.289 |  |  | 0.204 | 0.203 |  | 8.471 |  |  | 9.755 | 9.762 | 9.63 | 9.63 |  |  |  | 192.682 |  |  |  | 1.494 | 0 | 0 | 0 | 0 | 0 | 0 | 0.028 |  |  |  |  | NT | 0.288 | 0.289 | 0.204 | 0.203 | 0.347 | 0.345 | 0.201 | 0.203 |  |  | 20250626 | Y
2025.07.03 | 25070301 | AJF00233A00W01A1200600S | AJF00233 | AF00233A00600 | 0.337 | 0.337 | 0.195 | 0.195 | 50313 |  |  | 8.472 | 8.478 | 1289 | 1289 | 125.002 | 125.002 | 0.28 | 0.28 | 1.802 | 1.802 | 0.074 | 0.074 |  | 240.828 |  | 3.79 |  | 0.831 | 1313.754 | 0.089 | 2.649 | 2.177 | 1.418 | 16.997 | 0 | 0.031 |  | 0.288 | 0.287 |  |  | 0.204 | 0.204 |  | 8.472 |  |  | 9.753 | 9.761 | 9.64 | 9.64 |  |  |  | 192.607 |  |  |  | 1.645 | 0 | 0 | 0 | 0 | 0 | 0 | 0.031 |  |  |  |  | NT | 0.288 | 0.287 | 0.204 | 0.204 | 0.344 | 0.344 | 0.202 | 0.203 |  |  | 20250626 | Y
2025.07.03 | 25070301 | AJF00233A00W01A1200700S | AJF00233 | AF00233A00700 | 0.337 | 0.337 | 0.195 | 0.195 | 50311 |  |  | 8.482 | 8.491 | 1290 | 1290 | 125 | 125 | 0.28 | 0.28 | 1.92 | 1.92 | 0.07 | 0.07 |  | 240.842 |  | 3.9 |  | 0.919 | 1314.274 | 0.088 | 2.652 | 2.187 | 1.36 | 17.044 | 0 | 0.036 |  | 0.288 | 0.285 |  |  | 0.205 | 0.204 |  | 8.482 |  |  | 9.764 | 9.767 | 9.65 | 9.65 |  |  |  | 192.533 |  |  |  | 1.795 | 0 | 0 | 0 | 0 | 0 | 0 | 0.036 |  |  |  |  | NT | 0.288 | 0.285 | 0.205 | 0.204 | 0.348 | 0.345 | 0.201 | 0.201 |  |  | 20250626 | Y
2025.07.03 | 25070301 | AJF00233A00W01A1200800S | AJF00233 | AF00233A00800 | 0.337 | 0.337 | 0.195 | 0.195 | 50314 |  |  | 8.492 | 8.484 | 1289 | 1289 | 124.998 | 124.998 | 0.282 | 0.282 | 1.904 | 1.904 | 0.08 | 0.08 |  | 240.855 |  | 4.01 |  | 1.007 | 1313.43 | 0.089 | 2.614 | 2.143 | 1.446 | 17.033 | 0 | 0.041 |  | 0.285 | 0.29 |  |  | 0.205 | 0.204 |  | 8.492 |  |  | 9.771 | 9.768 | 9.642 | 9.642 |  |  |  | 192.458 |  |  |  | 1.946 | 0 | 0 | 0 | 0 | 0 | 0 | 0.041 |  |  |  |  | NT | 0.285 | 0.29 | 0.205 | 0.204 | 0.348 | 0.344 | 0.201 | 0.201 |  |  | 20250626 | Y
2025.07.03 | 25070301 | AJF00233A00W01A1200900S | AJF00233 | AF00233A00900 | 0.337 | 0.337 | 0.195 | 0.194 | 50313 |  |  | 8.492 | 8.474 | 1289 | 1289 | 124.996 | 124.996 | 0.284 | 0.284 | 1.888 | 1.888 | 0.09 | 0.09 |  | 240.869 |  | 4.12 |  | 1.095 | 1313.37 | 0.089 | 2.613 | 2.142 | 1.453 | 17.038 | 0 | 0.043 |  | 0.284 | 0.286 |  |  | 0.205 | 0.204 |  | 8.492 |  |  | 9.769 | 9.757 | 9.634 | 9.634 |  |  |  | 192.384 |  |  |  | 2.097 | 0 | 0 | 0 | 0 | 0 | 0 | 0.043 |  |  |  |  | NT | 0.284 | 0.286 | 0.205 | 0.204 | 0.345 | 0.344 | 0.202 | 0.201 |  |  | 20250626 | Y
2025.07.03 | 25070301 | AJF00233A00W01A1201000S | AJF00233 | AF00233A01000 | 0.337 | 0.337 | 0.194 | 0.194 | 50314 |  |  | 8.478 | 8.483 | 1288 | 1288 | 124.994 | 124.994 | 0.286 | 0.286 | 1.872 | 1.872 | 0.1 | 0.1 |  | 240.883 |  | 4.23 |  | 1.184 | 1313.39 | 0.089 | 2.616 | 2.144 | 1.452 | 17.032 | 0 | 0.043 |  | 0.287 | 0.286 |  |  | 0.204 | 0.204 |  | 8.478 |  |  | 9.761 | 9.762 | 9.626 | 9.626 |  |  |  | 192.309 |  |  |  | 2.248 | 0 | 0 | 0 | 0 | 0 | 0 | 0.043 |  |  |  |  | NT | 0.287 | 0.286 | 0.204 | 0.204 | 0.345 | 0.344 | 0.202 | 0.203 |  |  | 20250626 | Y
2025.07.03 | 25070301 | AJF00233A00W01A1201100S | AJF00233 | AF00233A01100 | 0.337 | 0.337 | 0.194 | 0.194 | 50314 |  |  | 8.486 | 8.475 | 1288 | 1288 | 124.992 | 124.992 | 0.288 | 0.288 | 1.856 | 1.856 | 0.11 | 0.11 |  | 240.896 |  | 4.34 |  | 1.272 | 1313.159 | 0.089 | 2.593 | 2.121 | 1.471 | 17.06 | 0 | 0.041 |  | 0.285 | 0.284 |  |  | 0.204 | 0.204 |  | 8.486 |  |  | 9.768 | 9.756 | 9.618 | 9.618 |  |  |  | 192.235 |  |  |  | 2.399 | 0 | 0 | 0 | 0 | 0 | 0 | 0.041 |  |  |  |  | NT | 0.285 | 0.284 | 0.204 | 0.204 | 0.345 | 0.347 | 0.202 | 0.2 |  |  | 20250626 | Y
2025.07.03 | 25070301 | AJF00233A00W01A1201200S | AJF00233 | AF00233A01200 | 0.337 | 0.337 | 0.194 | 0.194 | 50312 |  |  | 8.481 | 8.483 | 1287 | 1287 | 124.99 | 124.99 | 0.29 | 0.29 | 1.84 | 1.84 | 0.12 | 0.12 |  | 240.91 |  | 4.45 | 0 | 1.36 | 1313.967 | 0.088 | 2.626 | 2.162 | 1.388 | 17.08 | 0 | 0.032 |  | 0.285 | 0.287 |  |  | 0.204 | 0.204 |  | 8.481 |  |  | 9.764 | 9.764 | 9.61 | 9.61 | 0 | 0 | 0 | 192.16 | 0 | 0 | 0 | 2.55 | 0 | 0 | 0 | 0 | 0 | 0 | 0.032 |  |  |  |  | NT | 0.285 | 0.287 | 0.204 | 0.204 | 0.352 | 0.348 | 0.202 | 0.201 |  |  | 20250626 | Y